## Sheet1
10 mm/s
Power(mw) | 10 | 30 | 50 | 70 | 100
| 423 | 540 | 680 | 802 | 924
| 410 | 571 | 672 | 848 | 943
| 395 | 526 | 636 | 842 | 959
| 383 | 582 | 725 | 855 | 937
| 403 | 609 | 703 | 862 | 967
Depth(µm) | 402.8 | 565.6 | 683.2 | 841.8 | 946
| 15.10629 | 33.18584 | 33.55145 | 23.47765 | 17.20465
5 mm/s
Power(mw) | 10 | 30 | 50 | 70 | 100
| 527 | 741 | 873 | 1069 | 1247
| 398 | 721 | 902 | 1141 | 1233
| 421 | 721 | 807 | 1031 | 1279
| 490 | 755 | 866 | 980 | 1146
| 427 | 771 | 873 | 1101 | 1214
Depth(µm) | 452.6 | 741.8 | 864.2 | 1064.4 | 1223.8
| 53.78011 | 21.75316 | 34.85255 | 62.1836 | 49.54493
1 mm/s
Power(mw) | 10 | 30 | 50 | 70 | 100
| 1069 | 1332 | 1581 | 1826 | 2090
| 1007 | 1379 | 1510 | 1923 | 1952
| 1018 | 1393 | 1630 | 2000 | 2132
| 1096 | 1305 | 1480 | 1850 | 2069
| 1108 | 1318 | 1513 | 1966 | 2023
Depth(µm) | 1059.6 | 1345.4 | 1542.8 | 1913 | 2053.2
| 45.42356 | 38.59145 | 61.17761 | 74.18895 | 68.86
10 mm/s | 2 scans
Power(mw) | 10 | 30 | 50 | 70 | 100
| 739 | 889 | 919 | 1134 | 1380
| 614 | 809 | 1103 | 1128 | 1265
| 753 | 818 | 1012 | 1200 | 1264
| 653 | 827 | 1079 | 1131 | 1300
| 810 | 918 | 1043 | 1144 | 1362
| 713.8 | 852.2 | 1031.2 | 1147.4 | 1314.2
| 79.18775 | 48.36011 | 71.65333 | 30.01333 | 54.21439
10 mm/s | 3 scans
Power(mw) | 10 | 30 | 50 | 70 | 100
| 825 | 1158 | 1307 | 1460 | 1725
| 704 | 1046 | 1275 | 1445 | 1594
| 826 | 1090 | 1275 | 1412 | 1706
| 855 | 1106 | 1258 | 1424 | 1650
| 857 | 1125 | 1285 | 1418 | 1633
| 813.4 | 1105 | 1280 | 1431.8 | 1661.6
| 63.03412 | 41.58125 | 17.94436 | 20.07984 | 53.64979