## Sheet1
X | Y | X | Y | Fig. 2. ASE spectra for 1267nm or 1240nm pump wavelengths for a 100m long Bi-doped fiber when pumped with a maximum available power of LDs
Wavelength (nm) | Power (dBm) | Wavelength (nm) | Power (dBm)
1210 | -44.217 | 1210 | -46.165
1210.19 | -44.626 | 1210.19 | -46.01
1210.38 | -44.469 | 1210.38 | -45.947 |  | Note:
1210.57 | -44.188 | 1210.57 | -46.081 |  | Col A and B corresponds to 1267nm pump wavelength
1210.76 | -43.996 | 1210.76 | -46.127 |  | Col C and D corresponds to 1240nm pump wavelength
1210.95 | -44.081 | 1210.95 | -46.049
1211.14 | -43.912 | 1211.14 | -45.903
1211.33 | -43.819 | 1211.33 | -45.816
1211.52 | -43.748 | 1211.52 | -45.68
1211.71 | -43.787 | 1211.71 | -45.685
1211.9 | -43.673 | 1211.9 | -45.617
1212.09 | -43.808 | 1212.09 | -45.735
1212.28 | -43.99 | 1212.28 | -45.72
1212.47 | -44.076 | 1212.47 | -45.791
1212.66 | -44.136 | 1212.66 | -45.706
1212.85 | -44.074 | 1212.85 | -45.687
1213.04 | -43.991 | 1213.04 | -45.491
1213.23 | -43.95 | 1213.23 | -45.52
1213.42 | -44.075 | 1213.42 | -45.551
1213.61 | -44.059 | 1213.61 | -45.726
1213.8 | -44.004 | 1213.8 | -45.782
1213.99 | -43.828 | 1213.99 | -45.662
1214.18 | -43.704 | 1214.18 | -45.49
1214.37 | -43.483 | 1214.37 | -45.493
1214.56 | -43.451 | 1214.56 | -45.553
1214.75 | -43.652 | 1214.75 | -45.663
1214.94 | -43.821 | 1214.94 | -45.604
1215.13 | -43.751 | 1215.13 | -45.473
1215.32 | -43.596 | 1215.32 | -45.458
1215.51 | -43.709 | 1215.51 | -45.46
1215.7 | -43.869 | 1215.7 | -45.541
1215.89 | -44.057 | 1215.89 | -45.364
1216.08 | -43.959 | 1216.08 | -45.347
1216.27 | -44.015 | 1216.27 | -45.4
1216.46 | -44.063 | 1216.46 | -45.52
1216.65 | -44.407 | 1216.65 | -45.378
1216.84 | -44.533 | 1216.84 | -45.343
1217.03 | -44.343 | 1217.03 | -45.375
1217.22 | -43.979 | 1217.22 | -45.625
1217.41 | -43.811 | 1217.41 | -45.454
1217.6 | -43.739 | 1217.6 | -45.291
1217.79 | -43.697 | 1217.79 | -44.818
1217.98 | -43.716 | 1217.98 | -44.825
1218.17 | -43.956 | 1218.17 | -45.069
1218.36 | -44.051 | 1218.36 | -45.455
1218.55 | -43.915 | 1218.55 | -45.485
1218.74 | -43.725 | 1218.74 | -45.209
1218.93 | -43.714 | 1218.93 | -44.917
1219.12 | -43.788 | 1219.12 | -44.95
1219.31 | -43.83 | 1219.31 | -45.039
1219.5 | -43.776 | 1219.5 | -45.149
1219.69 | -43.575 | 1219.69 | -45.103
1219.88 | -43.659 | 1219.88 | -45.205
1220.07 | -43.71 | 1220.07 | -45.278
1220.26 | -43.973 | 1220.26 | -45.157
1220.45 | -43.955 | 1220.45 | -45.008
1220.64 | -43.985 | 1220.64 | -44.85
1220.83 | -43.936 | 1220.83 | -44.756
1221.02 | -43.79 | 1221.02 | -44.741
1221.21 | -43.443 | 1221.21 | -44.589
1221.4 | -43.276 | 1221.4 | -44.609
1221.59 | -43.347 | 1221.59 | -44.45
1221.78 | -43.525 | 1221.78 | -44.61
1221.97 | -43.654 | 1221.97 | -44.576
1222.16 | -43.618 | 1222.16 | -44.489
1222.35 | -43.76 | 1222.35 | -44.341
1222.54 | -43.659 | 1222.54 | -44.319
1222.73 | -43.606 | 1222.73 | -44.188
1222.92 | -43.535 | 1222.92 | -44.044
1223.11 | -43.727 | 1223.11 | -43.909
1223.3 | -43.914 | 1223.3 | -44.099
1223.49 | -43.948 | 1223.49 | -44.076
1223.68 | -43.534 | 1223.68 | -43.901
1223.87 | -43.271 | 1223.87 | -43.733
1224.06 | -43.382 | 1224.06 | -43.734
1224.25 | -43.676 | 1224.25 | -43.859
1224.44 | -43.725 | 1224.44 | -43.956
1224.63 | -43.763 | 1224.63 | -43.845
1224.82 | -43.806 | 1224.82 | -43.738
1225.01 | -43.821 | 1225.01 | -43.633
1225.2 | -43.576 | 1225.2 | -43.638
1225.39 | -43.222 | 1225.39 | -43.564
1225.58 | -43.04 | 1225.58 | -43.372
1225.77 | -43.013 | 1225.77 | -43.266
1225.96 | -43.087 | 1225.96 | -43.174
1226.15 | -43.285 | 1226.15 | -43.067
1226.34 | -43.228 | 1226.34 | -42.964
1226.53 | -43.374 | 1226.53 | -42.979
1226.72 | -43.289 | 1226.72 | -43.152
1226.91 | -43.191 | 1226.91 | -43.151
1227.1 | -43.278 | 1227.1 | -43.049
1227.29 | -43.282 | 1227.29 | -42.782
1227.48 | -43.325 | 1227.48 | -42.616
1227.67 | -43.032 | 1227.67 | -42.51
1227.86 | -43.042 | 1227.86 | -42.529
1228.05 | -42.945 | 1228.05 | -42.436
1228.24 | -43.06 | 1228.24 | -42.276
1228.43 | -43.024 | 1228.43 | -42.234
1228.62 | -43.195 | 1228.62 | -42.184
1228.81 | -43.137 | 1228.81 | -42.022
1229 | -43.043 | 1229 | -41.878
1229.19 | -42.981 | 1229.19 | -41.855
1229.38 | -43.185 | 1229.38 | -41.872
1229.57 | -43.292 | 1229.57 | -41.761
1229.76 | -43.215 | 1229.76 | -41.614
1229.95 | -43.076 | 1229.95 | -41.528
1230.14 | -43.224 | 1230.14 | -41.517
1230.33 | -43.16 | 1230.33 | -41.465
1230.52 | -43.112 | 1230.52 | -41.377
1230.71 | -42.935 | 1230.71 | -41.226
1230.9 | -42.93 | 1230.9 | -41.153
1231.09 | -42.595 | 1231.09 | -41.029
1231.28 | -42.427 | 1231.28 | -40.87
1231.47 | -42.507 | 1231.47 | -40.73
1231.66 | -42.723 | 1231.66 | -40.638
1231.85 | -42.927 | 1231.85 | -40.621
1232.04 | -43.059 | 1232.04 | -40.6
1232.23 | -42.671 | 1232.23 | -40.585
1232.42 | -42.357 | 1232.42 | -40.493
1232.61 | -42.377 | 1232.61 | -40.378
1232.8 | -42.696 | 1232.8 | -40.248
1232.99 | -42.877 | 1232.99 | -40.174
1233.18 | -42.62 | 1233.18 | -40.059
1233.37 | -42.49 | 1233.37 | -39.96
1233.56 | -42.296 | 1233.56 | -39.812
1233.75 | -42.51 | 1233.75 | -39.748
1233.94 | -42.647 | 1233.94 | -39.62
1234.13 | -42.671 | 1234.13 | -39.559
1234.32 | -42.441 | 1234.32 | -39.459
1234.51 | -42.469 | 1234.51 | -39.46
1234.7 | -42.495 | 1234.7 | -39.437
1234.89 | -42.682 | 1234.89 | -39.369
1235.08 | -43.022 | 1235.08 | -39.256
1235.27 | -43.235 | 1235.27 | -39.108
1235.46 | -43.154 | 1235.46 | -39.065
1235.65 | -42.7 | 1235.65 | -39.038
1235.84 | -42.503 | 1235.84 | -39.011
1236.03 | -42.692 | 1236.03 | -38.902
1236.22 | -42.766 | 1236.22 | -38.748
1236.41 | -42.811 | 1236.41 | -38.613
1236.6 | -42.821 | 1236.6 | -38.468
1236.79 | -43.171 | 1236.79 | -38.199
1236.98 | -43.342 | 1236.98 | -37.769
1237.17 | -43.211 | 1237.17 | -37.209
1237.36 | -43.133 | 1237.36 | -36.416
1237.55 | -43.075 | 1237.55 | -35.173
1237.74 | -43.167 | 1237.74 | -33.449
1237.93 | -43.098 | 1237.93 | -31.322
1238.12 | -42.91 | 1238.12 | -28.916
1238.31 | -42.757 | 1238.31 | -26.165
1238.5 | -42.767 | 1238.5 | -23.048
1238.69 | -42.863 | 1238.69 | -19.608
1238.88 | -42.805 | 1238.88 | -15.672
1239.07 | -42.758 | 1239.07 | -11.548
1239.26 | -42.477 | 1239.26 | -7.523
1239.45 | -42.482 | 1239.45 | -3.756
1239.64 | -42.677 | 1239.64 | 0.262
1239.83 | -42.887 | 1239.83 | 3.979
1240.02 | -42.786 | 1240.02 | 6.541
1240.21 | -42.646 | 1240.21 | 8.107
1240.4 | -42.7 | 1240.4 | 9.059
1240.59 | -42.801 | 1240.59 | 9.696
1240.78 | -42.573 | 1240.78 | 9.758
1240.97 | -42.384 | 1240.97 | 7.83
1241.16 | -42.484 | 1241.16 | 3.067
1241.35 | -42.874 | 1241.35 | -11.059
1241.54 | -42.891 | 1241.54 | -20.56
1241.73 | -42.885 | 1241.73 | -24.114
1241.92 | -42.891 | 1241.92 | -25.895
1242.11 | -43.033 | 1242.11 | -27.102
1242.3 | -43.082 | 1242.3 | -28.534
1242.49 | -43.198 | 1242.49 | -30.13
1242.68 | -43.104 | 1242.68 | -31.617
1242.87 | -42.995 | 1242.87 | -32.641
1243.06 | -42.867 | 1243.06 | -33.085
1243.25 | -42.912 | 1243.25 | -33.148
1243.44 | -42.794 | 1243.44 | -33.04
1243.63 | -42.587 | 1243.63 | -32.942
1243.82 | -42.317 | 1243.82 | -32.928
1244.01 | -42.313 | 1244.01 | -32.978
1244.2 | -42.354 | 1244.2 | -32.998
1244.39 | -42.581 | 1244.39 | -32.929
1244.58 | -42.665 | 1244.58 | -32.775
1244.77 | -42.754 | 1244.77 | -32.565
1244.96 | -42.515 | 1244.96 | -32.349
1245.15 | -42.559 | 1245.15 | -32.189
1245.34 | -42.532 | 1245.34 | -32.102
1245.53 | -42.791 | 1245.53 | -32.059
1245.72 | -42.788 | 1245.72 | -31.988
1245.91 | -42.665 | 1245.91 | -31.892
1246.1 | -42.755 | 1246.1 | -31.762
1246.29 | -42.847 | 1246.29 | -31.648
1246.48 | -43.018 | 1246.48 | -31.564
1246.67 | -42.777 | 1246.67 | -31.511
1246.86 | -42.483 | 1246.86 | -31.45
1247.05 | -42.304 | 1247.05 | -31.368
1247.24 | -42.257 | 1247.24 | -31.262
1247.43 | -42.351 | 1247.43 | -31.166
1247.62 | -42.33 | 1247.62 | -31.076
1247.81 | -42.294 | 1247.81 | -31.017
1248 | -42.272 | 1248 | -30.974
1248.19 | -42.313 | 1248.19 | -30.954
1248.38 | -42.322 | 1248.38 | -30.931
1248.57 | -42.278 | 1248.57 | -30.894
1248.76 | -42.213 | 1248.76 | -30.848
1248.95 | -42.033 | 1248.95 | -30.795
1249.14 | -41.894 | 1249.14 | -30.74
1249.33 | -41.895 | 1249.33 | -30.711
1249.52 | -41.974 | 1249.52 | -30.701
1249.71 | -42.063 | 1249.71 | -30.717
1249.9 | -41.92 | 1249.9 | -30.752
1250.09 | -42.007 | 1250.09 | -30.783
1250.28 | -41.869 | 1250.28 | -30.781
1250.47 | -42.153 | 1250.47 | -30.74
1250.66 | -42.033 | 1250.66 | -30.677
1250.85 | -42.003 | 1250.85 | -30.622
1251.04 | -41.971 | 1251.04 | -30.589
1251.23 | -42.131 | 1251.23 | -30.593
1251.42 | -41.995 | 1251.42 | -30.636
1251.61 | -41.751 | 1251.61 | -30.708
1251.8 | -41.613 | 1251.8 | -30.786
1251.99 | -41.783 | 1251.99 | -30.838
1252.18 | -41.665 | 1252.18 | -30.845
1252.37 | -41.715 | 1252.37 | -30.812
1252.56 | -41.591 | 1252.56 | -30.769
1252.75 | -41.718 | 1252.75 | -30.737
1252.94 | -41.538 | 1252.94 | -30.73
1253.13 | -41.365 | 1253.13 | -30.757
1253.32 | -41.245 | 1253.32 | -30.823
1253.51 | -41.305 | 1253.51 | -30.926
1253.7 | -41.401 | 1253.7 | -31.042
1253.89 | -41.457 | 1253.89 | -31.126
1254.08 | -41.235 | 1254.08 | -31.161
1254.27 | -41.078 | 1254.27 | -31.168
1254.46 | -40.963 | 1254.46 | -31.152
1254.65 | -40.989 | 1254.65 | -31.133
1254.84 | -40.972 | 1254.84 | -31.134
1255.03 | -41.034 | 1255.03 | -31.182
1255.22 | -41.162 | 1255.22 | -31.29
1255.41 | -41.08 | 1255.41 | -31.42
1255.6 | -40.842 | 1255.6 | -31.552
1255.79 | -40.678 | 1255.79 | -31.659
1255.98 | -40.716 | 1255.98 | -31.736
1256.17 | -40.625 | 1256.17 | -31.763
1256.36 | -40.587 | 1256.36 | -31.75
1256.55 | -40.436 | 1256.55 | -31.752
1256.74 | -40.367 | 1256.74 | -31.788
1256.93 | -40.287 | 1256.93 | -31.85
1257.12 | -40.262 | 1257.12 | -31.946
1257.31 | -40.247 | 1257.31 | -32.085
1257.5 | -39.985 | 1257.5 | -32.251
1257.69 | -39.793 | 1257.69 | -32.376
1257.88 | -39.647 | 1257.88 | -32.463
1258.07 | -39.64 | 1258.07 | -32.495
1258.26 | -39.553 | 1258.26 | -32.505
1258.45 | -39.512 | 1258.45 | -32.5
1258.64 | -39.402 | 1258.64 | -32.535
1258.83 | -39.311 | 1258.83 | -32.614
1259.02 | -39.22 | 1259.02 | -32.735
1259.21 | -39.168 | 1259.21 | -32.887
1259.4 | -39.074 | 1259.4 | -33.059
1259.59 | -38.872 | 1259.59 | -33.236
1259.78 | -38.775 | 1259.78 | -33.351
1259.97 | -38.668 | 1259.97 | -33.42
1260.16 | -38.545 | 1260.16 | -33.43
1260.35 | -38.418 | 1260.35 | -33.432
1260.54 | -38.366 | 1260.54 | -33.439
1260.73 | -38.388 | 1260.73 | -33.505
1260.92 | -38.327 | 1260.92 | -33.624
1261.11 | -38.297 | 1261.11 | -33.79
1261.3 | -38.243 | 1261.3 | -33.959
1261.49 | -38.098 | 1261.49 | -34.105
1261.68 | -37.899 | 1261.68 | -34.22
1261.87 | -37.75 | 1261.87 | -34.286
1262.06 | -37.707 | 1262.06 | -34.308
1262.25 | -37.642 | 1262.25 | -34.306
1262.44 | -37.55 | 1262.44 | -34.32
1262.63 | -37.444 | 1262.63 | -34.362
1262.82 | -37.377 | 1262.82 | -34.478
1263.01 | -37.397 | 1263.01 | -34.63
1263.2 | -37.614 | 1263.2 | -34.803
1263.39 | -37.43 | 1263.39 | -34.952
1263.58 | -37.259 | 1263.58 | -35.085
1263.77 | -37.069 | 1263.77 | -35.152
1263.96 | -36.929 | 1263.96 | -35.158
1264.15 | -36.764 | 1264.15 | -35.148
1264.34 | -36.506 | 1264.34 | -35.163
1264.53 | -35.998 | 1264.53 | -35.225
1264.72 | -35.024 | 1264.72 | -35.309
1264.91 | -33.352 | 1264.91 | -35.445
1265.1 | -30.84 | 1265.1 | -35.604
1265.29 | -27.823 | 1265.29 | -35.752
1265.48 | -24.247 | 1265.48 | -35.837
1265.67 | -20.113 | 1265.67 | -35.896
1265.86 | -15.667 | 1265.86 | -35.938
1266.05 | -10.35 | 1266.05 | -35.941
1266.24 | -5.23 | 1266.24 | -35.917
1266.43 | -0.395 | 1266.43 | -35.904
1266.62 | 3.762 | 1266.62 | -35.981
1266.81 | 7.656 | 1266.81 | -36.117
1267 | 10.312 | 1267 | -36.253
1267.19 | 11.886 | 1267.19 | -36.367
1267.38 | 12.755 | 1267.38 | -36.488
1267.57 | 12.17 | 1267.57 | -36.589
1267.76 | 9.24 | 1267.76 | -36.629
1267.95 | 0.077 | 1267.95 | -36.596
1268.14 | -14.637 | 1268.14 | -36.566
1268.33 | -19.522 | 1268.33 | -36.56
1268.52 | -21.952 | 1268.52 | -36.621
1268.71 | -24.275 | 1268.71 | -36.692
1268.9 | -26.997 | 1268.9 | -36.808
1269.09 | -29.499 | 1269.09 | -36.913
1269.28 | -30.684 | 1269.28 | -36.984
1269.47 | -31.423 | 1269.47 | -37.012
1269.66 | -31.654 | 1269.66 | -37.048
1269.85 | -31.659 | 1269.85 | -37.059
1270.04 | -31.571 | 1270.04 | -37.039
1270.23 | -31.48 | 1270.23 | -37.036
1270.42 | -31.415 | 1270.42 | -37.094
1270.61 | -31.369 | 1270.61 | -37.166
1270.8 | -31.316 | 1270.8 | -37.24
1270.99 | -31.223 | 1270.99 | -37.323
1271.18 | -31.088 | 1271.18 | -37.428
1271.37 | -30.937 | 1271.37 | -37.509
1271.56 | -30.801 | 1271.56 | -37.496
1271.75 | -30.694 | 1271.75 | -37.429
1271.94 | -30.598 | 1271.94 | -37.374
1272.13 | -30.521 | 1272.13 | -37.36
1272.32 | -30.437 | 1272.32 | -37.364
1272.51 | -30.343 | 1272.51 | -37.424
1272.7 | -30.234 | 1272.7 | -37.5
1272.89 | -30.134 | 1272.89 | -37.566
1273.08 | -30.047 | 1273.08 | -37.591
1273.27 | -29.967 | 1273.27 | -37.613
1273.46 | -29.883 | 1273.46 | -37.638
1273.65 | -29.793 | 1273.65 | -37.643
1273.84 | -29.701 | 1273.84 | -37.636
1274.03 | -29.623 | 1274.03 | -37.618
1274.22 | -29.549 | 1274.22 | -37.576
1274.41 | -29.491 | 1274.41 | -37.566
1274.6 | -29.452 | 1274.6 | -37.599
1274.79 | -29.425 | 1274.79 | -37.672
1274.98 | -29.379 | 1274.98 | -37.703
1275.17 | -29.313 | 1275.17 | -37.728
1275.36 | -29.245 | 1275.36 | -37.706
1275.55 | -29.189 | 1275.55 | -37.683
1275.74 | -29.145 | 1275.74 | -37.657
1275.93 | -29.129 | 1275.93 | -37.605
1276.12 | -29.128 | 1276.12 | -37.532
1276.31 | -29.126 | 1276.31 | -37.496
1276.5 | -29.111 | 1276.5 | -37.523
1276.69 | -29.081 | 1276.69 | -37.598
1276.88 | -29.051 | 1276.88 | -37.636
1277.07 | -29.026 | 1277.07 | -37.669
1277.26 | -29.018 | 1277.26 | -37.667
1277.45 | -29.022 | 1277.45 | -37.642
1277.64 | -29.028 | 1277.64 | -37.607
1277.83 | -29.051 | 1277.83 | -37.556
1278.02 | -29.065 | 1278.02 | -37.501
1278.21 | -29.064 | 1278.21 | -37.454
1278.4 | -29.052 | 1278.4 | -37.447
1278.59 | -29.056 | 1278.59 | -37.436
1278.78 | -29.064 | 1278.78 | -37.462
1278.97 | -29.082 | 1278.97 | -37.46
1279.16 | -29.109 | 1279.16 | -37.402
1279.35 | -29.135 | 1279.35 | -37.369
1279.54 | -29.17 | 1279.54 | -37.347
1279.73 | -29.205 | 1279.73 | -37.315
1279.92 | -29.239 | 1279.92 | -37.281
1280.11 | -29.258 | 1280.11 | -37.238
1280.3 | -29.27 | 1280.3 | -37.199
1280.49 | -29.293 | 1280.49 | -37.18
1280.68 | -29.339 | 1280.68 | -37.191
1280.87 | -29.397 | 1280.87 | -37.207
1281.06 | -29.462 | 1281.06 | -37.174
1281.25 | -29.515 | 1281.25 | -37.109
1281.44 | -29.557 | 1281.44 | -37.043
1281.63 | -29.595 | 1281.63 | -36.992
1281.82 | -29.633 | 1281.82 | -36.963
1282.01 | -29.678 | 1282.01 | -36.935
1282.2 | -29.717 | 1282.2 | -36.898
1282.39 | -29.774 | 1282.39 | -36.868
1282.58 | -29.843 | 1282.58 | -36.818
1282.77 | -29.925 | 1282.77 | -36.77
1282.96 | -29.989 | 1282.96 | -36.734
1283.15 | -30.036 | 1283.15 | -36.723
1283.34 | -30.084 | 1283.34 | -36.686
1283.53 | -30.143 | 1283.53 | -36.627
1283.72 | -30.196 | 1283.72 | -36.584
1283.91 | -30.25 | 1283.91 | -36.535
1284.1 | -30.306 | 1284.1 | -36.491
1284.29 | -30.366 | 1284.29 | -36.449
1284.48 | -30.438 | 1284.48 | -36.411
1284.67 | -30.521 | 1284.67 | -36.353
1284.86 | -30.602 | 1284.86 | -36.328
1285.05 | -30.659 | 1285.05 | -36.307
1285.24 | -30.711 | 1285.24 | -36.288
1285.43 | -30.767 | 1285.43 | -36.227
1285.62 | -30.844 | 1285.62 | -36.148
1285.81 | -30.929 | 1285.81 | -36.067
1286 | -31.02 | 1286 | -36.018
1286.19 | -31.104 | 1286.19 | -36.003
1286.38 | -31.177 | 1286.38 | -35.996
1286.57 | -31.235 | 1286.57 | -35.965
1286.76 | -31.295 | 1286.76 | -35.928
1286.95 | -31.352 | 1286.95 | -35.893
1287.14 | -31.428 | 1287.14 | -35.837
1287.33 | -31.51 | 1287.33 | -35.778
1287.52 | -31.595 | 1287.52 | -35.712
1287.71 | -31.679 | 1287.71 | -35.66
1287.9 | -31.758 | 1287.9 | -35.611
1288.09 | -31.833 | 1288.09 | -35.588
1288.28 | -31.889 | 1288.28 | -35.55
1288.47 | -31.949 | 1288.47 | -35.523
1288.66 | -32.014 | 1288.66 | -35.485
1288.85 | -32.088 | 1288.85 | -35.452
1289.04 | -32.149 | 1289.04 | -35.389
1289.23 | -32.222 | 1289.23 | -35.318
1289.42 | -32.31 | 1289.42 | -35.256
1289.61 | -32.398 | 1289.61 | -35.217
1289.8 | -32.467 | 1289.8 | -35.195
1289.99 | -32.524 | 1289.99 | -35.154
1290.18 | -32.578 | 1290.18 | -35.123
1290.37 | -32.614 | 1290.37 | -35.062
1290.56 | -32.675 | 1290.56 | -35.01
1290.75 | -32.751 | 1290.75 | -34.943
1290.94 | -32.835 | 1290.94 | -34.896
1291.13 | -32.9 | 1291.13 | -34.865
1291.32 | -32.979 | 1291.32 | -34.835
1291.51 | -33.04 | 1291.51 | -34.79
1291.7 | -33.105 | 1291.7 | -34.735
1291.89 | -33.154 | 1291.89 | -34.692
1292.08 | -33.209 | 1292.08 | -34.646
1292.27 | -33.272 | 1292.27 | -34.611
1292.46 | -33.341 | 1292.46 | -34.58
1292.65 | -33.407 | 1292.65 | -34.556
1292.84 | -33.452 | 1292.84 | -34.522
1293.03 | -33.496 | 1293.03 | -34.472
1293.22 | -33.547 | 1293.22 | -34.413
1293.41 | -33.601 | 1293.41 | -34.346
1293.6 | -33.65 | 1293.6 | -34.284
1293.79 | -33.692 | 1293.79 | -34.236
1293.98 | -33.736 | 1293.98 | -34.191
1294.17 | -33.773 | 1294.17 | -34.155
1294.36 | -33.822 | 1294.36 | -34.112
1294.55 | -33.891 | 1294.55 | -34.069
1294.74 | -33.933 | 1294.74 | -34.015
1294.93 | -33.984 | 1294.93 | -33.972
1295.12 | -34.003 | 1295.12 | -33.922
1295.31 | -34.03 | 1295.31 | -33.877
1295.5 | -34.06 | 1295.5 | -33.825
1295.69 | -34.106 | 1295.69 | -33.785
1295.88 | -34.158 | 1295.88 | -33.744
1296.07 | -34.203 | 1296.07 | -33.704
1296.26 | -34.242 | 1296.26 | -33.655
1296.45 | -34.261 | 1296.45 | -33.606
1296.64 | -34.272 | 1296.64 | -33.556
1296.83 | -34.283 | 1296.83 | -33.511
1297.02 | -34.275 | 1297.02 | -33.473
1297.21 | -34.288 | 1297.21 | -33.429
1297.4 | -34.332 | 1297.4 | -33.383
1297.59 | -34.369 | 1297.59 | -33.331
1297.78 | -34.389 | 1297.78 | -33.282
1297.97 | -34.421 | 1297.97 | -33.244
1298.16 | -34.438 | 1298.16 | -33.208
1298.35 | -34.437 | 1298.35 | -33.171
1298.54 | -34.427 | 1298.54 | -33.12
1298.73 | -34.413 | 1298.73 | -33.073
1298.92 | -34.394 | 1298.92 | -33.021
1299.11 | -34.399 | 1299.11 | -32.977
1299.3 | -34.427 | 1299.3 | -32.945
1299.49 | -34.46 | 1299.49 | -32.906
1299.68 | -34.482 | 1299.68 | -32.862
1299.87 | -34.506 | 1299.87 | -32.812
1300.06 | -34.499 | 1300.06 | -32.773
1300.25 | -34.487 | 1300.25 | -32.735
1300.44 | -34.472 | 1300.44 | -32.693
1300.63 | -34.463 | 1300.63 | -32.656
1300.82 | -34.463 | 1300.82 | -32.615
1301.01 | -34.471 | 1301.01 | -32.586
1301.2 | -34.482 | 1301.2 | -32.55
1301.39 | -34.474 | 1301.39 | -32.519
1301.58 | -34.479 | 1301.58 | -32.482
1301.77 | -34.477 | 1301.77 | -32.453
1301.96 | -34.456 | 1301.96 | -32.417
1302.15 | -34.44 | 1302.15 | -32.379
1302.34 | -34.445 | 1302.34 | -32.347
1302.53 | -34.439 | 1302.53 | -32.316
1302.72 | -34.423 | 1302.72 | -32.291
1302.91 | -34.397 | 1302.91 | -32.257
1303.1 | -34.398 | 1303.1 | -32.218
1303.29 | -34.402 | 1303.29 | -32.183
1303.48 | -34.39 | 1303.48 | -32.157
1303.67 | -34.362 | 1303.67 | -32.129
1303.86 | -34.35 | 1303.86 | -32.099
1304.05 | -34.333 | 1304.05 | -32.065
1304.24 | -34.331 | 1304.24 | -32.034
1304.43 | -34.317 | 1304.43 | -32.01
1304.62 | -34.301 | 1304.62 | -31.985
1304.81 | -34.283 | 1304.81 | -31.957
1305 | -34.26 | 1305 | -31.938
1305.19 | -34.245 | 1305.19 | -31.916
1305.38 | -34.221 | 1305.38 | -31.891
1305.57 | -34.203 | 1305.57 | -31.86
1305.76 | -34.172 | 1305.76 | -31.835
1305.95 | -34.144 | 1305.95 | -31.809
1306.14 | -34.123 | 1306.14 | -31.781
1306.33 | -34.112 | 1306.33 | -31.759
1306.52 | -34.101 | 1306.52 | -31.735
1306.71 | -34.088 | 1306.71 | -31.714
1306.9 | -34.068 | 1306.9 | -31.686
1307.09 | -34.04 | 1307.09 | -31.662
1307.28 | -34.014 | 1307.28 | -31.63
1307.47 | -33.982 | 1307.47 | -31.596
1307.66 | -33.953 | 1307.66 | -31.57
1307.85 | -33.921 | 1307.85 | -31.547
1308.04 | -33.897 | 1308.04 | -31.529
1308.23 | -33.887 | 1308.23 | -31.505
1308.42 | -33.875 | 1308.42 | -31.484
1308.61 | -33.868 | 1308.61 | -31.454
1308.8 | -33.842 | 1308.8 | -31.425
1308.99 | -33.803 | 1308.99 | -31.398
1309.18 | -33.754 | 1309.18 | -31.37
1309.37 | -33.711 | 1309.37 | -31.343
1309.56 | -33.683 | 1309.56 | -31.321
1309.75 | -33.663 | 1309.75 | -31.307
1309.94 | -33.65 | 1309.94 | -31.286
1310.13 | -33.634 | 1310.13 | -31.263
1310.32 | -33.618 | 1310.32 | -31.241
1310.51 | -33.577 | 1310.51 | -31.223
1310.7 | -33.536 | 1310.7 | -31.194
1310.89 | -33.492 | 1310.89 | -31.158
1311.08 | -33.46 | 1311.08 | -31.126
1311.27 | -33.427 | 1311.27 | -31.097
1311.46 | -33.406 | 1311.46 | -31.073
1311.65 | -33.366 | 1311.65 | -31.043
1311.84 | -33.328 | 1311.84 | -31.01
1312.03 | -33.297 | 1312.03 | -30.979
1312.22 | -33.268 | 1312.22 | -30.95
1312.41 | -33.229 | 1312.41 | -30.921
1312.6 | -33.178 | 1312.6 | -30.887
1312.79 | -33.125 | 1312.79 | -30.861
1312.98 | -33.081 | 1312.98 | -30.837
1313.17 | -33.05 | 1313.17 | -30.814
1313.36 | -33.037 | 1313.36 | -30.785
1313.55 | -33.011 | 1313.55 | -30.762
1313.74 | -32.975 | 1313.74 | -30.742
1313.93 | -32.937 | 1313.93 | -30.713
1314.12 | -32.894 | 1314.12 | -30.69
1314.31 | -32.845 | 1314.31 | -30.665
1314.5 | -32.801 | 1314.5 | -30.643
1314.69 | -32.769 | 1314.69 | -30.62
1314.88 | -32.737 | 1314.88 | -30.596
1315.07 | -32.7 | 1315.07 | -30.574
1315.26 | -32.664 | 1315.26 | -30.549
1315.45 | -32.625 | 1315.45 | -30.528
1315.64 | -32.592 | 1315.64 | -30.507
1315.83 | -32.562 | 1315.83 | -30.482
1316.02 | -32.532 | 1316.02 | -30.459
1316.21 | -32.497 | 1316.21 | -30.437
1316.4 | -32.46 | 1316.4 | -30.422
1316.59 | -32.424 | 1316.59 | -30.398
1316.78 | -32.387 | 1316.78 | -30.385
1316.97 | -32.353 | 1316.97 | -30.371
1317.16 | -32.315 | 1317.16 | -30.354
1317.35 | -32.265 | 1317.35 | -30.33
1317.54 | -32.226 | 1317.54 | -30.307
1317.73 | -32.196 | 1317.73 | -30.292
1317.92 | -32.166 | 1317.92 | -30.272
1318.11 | -32.133 | 1318.11 | -30.257
1318.3 | -32.097 | 1318.3 | -30.241
1318.49 | -32.055 | 1318.49 | -30.227
1318.68 | -32.018 | 1318.68 | -30.214
1318.87 | -31.989 | 1318.87 | -30.198
1319.06 | -31.951 | 1319.06 | -30.184
1319.25 | -31.914 | 1319.25 | -30.171
1319.44 | -31.868 | 1319.44 | -30.162
1319.63 | -31.828 | 1319.63 | -30.146
1319.82 | -31.791 | 1319.82 | -30.133
1320.01 | -31.769 | 1320.01 | -30.127
1320.2 | -31.742 | 1320.2 | -30.12
1320.39 | -31.707 | 1320.39 | -30.106
1320.58 | -31.67 | 1320.58 | -30.092
1320.77 | -31.628 | 1320.77 | -30.079
1320.96 | -31.592 | 1320.96 | -30.074
1321.15 | -31.56 | 1321.15 | -30.068
1321.34 | -31.523 | 1321.34 | -30.061
1321.53 | -31.487 | 1321.53 | -30.047
1321.72 | -31.451 | 1321.72 | -30.035
1321.91 | -31.421 | 1321.91 | -30.025
1322.1 | -31.393 | 1322.1 | -30.024
1322.29 | -31.365 | 1322.29 | -30.019
1322.48 | -31.335 | 1322.48 | -30.01
1322.67 | -31.303 | 1322.67 | -30.006
1322.86 | -31.273 | 1322.86 | -30.003
1323.05 | -31.248 | 1323.05 | -30.003
1323.24 | -31.218 | 1323.24 | -29.994
1323.43 | -31.184 | 1323.43 | -29.982
1323.62 | -31.145 | 1323.62 | -29.975
1323.81 | -31.115 | 1323.81 | -29.973
1324 | -31.09 | 1324 | -29.978
1324.19 | -31.071 | 1324.19 | -29.972
1324.38 | -31.035 | 1324.38 | -29.966
1324.57 | -31 | 1324.57 | -29.961
1324.76 | -30.969 | 1324.76 | -29.961
1324.95 | -30.945 | 1324.95 | -29.961
1325.14 | -30.925 | 1325.14 | -29.961
1325.33 | -30.899 | 1325.33 | -29.964
1325.52 | -30.87 | 1325.52 | -29.964
1325.71 | -30.841 | 1325.71 | -29.963
1325.9 | -30.811 | 1325.9 | -29.962
1326.09 | -30.788 | 1326.09 | -29.962
1326.28 | -30.766 | 1326.28 | -29.965
1326.47 | -30.745 | 1326.47 | -29.966
1326.66 | -30.717 | 1326.66 | -29.967
1326.85 | -30.693 | 1326.85 | -29.971
1327.04 | -30.673 | 1327.04 | -29.978
1327.23 | -30.651 | 1327.23 | -29.979
1327.42 | -30.631 | 1327.42 | -29.98
1327.61 | -30.609 | 1327.61 | -29.983
1327.8 | -30.589 | 1327.8 | -29.989
1327.99 | -30.569 | 1327.99 | -29.994
1328.18 | -30.554 | 1328.18 | -29.999
1328.37 | -30.539 | 1328.37 | -30.006
1328.56 | -30.514 | 1328.56 | -30.005
1328.75 | -30.494 | 1328.75 | -30.008
1328.94 | -30.476 | 1328.94 | -30.015
1329.13 | -30.468 | 1329.13 | -30.028
1329.32 | -30.449 | 1329.32 | -30.038
1329.51 | -30.427 | 1329.51 | -30.039
1329.7 | -30.408 | 1329.7 | -30.043
1329.89 | -30.391 | 1329.89 | -30.051
1330.08 | -30.385 | 1330.08 | -30.061
1330.27 | -30.363 | 1330.27 | -30.064
1330.46 | -30.342 | 1330.46 | -30.062
1330.65 | -30.319 | 1330.65 | -30.066
1330.84 | -30.305 | 1330.84 | -30.071
1331.03 | -30.283 | 1331.03 | -30.075
1331.22 | -30.272 | 1331.22 | -30.09
1331.41 | -30.25 | 1331.41 | -30.094
1331.6 | -30.217 | 1331.6 | -30.09
1331.79 | -30.194 | 1331.79 | -30.088
1331.98 | -30.176 | 1331.98 | -30.094
1332.17 | -30.149 | 1332.17 | -30.092
1332.36 | -30.139 | 1332.36 | -30.1
1332.55 | -30.12 | 1332.55 | -30.107
1332.74 | -30.096 | 1332.74 | -30.106
1332.93 | -30.077 | 1332.93 | -30.112
1333.12 | -30.064 | 1333.12 | -30.121
1333.31 | -30.048 | 1333.31 | -30.126
1333.5 | -30.031 | 1333.5 | -30.134
1333.69 | -30.02 | 1333.69 | -30.144
1333.88 | -30.002 | 1333.88 | -30.155
1334.07 | -29.981 | 1334.07 | -30.158
1334.26 | -29.958 | 1334.26 | -30.164
1334.45 | -29.936 | 1334.45 | -30.167
1334.64 | -29.919 | 1334.64 | -30.173
1334.83 | -29.912 | 1334.83 | -30.19
1335.02 | -29.897 | 1335.02 | -30.201
1335.21 | -29.878 | 1335.21 | -30.211
1335.4 | -29.862 | 1335.4 | -30.219
1335.59 | -29.85 | 1335.59 | -30.231
1335.78 | -29.853 | 1335.78 | -30.251
1335.97 | -29.862 | 1335.97 | -30.283
1336.16 | -29.841 | 1336.16 | -30.296
1336.35 | -29.799 | 1336.35 | -30.283
1336.54 | -29.783 | 1336.54 | -30.294
1336.73 | -29.77 | 1336.73 | -30.306
1336.92 | -29.761 | 1336.92 | -30.319
1337.11 | -29.754 | 1337.11 | -30.335
1337.3 | -29.747 | 1337.3 | -30.352
1337.49 | -29.739 | 1337.49 | -30.374
1337.68 | -29.734 | 1337.68 | -30.395
1337.87 | -29.732 | 1337.87 | -30.415
1338.06 | -29.723 | 1338.06 | -30.435
1338.25 | -29.711 | 1338.25 | -30.449
1338.44 | -29.699 | 1338.44 | -30.466
1338.63 | -29.696 | 1338.63 | -30.486
1338.82 | -29.693 | 1338.82 | -30.51
1339.01 | -29.687 | 1339.01 | -30.533
1339.2 | -29.692 | 1339.2 | -30.561
1339.39 | -29.688 | 1339.39 | -30.584
1339.58 | -29.679 | 1339.58 | -30.599
1339.77 | -29.674 | 1339.77 | -30.62
1339.96 | -29.682 | 1339.96 | -30.652
1340.15 | -29.693 | 1340.15 | -30.686
1340.34 | -29.695 | 1340.34 | -30.715
1340.53 | -29.684 | 1340.53 | -30.73
1340.72 | -29.671 | 1340.72 | -30.745
1340.91 | -29.653 | 1340.91 | -30.757
1341.1 | -29.656 | 1341.1 | -30.785
1341.29 | -29.656 | 1341.29 | -30.814
1341.48 | -29.67 | 1341.48 | -30.848
1341.67 | -29.664 | 1341.67 | -30.872
1341.86 | -29.651 | 1341.86 | -30.884
1342.05 | -29.642 | 1342.05 | -30.903
1342.24 | -29.636 | 1342.24 | -30.925
1342.43 | -29.632 | 1342.43 | -30.946
1342.62 | -29.633 | 1342.62 | -30.976
1342.81 | -29.635 | 1342.81 | -31.002
1343 | -29.626 | 1343 | -31.024
1343.19 | -29.624 | 1343.19 | -31.051
1343.38 | -29.618 | 1343.38 | -31.07
1343.57 | -29.609 | 1343.57 | -31.087
1343.76 | -29.62 | 1343.76 | -31.117
1343.95 | -29.637 | 1343.95 | -31.164
1344.14 | -29.63 | 1344.14 | -31.186
1344.33 | -29.62 | 1344.33 | -31.199
1344.52 | -29.635 | 1344.52 | -31.238
1344.71 | -29.641 | 1344.71 | -31.269
1344.9 | -29.602 | 1344.9 | -31.267
1345.09 | -29.58 | 1345.09 | -31.269
1345.28 | -29.575 | 1345.28 | -31.289
1345.47 | -29.587 | 1345.47 | -31.324
1345.66 | -29.589 | 1345.66 | -31.354
1345.85 | -29.587 | 1345.85 | -31.383
1346.04 | -29.581 | 1346.04 | -31.402
1346.23 | -29.568 | 1346.23 | -31.413
1346.42 | -29.614 | 1346.42 | -31.482
1346.61 | -29.623 | 1346.61 | -31.519
1346.8 | -29.577 | 1346.8 | -31.506
1346.99 | -29.552 | 1346.99 | -31.498
1347.18 | -29.55 | 1347.18 | -31.522
1347.37 | -29.561 | 1347.37 | -31.555
1347.56 | -29.679 | 1347.56 | -31.691
1347.75 | -29.795 | 1347.75 | -31.835
1347.94 | -29.756 | 1347.94 | -31.828
1348.13 | -29.654 | 1348.13 | -31.755
1348.32 | -29.695 | 1348.32 | -31.81
1348.51 | -29.693 | 1348.51 | -31.837
1348.7 | -29.659 | 1348.7 | -31.826
1348.89 | -29.651 | 1348.89 | -31.839
1349.08 | -29.635 | 1349.08 | -31.854
1349.27 | -29.59 | 1349.27 | -31.836
1349.46 | -29.578 | 1349.46 | -31.848
1349.65 | -29.568 | 1349.65 | -31.859
1349.84 | -29.607 | 1349.84 | -31.918
1350.03 | -29.647 | 1350.03 | -31.977
1350.22 | -29.784 | 1350.22 | -32.128
1350.41 | -29.875 | 1350.41 | -32.256
1350.6 | -29.791 | 1350.6 | -32.204
1350.79 | -29.663 | 1350.79 | -32.098
1350.98 | -29.612 | 1350.98 | -32.077
1351.17 | -29.6 | 1351.17 | -32.084
1351.36 | -29.688 | 1351.36 | -32.19
1351.55 | -29.773 | 1351.55 | -32.291
1351.74 | -29.858 | 1351.74 | -32.411
1351.93 | -29.835 | 1351.93 | -32.416
1352.12 | -29.67 | 1352.12 | -32.27
1352.31 | -29.829 | 1352.31 | -32.426
1352.5 | -29.984 | 1352.5 | -32.613
1352.69 | -29.884 | 1352.69 | -32.557
1352.88 | -29.718 | 1352.88 | -32.387
1353.07 | -30.003 | 1353.07 | -32.686
1353.26 | -30.027 | 1353.26 | -32.745
1353.45 | -29.787 | 1353.45 | -32.537
1353.64 | -29.844 | 1353.64 | -32.603
1353.83 | -29.849 | 1353.83 | -32.634
1354.02 | -29.764 | 1354.02 | -32.577
1354.21 | -29.922 | 1354.21 | -32.74
1354.4 | -29.99 | 1354.4 | -32.832
1354.59 | -30.258 | 1354.59 | -33.099
1354.78 | -30.472 | 1354.78 | -33.323
1354.97 | -30.459 | 1354.97 | -33.379
1355.16 | -30.249 | 1355.16 | -33.184
1355.35 | -29.927 | 1355.35 | -32.88
1355.54 | -29.954 | 1355.54 | -32.9
1355.73 | -30.748 | 1355.73 | -33.683
1355.92 | -30.871 | 1355.92 | -33.871
1356.11 | -30.139 | 1356.11 | -33.208
1356.3 | -29.942 | 1356.3 | -32.99
1356.49 | -29.935 | 1356.49 | -33.005
1356.68 | -29.916 | 1356.68 | -33.001
1356.87 | -30.142 | 1356.87 | -33.205
1357.06 | -30.743 | 1357.06 | -33.834
1357.25 | -30.698 | 1357.25 | -33.836
1357.44 | -30.153 | 1357.44 | -33.33
1357.63 | -30.303 | 1357.63 | -33.461
1357.82 | -30.337 | 1357.82 | -33.532
1358.01 | -30.164 | 1358.01 | -33.399
1358.2 | -30.213 | 1358.2 | -33.425
1358.39 | -30.555 | 1358.39 | -33.801
1358.58 | -30.537 | 1358.58 | -33.818
1358.77 | -30.284 | 1358.77 | -33.581
1358.96 | -30.28 | 1358.96 | -33.598
1359.15 | -30.217 | 1359.15 | -33.551
1359.34 | -30.696 | 1359.34 | -34.001
1359.53 | -31.259 | 1359.53 | -34.582
1359.72 | -31.059 | 1359.72 | -34.479
1359.91 | -30.441 | 1359.91 | -33.876
1360.1 | -30.334 | 1360.1 | -33.764
1360.29 | -30.402 | 1360.29 | -33.86
1360.48 | -30.382 | 1360.48 | -33.863
1360.67 | -30.764 | 1360.67 | -34.209
1360.86 | -31.218 | 1360.86 | -34.675
1361.05 | -31.22 | 1361.05 | -34.762
1361.24 | -30.817 | 1361.24 | -34.383
1361.43 | -30.713 | 1361.43 | -34.246
1361.62 | -31.381 | 1361.62 | -34.936
1361.81 | -31.539 | 1361.81 | -35.125
1362 | -31.093 | 1362 | -34.726
1362.19 | -31.756 | 1362.19 | -35.305
1362.38 | -32.305 | 1362.38 | -35.93
1362.57 | -31.837 | 1362.57 | -35.568
1362.76 | -30.881 | 1362.76 | -34.609
1362.95 | -30.763 | 1362.95 | -34.509
1363.14 | -30.563 | 1363.14 | -34.326
1363.33 | -30.581 | 1363.33 | -34.353
1363.52 | -30.633 | 1363.52 | -34.429
1363.71 | -30.637 | 1363.71 | -34.457
1363.9 | -30.666 | 1363.9 | -34.498
1364.09 | -30.983 | 1364.09 | -34.823
1364.28 | -31.047 | 1364.28 | -34.914
1364.47 | -31.569 | 1364.47 | -35.386
1364.66 | -32.372 | 1364.66 | -36.222
1364.85 | -31.882 | 1364.85 | -35.87
1365.04 | -30.963 | 1365.04 | -34.934
1365.23 | -31.223 | 1365.23 | -35.163
1365.42 | -31.713 | 1365.42 | -35.66
1365.61 | -31.472 | 1365.61 | -35.507
1365.8 | -30.97 | 1365.8 | -35.03
1365.99 | -30.803 | 1365.99 | -34.862
1366.18 | -30.876 | 1366.18 | -34.949
1366.37 | -30.914 | 1366.37 | -35.014
1366.56 | -30.909 | 1366.56 | -35.024
1366.75 | -31.217 | 1366.75 | -35.319
1366.94 | -31.368 | 1366.94 | -35.506
1367.13 | -31.151 | 1367.13 | -35.339
1367.32 | -31.086 | 1367.32 | -35.25
1367.51 | -31.54 | 1367.51 | -35.716
1367.7 | -32.043 | 1367.7 | -36.2
1367.89 | -31.863 | 1367.89 | -36.098
1368.08 | -31.552 | 1368.08 | -35.833
1368.27 | -31.252 | 1368.27 | -35.522
1368.46 | -32.063 | 1368.46 | -36.272
1368.65 | -32.405 | 1368.65 | -36.678
1368.84 | -31.694 | 1368.84 | -36.075
1369.03 | -31.283 | 1369.03 | -35.636
1369.22 | -31.319 | 1369.22 | -35.692
1369.41 | -31.34 | 1369.41 | -35.729
1369.6 | -31.333 | 1369.6 | -35.732
1369.79 | -31.833 | 1369.79 | -36.19
1369.98 | -32.25 | 1369.98 | -36.649
1370.17 | -31.952 | 1370.17 | -36.427
1370.36 | -31.584 | 1370.36 | -36.047
1370.55 | -31.639 | 1370.55 | -36.107
1370.74 | -32.079 | 1370.74 | -36.49
1370.93 | -32.919 | 1370.93 | -37.35
1371.12 | -32.912 | 1371.12 | -37.405
1371.31 | -32.15 | 1371.31 | -36.671
1371.5 | -32.105 | 1371.5 | -36.624
1371.69 | -32.155 | 1371.69 | -36.683
1371.88 | -32.341 | 1371.88 | -36.859
1372.07 | -32.677 | 1372.07 | -37.193
1372.26 | -32.93 | 1372.26 | -37.476
1372.45 | -32.638 | 1372.45 | -37.209
1372.64 | -32.469 | 1372.64 | -37.042
1372.83 | -32.621 | 1372.83 | -37.188
1373.02 | -32.76 | 1373.02 | -37.338
1373.21 | -32.869 | 1373.21 | -37.447
1373.4 | -33.038 | 1373.4 | -37.618
1373.59 | -33.077 | 1373.59 | -37.677
1373.78 | -33.044 | 1373.78 | -37.643
1373.97 | -33.172 | 1373.97 | -37.772
1374.16 | -33.296 | 1374.16 | -37.896
1374.35 | -33.501 | 1374.35 | -38.098
1374.54 | -33.623 | 1374.54 | -38.225
1374.73 | -33.767 | 1374.73 | -38.354
1374.92 | -34.117 | 1374.92 | -38.702
1375.11 | -34.139 | 1375.11 | -38.744
1375.3 | -33.947 | 1375.3 | -38.554
1375.49 | -34.029 | 1375.49 | -38.634
1375.68 | -34.234 | 1375.68 | -38.813
1375.87 | -34.535 | 1375.87 | -39.099
1376.06 | -34.67 | 1376.06 | -39.233
1376.25 | -34.595 | 1376.25 | -39.16
1376.44 | -34.688 | 1376.44 | -39.256
1376.63 | -34.812 | 1376.63 | -39.375
1376.82 | -35.271 | 1376.82 | -39.779
1377.01 | -35.665 | 1377.01 | -40.152
1377.2 | -35.563 | 1377.2 | -40.092
1377.39 | -35.348 | 1377.39 | -39.871
1377.58 | -35.336 | 1377.58 | -39.854
1377.77 | -35.439 | 1377.77 | -39.952
1377.96 | -35.561 | 1377.96 | -40.066
1378.15 | -35.689 | 1378.15 | -40.188
1378.34 | -35.949 | 1378.34 | -40.412
1378.53 | -36.436 | 1378.53 | -40.848
1378.72 | -36.898 | 1378.72 | -41.299
1378.91 | -36.757 | 1378.91 | -41.195
1379.1 | -36.401 | 1379.1 | -40.86
1379.29 | -36.324 | 1379.29 | -40.773
1379.48 | -36.4 | 1379.48 | -40.837
1379.67 | -36.467 | 1379.67 | -40.897
1379.86 | -36.586 | 1379.86 | -40.999
1380.05 | -36.91 | 1380.05 | -41.294
1380.24 | -37.095 | 1380.24 | -41.463
1380.43 | -37.624 | 1380.43 | -41.886
1380.62 | -39.159 | 1380.62 | -43.195
1380.81 | -38.944 | 1380.81 | -43.13
1381 | -37.968 | 1381 | -42.263
1381.19 | -37.696 | 1381.19 | -42.003
1381.38 | -37.346 | 1381.38 | -41.718
1381.57 | -37.227 | 1381.57 | -41.592
1381.76 | -37.406 | 1381.76 | -41.756
1381.95 | -37.56 | 1381.95 | -41.897
1382.14 | -37.543 | 1382.14 | -41.887
1382.33 | -38.08 | 1382.33 | -42.317
1382.52 | -39.367 | 1382.52 | -43.369
1382.71 | -40.052 | 1382.71 | -44.022
1382.9 | -39.38 | 1382.9 | -43.546
1383.09 | -38.307 | 1383.09 | -42.606
1383.28 | -37.831 | 1383.28 | -42.166
1383.47 | -37.863 | 1383.47 | -42.201
1383.66 | -38.167 | 1383.66 | -42.451
1383.85 | -38.501 | 1383.85 | -42.765
1384.04 | -38.273 | 1384.04 | -42.617
1384.23 | -37.793 | 1384.23 | -42.173
1384.42 | -37.828 | 1384.42 | -42.203
1384.61 | -37.87 | 1384.61 | -42.236
1384.8 | -38.16 | 1384.8 | -42.48
1384.99 | -38.807 | 1384.99 | -43.028
1385.18 | -38.729 | 1385.18 | -43.009
1385.37 | -38.264 | 1385.37 | -42.632
1385.56 | -38.036 | 1385.56 | -42.409
1385.75 | -38.161 | 1385.75 | -42.527
1385.94 | -38.248 | 1385.94 | -42.634
1386.13 | -38.058 | 1386.13 | -42.473
1386.32 | -38.202 | 1386.32 | -42.587
1386.51 | -38.224 | 1386.51 | -42.631
1386.7 | -37.949 | 1386.7 | -42.416
1386.89 | -37.914 | 1386.89 | -42.38
1387.08 | -37.935 | 1387.08 | -42.4
1387.27 | -37.92 | 1387.27 | -42.4
1387.46 | -37.915 | 1387.46 | -42.404
1387.65 | -38.21 | 1387.65 | -42.632
1387.84 | -38.838 | 1387.84 | -43.208
1388.03 | -39.029 | 1388.03 | -43.406
1388.22 | -38.821 | 1388.22 | -43.21
1388.41 | -38.572 | 1388.41 | -43.034
1388.6 | -38.069 | 1388.6 | -42.616
1388.79 | -37.911 | 1388.79 | -42.45
1388.98 | -37.981 | 1388.98 | -42.534
1389.17 | -37.938 | 1389.17 | -42.519
1389.36 | -37.819 | 1389.36 | -42.43
1389.55 | -37.814 | 1389.55 | -42.439
1389.74 | -38.035 | 1389.74 | -42.627
1389.93 | -38.194 | 1389.93 | -42.791
1390.12 | -37.986 | 1390.12 | -42.641
1390.31 | -37.772 | 1390.31 | -42.453
1390.5 | -37.774 | 1390.5 | -42.454
1390.69 | -37.818 | 1390.69 | -42.493
1390.88 | -37.852 | 1390.88 | -42.541
1391.07 | -37.779 | 1391.07 | -42.5
1391.26 | -37.68 | 1391.26 | -42.415
1391.45 | -37.679 | 1391.45 | -42.409
1391.64 | -37.736 | 1391.64 | -42.476
1391.83 | -37.71 | 1391.83 | -42.472
1392.02 | -37.91 | 1392.02 | -42.628
1392.21 | -38.304 | 1392.21 | -42.976
1392.4 | -39.022 | 1392.4 | -43.58
1392.59 | -38.936 | 1392.59 | -43.571
1392.78 | -38.021 | 1392.78 | -42.843
1392.97 | -37.578 | 1392.97 | -42.423
1393.16 | -37.497 | 1393.16 | -42.363
1393.35 | -37.472 | 1393.35 | -42.345
1393.54 | -37.465 | 1393.54 | -42.349
1393.73 | -37.477 | 1393.73 | -42.37
1393.92 | -37.481 | 1393.92 | -42.386
1394.11 | -37.456 | 1394.11 | -42.378
1394.3 | -37.404 | 1394.3 | -42.325
1394.49 | -37.507 | 1394.49 | -42.406
1394.68 | -37.624 | 1394.68 | -42.513
1394.87 | -38.206 | 1394.87 | -43.008
1395.06 | -38.349 | 1395.06 | -43.186
1395.25 | -37.779 | 1395.25 | -42.725
1395.44 | -37.955 | 1395.44 | -42.849
1395.63 | -37.982 | 1395.63 | -42.914
1395.82 | -37.486 | 1395.82 | -42.502
1396.01 | -37.322 | 1396.01 | -42.352
1396.2 | -37.79 | 1396.2 | -42.721
1396.39 | -38.487 | 1396.39 | -43.345
1396.58 | -38.283 | 1396.58 | -43.257
1396.77 | -37.548 | 1396.77 | -42.598
1396.96 | -37.153 | 1396.96 | -42.231
1397.15 | -37.261 | 1397.15 | -42.326
1397.34 | -37.243 | 1397.34 | -42.326
1397.53 | -37.077 | 1397.53 | -42.198
1397.72 | -37.031 | 1397.72 | -42.163
1397.91 | -37.029 | 1397.91 | -42.16
1398.1 | -37.052 | 1398.1 | -42.188
1398.29 | -37.046 | 1398.29 | -42.188
1398.48 | -37.014 | 1398.48 | -42.17
1398.67 | -36.979 | 1398.67 | -42.161
1398.86 | -36.962 | 1398.86 | -42.157
1399.05 | -36.96 | 1399.05 | -42.158
1399.24 | -36.999 | 1399.24 | -42.176
1399.43 | -37.614 | 1399.43 | -42.695
1399.62 | -37.688 | 1399.62 | -42.796
1399.81 | -37.179 | 1399.81 | -42.365
1400 | -37.335 | 1400 | -42.485