## Sheet1
Fig. 4. Amplifier performance with bi-directional pumping by 1267nm (360mW) and 1240nm (400mW) LDs for a signal power of -10dBm (Inset shows the flat gain characteristics of the amplifier from 1320-1360nm)
X | Y | Y
Wavelength (nm) | Gain (dB) @ lp=1267nm+1240nm | NF (dB) @ lp=1267nm+1240nm
1300 | 15.097 | 9.46633
1310 | 20.297 | 6.6619
1320 | 23.957 | 5.47576
1330 | 25.723 | 4.7907
1340 | 26.24 | 4.68669
1350 | 26.255 | 4.6762
1360 | 25.547 | 4.1304
Note: The red marked data is for the inset of Fig.4