## Sheet1
X | Y | Y | Y | Y
Wavelength (nm) | Gain (dB) @ lp = 1210nm+1267nm | NF (dB) @ lp = 1210nm+1267nm | Gain (dB) @ lp = 1240nm+1267nm | NF (dB) @ lp = 1240nm+1267nm
1300 | 12.086 | 9.89289 | 13.494 | 9.52184
1310 | 17.231 | 6.95313 | 18.334 | 7.04064
1320 | 20.302 | 5.76026 | 21.888 | 5.95756
1330 | 21.721 | 5.08872 | 23.754 | 5.24844
1340 | 22.255 | 4.94049 | 24.502 | 4.83385
1350 | 21.841 | 5.00419 | 24.688 | 4.51329
1360 | 20.859 | 4.52155 | 23.917 | 3.98911
Fig. 7. Gain and NF characteristics of the amplifier by dual pumping at 1210nm or 1240nm pump in conjunction with 1267nm pump (pump powers: 1210nm (or 1240nm) -300mW; 1267nm -360mW, signal power: -10dBm)