## Fig2 b
Distance (um) | Normalized emission
0 | 0
1.057 | 0
2.114 | 0
3.171 | 0
4.228 | 0
5.285 | 0
6.342 | 0.2860267
7.399 | 0.9405433
8.456 | 1.676947
9.513 | 3.149177
10.57 | 3.844637
11.627 | 3.926523
12.684 | 4.21255
13.741 | 4.130663
14.7979 | 4.08972
15.8549 | 4.048777
16.9119 | 4.08972
17.9689 | 4.130663
19.0259 | 4.21255
20.0829 | 4.21255
21.1399 | 4.33538
22.1969 | 4.253493
23.2539 | 4.253493
24.3109 | 4.130663
25.3679 | 4.171607
26.4249 | 4.130663
27.4819 | 4.253493
28.5389 | 4.580463
29.5959 | 5.030263
30.6529 | 5.93044
31.7099 | 6.13458
32.7669 | 6.298353
33.8239 | 6.38024
34.8809 | 6.462127
35.9379 | 6.789097
36.9949 | 6.993813
38.0519 | 7.484557
39.1089 | 7.770583
40.1659 | 8.30227
41.2229 | 8.54793
42.2799 | 8.8749
43.3369 | 8.956787
44.3938 | 9.079617
45.4508 | 9.161503
46.5078 | 9.161503
47.5648 | 9.69319
48.6218 | 10.38807
49.6788 | 11.24731
50.7358 | 11.65616
51.7928 | 12.35105
52.8498 | 12.35105
53.9068 | 12.26974
54.9638 | 12.55576
56.0208 | 12.92368
57.0778 | 13.37348
58.1348 | 13.74197
59.1918 | 14.10988
60.2488 | 14.68251
61.3058 | 15.09137
62.3628 | 15.45986
63.4198 | 15.86871
64.4768 | 16.48229
65.5338 | 16.93209
66.5908 | 17.58603
67.6478 | 18.11771
68.7048 | 18.11771
69.7618 | 18.89506
70.8188 | 19.75372
71.8758 | 20.69484
72.9328 | 21.10369
73.9897 | 21.43066
75.0467 | 21.79858
76.1037 | 22.57592
77.1607 | 23.31233
78.2177 | 24.29381
79.2747 | 25.02964
80.3317 | 25.97018
81.3887 | 26.74753
82.4457 | 27.44299
83.5027 | 28.01562
84.5597 | 28.7105
85.6167 | 29.24219
86.6737 | 29.97859
87.7307 | 30.38745
88.7877 | 31.00102
89.8447 | 31.77779
90.9017 | 33.04588
91.9587 | 34.72283
93.0157 | 36.76769
94.0727 | 37.50352
95.1297 | 38.81255
96.1867 | 39.22141
97.2437 | 39.50801
98.3007 | 39.95781
99.3577 | 40.32572
100.4147 | 40.65269
101.4717 | 41.3891
102.5286 | 42.20681
103.5856 | 43.14793
104.6426 | 44.00659
105.6996 | 45.19279
106.7566 | 45.72448
107.8136 | 46.54219
108.8706 | 47.27859
109.9276 | 47.85122
110.9846 | 48.26008
112.0416 | 50.67285
113.0986 | 53.536
114.1556 | 55.45803
115.2126 | 56.19444
116.2696 | 56.80801
117.3266 | 57.74855
118.3836 | 58.56627
119.4406 | 59.71153
120.4976 | 61.18376
121.5546 | 62.49279
122.6116 | 63.51522
123.6686 | 64.70142
124.7256 | 65.7648
125.7826 | 66.78723
126.8396 | 67.72777
127.8966 | 68.95434
128.9536 | 70.14054
130.0106 | 70.95883
131.0676 | 71.40863
132.1245 | 73.04464
133.1815 | 76.84775
134.2385 | 80.6105
135.2955 | 79.62902
136.3525 | 78.60659
137.4095 | 77.58416
138.4665 | 76.2757
139.5235 | 75.0895
140.5805 | 74.10801
141.6375 | 72.79898
142.6945 | 71.69466
143.7515 | 70.75412
144.8085 | 69.89546
145.8655 | 69.6498
146.9225 | 69.73169
147.9795 | 69.69074
149.0365 | 69.6498
150.0935 | 69.56791
151.1505 | 69.77263
152.2075 | 69.97735
153.2645 | 71.49052
154.3215 | 73.16689
155.3785 | 74.43498
156.4355 | 74.72101
157.4925 | 75.0895
158.5495 | 75.94815
159.6065 | 76.68456
160.6635 | 77.66604
161.7204 | 78.72942
162.7775 | 79.79279
163.8344 | 81.30596
164.8914 | 82.36934
165.9484 | 84.00534
167.0054 | 84.90494
168.0624 | 85.6004
169.1194 | 86.74566
170.1764 | 87.44054
171.2334 | 88.66769
172.2904 | 89.52635
173.3474 | 90.79444
174.4044 | 92.30761
175.4614 | 93.41193
176.5184 | 94.76133
177.5754 | 95.90659
178.6324 | 96.84713
179.6894 | 97.70636
180.7464 | 98.44219
181.8034 | 99.79217
182.8604 | 100.73271
183.9174 | 102.0412
184.9744 | 103.55434
186.0314 | 104.9862
187.0884 | 106.3765
188.1454 | 107.68558
189.2024 | 108.9531
190.2594 | 110.0165
191.3163 | 110.998
192.3733 | 111.5706
193.4303 | 112.0613
194.4873 | 114.0249
195.5443 | 116.0288
196.6013 | 118.48251
197.6583 | 119.38211
198.7153 | 119.9138
199.7723 | 120.5683
200.8293 | 121.67263
201.8863 | 122.7769
202.9433 | 123.84032
204.0003 | 125.06689
205.0573 | 126.00801
206.1143 | 127.1527
207.1713 | 128.2161
208.2283 | 129.1572
209.2853 | 130.1387
210.3423 | 131.3249
211.3993 | 132.46956
212.4563 | 133.28785
213.5133 | 134.1056
214.5703 | 134.1465
215.6273 | 134.88291
216.6843 | 135.33271
217.7413 | 136.80494
218.7982 | 138.27717
219.8553 | 139.42243
220.9122 | 139.8313
221.9692 | 140.2401
223.0262 | 141.14032
224.0832 | 142.4078
225.1402 | 143.349
226.1972 | 144.2895
227.2542 | 145.0663
228.3112 | 146.0887
229.3682 | 146.8251
230.4252 | 147.97036
231.4822 | 148.7062
232.5392 | 149.56542
233.5962 | 149.89239
234.6532 | 150.8739
235.7102 | 152.2648
236.7672 | 153.8599
237.8242 | 155.94566
238.8812 | 156.5996
239.9382 | 157.1313
240.9952 | 158.0315
242.0522 | 159.299
243.1092 | 160.8531
244.1662 | 162.0393
245.2232 | 163.30681
246.2802 | 164.166
247.3372 | 165.0247
248.3941 | 165.7611
249.4512 | 165.9652
250.5081 | 165.8839
251.5651 | 165.9249
252.6221 | 166.2109
253.6791 | 166.2109
254.7361 | 166.0062
255.7931 | 165.6792
256.8501 | 166.456
257.9071 | 167.6012
258.9641 | 167.88785
260.0211 | 168.051
261.0781 | 167.6831
262.1351 | 168.2967
263.1921 | 169.2782
264.2491 | 169.6052
265.3061 | 169.68705
266.3631 | 169.68705
267.4201 | 170.38251
268.4771 | 171.037
269.5341 | 171.6915
270.5911 | 172.0185
271.6481 | 172.4683
272.7051 | 173.1638
273.7621 | 173.8587
274.8191 | 174.14526
275.8761 | 174.3085
276.933 | 174.47223
277.9901 | 175.04486
279.0471 | 175.8222
280.104 | 175.8222
281.161 | 175.9035
282.218 | 176.06729
283.275 | 176.4761
284.332 | 176.7218
285.389 | 176.8446
286.446 | 177.08972
287.503 | 177.1716
288.56 | 177.45821
289.617 | 177.7033
290.674 | 177.78518
291.731 | 177.8261
292.788 | 177.8671
293.845 | 177.90801
294.902 | 177.90801
295.959 | 178.11215
297.016 | 178.0303
298.073 | 178.3988
299.13 | 178.56195
300.187 | 178.521
301.244 | 178.56195
302.301 | 178.35781
303.358 | 178.3169
304.4149 | 178.3169
305.472 | 178.3169
306.529 | 178.3169
307.5859 | 178.3169
308.6429 | 178.3169
309.7 | 178.3169
310.7569 | 178.3169
311.8139 | 178.3169
312.8709 | 178.3169
313.9279 | 178.3169
314.9849 | 178.3169
316.0419 | 178.3169
317.0989 | 178.3169
318.1559 | 178.1531
319.2129 | 177.6214
320.2699 | 176.88558
321.3269 | 176.558
322.3839 | 176.7218
323.4409 | 176.96689
324.4979 | 176.63992
325.5549 | 176.3539
326.6119 | 175.9854
327.6689 | 175.5765
328.7259 | 174.8401
329.7829 | 175.04486
330.8399 | 174.7588
331.8969 | 174.14526
332.9539 | 173.6136
334.0109 | 173.4089
335.0679 | 173.24566
336.1248 | 173.1638
337.1819 | 172.87717
338.2389 | 173.0409
339.2958 | 172.3455
340.3528 | 172.0595
341.4098 | 171.52777
342.4668 | 171.6097
343.5238 | 171.4459
344.5808 | 171.5687
345.6378 | 171.73191
346.6948 | 171.73191
347.7518 | 170.9961
348.8088 | 170.7914
349.8658 | 169.8508
350.9228 | 168.6237
351.9798 | 167.64219
353.0368 | 166.9473
354.0938 | 165.84299
355.1508 | 164.69773
356.2078 | 163.87944
357.2648 | 163.0208
358.3218 | 161.9984
359.3788 | 160.9759
360.4358 | 159.258
361.4928 | 157.1313
362.5498 | 156.4364
363.6068 | 155.7
364.6638 | 154.7595
365.7208 | 154.3506
366.7777 | 153.9412
367.8347 | 153.5733
368.8918 | 152.8778
369.9487 | 152.3052
371.0057 | 152.2239
372.0627 | 151.9782
373.1197 | 151.36462
374.1767 | 150.8329
375.2337 | 150.34219
376.2907 | 149.9333
377.3477 | 149.8105
378.4047 | 149.0337
379.4617 | 148.42016
380.5187 | 147.2749
381.5757 | 144.8212
382.6327 | 142.48972
383.6897 | 141.8761
384.7467 | 141.14032
385.8037 | 140.69052
386.8607 | 139.66809
387.9177 | 138.8907
388.9747 | 138.27717
390.0317 | 137.5004
391.0887 | 136.80494
392.1457 | 136.23231
393.2027 | 135.53685
394.2596 | 133.9014
395.3167 | 132.3877
396.3737 | 131.7337
397.4306 | 130.67036
398.4876 | 130.2615
399.5446 | 129.5251
400.6016 | 129.1162
401.6586 | 127.80721
402.7156 | 126.9486
403.7726 | 126.00801
404.8296 | 125.2716
405.8866 | 124.9446
406.9436 | 123.59466
408.0006 | 122.8998
409.0576 | 121.5498
410.1146 | 119.9957
411.1716 | 118.8504
412.2286 | 117.6239
413.2856 | 116.0697
414.3426 | 115.0877
415.3996 | 114.39279
416.4566 | 113.4522
417.5136 | 112.3889
418.5706 | 111.2846
419.6276 | 110.75287
420.6846 | 110.7938
421.7415 | 110.2621
422.7986 | 108.3805
423.8556 | 107.7265
424.9125 | 106.9492
425.9695 | 106.41749
427.0266 | 105.6811
428.0835 | 105.3132
429.1405 | 104.49546
430.1975 | 103.1864
431.2545 | 102.08211
432.3115 | 100.7737
433.3685 | 99.66934
434.4255 | 98.89199
435.4825 | 97.66542
436.5395 | 96.68393
437.5965 | 95.45679
438.6535 | 93.69795
439.7105 | 92.63458
440.7675 | 92.02101
441.8245 | 90.87632
442.8815 | 89.36315
443.9385 | 87.89034
444.9955 | 86.0502
446.0525 | 85.68229
447.1095 | 85.3138
448.1665 | 84.25042
449.2235 | 83.10516
450.2805 | 82.16462
451.3375 | 81.14219
452.3945 | 80.36542
453.4514 | 78.9745
454.5085 | 77.42038
455.5655 | 76.4389
456.6224 | 75.00761
457.6794 | 74.14895
458.7365 | 72.96275
459.7934 | 72.22635
460.8504 | 71.40863
461.9074 | 70.87695
462.9644 | 70.3862
464.0214 | 70.5494
465.0784 | 71.08109
466.1354 | 70.63129
467.1924 | 69.2
468.2494 | 68.25946
469.3064 | 67.07325
470.3634 | 65.96894
471.4204 | 65.02839
472.4774 | 64.04691
473.5344 | 63.39239
474.5914 | 63.7603
475.6484 | 64.29199
476.7054 | 65.39631
477.7624 | 66.90948
478.8194 | 68.38229
479.8764 | 70.42715
480.9333 | 72.30823
481.9904 | 73.53538
483.0474 | 74.76195
484.1043 | 75.45741
485.1613 | 74.72101
486.2184 | 74.51687
487.2753 | 74.14895
488.3323 | 73.86235
489.3893 | 72.92181
490.4463 | 72.30823
491.5033 | 71.53146
492.5603 | 70.836
493.6173 | 70.0996
494.6743 | 69.07717
495.7313 | 67.564
496.7883 | 66.74628
497.8453 | 65.80516
498.9023 | 64.98745
499.9593 | 64.57859
501.0163 | 63.80125
502.0733 | 63.02448
503.1303 | 62.04299
504.1873 | 60.81584
505.2443 | 59.22078
506.3013 | 57.17592
507.3583 | 56.11255
508.4153 | 55.62181
509.4723 | 55.17201
510.5293 | 53.94486
511.5862 | 52.96337
512.6432 | 52.10472
513.7003 | 50.95946
514.7573 | 50.01891
515.8143 | 48.70988
516.8712 | 47.44237
517.9282 | 45.88767
518.9852 | 44.62016
520.0422 | 43.59773
521.0992 | 42.5753
522.1562 | 41.8389
523.2132 | 41.18438
524.2702 | 40.73458
525.3272 | 39.75309
526.3842 | 38.07615
527.4412 | 36.52203
528.4982 | 35.82715
529.5552 | 35.54054
530.6122 | 35.25452
531.6692 | 34.47717
532.7262 | 33.98643
533.7832 | 32.92305
534.8401 | 31.98251
535.8972 | 31.45082
536.9542 | 30.91914
538.0112 | 30.34651
539.0682 | 29.89671
540.1252 | 29.07899
541.1821 | 28.62862
542.2391 | 28.01562
543.2961 | 27.44299
544.3531 | 26.58376
545.4102 | 25.84793
546.4672 | 24.74361
547.5241 | 23.02572
548.5811 | 22.08518
549.6381 | 21.59444
550.6951 | 20.89898
551.7521 | 20.7352
552.8091 | 20.36729
553.8661 | 20.12221
554.9231 | 19.54958
555.9801 | 18.89506
557.0371 | 18.1996
558.0941 | 18.15866
559.1511 | 17.58603
560.2081 | 17.09528
561.2651 | 16.31851
562.3221 | 15.86871
563.3791 | 15.33703
564.4361 | 14.60062
565.493 | 14.02799
566.55 | 13.70102
567.6071 | 12.43293
568.6641 | 11.08353
569.7211 | 10.30619
570.7781 | 9.856387
571.835 | 9.365643
572.892 | 9.079617
573.949 | 8.956787
575.006 | 8.629817
576.063 | 8.30227
577.1201 | 8.09813
578.177 | 7.893413
579.234 | 7.484557
580.291 | 7.0757
581.348 | 6.666267
582.405 | 6.339297
583.462 | 6.13458
584.519 | 6.093637
585.576 | 5.68478
586.633 | 5.521007
587.69 | 4.98932
588.747 | 4.948953
589.804 | 4.66235
590.861 | 4.621407
591.918 | 4.90801
592.975 | 4.90801
594.032 | 4.78518
595.089 | 4.744237
596.146 | 4.66235

## Fig 2c
Temp [k] | band radiance [W/m2/sr]
1300 | 9.8792
1303.9 | 10.4304
1307.8 | 11.0088
1311.7 | 11.616
1315.6 | 12.2528
1319.4 | 12.9208
1323.3 | 13.6216
1327.2 | 14.3552
1331.1 | 15.1248
1335 | 15.9304
1338.9 | 16.7736
1342.8 | 17.6576
1346.7 | 18.5816
1350.6 | 19.5488
1354.4 | 20.5608
1358.3 | 21.62
1362.2 | 22.7264
1366.1 | 23.8832
1370 | 25.092
1373.9 | 26.3552
1377.8 | 27.6736
1381.7 | 29.0512
1385.6 | 30.4896
1389.4 | 31.9904
1393.3 | 33.5568
1397.2 | 35.1904
1401.1 | 36.8952
1405 | 38.672
1408.9 | 40.524
1412.8 | 42.4552
1416.7 | 44.4672
1420.6 | 46.5624
1424.4 | 48.7456
1428.3 | 51.0184
1432.2 | 53.3848
1436.1 | 55.848
1440 | 58.4104
1443.9 | 61.0768
1447.8 | 63.8504
1451.7 | 66.7344
1455.6 | 69.7328
1459.4 | 72.8504
1463.3 | 76.0896
1467.2 | 79.4552
1471.1 | 82.952
1475 | 86.584
1478.9 | 90.3552
1482.8 | 94.2704
1486.7 | 98.3344
1490.6 | 102.552
1494.4 | 106.928
1498.3 | 111.468
1502.2 | 116.1768
1506.1 | 121.06
1510 | 126.1224
1513.9 | 131.3696
1517.8 | 136.8088
1521.7 | 142.4448
1525.6 | 148.2832
1529.4 | 154.3312
1533.3 | 160.5952
1537.2 | 167.0808
1541.1 | 173.7952
1545 | 180.7448
1548.9 | 187.9376
1552.8 | 195.38
1556.7 | 203.0792
1560.6 | 211.0432
1564.4 | 219.2792
1568.3 | 227.796
1572.2 | 236.6008
1576.1 | 245.7016
1580 | 255.108
1583.9 | 264.8272
1587.8 | 274.8696
1591.7 | 285.2424
1595.6 | 295.956
1599.4 | 307.02
1603.3 | 318.4424
1607.2 | 330.2352
1611.1 | 342.4072
1615 | 354.9688
1618.9 | 367.9304
1622.8 | 381.3032
1626.7 | 395.0976
1630.6 | 409.3248
1634.4 | 423.9968
1638.3 | 439.124
1642.2 | 454.72
1646.1 | 470.7952
1650 | 487.3632
1653.9 | 504.436
1657.8 | 522.0272
1661.7 | 540.1488
1665.6 | 558.8144
1669.4 | 578.0384
1673.3 | 597.8344
1677.2 | 618.2168
1681.1 | 639.1992
1685 | 660.7976
1685 | 559.136
1687.2 | 569.5736
1689.3 | 580.1792
1691.5 | 590.9552
1693.7 | 601.9048
1695.9 | 613.0304
1698 | 624.3328
1700.2 | 635.816
1702.4 | 647.4824
1704.5 | 659.3328
1706.7 | 671.3712
1708.9 | 683.5992
1711.1 | 696.02
1713.2 | 708.6352
1715.4 | 721.4488
1717.6 | 734.4616
1719.7 | 747.6776
1721.9 | 761.0984
1724.1 | 774.7272
1726.3 | 788.5672
1728.4 | 802.62
1730.6 | 816.8888
1732.8 | 831.3768
1734.9 | 846.0864
1737.1 | 861.02
1739.3 | 876.1808
1741.5 | 891.572
1743.6 | 907.1968
1745.8 | 923.0568
1748 | 939.156
1750.2 | 955.4968
1752.3 | 972.0824
1754.5 | 988.9168
1756.7 | 1006.0008
1758.8 | 1023.34
1761 | 1040.936
1763.2 | 1058.7928
1765.4 | 1076.9128
1767.5 | 1095.2992
1769.7 | 1113.9568
1771.9 | 1132.8864
1774 | 1152.0936
1776.2 | 1171.58
1778.4 | 1191.3504
1780.6 | 1211.4072
1782.7 | 1231.7544
1784.9 | 1252.3952
1787.1 | 1273.3328
1789.2 | 1294.5712
1791.4 | 1316.1136
1793.6 | 1337.964
1795.8 | 1360.1264
1797.9 | 1382.6032
1800.1 | 1405.3992
1802.3 | 1428.5176
1804.4 | 1451.9616
1806.6 | 1475.7368
1808.8 | 1499.8448
1811 | 1524.2912
1813.1 | 1549.0792
1815.3 | 1574.2128
1817.5 | 1599.6952
1819.6 | 1625.532
1821.8 | 1651.7256
1824 | 1678.2816
1826.2 | 1705.2024
1828.3 | 1732.4936
1830.5 | 1760.1584
1832.7 | 1788.2024
1834.8 | 1816.628
1837 | 1845.44
1839.2 | 1874.644
1841.4 | 1904.2424
1843.5 | 1934.2416
1845.7 | 1964.644
1847.9 | 1995.456
1850.1 | 2026.68
1852.2 | 2058.3224
1854.4 | 2090.3872
1856.6 | 2122.8784
1858.7 | 2155.8016
1860.9 | 2189.1608
1863.1 | 2222.9608
1865.3 | 2257.2072
1867.4 | 2291.9032
1869.6 | 2327.0552
1871.8 | 2362.6664
1873.9 | 2398.744
1876.1 | 2435.2904
1878.3 | 2472.3128
1880.5 | 2509.8152
1882.6 | 2547.8024
1884.8 | 2586.2808
1887 | 2625.2536
1889.1 | 2664.728
1891.3 | 2704.7072
1893.5 | 2745.1984
1895.7 | 2786.2064
1897.8 | 2827.736
1900 | 2869.792 | 8

## Fig 3a
Annealed (3mm/s) |  | Annealed (3mm/s) |  | As drawn
Position (mm) | d-space (A) | Position (mm) | d-space (A) | Position (mm) | d-space (A)
0 | 1.6328 | 0 | 1.6418 | 0 | 1.9158
0.5 | 1.6325 | 0.5 | 1.6433 | 0.5 | 1.912
1 | 1.6326 | 1 | 1.6368 | 1 | 1.914
1.5 | 1.6323 | 1.5 | 1.6441 | 1.5 | 0
2 | 1.6333 | 2 | 1.6433 | 2 | 0
2.5 | 1.6337 | 2.5 | 1.6427 | 2.5 | 0
3 | 1.634 | 3 | 1.6434 | 3 | 0
3.5 | 1.6348 | 3.5 | 1.6435 | 3.5 | 1.637
4 | 1.6344 | 4 | 1.6433 | 4 | 1.632
4.5 | 1.6345
5 | 1.635
5.5 | 1.6358
6 | 1.6351
6.5 | 1.6356
7 | 1.6353
7.5 | 1.6354
8 | 1.6353
8.5 | 1.6355
9 | 1.6349
9.5 | 1.6346
10 | 1.6347
10.5 | 1.635
11 | 1.635
11.5 | 1.6347
12 | 1.6356
12.5 | 1.6359
13 | 1.635
13.5 | 1.6357
14 | 1.6358
14.5 | 1.6357
15 | 1.6362
15.5 | 1.6362
16 | 1.636
16.5 | 1.6358
17 | 1.6352
17.5 | 1.6357

## Fig 3b
Scan speed (0.1 mm/s) |  | Scan speed (1 mm/s) |  | Scan speed (3 mm/s)
Power (W) | Loss (dB/cm) | Power (W) | Loss (dB/cm) | Power (W) | Loss (dB/cm)
11.4 | -20 | 11.4 | -20 | 11.4 | -20
14.4 | -15.3 | 14.4 | -7.1 | 14.4 | -3.7
18 | -15.7 | 18 | -6.8 | 18 | -2.3

## Fig 3c
Power (14.4 W) |  | Power (18 W)
Cooling rate (K/s) | Loss (dB/cm) | Cooling rate (K/s) | Loss (dB/cm)
130 | -15.3 | 130 | -15.7
390 | -8.5 | 390 | -15
1300 | -7.1 | 1300 | -6.8
3900 | -3.7 | 3900 | -2.3