## Figure 4
Filled design |  | Spiral design |  | Loop design
Distance (mm) | Capacitance (pF) | Distance (mm) | Capacitance (pF) | Distance (mm) | Capacitance (pF)
10 | 3.292511 | 10 | 2.741841 | 10 | 1.780871
20 | 2.176412 | 20 | 1.73397 | 20 | 1.335627
30 | 1.792448 | 30 | 1.418691 | 30 | 1.163389
40 | 1.595908 | 40 | 1.26526 | 40 | 1.069273
50 | 1.476813 | 50 | 1.175398 | 50 | 1.010149
60 | 1.397585 | 60 | 1.117099 | 60 | 0.9699536
70 | 1.341681 | 70 | 1.076636 | 70 | 0.9411394
80 | 1.300524 | 80 | 1.047041 | 80 | 0.9196955
90 | 1.269434 | 90 | 1.024949 | 90 | 0.9033349
100 | 1.245231 | 100 | 1.007983 | 100 | 0.8907164
110 | 1.226449 | 110 | 0.994729 | 110 | 0.8806148
120 | 1.211783 | 120 | 0.9843642 | 120 | 0.8728013
130 | 1.200383 | 130 | 0.976507 | 130 | 0.8667276
140 | 1.191776 | 140 | 0.9704573 | 140 | 0.8621912

## Figure 5
Pattern
Filled | 100
Spiral | 90
Loop | 90

## 3 pattern comparsions
Pattern | Detectable distance (cm) |  | Area (mm^2) | Detectability | Silver rate (g/mm^2) | Silver used (g)
Filled | 10 | 100 | 1612.5 | 0.0620155 | 0.0006 | 0.9675
Spiral | 9 | 90 | 900 | 0.1 | 0.0006 | 0.54
Loop | 9 | 90 | 387.5 | 0.2322581 | 0.0006 | 0.2325

## 4 Loop comparsion
Loop (Width ratio) | Detectable distance (mm) | Silver rate (g/mm^2) | Area of conductor (mm^2) | Silver usage (g)
1 | 100 | 0.0006 | 1600 | 0.96
0.25 | 95 | 0.0006 | 1200 | 0.72
0.125 | 90 | 0.0006 | 700 | 0.42
0.0625 | 90 | 0.0006 | 375 | 0.225
0.03125 | 80 | 0.0006 | 193.75 | 0.11625

## All Loop comparsions
Width (cm) | Width (mm) | Taped sensor (cm) | Printed sensor (cm) | Printed sensor max distance (mm) | Trendline
1 | 10 | 4 | 5 | 50 | 55.975
2 | 20 | 5 | 8 | 80 | 63.963
3 | 30 | 6 | 7 | 70 | 71.951
4 | 40 | 7 | 9 | 90 | 79.939
5 | 50 | 9 | 9 | 90 | 87.927
6 | 60 | 9 | 11 | 110 | 95.915
7 | 70 | 10 | 11 | 110 | 103.903
8 | 80 | 10 | 10 | 100 | 111.891
9 | 90 | 12 | 13 | 130 | 119.879
10 | 100 | 12 | 13 | 130 | 127.867
15 | 150 |  | 14 | 140 | 167.807
20 | 200 |  | 17 | 170 | 207.747
25 | 250 |  | 25 | 250 | 247.687
40 | 400 |  | 39 | 390 | 367.507