## Fig 3a
tau (Pa) | eta* (Pa s) | x_err | y_err
0.044667 | 17.839373 | 0 | 1.011128
4.466731 | 4.447729 | 0 | 0.210011
44.667359 | 13.651907 | 0 | 0.110647
446.673145 | 126.736771 | 0 | 4.253102
4466.735918 | 92.504767 | 0 | 58.993074
0.142936 | 5.551184 | 0 | 0.171929
1.429355 | 3.668744 | 0 | 0.29635
14.293555 | 6.880983 | 0 | 0.436155
142.935549 | 40.908736 | 0 | 1.908002
1429.355494 | 377.294375 | 0 | 16.290711
0.080401 | 7.757057 | 0 | 0.287388
0.804012 | 3.633351 | 0 | 0.319106
8.040125 | 5.340828 | 0 | 0.152899
80.401247 | 22.441663 | 0 | 0.253638
804.012465 | 239.191367 | 0 | 15.509913
0.250137 | 3.957736 | 0 | 0.154877
2.501372 | 3.812636 | 0 | 0.249658
25.013721 | 9.374489 | 0 | 0.067057
250.137211 | 81.453638 | 0 | 3.785387
2501.372114 | 487.79644 | 0 | 39.547939
0.446674 | 3.555 | 0 | 0.123952

## Fig 3b
tau (Pa) | eta* (Pa s) | x_err | y_err
0.044798 | 38.341986 | 0 | 2.806244
0.447982 | 9.45506 | 0 | 0.097394
44.798159 | 65.782139 | 0 | 6.780984
447.981143 | 844.334349 | 0 | 82.354077
0.143354 | 24.811691 | 0 | 0.899586
1.433541 | 9.477358 | 0 | 0.401668
14.335411 | 26.497238 | 0 | 3.051383
143.354109 | 291.498271 | 0 | 24.384984
1433.541091 | 3111.872706 | 0 | 403.821045
0.080637 | 48.783097 | 0 | 3.189726
0.806367 | 9.884756 | 0 | 0.092878
8.063669 | 12.053452 | 0 | 0.198836
80.636686 | 148.387073 | 0 | 11.147016
806.366864 | 1828.339565 | 0 | 247.402366
0.250869 | 16.912122 | 0 | 0.532901
2.508697 | 9.736528 | 0 | 0.090921
25.086969 | 42.834254 | 0 | 3.658883
250.869691 | 504.13862 | 0 | 38.275143
2508.69243 | 573.493261 | 0 | 286.586374
4.479811 | 8.058245 | 0 | 0.506765

## Fig 3d
Main |  |  | Inset, SJ |  | Inset, DST
tau (Pa) | U_max (mm/s) | y_err | t (ms) | h (mm) | t (ms) | h (mm)
0 | -32.462446 | 0 | -3.250874 | 5.12076 | -2.760483 | 4.488196
4.479816 | -14.633975 | 2.252607 | -2.866258 | 4.62675 | -2.375867 | 3.991185
8.063669 | -15.157608 | 2.970011 | -2.481643 | 4.133886 | -1.991252 | 3.497084
14.335411 | -12.718779 | 1.44145 | -2.097028 | 3.639018 | -1.606637 | 2.998966
25.086969 | -10.032271 | 2.142005 | -1.712412 | 3.13897 | -1.222021 | 2.496543
44.798159 | -15.480674 | 4.890996 | -1.327797 | 2.638812 | -0.837406 | 2.001428
80.636686 | -14.266352 | 3.566472 | -0.943181 | 2.138326 | -0.452791 | 1.495599
143.354109 | -12.307918 | 6.692656 | -0.558566 | 1.637686 | -0.068175 | 0.986958
250.869691 | -4.07276 | 9.641394 | -0.173951 | 1.134129 | 0.31644 | 0.49638
447.981591 | 0.687004 | 8.239805 | 0.210665 | 0.616455 | 0.701056 | 0.093821
806.366864 | 7.696994 | 5.801709 | 0.59528 | 0.172451 | 1.085671 | -0.174371
1433.541091 | 15.570827 | 7.401875 | 0.979895 | -0.137014 | 1.470286 | -0.319281
2508.69691 | 25.756434 | 8.593569 | 1.364511 | -0.258807 | 1.854902 | -0.4096
4479.81591 | 24.900585 | 15.93726 | 1.749126 | -0.294439 | 2.239517 | -0.479233
|  |  | 2.133742 | -0.293625 | 2.624133 | -0.524676
|  |  | 2.518357 | -0.285289 | 3.008748 | -0.561626
|  |  | 2.902972 | -0.272139 | 3.393363 | -0.594136
|  |  | 3.287588 | -0.250604 | 3.777979 | -0.616597
|  |  | 3.672203 | -0.239833 | 4.162594 | -0.642008
|  |  | 4.056819 | -0.229576 | 4.547209 | -0.655091
|  |  | 4.441434 | -0.218547 | 4.931825 | -0.674797
|  |  | 4.826049 | -0.204161 | 5.31644 | -0.685359
|  |  | 5.210665 | -0.19798 | 5.701056 | -0.69438
|  |  | 5.59528 | -0.190081 | 6.085671 | -0.702227
|  |  | 5.979895 | -0.185516 | 6.470286 | -0.710625
|  |  | 6.364511 | -0.180299 | 6.854902 | -0.718353
|  |  | 6.749126 | -0.176319 | 7.239517 | -0.727277
|  |  | 7.133742 | -0.172401 | 7.624133 | -0.733986
|  |  | 7.518357 | -0.157279 | 8.008748 | -0.738343
|  |  | 7.902972 | -0.153504 | 8.393363 | -0.741912
|  |  | 8.287588 | -0.15077 | 8.777979 | -0.744854
|  |  | 8.672203 | -0.148327 | 9.162594 | -0.74758
|  |  | 9.056819 | -0.145347 | 9.547209 | -0.749425
|  |  | 9.441434 | -0.14466 | 9.931825 | -0.75142
|  |  | 9.826049 | -0.142868 | 10.31644 | -0.753125
|  |  | 10.210665 | -0.140901 | 10.701056 | -0.753726
|  |  | 10.59528 | -0.140308 | 11.085671 | -0.755949
|  |  | 10.979895 | -0.139762 | 11.470286 | -0.756898
|  |  | 11.364511 | -0.138542 | 11.854902 | -0.758772
|  |  | 11.749126 | -0.137429 | 12.239517 | -0.760021
|  |  | 12.133742 | -0.136081 | 12.624133 | -0.761219
|  |  | 12.518357 | -0.136725 | 13.008748 | -0.761805
|  |  | 12.902972 | -0.136453 | 13.393363 | -0.771841
|  |  | 13.287588 | -0.136214 | 13.777979 | -0.771551
|  |  | 13.672203 | -0.135476 | 14.162594 | -0.77412
|  |  | 14.056819 | -0.136353 | 14.547209 | -0.775057
|  |  | 14.441434 | -0.136008 | 14.931825 | -0.777537
|  |  | 14.826049 | -0.134868 | 15.31644 | -0.778858
|  |  | 15.210665 | -0.134012 | 15.701056 | -0.780183
|  |  | 15.59528 | -0.136214 | 16.085671 | -0.782284
|  |  | 15.979895 | -0.134635 | 16.470286 | -0.783178
|  |  | 16.364511 | -0.135696 | 16.854902 | -0.783905
|  |  | 16.749126 | -0.134994 | 17.239517 | -0.786416
|  |  | 17.133742 | -0.134246 | 17.624133 | -0.788016
|  |  | 17.518357 | -0.134843 | 18.008748 | -0.78899
|  |  | 17.902972 | -0.132013 | 18.393363 | -0.7909
|  |  | 18.287588 | -0.134051 | 18.777979 | -0.792044
|  |  | 18.672203 | -0.132099 | 19.162594 | -0.793283
|  |  | 19.056819 | -0.132306 | 19.547209 | -0.795678
|  |  | 19.441434 | -0.133544 | 19.931825 | -0.796545

## Fig 3e
States:
0 | shear thinning
1 | Newtonian
2 | shear thickening
3 | DST
4 | Shear Jammed
phi | tau | state
0.483747 | 0.044798 | 0
0.483747 | 0.447982 | 0
0.483747 | 4.479811 | 3
0.483747 | 44.798159 | 3
0.483747 | 447.981143 | 3
0.483747 | 4479.811431 | 4
0.483747 | 0.143354 | 0
0.483747 | 1.433541 | 1
0.483747 | 14.335411 | 3
0.483747 | 143.354109 | 3
0.483747 | 1433.541091 | 3
0.483747 | 0.080637 | 0
0.483747 | 0.806367 | 1
0.483747 | 8.063669 | 3
0.483747 | 80.636686 | 3
0.483747 | 806.366864 | 3
0.483747 | 0.250869 | 0
0.483747 | 2.508697 | 1
0.483747 | 25.086969 | 3
0.483747 | 250.869691 | 3
0.483747 | 2508.69691 | 3
0.521743 | 0.044798 | 0
0.521743 | 0.447982 | 0
0.521743 | 447.981143 | 4
0.521743 | 4479.811431 | 4
0.521743 | 0.143354 | 0
0.521743 | 14.335411 | 3
0.521743 | 143.354109 | 3
0.521743 | 1433.541091 | 4
0.521743 | 0.080637 | 0
0.521743 | 0.806367 | 1
0.521743 | 1.433541 | 1
0.521743 | 8.063669 | 3
0.521743 | 80.636686 | 3
0.521743 | 806.366864 | 4
0.521743 | 0.250869 | 0
0.521743 | 2.508697 | 2
0.521743 | 25.086969 | 3
0.521743 | 250.869691 | 3
0.521743 | 2508.69691 | 4
0.521743 | 44.798159 | 3
0.521743 | 4.479811 | 3
0.532594 | 447.981143 | 4
0.532594 | 4479.811431 | 4
0.532594 | 0.143354 | 0
0.532594 | 1.433541 | 1
0.532594 | 14.335411 | 3
0.532594 | 143.354109 | 4
0.532594 | 1433.541091 | 4
0.532594 | 0.080637 | 0
0.532594 | 0.806367 | 1
0.532594 | 8.063669 | 3
0.532594 | 80.636686 | 3
0.532594 | 806.366864 | 4
0.532594 | 0.250869 | 1
0.532594 | 2.508697 | 1
0.532594 | 25.086969 | 3
0.532594 | 250.869691 | 4
0.532594 | 2508.69691 | 4
0.532594 | 0.447982 | 1
0.532594 | 4.479811 | 3
0.532594 | 44.798159 | 3
0.532594 | 447.981143 | 4
0.510946 | 0.044798 | 0
0.510946 | 0.447982 | 1
0.510946 | 44.798159 | 3
0.510946 | 447.981143 | 4
0.510946 | 0.143354 | 0
0.510946 | 1.433541 | 1
0.510946 | 14.335411 | 3
0.510946 | 143.354109 | 3
0.510946 | 1433.541091 | 4
0.510946 | 0.080637 | 0
0.510946 | 0.806367 | 1
0.510946 | 8.063669 | 3
0.510946 | 80.636686 | 3
0.510946 | 806.366864 | 4
0.510946 | 0.250869 | 0
0.510946 | 2.508697 | 1
0.510946 | 25.086969 | 3
0.510946 | 250.869691 | 3
0.510946 | 2508.69243 | 4
0.510946 | 4.479811 | 2
0.510946 | 4479.81591 | 4
0.538002 | 0.044798 | 0
0.538002 | 447.981143 | 4
0.538002 | 4479.811431 | 4
0.538002 | 1433.541091 | 4
0.538002 | 0.080637 | 0
0.538002 | 0.806367 | 1
0.538002 | 8.063669 | 3
0.538002 | 80.636686 | 4
0.538002 | 806.366864 | 4
0.538002 | 0.250869 | 0
0.538002 | 2.508697 | 2
0.538002 | 25.086969 | 3
0.538002 | 250.869691 | 4
0.538002 | 2508.69243 | 4
0.538002 | 0.447982 | 0
0.538002 | 4.479811 | 3
0.538002 | 44.798159 | 3
0.538002 | 0.143354 | 0
0.538002 | 1.433541 | 1
0.538002 | 14.335411 | 3
0.538002 | 143.354109 | 4
0.538002 | 4479.81591 | 4
0.510901 | 0.044798 | 0
0.510901 | 4479.811431 | 4
0.510901 | 0.143354 | 0
0.510901 | 14.335411 | 3
0.510901 | 143.354109 | 3
0.510901 | 1433.541091 | 4
0.510901 | 0.080637 | 0
0.510901 | 8.063669 | 3
0.510901 | 80.636686 | 3
0.510901 | 806.366864 | 4
0.510901 | 0.250869 | 0
0.510901 | 25.086969 | 3
0.510901 | 250.869691 | 3
0.510901 | 2508.69243 | 4
0.510901 | 44.798159 | 3
0.510901 | 447.981143 | 4
0.510901 | 1.433541 | 1
0.510901 | 0.806367 | 1
0.510901 | 2.508697 | 1
0.510901 | 0.447982 | 0
0.510901 | 4.479811 | 2
0.510901 | 4479.81591 | 4
0.510938 | 0.044798 | 0
0.510938 | 0.447982 | 0
0.510938 | 4.479811 | 3
0.510938 | 44.798159 | 3
0.510938 | 447.981143 | 4
0.510938 | 4479.811431 | 4
0.510938 | 0.143354 | 0
0.510938 | 1.433541 | 1
0.510938 | 14.335411 | 3
0.510938 | 143.354109 | 3
0.510938 | 1433.541091 | 4
0.510938 | 0.080637 | 0
0.510938 | 0.806367 | 1
0.510938 | 806.366864 | 4
0.510938 | 0.250869 | 0
0.510938 | 2.508697 | 2
0.510938 | 25.086969 | 3
0.510938 | 250.869691 | 3
0.510938 | 2508.69243 | 4
0.510938 | 8.063669 | 3
0.510938 | 80.636686 | 3
0.510938 | 4479.81591 | 4
0.500068 | 0.044798 | 0
0.500068 | 0.447982 | 0
0.500068 | 4.479811 | 2
0.500068 | 44.798159 | 3
0.500068 | 447.981143 | 3
0.500068 | 4479.811431 | 4
0.500068 | 0.143354 | 0
0.500068 | 14.335411 | 3
0.500068 | 143.354109 | 3
0.500068 | 1433.541091 | 4
0.500068 | 0.080637 | 0
0.500068 | 0.806367 | 0
0.500068 | 8.063669 | 3
0.500068 | 80.636686 | 3
0.500068 | 806.366864 | 3
0.500068 | 0.250869 | 0
0.500068 | 25.086969 | 3
0.500068 | 250.869691 | 3
0.500068 | 2508.69243 | 4
0.500068 | 1.433541 | 1
0.500068 | 2.508697 | 1
0.500068 | 4.479811 | 2
0.500068 | 4479.81591 | 4
0.464672 | 0.044798 | 0
0.464672 | 4.479811 | 2
0.464672 | 44.798159 | 3
0.464672 | 447.981143 | 3
0.464672 | 4479.811431 | 4
0.464672 | 0.143354 | 0
0.464672 | 1.433541 | 1
0.464672 | 14.335411 | 3
0.464672 | 143.354109 | 3
0.464672 | 1433.541091 | 3
0.464672 | 0.080637 | 0
0.464672 | 0.806367 | 1
0.464672 | 8.063669 | 3
0.464672 | 80.636686 | 3
0.464672 | 806.366864 | 3
0.464672 | 0.250869 | 0
0.464672 | 2.508697 | 2
0.464672 | 250.869691 | 3
0.464672 | 2508.69243 | 3
0.464672 | 0.447982 | 1
0.464672 | 25.086969 | 3
0.445546 | 0.044798 | 0
0.445546 | 4.479811 | 1
0.445546 | 44.798159 | 3
0.445546 | 447.981143 | 3
0.445546 | 4479.811431 | 3
0.445546 | 0.143354 | 0
0.445546 | 1.433541 | 1
0.445546 | 14.335411 | 3
0.445546 | 143.354109 | 3
0.445546 | 1433.541091 | 3
0.445546 | 0.080637 | 0
0.445546 | 0.806367 | 1
0.445546 | 8.063669 | 1
0.445546 | 80.636686 | 3
0.445546 | 806.366864 | 3
0.445546 | 0.250869 | 0
0.445546 | 2.508697 | 1
0.445546 | 25.086969 | 3
0.445546 | 250.869691 | 3
0.445546 | 2508.69691 | 3
0.445546 | 0.447982 | 1
0.434632 | 0.044798 | 0
0.434632 | 0.447982 | 1
0.434632 | 4.479811 | 2
0.434632 | 44.798159 | 3
0.434632 | 447.981143 | 3
0.434632 | 4097.596057 | 4
0.434632 | 0.143354 | 0
0.434632 | 1.433541 | 1
0.434632 | 14.335411 | 3
0.434632 | 143.354109 | 3
0.434632 | 1433.541091 | 3
0.434632 | 0.080637 | 0
0.434632 | 0.806367 | 1
0.434632 | 8.063669 | 2
0.434632 | 80.636686 | 3
0.434632 | 806.366864 | 3
0.434632 | 0.250869 | 1
0.434632 | 2.508697 | 1
0.434632 | 25.086969 | 3
0.434632 | 250.869691 | 3
0.434632 | 2508.69691 | 3
0.423655 | 0.044798 | 0
0.423655 | 0.447982 | 1
0.423655 | 4.479811 | 2
0.423655 | 44.798159 | 3
0.423655 | 0.143354 | 0
0.423655 | 1.433541 | 1
0.423655 | 14.335411 | 2
0.423655 | 0.080637 | 0
0.423655 | 0.806367 | 1
0.423655 | 8.063669 | 2
0.423655 | 80.636686 | 3
0.423655 | 0.250869 | 1
0.423655 | 2.508697 | 1
0.423655 | 25.086969 | 3
0.434627 | 0.044798 | 0
0.434627 | 4.479811 | 2
0.434627 | 44.798159 | 3
0.434627 | 447.981143 | 3
0.434627 | 4479.81591 | 3
0.434627 | 0.143354 | 0
0.434627 | 1.433541 | 1
0.434627 | 14.335411 | 3
0.434627 | 143.354109 | 3
0.434627 | 1433.541091 | 3
0.434627 | 0.080637 | 0
0.434627 | 0.806367 | 1
0.434627 | 8.063669 | 2
0.434627 | 80.636686 | 3
0.434627 | 806.366864 | 3
0.434627 | 0.250869 | 0
0.434627 | 2.508697 | 1
0.434627 | 25.086969 | 3
0.434627 | 250.869691 | 3
0.434627 | 2508.69691 | 3
0.434627 | 0.447982 | 1