## Sheet1
Figure 8 (a) & (b) |  |  |  | Figure 16 & 17 | Resistivity of tracks on each surface
Number of Print Passes | Resistance (mΩ) | Track thickness (µm) |  | Polyester Cotton | Kapton | Dupont | Electra | IF-1004 | IF-TC0233 | PVC coated fabric
1 | 1626 | 20.6 | Resistivity | 2.71409e-06 | 3.44317e-07 | 2.425956e-07 | 2.82381e-07 | 2.314171e-07 | 1.652678e-07 | 3.534885e-07
2 | 880 | 37.4 | ±1 Standard Deviation | 2.083691e-06 | 3.259541e-08 | 5.121721e-08 | 6.210823e-08 | 4.19066e-08 | 8.810599e-08 | 7.08513e-08
3 | 332 | 63.2
4 | 234 | 92.4
5 | 187 | 110
Figure 8 (a)
Figure 16
Figure 8 (b)
Figure 17