## Sheet1
Peak Voltage | Peak to Peak Voltae | 200HZ | 400Hz | 1000Hz | 2000Hz
0 | 0 | 0 | 0 | 0 | 0
50 | 100 | 0.25 | 0.48 | 0.79 | 1.13
75 | 150 | 1.33 | 2.13 | 3.72 | 6.55
100 | 200 | 2.33 | 5.36 | 11.8 | 15.9
125 | 250 | 4.5 | 8.96 | 18.5 | 30.8
150 | 300 | 8.33 | 14.3 | 30 | 49.1
175 | 350 | 10.1 | 18.5 | 40.7 | 63.5
200 | 400 | 12.5 | 21.8 | 47.7 | 81.3
225 | 450 | 14.3 | 27 | 58.8 | 92.9
250 | 500 | 16.7 | 31.9 | 63.5 | 115
275 | 550 | 18.2 | 35.9 | 75.4 | 125
300 | 600 | 20.8 | 39.9 | 82.6 | 144
325 | 650 | 22.8 | 42.1 | 93 | 160
350 | 700 | 24.8 | 45.5 | 103 | 174
375 | 750 | 26.5 | 50.2 | 115 | 181
400 | 800 | 28.3 | 56.9 | 122 | 203