## Fig. 2a
Fig. 2a
Amorphous TE Reflection, %
Wavelength, nm | P = 750 nm | P = 850 nm | P = 950 nm | Unstructured GST
1001.282 | 47.42 | 45.648 | 30.289 | 37.313
1008.063 | 47.02 | 45.883 | 30.381 | 36.851
1014.843 | 46.559 | 45.975 | 29.994 | 36.158
1021.624 | 45.001 | 45.196 | 30.193 | 36.135
1028.405 | 43.086 | 43.846 | 29.821 | 35.531
1035.187 | 41.56 | 43.053 | 29.685 | 35.155
1041.969 | 40.504 | 42.506 | 29.549 | 34.762
1048.751 | 40.394 | 42.861 | 28.965 | 34.132
1055.534 | 39.702 | 42.915 | 29.146 | 33.696
1062.317 | 37.817 | 41.655 | 28.172 | 33.321
1069.1 | 36.662 | 40.502 | 28.457 | 32.777
1075.884 | 35.664 | 39.915 | 28.325 | 32.038
1082.668 | 34.884 | 39.318 | 27.872 | 31.276
1089.453 | 33.649 | 38.308 | 27.422 | 30.7
1096.238 | 32.651 | 37.76 | 27.224 | 29.993
1103.023 | 32.397 | 37.73 | 27.044 | 29.158
1109.809 | 30.303 | 35.845 | 26.481 | 28.633
1116.595 | 29.768 | 35.644 | 25.751 | 27.952
1123.381 | 28.383 | 34.441 | 25.22 | 27.171
1130.168 | 26.859 | 33.29 | 24.788 | 26.405
1136.955 | 25.671 | 32.334 | 24.495 | 25.703
1143.742 | 24.985 | 31.621 | 23.529 | 24.838
1150.53 | 23.287 | 30.19 | 22.553 | 23.868
1157.318 | 21.669 | 28.594 | 22.037 | 22.909
1164.107 | 20.687 | 27.943 | 20.964 | 22.284
1170.895 | 18.669 | 26.15 | 20.034 | 21.356
1177.685 | 17.877 | 25.614 | 19.516 | 20.558
1184.474 | 17.197 | 25.119 | 18.902 | 19.701
1191.264 | 15.91 | 24.158 | 18.336 | 19.045
1198.054 | 14.613 | 23.143 | 17.051 | 18.171
1204.845 | 13.567 | 22.199 | 16.581 | 17.34
1211.636 | 12.428 | 21.317 | 16.127 | 16.331
1218.427 | 11.639 | 20.508 | 15.545 | 15.567
1225.219 | 10.508 | 19.195 | 14.546 | 14.817
1232.011 | 9.49 | 18.111 | 13.774 | 14.088
1238.803 | 9.386 | 17.461 | 13.63 | 13.303
1245.596 | 9.92 | 17.194 | 12.985 | 12.559
1252.389 | 10.624 | 16.513 | 12.657 | 11.859
1259.183 | 11.939 | 15.458 | 11.796 | 11.273
1265.977 | 13.933 | 14.588 | 11.591 | 10.722
1272.771 | 17.067 | 13.796 | 11.524 | 10.133
1279.565 | 21.263 | 13.5 | 11.229 | 9.486
1286.36 | 25.606 | 13.284 | 10.972 | 8.924
1293.156 | 29.987 | 13.254 | 11.03 | 8.357
1299.951 | 34.886 | 13.2 | 10.686 | 7.959
1306.747 | 36.844 | 12.105 | 10.219 | 7.587
1313.543 | 37.911 | 11.812 | 10.355 | 7.422
1320.34 | 38.841 | 11.652 | 10.581 | 7.136
1327.137 | 39.505 | 11.414 | 10.675 | 6.758
1333.934 | 40.475 | 11.763 | 10.875 | 6.495
1340.732 | 40.601 | 11.791 | 11.099 | 6.415
1347.53 | 39.809 | 11.302 | 11.24 | 6.287
1354.329 | 39.008 | 11.162 | 11.223 | 6.111
1361.127 | 37.304 | 10.68 | 11.054 | 6.133
1367.927 | 36.941 | 11.035 | 11.547 | 6.239
1374.726 | 37.12 | 11.479 | 11.738 | 6.455
1381.526 | 37.756 | 12.42 | 12.371 | 6.539
1388.326 | 37.179 | 12.913 | 12.444 | 6.717
1395.126 | 37.1 | 12.946 | 12.073 | 6.779
1401.927 | 36.373 | 13.569 | 12.071 | 6.72
1408.728 | 35.16 | 14.809 | 11.98 | 6.718
1415.53 | 34.874 | 18.214 | 12.308 | 6.742
1422.332 | 33.931 | 21.64 | 12.421 | 7.132
1429.134 | 34.478 | 26.161 | 12.688 | 7.5
1435.937 | 34.533 | 31.651 | 12.673 | 7.786
1442.74 | 34.393 | 37.255 | 12.836 | 8.024
1449.543 | 35.604 | 44.828 | 13.055 | 8.391
1456.346 | 35.967 | 51.495 | 13.271 | 8.637
1463.15 | 35.512 | 55.988 | 13.268 | 9.049
1469.955 | 35.908 | 59.791 | 13.159 | 9.437
1476.759 | 33.707 | 58.993 | 12.705 | 9.683
1483.564 | 34.963 | 60.047 | 13.121 | 10.255
1490.37 | 34.563 | 58.272 | 13.416 | 10.638
1497.175 | 34.241 | 56.327 | 13.596 | 11.104
1503.981 | 33.646 | 54.384 | 13.439 | 11.515
1510.788 | 34.811 | 54.649 | 13.602 | 11.968
1517.594 | 35.272 | 52.049 | 14.418 | 12.297
1524.402 | 36.179 | 51.397 | 15.599 | 12.759
1531.209 | 37.345 | 49.588 | 17.329 | 13.247
1538.017 | 38.483 | 48.411 | 19.602 | 13.649
1544.825 | 39.722 | 47.089 | 22.886 | 13.985
1551.633 | 41.722 | 47.028 | 27.886 | 14.433
1558.442 | 43.742 | 46.871 | 34.012 | 14.917
1565.251 | 44.247 | 45.877 | 39.63 | 15.49
1572.061 | 44.104 | 45.415 | 44.97 | 16.035
1578.87 | 43.754 | 44.694 | 49.531 | 16.428
1585.68 | 43.912 | 44.425 | 53.072 | 16.763
1592.491 | 43.912 | 44.116 | 55.212 | 17.019
1599.302 | 44.152 | 44.023 | 55.708 | 17.435
1606.113 | 44.582 | 44.187 | 54.34 | 17.876
1612.924 | 44.536 | 43.784 | 52.311 | 18.399
1619.736 | 43.681 | 43.088 | 49.627 | 18.767
1626.548 | 44.301 | 43.468 | 49.178 | 19.357
1633.361 | 45.396 | 44.283 | 47.354 | 19.777
1640.174 | 45.916 | 44.42 | 45.722 | 20.321
1646.987 | 45.298 | 43.254 | 43.771 | 20.93
1653.8 | 45.212 | 42.672 | 42.819 | 21.24
1660.614 | 44.003 | 41.122 | 41.888 | 21.592
1667.428 | 43.857 | 40.717 | 41.476 | 21.921
1674.243 | 44.868 | 41.067 | 40.789 | 22.31
1681.057 | 45.017 | 41.016 | 40.175 | 22.791
1687.873 | 45.754 | 41.749 | 39.632 | 23.147
1694.688 | 46.113 | 42.551 | 38.932 | 23.465

## Fig. 2b
Fig. 2b
| Amorphous TE Transmission, % |  |  |  | Amorphous TE Absorption, %
Wavelength, nm | P = 750 nm | P = 850 nm | P = 950 nm | Unstructured GST | P = 750 nm | P = 850 nm | P = 950 nm | Unstructured GST
1001.282 | 15.39 | 16.44 | 18.374 | 29.408 | 37.19 | 37.912 | 51.337 | 31.382
1008.063 | 15.922 | 16.779 | 19.076 | 29.913 | 37.058 | 37.338 | 50.543 | 31.382
1014.843 | 16.438 | 17.119 | 19.433 | 30.425 | 37.003 | 36.906 | 50.573 | 31.382
1021.624 | 17.255 | 17.752 | 20.015 | 31.071 | 37.744 | 37.052 | 49.792 | 31.382
1028.405 | 17.913 | 18.122 | 20.412 | 31.633 | 39.001 | 38.032 | 49.767 | 31.382
1035.187 | 18.655 | 18.74 | 20.805 | 32.172 | 39.785 | 38.207 | 49.51 | 31.382
1041.969 | 19.492 | 19.275 | 21.38 | 32.826 | 40.004 | 38.219 | 49.071 | 31.382
1048.751 | 20.293 | 19.803 | 22.001 | 33.525 | 39.313 | 37.336 | 49.034 | 31.382
1055.534 | 21.161 | 20.457 | 22.632 | 34.155 | 39.137 | 36.628 | 48.222 | 31.382
1062.317 | 21.956 | 20.968 | 23.009 | 34.753 | 40.227 | 37.377 | 48.819 | 31.382
1069.1 | 22.735 | 21.507 | 23.554 | 35.605 | 40.603 | 37.991 | 47.989 | 31.382
1075.884 | 23.614 | 22.148 | 24.431 | 36.334 | 40.722 | 37.937 | 47.244 | 31.382
1082.668 | 25.057 | 23.316 | 25.126 | 37.008 | 40.059 | 37.366 | 47.002 | 31.382
1089.453 | 26.086 | 24.022 | 25.964 | 37.79 | 40.265 | 37.67 | 46.614 | 31.382
1096.238 | 27.236 | 25.015 | 26.959 | 38.625 | 40.113 | 37.225 | 45.817 | 31.382
1103.023 | 28.063 | 25.694 | 28.074 | 39.541 | 39.54 | 36.576 | 44.882 | 31.301
1109.809 | 29.331 | 26.676 | 29.341 | 40.586 | 40.366 | 37.479 | 44.178 | 30.781
1116.595 | 30.637 | 27.765 | 30.484 | 41.397 | 39.595 | 36.591 | 43.765 | 30.651
1123.381 | 32.213 | 29.16 | 31.596 | 42.314 | 39.404 | 36.399 | 43.184 | 30.515
1130.168 | 33.19 | 30.095 | 32.685 | 43.029 | 39.951 | 36.615 | 42.527 | 30.566
1136.955 | 34.223 | 30.841 | 34.077 | 44.083 | 40.106 | 36.825 | 41.428 | 30.214
1143.742 | 35.673 | 32.387 | 35.072 | 45.063 | 39.342 | 35.992 | 41.399 | 30.099
1150.53 | 36.987 | 33.63 | 36.391 | 46.114 | 39.726 | 36.18 | 41.056 | 30.018
1157.318 | 38.232 | 35.008 | 37.655 | 47.077 | 40.099 | 36.398 | 40.308 | 30.014
1164.107 | 39.778 | 36.707 | 39.035 | 48.194 | 39.535 | 35.35 | 40.001 | 29.522
1170.895 | 40.899 | 38.027 | 40.432 | 49.457 | 40.432 | 35.823 | 39.534 | 29.187
1177.685 | 42.085 | 39.51 | 41.888 | 50.511 | 40.038 | 34.876 | 38.596 | 28.931
1184.474 | 43.332 | 41.22 | 43.021 | 51.332 | 39.471 | 33.661 | 38.077 | 28.967
1191.264 | 44.005 | 42.418 | 44.654 | 52.526 | 40.085 | 33.424 | 37.01 | 28.429
1198.054 | 44.52 | 43.614 | 46.334 | 54.033 | 40.867 | 33.243 | 36.615 | 27.796
1204.845 | 45.797 | 45.534 | 47.565 | 54.949 | 40.636 | 32.267 | 35.854 | 27.711
1211.636 | 46.874 | 47.669 | 48.919 | 56.014 | 40.698 | 31.014 | 34.954 | 27.655
1218.427 | 46.556 | 48.44 | 50.489 | 57.447 | 41.805 | 31.052 | 33.966 | 26.986
1225.219 | 46.59 | 49.822 | 52.023 | 58.687 | 42.902 | 30.983 | 33.431 | 26.496
1232.011 | 46.548 | 51.676 | 53.475 | 59.821 | 43.962 | 30.213 | 32.751 | 26.091
1238.803 | 45.879 | 53.257 | 54.82 | 60.927 | 44.735 | 29.282 | 31.55 | 25.77
1245.596 | 44.709 | 54.643 | 56.103 | 62.116 | 45.371 | 28.163 | 30.912 | 25.325
1252.389 | 42.891 | 55.88 | 57.793 | 63.524 | 46.485 | 27.607 | 29.55 | 24.617
1259.183 | 40.138 | 56.957 | 59.467 | 65.036 | 47.923 | 27.585 | 28.737 | 23.691
1265.977 | 36.997 | 58.267 | 60.489 | 66.115 | 49.07 | 27.145 | 27.92 | 23.163
1272.771 | 33.387 | 59.867 | 61.374 | 66.781 | 49.546 | 26.337 | 27.102 | 23.086
1279.565 | 29.632 | 61.534 | 63.038 | 68.219 | 49.105 | 24.966 | 25.733 | 22.295
1286.36 | 25.824 | 62.202 | 64.295 | 69.528 | 48.57 | 24.514 | 24.733 | 21.548
1293.156 | 23.403 | 63.642 | 65.22 | 70.276 | 46.61 | 23.104 | 23.75 | 21.367
1299.951 | 22.274 | 64.744 | 66.684 | 71.725 | 42.84 | 22.056 | 22.63 | 20.316
1306.747 | 22.521 | 65.328 | 67.712 | 73.499 | 40.635 | 22.567 | 22.069 | 18.914
1313.543 | 24.396 | 65.818 | 68.277 | 74.507 | 37.693 | 22.37 | 21.368 | 18.071
1320.34 | 27.375 | 66.532 | 68.925 | 75.137 | 33.784 | 21.816 | 20.494 | 17.727
1327.137 | 31.07 | 67.452 | 69.99 | 76.152 | 29.425 | 21.134 | 19.335 | 17.09
1333.934 | 34.439 | 67.301 | 70.727 | 77.093 | 25.086 | 20.936 | 18.398 | 16.412
1340.732 | 37.169 | 66.841 | 70.859 | 77.804 | 22.23 | 21.368 | 18.042 | 15.781
1347.53 | 40.609 | 67.936 | 71.261 | 78.449 | 19.582 | 20.762 | 17.499 | 15.264
1354.329 | 43.904 | 69.247 | 72.04 | 79.073 | 17.088 | 19.591 | 16.737 | 14.816
1361.127 | 46.802 | 69.842 | 72.49 | 79.635 | 15.894 | 19.478 | 16.456 | 14.232
1367.927 | 48.708 | 69.642 | 71.209 | 79.02 | 14.351 | 19.323 | 17.244 | 14.741
1374.726 | 49.486 | 67.959 | 69.666 | 78.22 | 13.394 | 20.562 | 18.596 | 15.325
1381.526 | 50.319 | 66.253 | 68.358 | 77.285 | 11.925 | 21.327 | 19.271 | 16.176
1388.326 | 51.137 | 64.531 | 68.074 | 77.514 | 11.684 | 22.556 | 19.482 | 15.769
1395.126 | 53.4 | 65.044 | 72.107 | 81.038 | 9.5 | 22.01 | 15.82 | 12.183
1401.927 | 55.272 | 64.704 | 73.649 | 82.741 | 8.355 | 21.727 | 14.28 | 10.539
1408.728 | 56.953 | 63.008 | 74.574 | 83.88 | 7.887 | 22.183 | 13.446 | 9.402
1415.53 | 58.18 | 59.807 | 74.851 | 84.494 | 6.946 | 21.979 | 12.841 | 8.764
1422.332 | 59.097 | 55.41 | 75.414 | 85.279 | 6.972 | 22.95 | 12.165 | 7.589
1429.134 | 59.803 | 50.274 | 75.801 | 85.451 | 5.719 | 23.565 | 11.511 | 7.049
1435.937 | 60.626 | 43.761 | 76.507 | 86.2 | 4.841 | 24.588 | 10.82 | 6.014
1442.74 | 60.766 | 36.688 | 76.446 | 86.186 | 4.841 | 26.057 | 10.718 | 5.79
1449.543 | 60.716 | 30.303 | 77.32 | 86.486 | 3.68 | 24.869 | 9.625 | 5.123
1456.346 | 60.962 | 24.555 | 77.263 | 86.498 | 3.071 | 23.95 | 9.466 | 4.865
1463.15 | 60.629 | 20.969 | 76.649 | 85.985 | 3.859 | 23.043 | 10.083 | 4.966
1469.955 | 61.281 | 20.589 | 77.099 | 86.181 | 2.811 | 19.62 | 9.742 | 4.382
1476.759 | 61.498 | 21.83 | 76.829 | 86.199 | 4.795 | 19.177 | 10.466 | 4.118
1483.564 | 61.695 | 25.099 | 77.969 | 86.823 | 3.342 | 14.854 | 8.91 | 2.922
1490.37 | 61.617 | 29.384 | 77.043 | 86.281 | 3.82 | 12.344 | 9.541 | 3.081
1497.175 | 61.122 | 33.555 | 76.398 | 85.877 | 4.637 | 10.118 | 10.006 | 3.019
1503.981 | 60.224 | 36.972 | 76.462 | 86.255 | 6.13 | 8.644 | 10.099 | 2.23
1510.788 | 58.732 | 40 | 75.81 | 86.253 | 6.457 | 5.351 | 10.588 | 1.779
1517.594 | 57.362 | 43.03 | 73.696 | 85.936 | 7.366 | 4.921 | 11.886 | 1.767
1524.402 | 56.759 | 45.895 | 71.668 | 85.912 | 7.062 | 2.708 | 12.733 | 1.329
1531.209 | 55.871 | 48.164 | 68.777 | 85.485 | 6.784 | 2.248 | 13.894 | 1.268
1538.017 | 55.288 | 49.247 | 64.775 | 84.883 | 6.229 | 2.342 | 15.623 | 1.468
1544.825 | 55.71 | 50.719 | 60.576 | 84.554 | 4.568 | 2.192 | 16.538 | 1.461
1551.633 | 56.157 | 51.428 | 54.246 | 83.725 | 2.121 | 1.544 | 17.868 | 1.842
1558.442 | 57.016 | 52.623 | 47.612 | 82.885 | -0.758 | 0.506 | 18.376 | 2.198
1565.251 | 57.32 | 53.105 | 41.683 | 82.006 | -1.567 | 1.018 | 18.687 | 2.504
1572.061 | 58.606 | 54.118 | 37.205 | 82.472 | -2.71 | 0.467 | 17.825 | 1.493
1578.87 | 59.918 | 55.512 | 32.976 | 83.444 | -3.672 | -0.206 | 17.493 | 0.128
1585.68 | 60.073 | 55.986 | 29.505 | 83.46 | -3.985 | -0.411 | 17.423 | -0.223
1592.491 | 60.503 | 56.622 | 27.8 | 83.372 | -4.415 | -0.738 | 16.988 | -0.391
1599.302 | 61.007 | 57.411 | 28.42 | 83.545 | -5.159 | -1.434 | 15.872 | -0.98
1606.113 | 61.615 | 58.407 | 31.337 | 82.815 | -6.197 | -2.594 | 14.323 | -0.691
1612.924 | 61.695 | 58.742 | 34.416 | 81.899 | -6.231 | -2.526 | 13.273 | -0.298
1619.736 | 61.362 | 58.667 | 37.797 | 81.482 | -5.043 | -1.755 | 12.576 | -0.249
1626.548 | 61.305 | 58.705 | 41.472 | 81.276 | -5.606 | -2.173 | 9.35 | -0.633
1633.361 | 61.161 | 58.819 | 44.69 | 80.494 | -6.557 | -3.102 | 7.956 | -0.271
1640.174 | 61.089 | 58.939 | 46.903 | 79.621 | -7.005 | -3.359 | 7.375 | 0.058
1646.987 | 61.247 | 59.407 | 49.628 | 78.95 | -6.545 | -2.661 | 6.601 | 0.12
1653.8 | 60.711 | 59.069 | 51.465 | 78.827 | -5.923 | -1.741 | 5.716 | -0.067
1660.614 | 60.139 | 58.343 | 53.046 | 78.924 | -4.142 | 0.535 | 5.066 | -0.516
1667.428 | 60.276 | 58.041 | 54.161 | 78.233 | -4.133 | 1.242 | 4.363 | -0.154
1674.243 | 60.238 | 57.214 | 55.056 | 77.625 | -5.106 | 1.719 | 4.155 | 0.065
1681.057 | 60.139 | 55.64 | 55.744 | 77.01 | -5.156 | 3.344 | 4.081 | 0.199
1687.873 | 60.035 | 54.002 | 56.493 | 76.616 | -5.789 | 4.249 | 3.875 | 0.237
1694.688 | 60.297 | 52.592 | 57.888 | 77.237 | -6.41 | 4.857 | 3.18 | -0.702

## Fig. 2c
Fig. 2c
Amorphous TE Transmission model, %
Wavelength, nm | P = 750 nm; n = 2.65 + 0.05i | P = 850 nm; n = 2.60 + 0.05i | P = 950 nm; n = 2.47 + 0.06i
1100 | 35.464376 | 39.370332 | 50.371379
1105 | 36.538532 | 40.228788 | 50.31966
1110 | 37.5116 | 41.008455 | 50.62881
1115 | 38.419154 | 41.734723 | 51.278453
1120 | 39.278966 | 42.42012 | 51.808281
1125 | 40.100867 | 43.071327 | 52.34025
1130 | 40.890628 | 43.691973 | 53.091818
1135 | 41.651672 | 44.28387 | 53.878561
1140 | 42.385927 | 44.847626 | 54.811176
1145 | 43.094268 | 45.382947 | 55.595309
1150 | 43.776765 | 45.888797 | 56.341525
1155 | 44.432834 | 46.36349 | 57.186156
1160 | 45.061296 | 46.804676 | 57.615374
1165 | 45.660418 | 47.20936 | 58.07915
1170 | 46.227914 | 47.57381 | 58.584204
1175 | 46.760902 | 47.89348 | 59.065568
1180 | 47.25587 | 48.16291 | 59.44843
1185 | 47.70859 | 48.675533 | 59.96008
1190 | 48.114014 | 48.92349 | 60.90033
1195 | 48.466158 | 49.45182 | 61.703161
1200 | 48.757914 | 49.99147 | 62.496752
1205 | 48.980862 | 50.713163 | 63.21316
1210 | 49.12501 | 51.266044 | 63.700453
1215 | 49.17848 | 51.642856 | 64.505794
1220 | 49.12715 | 51.64562 | 65.3758079
1225 | 48.954195 | 51.956675 | 66.2490579
1230 | 48.639607 | 52.341056 | 67.048697
1235 | 48.159632 | 52.875564 | 67.488993
1240 | 47.486243 | 53.63674 | 68.069237
1245 | 46.586692 | 54.48452 | 68.4379036
1250 | 45.423418 | 55.409694 | 68.8968003
1255 | 43.95465 | 56.256914 | 69.415145
1260 | 42.13639 | 57.047635 | 69.800879
1265 | 39.926898 | 57.793254 | 70.069189
1270 | 37.29534 | 58.50034 | 70.442219
1275 | 34.23666 | 59.17286 | 70.806317
1280 | 30.794722 | 59.81331 | 71.23483
1285 | 27.093244 | 60.42318 | 71.782975
1290 | 23.368007 | 61.00332 | 71.974343
1295 | 19.982632 | 61.55412 | 72.335631
1300 | 17.399758 | 62.075555 | 72.776142
1305 | 16.085352 | 62.567306 | 73.190559
1310 | 16.362266 | 63.02874 | 73.484829
1315 | 18.28382 | 63.458943 | 73.619102
1320 | 21.610017 | 63.85672 | 73.333404
1325 | 25.90392 | 64.220536 | 73.008074
1330 | 30.682138 | 64.54852 | 73.243759
1335 | 35.535163 | 64.8384 | 73.893342
1340 | 40.1798 | 65.08741 | 74.345222
1345 | 44.45581 | 65.29226 | 75.1956935
1350 | 48.29619 | 65.44897 | 76.0782079
1355 | 51.693755 | 65.552783 | 76.999733
1360 | 54.67445 | 65.59797 | 77.99026
1365 | 57.27933 | 65.57762 | 78.873874
1370 | 59.553856 | 65.48341 | 79.400502
1375 | 61.542124 | 65.305257 | 80.053425
1380 | 63.284194 | 65.03096 | 80.490125
1385 | 64.81516 | 64.64573 | 80.803202
1390 | 66.165084 | 64.131606 | 81.04385
1395 | 67.35944 | 63.466835 | 81.23602
1400 | 68.41965 | 62.625176 | 81.390834
1405 | 69.363683 | 61.575127 | 81.51493
1410 | 70.206624 | 60.279334 | 81.613415
1415 | 70.96113 | 58.69431 | 81.68868
1420 | 71.63785 | 56.77096 | 81.73908
1425 | 72.2458 | 54.45673 | 81.76315
1430 | 72.792614 | 51.700425 | 81.76096
1435 | 73.284805 | 48.461708 | 81.732476
1440 | 73.72794 | 44.72693 | 81.67694
1445 | 74.126834 | 40.532902 | 81.59292
1450 | 74.48562 | 35.99669 | 81.47831
1455 | 74.807906 | 31.343293 | 81.330335
1460 | 75.09686 | 26.913762 | 81.145465
1465 | 75.35524 | 23.1313 | 80.919296
1470 | 75.585496 | 20.414563 | 80.646384
1475 | 75.789815 | 19.060566 | 80.32008
1480 | 75.97012 | 19.153173 | 79.932207
1485 | 76.128167 | 20.549047 | 79.47281
1490 | 76.26551 | 22.944643 | 78.9297
1495 | 76.38357 | 25.979173 | 78.289086
1500 | 76.48365 | 29.321387 | 77.538115
1505 | 76.566917 | 32.71538 | 76.649041
1510 | 76.63445 | 35.989398 | 75.59597
1515 | 76.687247 | 39.04351 | 74.350816
1520 | 76.72622 | 41.830355 | 72.87854
1525 | 76.752234 | 44.337055 | 71.13869
1530 | 76.766056 | 46.571246 | 69.08635
1535 | 76.76844 | 48.551467 | 66.67438
1540 | 76.760066 | 50.301063 | 63.858932
1545 | 76.741576 | 51.844543 | 60.602903
1550 | 76.71358 | 53.20559 | 56.898046
1555 | 76.67664 | 54.40605 | 52.773654
1560 | 76.63131 | 55.46556 | 48.322326
1565 | 76.57807 | 56.40146 | 43.717396
1570 | 76.51741 | 57.22892 | 39.21753
1575 | 76.44978 | 57.961124 | 35.144705
1580 | 76.37561 | 58.6095 | 31.829908
1585 | 76.29531 | 59.18394 | 29.538247
1590 | 76.209253 | 59.69301 | 28.403097
1595 | 76.11782 | 60.144126 | 28.400207
1600 | 76.02135 | 60.54374 | 29.371533
1605 | 75.920177 | 60.897446 | 31.081882
1610 | 75.81461 | 61.21014 | 33.279622
1615 | 75.704956 | 61.48609 | 35.740563
1620 | 75.5915 | 61.729044 | 38.289097
1625 | 75.474507 | 61.9423 | 40.801337
1630 | 75.35425 | 62.12876 | 43.198225
1635 | 75.230956 | 62.291 | 45.435083
1640 | 75.104874 | 62.431306 | 47.491446
1645 | 74.97623 | 62.551695 | 49.362728
1650 | 74.84523 | 62.65399 | 51.054054
1655 | 74.71208 | 62.73981 | 52.576023
1660 | 74.576974 | 62.810606 | 53.94188
1665 | 74.44009 | 62.867683 | 55.16578
1670 | 74.30162 | 62.91222 | 56.261724
1675 | 74.161714 | 62.94529 | 57.24298
1680 | 74.02054 | 62.96785 | 58.1218
1685 | 73.87825 | 62.98078 | 58.909297
1690 | 73.734987 | 62.98487 | 59.615445
1695 | 73.590887 | 62.980855 | 60.24912
1700 | 73.446083 | 62.9694 | 60.818195

## Fig. 3a
Fig. 3a
| TE Transmission, % |  | TE Reflection, %
Wavelength, nm | Amorphous | Crystalline | Amorphopus | Crystalline
1001.282 | 16.44 | 8.497 | 45.648 | 33.45
1008.063 | 16.779 | 8.831 | 45.883 | 33.249
1014.843 | 17.119 | 8.801 | 45.975 | 34.016
1021.624 | 17.752 | 9.285 | 45.196 | 33.764
1028.405 | 18.122 | 9.319 | 43.846 | 34.154
1035.187 | 18.74 | 9.521 | 43.053 | 34.763
1041.969 | 19.275 | 9.751 | 42.506 | 34.9
1048.751 | 19.803 | 10.136 | 42.861 | 34.642
1055.534 | 20.457 | 10.375 | 42.915 | 34.612
1062.317 | 20.968 | 10.695 | 41.655 | 34.93
1069.1 | 21.507 | 10.967 | 40.502 | 35.271
1075.884 | 22.148 | 10.985 | 39.915 | 35.481
1082.668 | 23.316 | 11.505 | 39.318 | 34.939
1089.453 | 24.022 | 11.864 | 38.308 | 34.949
1096.238 | 25.015 | 12.289 | 37.76 | 35.313
1103.023 | 25.694 | 12.799 | 37.73 | 35.069
1109.809 | 26.676 | 13.327 | 35.845 | 34.755
1116.595 | 27.765 | 13.528 | 35.644 | 34.369
1123.381 | 29.16 | 14.085 | 34.441 | 34.477
1130.168 | 30.095 | 14.698 | 33.29 | 34.812
1136.955 | 30.841 | 15.441 | 32.334 | 34.512
1143.742 | 32.387 | 15.911 | 31.621 | 33.97
1150.53 | 33.63 | 16.587 | 30.19 | 33.375
1157.318 | 35.008 | 17.132 | 28.594 | 32.491
1164.107 | 36.707 | 18.062 | 27.943 | 32.68
1170.895 | 38.027 | 18.821 | 26.15 | 32.304
1177.685 | 39.51 | 19.725 | 25.614 | 31.877
1184.474 | 41.22 | 20.4 | 25.119 | 31.294
1191.264 | 42.418 | 21.347 | 24.158 | 30.827
1198.054 | 43.614 | 22.492 | 23.143 | 30.169
1204.845 | 45.534 | 23.336 | 22.199 | 29.724
1211.636 | 47.669 | 24.364 | 21.317 | 28.944
1218.427 | 48.44 | 25.329 | 20.508 | 28.378
1225.219 | 49.822 | 26.286 | 19.195 | 27.946
1232.011 | 51.676 | 27.607 | 18.111 | 27.101
1238.803 | 53.257 | 28.921 | 17.461 | 26.277
1245.596 | 54.643 | 29.835 | 17.194 | 25.673
1252.389 | 55.88 | 30.764 | 16.513 | 24.606
1259.183 | 56.957 | 32.108 | 15.458 | 23.987
1265.977 | 58.267 | 33.411 | 14.588 | 23.352
1272.771 | 59.867 | 34.508 | 13.796 | 22.645
1279.565 | 61.534 | 36.267 | 13.5 | 21.901
1286.36 | 62.202 | 37.962 | 13.284 | 21.347
1293.156 | 63.642 | 39.073 | 13.254 | 20.561
1299.951 | 64.744 | 40.724 | 13.2 | 19.435
1306.747 | 65.328 | 42.325 | 12.105 | 18.213
1313.543 | 65.818 | 44.003 | 11.812 | 18.141
1320.34 | 66.532 | 45.335 | 11.652 | 17.517
1327.137 | 67.452 | 46.73 | 11.414 | 16.541
1333.934 | 67.301 | 48.272 | 11.763 | 15.975
1340.732 | 66.841 | 49.452 | 11.791 | 15.665
1347.53 | 67.936 | 50.833 | 11.302 | 14.988
1354.329 | 69.247 | 52.214 | 11.162 | 14.457
1361.127 | 69.842 | 53.212 | 10.68 | 14.069
1367.927 | 69.642 | 53.303 | 11.035 | 13.449
1374.726 | 67.959 | 53.523 | 11.479 | 13.155
1381.526 | 66.253 | 53.464 | 12.42 | 12.92
1388.326 | 64.531 | 54.049 | 12.913 | 12.195
1395.126 | 65.044 | 57.404 | 12.946 | 11.767
1401.927 | 64.704 | 59.359 | 13.569 | 11.729
1408.728 | 63.008 | 60.52 | 14.809 | 11.134
1415.53 | 59.807 | 61.379 | 18.214 | 11.228
1422.332 | 55.41 | 62.308 | 21.64 | 11.334
1429.134 | 50.274 | 62.685 | 26.161 | 11.831
1435.937 | 43.761 | 63.622 | 31.651 | 11.383
1442.74 | 36.688 | 63.726 | 37.255 | 11.428
1449.543 | 30.303 | 64.794 | 44.828 | 11.748
1456.346 | 24.555 | 64.745 | 51.495 | 11.679
1463.15 | 20.969 | 63.859 | 55.988 | 11.88
1469.955 | 20.589 | 63.776 | 59.791 | 11.971
1476.759 | 21.83 | 63.049 | 58.993 | 11.856
1483.564 | 25.099 | 63.659 | 60.047 | 12.543
1490.37 | 29.384 | 62.074 | 58.272 | 13.313
1497.175 | 33.555 | 60.771 | 56.327 | 14.086
1503.981 | 36.972 | 59.941 | 54.384 | 14.46
1510.788 | 40 | 58.567 | 54.649 | 15.168
1517.594 | 43.03 | 55.989 | 52.049 | 16.199
1524.402 | 45.895 | 53.775 | 51.397 | 17.784
1531.209 | 48.164 | 50.451 | 49.588 | 19.378
1538.017 | 49.247 | 47.447 | 48.411 | 21.091
1544.825 | 50.719 | 44.252 | 47.089 | 22.864
1551.633 | 51.428 | 40.647 | 47.028 | 25.17
1558.442 | 52.623 | 37.549 | 46.871 | 27.286
1565.251 | 53.105 | 35.243 | 45.877 | 29.592
1572.061 | 54.118 | 33.672 | 45.415 | 32.201
1578.87 | 55.512 | 32.535 | 44.694 | 34.253
1585.68 | 55.986 | 32.323 | 44.425 | 36.553
1592.491 | 56.622 | 32.998 | 44.116 | 38.41
1599.302 | 57.411 | 34.244 | 44.023 | 39.886
1606.113 | 58.407 | 35.874 | 44.187 | 40.74
1612.924 | 58.742 | 37.312 | 43.784 | 41.228
1619.736 | 58.667 | 39.077 | 43.088 | 40.683
1626.548 | 58.705 | 41.908 | 43.468 | 41.751
1633.361 | 58.819 | 44.004 | 44.283 | 42.173
1640.174 | 58.939 | 45.092 | 44.42 | 42.358
1646.987 | 59.407 | 46.541 | 43.254 | 42.503
1653.8 | 59.069 | 48.027 | 42.672 | 42.802
1660.614 | 58.343 | 49.447 | 41.122 | 43.295
1667.428 | 58.041 | 50.827 | 40.717 | 42.783
1674.243 | 57.214 | 51.833 | 41.067 | 43.084
1681.057 | 55.64 | 52.608 | 41.016 | 43.084
1687.873 | 54.002 | 53.765 | 41.749 | 43.336
1694.688 | 52.592 | 55.053 | 42.551 | 43.528
1701.504 | 52.139 | 56.025 | 43.645 | 43.341
1708.32 | 51.77 | 56.566 | 45.029 | 43.249
1715.137 | 52.446 | 57.059 | 46.194 | 43.454
1721.954 | 53.096 | 57.415 | 47.384 | 44.081
1728.771 | 53.649 | 57.264 | 47.974 | 44.157
1735.588 | 54.295 | 57.601 | 48.792 | 44.63
1742.406 | 55.077 | 58.004 | 49.087 | 44.444
1749.224 | 55.711 | 58.241 | 49.388 | 44.498
1756.043 | 55.888 | 58.124 | 50.28 | 44.672
1762.862 | 55.622 | 57.673 | 49.805 | 43.842
1769.681 | 55.213 | 57.957 | 50.96 | 44.228
1776.5 | 54.739 | 57.438 | 49.586 | 44.041
1783.32 | 54.589 | 57.061 | 49.99 | 44.047
1790.14 | 54.234 | 57.063 | 50.257 | 44.475
1796.961 | 54.133 | 57.168 | 48.915 | 44.407
1803.782 | 54.599 | 56.963 | 49.422 | 44.497

## Fig. 3b
Fig. 3b
TE reflection amorphous/crystalline contrast
Wavelength, nm | P = 950 nm | P = 850 nm | P = 750 nm
1001.282 | 0.982101748 | 1.364663677 | 1.312047
1008.063 | 0.995608717 | 1.379981353 | 1.318084
1014.843 | 0.959808 | 1.351569849 | 1.291225
1021.624 | 0.975509677 | 1.338585476 | 1.259509
1028.405 | 0.955801282 | 1.283773497 | 1.208448
1035.187 | 0.937973964 | 1.238471939 | 1.151725
1041.969 | 0.930589236 | 1.217936963 | 1.128088
1048.751 | 0.917252518 | 1.237255355 | 1.148079
1055.534 | 0.923832768 | 1.2398879 | 1.136779
1062.317 | 0.888874866 | 1.192527913 | 1.088384
1069.1 | 0.885517799 | 1.148308809 | 1.051542
1075.884 | 0.876907836 | 1.124968293 | 1.021862
1082.668 | 0.875404378 | 1.125332723 | 1.027299
1089.453 | 0.85827856 | 1.096111477 | 0.997924
1096.238 | 0.840143192 | 1.069294594 | 0.9728562
1103.023 | 0.83818379 | 1.075878981 | 0.9746683
1109.809 | 0.831872585 | 1.031362394 | 0.9284292
1116.595 | 0.811822194 | 1.037097384 | 0.9310647
1123.381 | 0.787731134 | 0.998955826 | 0.8905029
1130.168 | 0.763247837 | 0.956279444 | 0.8352718
1136.955 | 0.757116805 | 0.936891516 | 0.8140995
1143.742 | 0.735419141 | 0.930850751 | 0.8056559
1150.53 | 0.71685579 | 0.904569288 | 0.7721154
1157.318 | 0.714466347 | 0.880059093 | 0.7395816
1164.107 | 0.677022445 | 0.85504896 | 0.7076592
1170.895 | 0.653851175 | 0.809497276 | 0.6526025
1177.685 | 0.640751198 | 0.803526053 | 0.637599
1184.474 | 0.629332445 | 0.80267783 | 0.6303424
1191.264 | 0.619522249 | 0.783663671 | 0.6005587
1198.054 | 0.589367806 | 0.767111936 | 0.5701522
1204.845 | 0.581973255 | 0.746837572 | 0.546021653
1211.636 | 0.580274899 | 0.736491155 | 0.52143996
1218.427 | 0.568997072 | 0.722672493 | 0.506572075
1225.219 | 0.541367375 | 0.686860374 | 0.474358974
1232.011 | 0.529138335 | 0.668277923 | 0.449763033
1238.803 | 0.538862971 | 0.664497469 | 0.469323466
1245.596 | 0.525134468 | 0.669730846 | 0.520106957
1252.389 | 0.531070365 | 0.671096481 | 0.600531344
1259.183 | 0.505420112 | 0.644432401 | 0.717531102
1265.977 | 0.508243445 | 0.62470024 | 0.874529249
1272.771 | 0.523057371 | 0.60922941 | 1.130264901
1279.565 | 0.524107351 | 0.61641021 | 1.490362375
1286.36 | 0.522575729 | 0.622288846 | 1.909043465
1293.156 | 0.538758365 | 0.644618452 | 2.377844739
1299.951 | 0.547887613 | 0.679187034 | 3.058029453
1306.747 | 0.550325812 | 0.664635151 | 3.559119011
1313.543 | 0.554633101 | 0.651121768 | 3.665731967
1320.34 | 0.584941124 | 0.665182394 | 3.932071269
1327.137 | 0.61399977 | 0.690042924 | 4.273120606
1333.934 | 0.638279141 | 0.736338028 | 4.474353305
1340.732 | 0.65511746 | 0.752697095 | 4.353994638
1347.53 | 0.680552192 | 0.754069923 | 4.238156074
1354.329 | 0.702887205 | 0.772082728 | 4.062486982
1361.127 | 0.697281272 | 0.759115786 | 3.614728682
1367.927 | 0.748832685 | 0.820507101 | 3.420146283
1374.726 | 0.771475518 | 0.872595971 | 3.095396931
1381.526 | 0.815706185 | 0.96130031 | 2.803177667
1388.326 | 0.851803683 | 1.058876589 | 2.553327381
1395.126 | 0.833828303 | 1.100195462 | 2.364111387
1401.927 | 0.824690852 | 1.156876119 | 2.101513751
1408.728 | 0.843543163 | 1.330070056 | 1.907448598
1415.53 | 0.852118527 | 1.622194514 | 1.739004687
1422.332 | 0.841645209 | 1.909299453 | 1.575035975
1429.134 | 0.829497908 | 2.211224749 | 1.498457125
1435.937 | 0.845543101 | 2.780549943 | 1.446287222
1442.74 | 0.850122525 | 3.259975499 | 1.373906443
1449.543 | 0.837503208 | 3.815798434 | 1.354536808
1456.346 | 0.850868757 | 4.409195993 | 1.336566332
1463.15 | 0.837732037 | 4.712794613 | 1.287646398
1469.955 | 0.828339418 | 4.994653747 | 1.284492935
1476.759 | 0.810112861 | 4.975792848 | 1.223351359
1483.564 | 0.8037366 | 4.787291716 | 1.21471
1490.37 | 0.795352146 | 4.377075039 | 1.172939
1497.175 | 0.778337531 | 3.998793128 | 1.139885
1503.981 | 0.778575981 | 3.760995851 | 1.117251
1510.788 | 0.782758819 | 3.60291403 | 1.137875
1517.594 | 0.816375064 | 3.213099574 | 1.146311
1524.402 | 0.853103637 | 2.890069726 | 1.152344
1531.209 | 0.935640624 | 2.558984415 | 1.18259
1538.017 | 1.042326917 | 2.295339244 | 1.20822
1544.825 | 1.199161645 | 2.059525892 | 1.236521
1551.633 | 1.424572158 | 1.868414779 | 1.28494
1558.442 | 1.717864539 | 1.717767353 | 1.341491
1565.251 | 1.932982148 | 1.550317653 | 1.337818
1572.061 | 2.094745668 | 1.410359927 | 1.302232
1578.87 | 2.270918344 | 1.304820016 | 1.283636
1585.68 | 2.368756974 | 1.215358521 | 1.261368
1592.491 | 2.401565898 | 1.148555064 | 1.245589
1599.302 | 2.339492693 | 1.103720604 | 1.23592
1606.113 | 2.24461977 | 1.08460972 | 1.242288
1612.924 | 2.091937935 | 1.061996701 | 1.22919
1619.736 | 1.962084371 | 1.059115601 | 1.229377
1626.548 | 1.888266011 | 1.041124763 | 1.212265
1633.361 | 1.764504229 | 1.050032011 | 1.230477
1640.174 | 1.66207423 | 1.048680297 | 1.232214
1646.987 | 1.519615331 | 1.017669341 | 1.198043
1653.8 | 1.433559878 | 0.996962759 | 1.179669
1660.614 | 1.326703196 | 0.949809447 | 1.12081
1667.428 | 1.27184079 | 0.951709791 | 1.11675
1674.243 | 1.194826879 | 0.953184477 | 1.123863
1681.057 | 1.132072813 | 0.952000743 | 1.110927
1687.873 | 1.068680059 | 0.963379177 | 1.108409
1694.688 | 1.001517763 | 0.977554677 | 1.097589
1701.504 | 0.954917933 | 1.007014144 | 1.091214
1708.32 | 0.900619094 | 1.041157021 | 1.088061
1715.137 | 0.857663092 | 1.063055185 | 1.068595
1721.954 | 0.799045084 | 1.074930242 | 1.041217
1728.771 | 0.767291863 | 1.086441561 | 1.028279
1735.588 | 0.735691139 | 1.093255658 | 1.014188
1742.406 | 0.719568024 | 1.104468545 | 1.013493
1749.224 | 0.704361593 | 1.109892579 | 1.013439
1756.043 | 0.685982129 | 1.125537249 | 1.030981
1762.862 | 0.681781251 | 1.136011131 | 1.031333
1769.681 | 0.687571531 | 1.152211269 | 1.056718
1776.5 | 0.688710755 | 1.125905406 | 1.036737
1783.32 | 0.688213751 | 1.134924058 | 1.051055
1790.14 | 0.669310412 | 1.130005621 | 1.049846
1796.961 | 0.672628812 | 1.101515527 | 1.026268

## Fig. 3c
Fig. 3c
TE transmission amorphous/crystalline contrast
Wavelength, nm | P = 950 nm | P = 850 nm | P = 750 nm
1001.282 | 1.912166 | 1.934800519 | 1.855335
1008.063 | 1.89021 | 1.900011323 | 1.832432
1014.843 | 1.966306 | 1.945119874 | 1.888991
1021.624 | 1.922671 | 1.911900914 | 1.878811
1028.405 | 1.981363 | 1.944629253 | 1.936959
1035.187 | 1.97992 | 1.968280642 | 1.947693
1041.969 | 2.002248 | 1.976720335 | 1.969486
1048.751 | 1.959825 | 1.953729282 | 1.949376
1055.534 | 1.994009 | 1.971759036 | 1.970115
1062.317 | 1.972144 | 1.96054231 | 1.991293
1069.1 | 1.977832 | 1.961065011 | 1.966525
1075.884 | 2.03236 | 2.016203916 | 2.028868
1082.668 | 1.977335 | 2.02659713 | 2.044635
1089.453 | 2.003859 | 2.024780851 | 2.031936
1096.238 | 2.028365 | 2.035560257 | 2.045974
1103.023 | 2.015941 | 2.007500584 | 2.010388
1109.809 | 2.042392 | 2.001650785 | 2.023525
1116.595 | 2.092819 | 2.052409816 | 2.054382
1123.381 | 2.113586 | 2.070287541 | 2.067852
1130.168 | 2.112389 | 2.047557492 | 2.045735
1136.955 | 2.098208 | 1.99734473 | 2.020725
1143.742 | 2.11061 | 2.035510026 | 2.04301
1150.53 | 2.114526 | 2.027491409 | 2.030914
1157.318 | 2.116163 | 2.043427506 | 2.03904
1164.107 | 2.10738 | 2.032277712 | 2.014688
1170.895 | 2.097748 | 2.020455875 | 1.990122
1177.685 | 2.088032 | 2.003041823 | 1.959629
1184.474 | 2.084856 | 2.020588234 | 1.959128
1191.264 | 2.072592 | 1.987070782 | 1.910022
1198.054 | 2.040247 | 1.939089454 | 1.819445
1204.845 | 2.023182 | 1.951234144 | 1.818063
1211.636 | 2.001186 | 1.95653423 | 1.79642
1218.427 | 1.982215 | 1.912432391 | 1.713697
1225.219 | 1.961874 | 1.895381571 | 1.6533
1232.011 | 1.922386 | 1.871844097 | 1.594328
1238.803 | 1.877397 | 1.841464678 | 1.509128
1245.596 | 1.856424 | 1.831506618 | 1.436388
1252.389 | 1.832895 | 1.816408789 | 1.353883
1259.183 | 1.807123 | 1.773919272 | 1.226524
1265.977 | 1.769357 | 1.743946606 | 1.100479
1272.771 | 1.743976 | 1.734873074 | 0.979464
1279.565 | 1.700375 | 1.696693965 | 0.846024
1286.36 | 1.656533 | 1.638533269 | 0.720114
1293.156 | 1.634218 | 1.62879738 | 0.650174
1299.951 | 1.609519 | 1.589824182 | 0.608779
1306.747 | 1.573856 | 1.543484938 | 0.609236
1313.543 | 1.525879 | 1.495761653 | 0.65319
1320.34 | 1.497458 | 1.467563692 | 0.73807
1327.137 | 1.470903 | 1.443441045 | 0.844936
1333.934 | 1.441496 | 1.394203679 | 0.944777
1340.732 | 1.410719 | 1.351633907 | 1.036099
1347.53 | 1.37945 | 1.336454666 | 1.152617
1354.329 | 1.35162 | 1.326215192 | 1.272801
1361.127 | 1.334082 | 1.31252349 | 1.399205
1367.927 | 1.305701 | 1.30653059 | 1.510045
1374.726 | 1.270744 | 1.269715824 | 1.595808
1381.526 | 1.248822 | 1.239207691 | 1.692647
1388.326 | 1.226514 | 1.193935133 | 1.755295
1395.126 | 1.220725 | 1.133091771 | 1.776506
1401.927 | 1.201766 | 1.090045318 | 1.795012
1408.728 | 1.190346 | 1.041110376 | 1.796341
1415.53 | 1.170956 | 0.974388634 | 1.764742
1422.332 | 1.154072 | 0.889291905 | 1.703476
1429.134 | 1.147214 | 0.80201005 | 1.655401
1435.937 | 1.13453 | 0.68782811 | 1.594624
1442.74 | 1.123363 | 0.575714779 | 1.52932
1449.543 | 1.111303 | 0.467682193 | 1.448862
1456.346 | 1.102749 | 0.379257085 | 1.386067
1463.15 | 1.100346 | 0.328364052 | 1.335411
1469.955 | 1.09648 | 0.322833041 | 1.299427
1476.759 | 1.085984 | 0.34623864 | 1.275151
1483.564 | 1.074841 | 0.394272609 | 1.21509
1490.37 | 1.066192 | 0.473370493 | 1.187752
1497.175 | 1.054129 | 0.552154811 | 1.152071
1503.981 | 1.041263 | 0.616806526 | 1.107181
1510.788 | 1.0209 | 0.682978469 | 1.051603
1517.594 | 0.990059 | 0.768543821 | 1.007252
1524.402 | 0.955484 | 0.853463505 | 0.978266
1531.209 | 0.91792 | 0.954668886 | 0.954913
1538.017 | 0.867623 | 1.037937067 | 0.938516
1544.825 | 0.814194 | 1.146140287 | 0.942177
1551.633 | 0.738734 | 1.265234827 | 0.950621
1558.442 | 0.651719 | 1.401448774 | 0.959494
1565.251 | 0.57684 | 1.50682405 | 0.967018
1572.061 | 0.510791 | 1.607210739 | 0.972181
1578.87 | 0.447241 | 1.706224067 | 0.977694
1585.68 | 0.399548 | 1.732079324 | 0.971049
1592.491 | 0.378638 | 1.715922178 | 0.974456
1599.302 | 0.386152 | 1.676527274 | 0.974024
1606.113 | 0.431188 | 1.62811507 | 0.989084
1612.924 | 0.481322 | 1.574346054 | 1.000649
1619.736 | 0.534505 | 1.50131791 | 0.99917
1626.548 | 0.58833 | 1.400806529 | 0.988695
1633.361 | 0.649715 | 1.336673938 | 0.995297
1640.174 | 0.703204 | 1.307083296 | 1.013808
1646.987 | 0.768319 | 1.276444425 | 1.03205
1653.8 | 0.814926 | 1.229912341 | 1.026703
1660.614 | 0.860006 | 1.179909802 | 1.018114
1667.428 | 0.919307 | 1.141932437 | 1.028688
1674.243 | 0.979243 | 1.103814172 | 1.036335
1681.057 | 1.037658 | 1.05763382 | 1.036969
1687.873 | 1.119582 | 1.004408072 | 1.032487
1694.688 | 1.21059 | 0.955297623 | 1.024954
1701.504 | 1.291671 | 0.930638108 | 1.019391
1708.32 | 1.393329 | 0.915214087 | 1.012584
1715.137 | 1.497973 | 0.919153858 | 1.005425
1721.954 | 1.633202 | 0.924775756 | 1.001306
1728.771 | 1.754283 | 0.936871333 | 1.00295
1735.588 | 1.838249 | 0.942605163 | 0.992189
1742.406 | 1.875235 | 0.949537962 | 0.986059
1749.224 | 1.861171 | 0.956559811 | 0.986811
1756.043 | 1.79425 | 0.961530521 | 0.98948
1762.862 | 1.709552 | 0.964437432 | 0.985447
1769.681 | 1.61353 | 0.952654554 | 0.974292
1776.5 | 1.538801 | 0.953010202 | 0.976978
1783.32 | 1.480806 | 0.956677942 | 0.97399
1790.14 | 1.414229 | 0.950423216 | 0.964644
1796.961 | 1.363446 | 0.946910859 | 0.960359

## Fig. S1
Fig. S1
| Amorphous phase |  | Crystalline phase
Wavelength, nm | n | k | n | k
999.35907 | 2.607817 | 0.086871 | 3.829826 | 0.602101
1012.235474 | 2.602584 | 0.083256 | 3.865126 | 0.568975
1015.648315 | 2.601077 | 0.082236 | 3.874358 | 0.56021
1019.061523 | 2.599526 | 0.081194 | 3.88355 | 0.551461
1022.474915 | 2.597933 | 0.080131 | 3.892704 | 0.542735
1025.88855 | 2.596302 | 0.07905 | 3.901825 | 0.534037
1029.302368 | 2.594634 | 0.077951 | 3.910917 | 0.525371
1032.716431 | 2.592932 | 0.076837 | 3.919985 | 0.516743
1036.130615 | 2.591199 | 0.07571 | 3.92903 | 0.508157
1039.545166 | 2.589437 | 0.07457 | 3.938058 | 0.499618
1042.959961 | 2.587648 | 0.07342 | 3.94707 | 0.49113
1046.374878 | 2.585835 | 0.072261 | 3.95607 | 0.482697
1049.790039 | 2.584 | 0.071094 | 3.96506 | 0.474323
1053.205322 | 2.582144 | 0.06992 | 3.974044 | 0.466012
1056.620972 | 2.580271 | 0.068742 | 3.983024 | 0.457767
1060.036865 | 2.578381 | 0.06756 | 3.992001 | 0.449593
1063.452881 | 2.576477 | 0.066375 | 4.000978 | 0.441491
1066.869263 | 2.574561 | 0.065189 | 4.009957 | 0.433466
1070.285767 | 2.572634 | 0.064003 | 4.018939 | 0.425519
1073.702393 | 2.570697 | 0.062818 | 4.027927 | 0.417655
1077.119385 | 2.568753 | 0.061635 | 4.036922 | 0.409876
1080.536743 | 2.566804 | 0.060456 | 4.045926 | 0.402184
1083.954102 | 2.56485 | 0.05928 | 4.054939 | 0.394581
1087.371826 | 2.562893 | 0.05811 | 4.063963 | 0.387071
1090.789673 | 2.560935 | 0.056945 | 4.072999 | 0.379654
1094.207764 | 2.558978 | 0.055788 | 4.082048 | 0.372334
1097.626221 | 2.557021 | 0.054639 | 4.091112 | 0.365112
1101.0448 | 2.555067 | 0.053499 | 4.10019 | 0.35799
1104.463623 | 2.553117 | 0.052368 | 4.109283 | 0.350969
1107.88269 | 2.551172 | 0.051248 | 4.118393 | 0.344051
1111.302002 | 2.549233 | 0.050138 | 4.127521 | 0.337238
1114.721558 | 2.547302 | 0.049041 | 4.136666 | 0.330531
1118.141357 | 2.545379 | 0.047957 | 4.145828 | 0.323931
1121.561279 | 2.543466 | 0.046886 | 4.15501 | 0.317439
1124.981689 | 2.541563 | 0.04583 | 4.16421 | 0.311057
1128.4021 | 2.539672 | 0.044788 | 4.173429 | 0.304786
1131.822876 | 2.537793 | 0.043761 | 4.182668 | 0.298625
1135.243896 | 2.535927 | 0.042751 | 4.191926 | 0.292577
1138.665161 | 2.534076 | 0.041757 | 4.201205 | 0.286642
1142.08667 | 2.532239 | 0.04078 | 4.210503 | 0.28082
1145.508301 | 2.530419 | 0.039821 | 4.219821 | 0.275113
1148.930298 | 2.528615 | 0.038881 | 4.229159 | 0.26952
1152.352417 | 2.526829 | 0.037959 | 4.238518 | 0.264042
1155.774902 | 2.52506 | 0.037056 | 4.247897 | 0.258679
1159.19751 | 2.52331 | 0.036174 | 4.257296 | 0.253433
1162.620483 | 2.52158 | 0.035311 | 4.266715 | 0.248302
1166.043701 | 2.51987 | 0.034469 | 4.276154 | 0.243287
1169.467163 | 2.51818 | 0.033648 | 4.285612 | 0.238389
1172.890869 | 2.516512 | 0.032848 | 4.295091 | 0.233607
1176.314819 | 2.514865 | 0.03207 | 4.304589 | 0.228941
1179.739014 | 2.513241 | 0.031315 | 4.314106 | 0.224391
1183.163452 | 2.51164 | 0.030582 | 4.323643 | 0.219958
1186.588135 | 2.510062 | 0.029872 | 4.333199 | 0.21564
1190.013062 | 2.508508 | 0.029185 | 4.342773 | 0.211439
1193.438232 | 2.506978 | 0.028521 | 4.352366 | 0.207353
1196.86377 | 2.505473 | 0.027881 | 4.361978 | 0.203382
1200.289429 | 2.503993 | 0.027265 | 4.371608 | 0.199526
1203.715454 | 2.502539 | 0.026674 | 4.381255 | 0.195785
1207.141602 | 2.50111 | 0.026106 | 4.390918 | 0.192156
1210.568115 | 2.499706 | 0.025562 | 4.400596 | 0.188638
1213.994873 | 2.498326 | 0.025041 | 4.410285 | 0.185226
1217.421875 | 2.49697 | 0.024543 | 4.419984 | 0.181919
1220.849121 | 2.495638 | 0.024066 | 4.429691 | 0.178713
1224.276611 | 2.494328 | 0.023611 | 4.439404 | 0.175606
1227.704346 | 2.493041 | 0.023177 | 4.44912 | 0.172597
1231.132446 | 2.491776 | 0.022763 | 4.458838 | 0.169681
1234.560791 | 2.490532 | 0.022369 | 4.468557 | 0.166857
1237.989258 | 2.48931 | 0.021995 | 4.478274 | 0.164122
1241.418213 | 2.488108 | 0.02164 | 4.487989 | 0.161474
1244.847168 | 2.486927 | 0.021304 | 4.497699 | 0.158911
1248.276611 | 2.485765 | 0.020986 | 4.507403 | 0.156431
1251.706177 | 2.484623 | 0.020686 | 4.517099 | 0.154031
1255.135986 | 2.4835 | 0.020403 | 4.526788 | 0.151709
1258.566162 | 2.482395 | 0.020137 | 4.536466 | 0.149464
1261.996704 | 2.481309 | 0.019888 | 4.546133 | 0.147293
1265.427368 | 2.480241 | 0.019655 | 4.555787 | 0.145194
1268.858276 | 2.47919 | 0.019438 | 4.565428 | 0.143165
1272.289551 | 2.478157 | 0.019236 | 4.575054 | 0.141205
1275.721069 | 2.47714 | 0.01905 | 4.584664 | 0.139312
1279.152832 | 2.47614 | 0.018878 | 4.594257 | 0.137484
1282.584839 | 2.475156 | 0.01872 | 4.603832 | 0.135719
1286.017212 | 2.474188 | 0.018577 | 4.613389 | 0.134015
1289.449829 | 2.473236 | 0.018447 | 4.622926 | 0.132371
1292.882568 | 2.472299 | 0.018331 | 4.632442 | 0.130785
1296.315796 | 2.471377 | 0.018227 | 4.641937 | 0.129256
1299.749268 | 2.470469 | 0.018136 | 4.65141 | 0.127782
1303.182861 | 2.469576 | 0.018058 | 4.66086 | 0.126362
1306.616943 | 2.468697 | 0.017992 | 4.670286 | 0.124994
1310.051147 | 2.467832 | 0.017937 | 4.679688 | 0.123677
1313.485596 | 2.46698 | 0.017894 | 4.689065 | 0.122409
1316.920532 | 2.466142 | 0.017862 | 4.698416 | 0.121189
1320.355591 | 2.465316 | 0.017841 | 4.707741 | 0.120015
1323.790894 | 2.464503 | 0.017831 | 4.717039 | 0.118887
1327.226563 | 2.463703 | 0.017831 | 4.72631 | 0.117803
1330.662476 | 2.462915 | 0.017841 | 4.735552 | 0.116763
1334.098755 | 2.462138 | 0.017861 | 4.744767 | 0.115763
1337.535278 | 2.461374 | 0.01789 | 4.753952 | 0.114805
1340.971924 | 2.460621 | 0.017929 | 4.763108 | 0.113885
1344.409058 | 2.459879 | 0.017977 | 4.772234 | 0.113004
1347.846436 | 2.459148 | 0.018034 | 4.78133 | 0.112161
1351.284058 | 2.458428 | 0.018099 | 4.790395 | 0.111353
1354.721924 | 2.457719 | 0.018172 | 4.799429 | 0.110581
1358.160278 | 2.45702 | 0.018254 | 4.808433 | 0.109842
1361.598755 | 2.456331 | 0.018344 | 4.817404 | 0.109137
1365.037476 | 2.455652 | 0.018441 | 4.826343 | 0.108464
1368.476563 | 2.454983 | 0.018546 | 4.83525 | 0.107823
1371.916016 | 2.454324 | 0.018658 | 4.844124 | 0.107211
1375.355713 | 2.453673 | 0.018777 | 4.852965 | 0.10663
1378.795654 | 2.453032 | 0.018903 | 4.861774 | 0.106077
1382.23584 | 2.4524 | 0.019035 | 4.870549 | 0.105551
1385.676392 | 2.451777 | 0.019174 | 4.87929 | 0.105053
1389.11731 | 2.451163 | 0.01932 | 4.887998 | 0.104581
1392.55835 | 2.450556 | 0.019471 | 4.896671 | 0.104134
1395.999756 | 2.449959 | 0.019628 | 4.90531 | 0.103712
1399.441528 | 2.449369 | 0.019792 | 4.913915 | 0.103314
1402.883545 | 2.448787 | 0.01996 | 4.922486 | 0.10294
1406.325928 | 2.448213 | 0.020134 | 4.931022 | 0.102587
1409.768555 | 2.447647 | 0.020314 | 4.939523 | 0.102257
1413.211426 | 2.447088 | 0.020498 | 4.947989 | 0.101947
1416.654663 | 2.446536 | 0.020687 | 4.95642 | 0.101659
1420.098145 | 2.445992 | 0.020881 | 4.964816 | 0.10139
1423.541992 | 2.445454 | 0.02108 | 4.973176 | 0.10114
1426.986084 | 2.444924 | 0.021283 | 4.981502 | 0.100909
1430.430542 | 2.4444 | 0.02149 | 4.989792 | 0.100696
1433.875244 | 2.443883 | 0.021702 | 4.998046 | 0.100501
1437.320313 | 2.443372 | 0.021917 | 5.006265 | 0.100322
1440.765747 | 2.442868 | 0.022137 | 5.014449 | 0.10016
1444.211304 | 2.44237 | 0.02236 | 5.022596 | 0.100014
1447.657349 | 2.441878 | 0.022587 | 5.030709 | 0.099884
1451.103516 | 2.441392 | 0.022817 | 5.038785 | 0.099768
1454.550049 | 2.440912 | 0.023051 | 5.046826 | 0.099666
1457.996948 | 2.440437 | 0.023288 | 5.054831 | 0.099579
1461.444092 | 2.439968 | 0.023528 | 5.0628 | 0.099505
1464.891724 | 2.439504 | 0.023771 | 5.070734 | 0.099443
1468.339478 | 2.439046 | 0.024016 | 5.078632 | 0.099395
1471.787598 | 2.438593 | 0.024265 | 5.086494 | 0.099358
1475.236084 | 2.438145 | 0.024517 | 5.09432 | 0.099334
1478.684814 | 2.437703 | 0.02477 | 5.102111 | 0.09932
1482.133911 | 2.437265 | 0.025027 | 5.109867 | 0.099318
1485.583252 | 2.436832 | 0.025285 | 5.117586 | 0.099326
1489.032959 | 2.436404 | 0.025546 | 5.12527 | 0.099344
1492.48291 | 2.43598 | 0.025809 | 5.132919 | 0.099372
1495.933228 | 2.435561 | 0.026075 | 5.140532 | 0.099409
1499.383911 | 2.435146 | 0.026342 | 5.148109 | 0.099456
1502.834839 | 2.434735 | 0.026611 | 5.155652 | 0.099511
1506.286133 | 2.434329 | 0.026881 | 5.163158 | 0.099574
1509.737671 | 2.433927 | 0.027154 | 5.17063 | 0.099646
1513.189697 | 2.433529 | 0.027428 | 5.178067 | 0.099725
1516.641846 | 2.433135 | 0.027703 | 5.185468 | 0.099812
1520.094482 | 2.432745 | 0.02798 | 5.192834 | 0.099906
1523.547241 | 2.432359 | 0.028259 | 5.200166 | 0.100007
1527.000488 | 2.431976 | 0.028538 | 5.207462 | 0.100115
1530.453979 | 2.431597 | 0.028819 | 5.214724 | 0.100228
1533.907959 | 2.431221 | 0.029101 | 5.221951 | 0.100348
1537.362061 | 2.430849 | 0.029384 | 5.229144 | 0.100474
1540.81665 | 2.430481 | 0.029667 | 5.236301 | 0.100605
1544.271362 | 2.430116 | 0.029952 | 5.243425 | 0.100741
1547.726563 | 2.429754 | 0.030238 | 5.250514 | 0.100883
1551.182007 | 2.429395 | 0.030524 | 5.257569 | 0.101029
1554.637939 | 2.429039 | 0.030811 | 5.26459 | 0.10118
1558.093994 | 2.428686 | 0.031099 | 5.271576 | 0.101335
1561.550537 | 2.428337 | 0.031387 | 5.278529 | 0.101494
1565.007202 | 2.42799 | 0.031676 | 5.285448 | 0.101657
1568.464478 | 2.427646 | 0.031965 | 5.292333 | 0.101824
1571.921875 | 2.427305 | 0.032255 | 5.299185 | 0.101994
1575.379639 | 2.426966 | 0.032544 | 5.306004 | 0.102168
1578.837769 | 2.426631 | 0.032835 | 5.312788 | 0.102345
1582.296265 | 2.426297 | 0.033125 | 5.31954 | 0.102525
1585.755127 | 2.425967 | 0.033415 | 5.326258 | 0.102707
1589.214233 | 2.425639 | 0.033706 | 5.332944 | 0.102892
1592.673706 | 2.425313 | 0.033997 | 5.339596 | 0.10308
1596.133545 | 2.424989 | 0.034288 | 5.346216 | 0.103269
1599.593628 | 2.424668 | 0.034578 | 5.352803 | 0.103461
1603.054199 | 2.42435 | 0.034869 | 5.359358 | 0.103655
1606.515015 | 2.424033 | 0.035159 | 5.36588 | 0.103851
1609.976196 | 2.423718 | 0.03545 | 5.37237 | 0.104048
1613.437744 | 2.423406 | 0.03574 | 5.378828 | 0.104246
1616.899536 | 2.423095 | 0.036029 | 5.385253 | 0.104446
1620.361694 | 2.422787 | 0.036319 | 5.391648 | 0.104648
1623.824219 | 2.422481 | 0.036608 | 5.39801 | 0.10485
1627.287109 | 2.422176 | 0.036897 | 5.40434 | 0.105053
1630.750366 | 2.421874 | 0.037185 | 5.41064 | 0.105257
1634.213989 | 2.421573 | 0.037473 | 5.416907 | 0.105462
1637.677856 | 2.421274 | 0.03776 | 5.423144 | 0.105667
1641.142212 | 2.420976 | 0.038047 | 5.429349 | 0.105873
1644.606689 | 2.420681 | 0.038333 | 5.435524 | 0.106079
1648.071655 | 2.420387 | 0.038619 | 5.441668 | 0.106285
1651.536865 | 2.420094 | 0.038904 | 5.447781 | 0.106491
1655.002686 | 2.419803 | 0.039188 | 5.453863 | 0.106698
1658.46875 | 2.419514 | 0.039472 | 5.459916 | 0.106904
1661.934937 | 2.419226 | 0.039755 | 5.465937 | 0.10711
1665.401733 | 2.41894 | 0.040037 | 5.471929 | 0.107316
1668.868774 | 2.418655 | 0.040318 | 5.47789 | 0.107521
1672.336182 | 2.418371 | 0.040599 | 5.483822 | 0.107727
1675.803955 | 2.418089 | 0.040878 | 5.489724 | 0.107931
1679.272095 | 2.417808 | 0.041157 | 5.495597 | 0.108135
1682.740601 | 2.417528 | 0.041435 | 5.50144 | 0.108338
1686.209351 | 2.417249 | 0.041712 | 5.507254 | 0.10854
1689.678711 | 2.416972 | 0.041988 | 5.513039 | 0.108742
1693.148193 | 2.416696 | 0.042263 | 5.518794 | 0.108942
1696.618164 | 2.416421 | 0.042537 | 5.524521 | 0.109142

## Fig. S2
Fig. S2
Amorphous TE Transmission model (using ellipsometric data), %
Wavelength, nm | P = 750 nm | P = 850 nm | P = 950 nm
1000 | 19.14320967 | 24.00991488 | 28.82205759
1005 | 21.89880267 | 24.60030385 | 29.48521786
1010 | 21.22889333 | 25.26610045 | 30.31851715
1015 | 20.74333933 | 26.00313633 | 31.29180198
1020 | 21.60228933 | 26.80489448 | 32.36074149
1025 | 21.590036 | 27.66489387 | 33.47469176
1030 | 24.834985 | 28.5806854 | 34.58582247
1035 | 25.43731567 | 29.55540707 | 35.65777855
1040 | 26.47266433 | 30.59501305 | 36.67222478
1045 | 26.14083933 | 31.7030676 | 37.63201368
1050 | 27.56586133 | 32.87625826 | 38.56035684
1055 | 29.80819733 | 34.10263588 | 39.49613971
1060 | 31.880772 | 35.36358107 | 40.48624144
1065 | 32.12235867 | 36.6402004 | 41.57627167
1070 | 33.09847733 | 37.92342248 | 42.80142587
1075 | 32.757682 | 39.22339709 | 44.17913767
1080 | 34.642363 | 40.57033145 | 45.70486344
1085 | 37.058312 | 42.00078655 | 47.35174791
1090 | 36.791533 | 43.53343617 | 49.07422257
1095 | 39.451492 | 45.15036361 | 50.81490446
1100 | 41.382068 | 46.80125072 | 52.51358421
1105 | 42.898932 | 48.43149126 | 54.11672226
1110 | 44.319087 | 50.01233617 | 55.58580022
1115 | 45.68238 | 51.5448344 | 56.90309388
1120 | 47.00153 | 53.03177342 | 58.07387953
1125 | 48.304957 | 54.44601515 | 59.12468685
1130 | 49.507824 | 55.73368908 | 60.09791091
1135 | 50.50424 | 56.8588784 | 61.04375898
1140 | 51.447725 | 57.85053761 | 62.01098134
1145 | 52.490544 | 58.80432495 | 63.03805111
1150 | 53.52411 | 59.83704789 | 64.14638367
1155 | 54.453844 | 61.0396171 | 65.33682807
1160 | 55.29082 | 62.46526719 | 66.5900496
1165 | 56.015885 | 63.93586344 | 67.87067176
1170 | 56.60806 | 65.72475703 | 69.1343287
1175 | 57.04307 | 67.0209557 | 70.33619897
1180 | 57.289004 | 68.30737006 | 71.43932588
1185 | 57.302326 | 69.32729353 | 72.42110077
1190 | 57.02398 | 70.09032341 | 73.27666891
1195 | 56.375474 | 71.00643397 | 74.01869238
1200 | 55.25342 | 71.53344227 | 74.67366381
1205 | 53.52313 | 72.35290358 | 75.275749
1210 | 51.00989 | 73.02413394 | 75.85961269
1215 | 47.491413 | 73.69784858 | 76.45382138
1220 | 42.70876 | 74.2467857 | 77.07625969
1225 | 36.426222 | 74.91469214 | 77.73235862
1230 | 28.61032 | 75.6195892 | 78.41628425
1235 | 19.81231 | 76.43778445 | 79.11446585
1240 | 11.6819195 | 77.11347163 | 79.81034073
1245 | 6.966657 | 77.62715557 | 80.48898622
1250 | 8.151596 | 78.36764 | 81.14035941
1255 | 14.8052 | 78.991017 | 81.76059413
1260 | 24.535157 | 79.53107 | 82.35127359
1265 | 35.148096 | 80.365895 | 82.91714864
1270 | 44.774663 | 81.17812 | 83.46313253
1275 | 52.650106 | 81.900757 | 83.99155627
1280 | 58.90004 | 82.555186 | 84.50062751
1285 | 63.80118 | 83.15588 | 84.98426575
1290 | 67.64788 | 83.69269 | 85.43321093
1295 | 70.68879 | 84.17008 | 85.83701167
1300 | 73.115456 | 84.57189 | 86.18632692
1305 | 75.072265 | 84.90441 | 86.47490591
1310 | 76.66502 | 85.16844 | 86.70065819
1315 | 77.97446 | 85.349314 | 86.86586608
1320 | 79.05626 | 85.43909 | 86.97658682
1325 | 79.954463 | 85.43333 | 87.04149837
1330 | 80.708545 | 85.30542 | 87.07049623
1335 | 81.336766 | 85.021 | 87.07336702
1340 | 81.86166 | 84.57 | 87.05915091
1345 | 82.298803 | 83.89132 | 87.0353624
1350 | 82.66012 | 82.91417 | 87.00763849
1355 | 82.95689 | 82.0076 | 86.97971759
1360 | 83.20001 | 80.01717 | 86.95363995
1365 | 83.40518 | 78.30143 | 86.93194653
1370 | 83.57135 | 75.03695 | 86.91516708
1375 | 83.69065 | 70.48 | 86.90245733
1380 | 83.77156 | 64.28633 | 86.89209365
1385 | 83.823556 | 56.132317 | 86.88183534
1390 | 83.84773 | 45.797038 | 86.8805163
1395 | 83.847046 | 33.736446 | 86.88181777
1400 | 83.82405 | 21.588387 | 86.880572
1405 | 83.781105 | 12.222599 | 86.87251673
1410 | 83.720076 | 8.281321 | 86.85404861
1415 | 83.64264 | 10.25723 | 86.89006285
1420 | 83.550084 | 16.388254 | 86.89874752
1425 | 83.44365 | 24.281874 | 86.88064716
1430 | 83.32455 | 32.205236 | 86.83579055
1435 | 83.194107 | 39.314744 | 86.76355385
1440 | 83.05339 | 45.357347 | 86.77101
1445 | 82.90351 | 50.36006 | 86.642544
1450 | 82.7456 | 54.459375 | 86.690284
1455 | 82.58067 | 57.81808 | 86.61155
1460 | 82.409436 | 60.57866 | 86.40238
1465 | 82.227916 | 62.84523 | 86.15043
1470 | 82.05049 | 64.71225 | 85.86951
1475 | 81.89442 | 66.28389 | 85.58043
1480 | 81.73385 | 67.61397 | 85.231837
1485 | 81.54339 | 68.71613 | 84.75933
1490 | 81.34051 | 69.63228 | 84.165987
1495 | 81.139195 | 70.40571 | 83.74785
1500 | 80.935603 | 71.05631 | 83.3071
1505 | 80.730337 | 71.6059 | 82.841005
1510 | 80.5236 | 72.072005 | 82.028274
1515 | 80.315536 | 72.462976 | 81.223606
1520 | 80.10639 | 72.78823 | 79.50103
1525 | 79.89638 | 73.05868 | 76.89698
1530 | 79.68565 | 73.28043 | 73.00787
1535 | 79.474425 | 73.459446 | 68.001395
1540 | 79.263014 | 73.603916 | 61.66014
1545 | 79.05178 | 73.718786 | 53.88376
1550 | 78.84102 | 73.8063 | 44.868553
1555 | 78.626764 | 73.86494 | 35.30039
1560 | 78.42201 | 73.90951 | 26.53143
1565 | 78.241825 | 73.956996 | 20.026731
1570 | 78.062356 | 73.986924 | 16.709039
1575 | 77.860814 | 73.979414 | 16.791132
1580 | 77.65261 | 73.95073 | 19.540711
1585 | 77.44976 | 73.913044 | 23.805308
1590 | 77.248234 | 73.864025 | 28.649575
1595 | 77.04798 | 73.80613 | 33.455828
1600 | 76.84915 | 73.740816 | 37.90021
1605 | 76.651955 | 73.668575 | 41.854358
1610 | 76.45642 | 73.58909 | 45.29911
1615 | 76.262635 | 73.502296 | 48.267373
1620 | 76.07076 | 73.409665 | 50.81208
1625 | 75.880927 | 73.313624 | 52.990276
1630 | 75.693274 | 73.21563 | 54.85597
1635 | 75.507957 | 73.11503 | 56.456906
1640 | 75.324905 | 73.01004 | 57.833815
1645 | 75.140727 | 72.89664 | 59.019196
1650 | 74.96542 | 72.787607 | 60.04742
1655 | 74.8106 | 72.697866 | 60.95212
1660 | 74.65733 | 72.607255 | 61.741877
1665 | 74.487734 | 72.494704 | 62.4183
1670 | 74.314004 | 72.373027 | 63.003117
1675 | 74.14569 | 72.2547 | 63.51582
1680 | 73.97962 | 72.137195 | 63.96375
1685 | 73.815775 | 72.01846 | 64.355266
1690 | 73.654246 | 71.8975 | 64.69759
1695 | 73.49511 | 71.7764 | 64.996886
1700 | 73.338336 | 71.65702 | 65.25836
1705 | 73.18393 | 71.538305 | 65.48652
1710 | 73.03186 | 71.418726 | 65.68526
1715 | 72.8821 | 71.29921 | 65.857947
1720 | 72.7346 | 71.181196 | 66.00753
1725 | 72.589326 | 71.06395 | 66.13657
1730 | 72.44625 | 70.94614 | 66.2473
1735 | 72.30534 | 70.828813 | 66.341716
1740 | 72.166586 | 70.71389 | 66.42153
1745 | 72.029984 | 70.60068 | 66.4883
1750 | 71.89553 | 70.48659 | 66.543365
1755 | 71.76323 | 70.37131 | 66.58794
1760 | 71.633095 | 70.25778 | 66.62309
1765 | 71.50512 | 70.148116 | 66.649777
1770 | 71.379286 | 70.040715 | 66.668844
1775 | 71.25558 | 69.932723 | 66.68105
1780 | 71.13399 | 69.823945 | 66.68709
1785 | 71.014464 | 69.716656 | 66.68757
1790 | 70.89697 | 69.61229 | 66.683036
1795 | 70.78147 | 69.50994 | 66.67399
1800 | 70.66792 | 69.408154 | 66.66087
1805 | 70.556295 | 69.306684 | 66.644084
1810 | 70.44655 | 69.206125 | 66.624
1815 | 70.33868 | 69.10681 | 66.600937
1820 | 70.23266 | 69.008875 | 66.5752
1825 | 70.12848 | 68.91274 | 66.54706
1830 | 70.02614 | 68.818706 | 66.51676
1835 | 69.92562 | 68.72621 | 66.48453
1840 | 69.82692 | 68.634325 | 66.45056
1845 | 69.730026 | 68.54306 | 66.415054
1850 | 69.63492 | 68.453497 | 66.37817
1855 | 69.541585 | 68.366385 | 66.340065
1860 | 69.44999 | 68.281 | 66.300887
1865 | 69.36012 | 68.19604 | 66.260755
1870 | 69.271934 | 68.11135 | 66.219807
1875 | 69.18541 | 68.028146 | 66.17813
1880 | 69.10052 | 67.9474 | 66.13585
1885 | 69.017226 | 67.868537 | 66.09304
1890 | 68.93552 | 67.790157 | 66.049796
1895 | 68.85538 | 67.71178 | 66.006196
1900 | 68.77679 | 67.63442 | 65.962315
1905 | 68.699735 | 67.55924 | 65.91822
1910 | 68.62421 | 67.48621 | 65.873975
1915 | 68.5502 | 67.41432 | 65.829635
1920 | 68.477696 | 67.343 | 65.785265
1925 | 68.406683 | 67.27286 | 65.7409
1930 | 68.33715 | 67.204803 | 65.69661
1935 | 68.26907 | 67.13878 | 65.65241
1940 | 68.202424 | 67.073685 | 65.60837
1945 | 68.13718 | 67.00864 | 65.564513
1950 | 68.073326 | 66.943985 | 65.52087
1955 | 68.01082 | 66.880953 | 65.47749
1960 | 67.949635 | 66.82029 | 65.434396
1965 | 67.889756 | 66.76145 | 65.39162
1970 | 67.83114 | 66.70326 | 65.34918
1975 | 67.773783 | 66.64511 | 65.307117
1980 | 67.717654 | 66.587526 | 65.265447
1985 | 67.66274 | 66.53154 | 65.22419
1990 | 67.60903 | 66.47761 | 65.183365
1995 | 67.55651 | 66.425264 | 65.143
2000 | 67.505175 | 66.373706 | 65.103114

## Fig. S3a
Fig. S3a
Laser-annealed TE Transmission, %
Wavelength, nm | P = 750 nm | P = 850 nm | P = 950 nm
1001.282 | 8.295 | 8.497 | 9.609
1008.063 | 8.689 | 8.831 | 10.092
1014.843 | 8.702 | 8.801 | 9.883
1021.624 | 9.184 | 9.285 | 10.41
1028.405 | 9.248 | 9.319 | 10.302
1035.187 | 9.578 | 9.521 | 10.508
1041.969 | 9.897 | 9.751 | 10.678
1048.751 | 10.41 | 10.136 | 11.226
1055.534 | 10.741 | 10.375 | 11.35
1062.317 | 11.026 | 10.695 | 11.667
1069.1 | 11.561 | 10.967 | 11.909
1075.884 | 11.639 | 10.985 | 12.021
1082.668 | 12.255 | 11.505 | 12.707
1089.453 | 12.838 | 11.864 | 12.957
1096.238 | 13.312 | 12.289 | 13.291
1103.023 | 13.959 | 12.799 | 13.926
1109.809 | 14.495 | 13.327 | 14.366
1116.595 | 14.913 | 13.528 | 14.566
1123.381 | 15.578 | 14.085 | 14.949
1130.168 | 16.224 | 14.698 | 15.473
1136.955 | 16.936 | 15.441 | 16.241
1143.742 | 17.461 | 15.911 | 16.617
1150.53 | 18.212 | 16.587 | 17.21
1157.318 | 18.75 | 17.132 | 17.794
1164.107 | 19.744 | 18.062 | 18.523
1170.895 | 20.551 | 18.821 | 19.274
1177.685 | 21.476 | 19.725 | 20.061
1184.474 | 22.118 | 20.4 | 20.635
1191.264 | 23.039 | 21.347 | 21.545
1198.054 | 24.469 | 22.492 | 22.71
1204.845 | 25.19 | 23.336 | 23.51
1211.636 | 26.093 | 24.364 | 24.445
1218.427 | 27.167 | 25.329 | 25.471
1225.219 | 28.18 | 26.286 | 26.517
1232.011 | 29.196 | 27.607 | 27.817
1238.803 | 30.401 | 28.921 | 29.2
1245.596 | 31.126 | 29.835 | 30.221
1252.389 | 31.68 | 30.764 | 31.531
1259.183 | 32.725 | 32.108 | 32.907
1265.977 | 33.619 | 33.411 | 34.187
1272.771 | 34.087 | 34.508 | 35.192
1279.565 | 35.025 | 36.267 | 37.073
1286.36 | 35.861 | 37.962 | 38.813
1293.156 | 35.995 | 39.073 | 39.909
1299.951 | 36.588 | 40.724 | 41.431
1306.747 | 36.966 | 42.325 | 43.023
1313.543 | 37.349 | 44.003 | 44.746
1320.34 | 37.09 | 45.335 | 46.028
1327.137 | 36.772 | 46.73 | 47.583
1333.934 | 36.452 | 48.272 | 49.065
1340.732 | 35.874 | 49.452 | 50.229
1347.53 | 35.232 | 50.833 | 51.659
1354.329 | 34.494 | 52.214 | 53.299
1361.127 | 33.449 | 53.212 | 54.337
1367.927 | 32.256 | 53.303 | 54.537
1374.726 | 31.01 | 53.523 | 54.823
1381.526 | 29.728 | 53.464 | 54.738
1388.326 | 29.133 | 54.049 | 55.502
1395.126 | 30.059 | 57.404 | 59.069
1401.927 | 30.792 | 59.359 | 61.284
1408.728 | 31.705 | 60.52 | 62.649
1415.53 | 32.968 | 61.379 | 63.923
1422.332 | 34.692 | 62.308 | 65.346
1429.134 | 36.126 | 62.685 | 66.074
1435.937 | 38.019 | 63.622 | 67.435
1442.74 | 39.734 | 63.726 | 68.051
1449.543 | 41.906 | 64.794 | 69.576
1456.346 | 43.982 | 64.745 | 70.064
1463.15 | 45.401 | 63.859 | 69.659
1469.955 | 47.16 | 63.776 | 70.315
1476.759 | 48.228 | 63.049 | 70.746
1483.564 | 50.774 | 63.659 | 72.54
1490.37 | 51.877 | 62.074 | 72.26
1497.175 | 53.054 | 60.771 | 72.475
1503.981 | 54.394 | 59.941 | 73.432
1510.788 | 55.85 | 58.567 | 74.258
1517.594 | 56.949 | 55.989 | 74.436
1524.402 | 58.02 | 53.775 | 75.007
1531.209 | 58.509 | 50.451 | 74.927
1538.017 | 58.91 | 47.447 | 74.658
1544.825 | 59.129 | 44.252 | 74.4
1551.633 | 59.074 | 40.647 | 73.431
1558.442 | 59.423 | 37.549 | 73.056
1565.251 | 59.275 | 35.243 | 72.261
1572.061 | 60.283 | 33.672 | 72.838
1578.87 | 61.285 | 32.535 | 73.732
1585.68 | 61.864 | 32.323 | 73.846
1592.491 | 62.089 | 32.998 | 73.421
1599.302 | 62.634 | 34.244 | 73.598
1606.113 | 62.295 | 35.874 | 72.676
1612.924 | 61.655 | 37.312 | 71.503
1619.736 | 61.413 | 39.077 | 70.714
1626.548 | 62.006 | 41.908 | 70.491
1633.361 | 61.45 | 44.004 | 68.784
1640.174 | 60.257 | 45.092 | 66.699
1646.987 | 59.345 | 46.541 | 64.593
1653.8 | 59.132 | 48.027 | 63.153
1660.614 | 59.069 | 49.447 | 61.681
1667.428 | 58.595 | 50.827 | 58.915
1674.243 | 58.126 | 51.833 | 56.223
1681.057 | 57.995 | 52.608 | 53.721
1687.873 | 58.146 | 53.765 | 50.459
1694.688 | 58.829 | 55.053 | 47.818
1701.504 | 59.616 | 56.025 | 45.421
1708.32 | 59.678 | 56.566 | 42.331
1715.137 | 60.274 | 57.059 | 39.709
1721.954 | 60.493 | 57.415 | 36.715
1728.771 | 59.99 | 57.264 | 34.206
1735.588 | 60.301 | 57.601 | 32.754
1742.406 | 60.542 | 58.004 | 32.381
1749.224 | 60.579 | 58.241 | 32.731
1756.043 | 60.172 | 58.124 | 33.915
1762.862 | 59.574 | 57.673 | 35.342
1769.681 | 59.632 | 57.957 | 37.444
1776.5 | 58.857 | 57.438 | 39.174
1783.32 | 58.592 | 57.061 | 40.274
1790.14 | 58.604 | 57.063 | 41.873
1796.961 | 58.652 | 57.168 | 43.492
1803.782 | 58.51 | 56.963 | 44.497
1810.603 | 58.249 | 56.51 | 45.494
1817.424 | 58.922 | 56.845 | 46.89
1824.246 | 59.27 | 56.833 | 48.105
1831.068 | 59.504 | 56.486 | 49.152
1837.891 | 58.679 | 55.033 | 49.361
1844.713 | 58.328 | 54.057 | 49.903
1851.536 | 58.298 | 53.245 | 50.26
1858.36 | 57.986 | 52.245 | 50.498
1865.184 | 57.894 | 51.701 | 50.746
1872.008 | 57.362 | 50.989 | 50.609
1878.832 | 57.578 | 51.141 | 51.233
1885.657 | 57.774 | 51.519 | 51.941
1892.482 | 57.574 | 51.551 | 52.057
1899.307 | 57.388 | 51.793 | 52.149
1906.133 | 57.807 | 52.715 | 52.685
1912.959 | 58.843 | 54.053 | 53.635
1919.786 | 58.706 | 54.318 | 53.842
1926.612 | 58.375 | 54.295 | 53.787
1933.439 | 58.154 | 54.292 | 53.715
1940.267 | 58.132 | 54.466 | 53.668
1947.094 | 57.701 | 54.249 | 53.109
1953.922 | 57.475 | 54.276 | 52.72
1960.751 | 57.257 | 54.248 | 52.195
1967.579 | 57.845 | 54.93 | 52.509
1974.408 | 57.768 | 54.933 | 52.614
1981.238 | 56.152 | 53.613 | 51.183
1988.067 | 55.801 | 53.352 | 50.771
1994.897 | 55.708 | 53.233 | 50.203

## Fig. S3b
Fig. S3b
Crystalline TE transmission model (n = 2.85 + 0.09i), %
Wavelength, nm | P = 750 nm | P = 850 nm | P = 950 nm
1100 | 24.613615 | 19.613615 | 39.768574
1105 | 25.577754 | 20.577754 | 39.995213
1110 | 26.42566 | 21.42566 | 40.47486
1115 | 27.200502 | 22.200502 | 40.945491
1120 | 27.92462 | 22.92462 | 41.245052
1125 | 28.611109 | 23.611109 | 41.505603
1130 | 29.268378 | 24.268378 | 41.854062
1135 | 29.902198 | 24.902198 | 42.145305
1140 | 30.5167 | 25.516734 | 42.44563
1145 | 31.114953 | 26.11495 | 42.715301
1150 | 31.699236 | 26.699236 | 42.994509
1155 | 32.27131 | 27.27131 | 43.345604
1160 | 32.832478 | 27.832478 | 43.645022
1165 | 33.383708 | 28.383708 | 43.952431
1170 | 33.925687 | 28.925687 | 44.265632
1175 | 34.458857 | 29.458857 | 44.528279
1180 | 34.98344 | 29.98344 | 44.706854
1185 | 35.499467 | 30.499467 | 45.303453
1190 | 36.006786 | 31.006786 | 45.561731
1195 | 36.505072 | 31.505072 | 46.054121
1200 | 36.99382 | 31.99382 | 46.505343
1205 | 37.472366 | 32.472366 | 47.23531
1210 | 37.939854 | 32.939854 | 47.704423
1215 | 38.395255 | 33.395255 | 47.99233
1220 | 38.837333 | 33.837333 | 48.53022
1225 | 39.264657 | 34.264657 | 48.708524
1230 | 39.675553 | 34.675553 | 49.308541
1235 | 40.068113 | 35.068113 | 49.508404
1240 | 40.44014 | 35.44014 | 49.959604
1245 | 40.789144 | 35.789144 | 50.592211
1250 | 40.99129 | 36.112294 | 50.995432
1255 | 41.3445 | 36.406374 | 51.421741
1260 | 41.64613 | 36.667755 | 51.89754
1265 | 41.98431 | 36.892328 | 52.702545
1270 | 42.1684 | 37.075457 | 53.225401
1275 | 42.53548 | 37.211928 | 53.771301
1280 | 42.8015 | 37.295875 | 53.990215
1285 | 43.200864 | 37.320736 | 54.587304
1290 | 43.74046 | 37.2792 | 54.993565
1295 | 43.97354 | 37.163186 | 55.435486
1300 | 44.16354 | 36.963853 | 55.853485
1305 | 44.46843 | 36.67166 | 56.315604
1310 | 44.9875 | 36.27654 | 56.60547
1315 | 45.654 | 35.76822 | 56.937484
1320 | 45.98754 | 35.136724 | 57.2304
1325 | 46.47244 | 34.373218 | 57.5817
1330 | 47.24684 | 33.47125 | 57.86087
1335 | 48.214 | 32.42851 | 58.106357
1340 | 49.0044 | 31.24922 | 58.41185
1345 | 49.412656 | 29.94718 | 58.521084
1350 | 50.065416 | 28.549275 | 58.7204
1355 | 50.70485 | 27.09903 | 58.924054
1360 | 51.33036 | 25.659308 | 59.2537
1365 | 51.94129 | 24.312772 | 59.452504
1370 | 52.53689 | 23.158556 | 59.670402
1375 | 53.116333 | 22.303809 | 59.783169
1380 | 53.67871 | 21.850194 | 59.971342
1385 | 54.22301 | 21.87747 | 60.454732
1390 | 54.74815 | 22.428416 | 60.901634
1395 | 55.2529 | 23.49999 | 61.436984
1400 | 55.73595 | 25.043964 | 62.50391
1405 | 56.195855 | 26.976758 | 62.81876
1410 | 56.63101 | 29.19494 | 63.592282
1415 | 57.039666 | 31.591424 | 64.231414
1420 | 57.419884 | 34.068382 | 64.83893
1425 | 57.76952 | 36.544985 | 65.41549
1430 | 58.08619 | 38.960204 | 65.96293
1435 | 58.36725 | 41.272005 | 66.483283
1440 | 58.609754 | 43.45451 | 66.978157
1445 | 58.81039 | 45.494455 | 67.44876
1450 | 58.96547 | 47.387743 | 67.896014
1455 | 59.07084 | 49.136508 | 68.320674
1460 | 59.12184 | 50.746816 | 68.723305
1465 | 59.113246 | 52.22699 | 69.104506
1470 | 59.03917 | 53.58641 | 69.464732
1475 | 58.893 | 54.83476 | 69.804156
1480 | 58.66736 | 55.9815 | 70.123094
1485 | 58.354014 | 57.035595 | 70.42163
1490 | 57.94384 | 58.00535 | 70.69968
1495 | 57.42683 | 58.89836 | 70.958024
1500 | 56.792146 | 59.721494 | 71.201676
1505 | 56.028277 | 60.48093 | 71.42368
1510 | 55.123305 | 61.182183 | 71.62325
1515 | 54.06543 | 61.8302 | 71.80224
1520 | 52.84371 | 62.429374 | 71.96067
1525 | 51.449186 | 62.98364 | 72.098154
1530 | 49.876496 | 63.49648 | 72.214186
1535 | 48.125938 | 63.97105 | 72.30814
1540 | 46.206126 | 64.41014 | 72.37928
1545 | 44.13699 | 64.816254 | 72.42673
1550 | 41.952872 | 65.191674 | 72.44946
1555 | 39.705032 | 65.53843 | 72.44628
1560 | 37.462696 | 65.858376 | 72.415805
1565 | 35.311553 | 66.153187 | 72.35644
1570 | 33.348763 | 66.42439 | 72.266334
1575 | 31.674245 | 66.67338 | 72.14337
1580 | 30.379096 | 66.90144 | 71.98511
1585 | 29.53336 | 67.10975 | 71.78874
1590 | 29.176098 | 67.299396 | 71.551055
1595 | 29.310444 | 67.47138 | 71.26837
1600 | 29.904926 | 67.626643 | 70.936465
1605 | 30.90034 | 67.76605 | 70.55054
1610 | 32.21998 | 67.890424 | 70.105094
1615 | 33.780426 | 68.00052 | 69.593906
1620 | 35.500735 | 68.09706 | 69.00994
1625 | 37.30878 | 68.18071 | 68.34529
1630 | 39.144623 | 68.25211 | 67.591137
1635 | 40.96147 | 68.311864 | 66.737765
1640 | 42.724913 | 68.360543 | 65.77464
1645 | 44.411296 | 68.398684 | 64.69055
1650 | 46.005702 | 68.4268 | 63.473934
1655 | 47.499985 | 68.44538 | 62.113416
1660 | 48.891017 | 68.4549 | 60.59854
1665 | 50.17924 | 68.45579 | 58.92097
1670 | 51.36749 | 68.44849 | 57.076013
1675 | 52.460194 | 68.4334 | 55.064666
1680 | 53.46264 | 68.41091 | 52.896035
1685 | 54.380614 | 68.38139 | 50.590056
1690 | 55.21999 | 68.3452 | 48.180044
1695 | 55.9866 | 68.302685 | 45.714578
1700 | 56.68605 | 68.25417 | 43.257824
1705 | 57.323647 | 68.199974 | 40.88753
1710 | 57.90437 | 68.1404 | 38.690022
1715 | 58.43283 | 68.07573 | 36.752388
1720 | 58.91329 | 68.006253 | 35.152704
1725 | 59.34966 | 67.93223 | 33.950368
1730 | 59.74553 | 67.85393 | 33.178672
1735 | 60.104173 | 67.771584 | 32.84155
1740 | 60.42858 | 67.68544 | 32.915083
1745 | 60.72147 | 67.595726 | 33.353045
1750 | 60.98534 | 67.502654 | 34.094813
1755 | 61.22246 | 67.40644 | 35.073575
1760 | 61.434895 | 67.30729 | 36.223385
1765 | 61.624545 | 67.205393 | 37.484184
1770 | 61.793137 | 67.10093 | 38.804674
1775 | 61.94225 | 66.99409 | 40.14336
1780 | 62.07334 | 66.885036 | 41.46832
1785 | 62.18773 | 66.77394 | 42.756212
1790 | 62.286645 | 66.66095 | 43.990907
1795 | 62.3712 | 66.546226 | 45.162076
1800 | 62.442434 | 66.42991 | 46.26386
1805 | 62.501293 | 66.312134 | 47.293746
1810 | 62.54867 | 66.19304 | 48.251632
1815 | 62.585354 | 66.07275 | 49.139085
1820 | 62.612104 | 65.95139 | 49.95878
1825 | 62.62963 | 65.829074 | 50.71409
1830 | 62.63855 | 65.705913 | 51.408756
1835 | 62.639487 | 65.582013 | 52.021467
1840 | 62.63298 | 65.457475 | 52.630183
1845 | 62.619555 | 65.3324 | 53.167099
1850 | 62.59969 | 65.206873 | 53.658086
1855 | 62.57383 | 65.080994 | 54.107901
1860 | 62.5424 | 64.95484 | 54.518414
1865 | 62.5058 | 64.82849 | 54.89341
1870 | 62.464374 | 64.70203 | 55.235714
1875 | 62.41848 | 64.575523 | 55.54792
1880 | 62.36843 | 64.44904 | 55.832434
1885 | 62.31453 | 64.32265 | 56.091434
1890 | 62.25705 | 64.19642 | 56.32695
1895 | 62.19627 | 64.070404 | 56.540823
1900 | 62.13243 | 63.94466 | 56.73474
1905 | 62.06576 | 63.81924 | 56.91026
1910 | 61.99648 | 63.694197 | 57.068795
1915 | 61.9248 | 63.56959 | 57.211643
1920 | 61.850905 | 63.44544 | 57.34001
1925 | 61.77498 | 63.321817 | 57.45497
1930 | 61.697197 | 63.198745 | 57.55754
1935 | 61.61772 | 63.07627 | 57.648635
1940 | 61.5367 | 62.954426 | 57.729113
1945 | 61.45428 | 62.833244 | 57.79974
1950 | 61.37059 | 62.71277 | 57.861245
1955 | 61.28576 | 62.59302 | 57.914287
1960 | 61.19991 | 62.47403 | 57.95948
1965 | 61.113155 | 62.35583 | 57.99739
1970 | 61.025596 | 62.238437 | 58.02853
1975 | 60.937345 | 62.12188 | 58.03214
1980 | 60.848486 | 62.00618 | 58.07243
1985 | 60.75911 | 61.89136 | 58.08605
1990 | 60.66931 | 61.77743 | 58.09464
1995 | 60.579157 | 61.66442 | 58.09856
2000 | 60.488725 | 61.552346 | 58.09814

## Fig. S4
Fig. S4
| P = 750 nm; amorphous phase |  | Unsturcutred amorphous GST
Wavelength, nm | TM Transmission, % | TM Reflection, % | TM Transmission, % | TM Reflection, %
1001.282 | 11.624 | 36.414 | 29.408 | 35.901
1008.063 | 11.193 | 37.926 | 29.913 | 35.728
1014.843 | 10.768 | 38.498 | 30.425 | 35.459
1021.624 | 10.462 | 38.532 | 31.071 | 35.186
1028.405 | 9.668 | 39.107 | 31.633 | 34.9
1035.187 | 10.005 | 39.158 | 32.172 | 34.697
1041.969 | 10.674 | 39.196 | 32.826 | 34.255
1048.751 | 11.727 | 39.095 | 33.525 | 33.885
1055.534 | 12.819 | 38.683 | 34.155 | 33.49
1062.317 | 13.17 | 37.821 | 34.753 | 32.978
1069.1 | 14.31 | 37.453 | 35.605 | 32.301
1075.884 | 15.875 | 36.81 | 36.334 | 31.692
1082.668 | 18.019 | 34.94 | 37.008 | 31.162
1089.453 | 19.567 | 33.486 | 37.79 | 30.578
1096.238 | 21.266 | 32.115 | 38.625 | 29.993
1103.023 | 23.591 | 30.638 | 39.541 | 29.158
1109.809 | 24.321 | 29.311 | 40.586 | 28.633
1116.595 | 26.406 | 27.854 | 41.397 | 27.952
1123.381 | 27.131 | 26.795 | 42.314 | 27.171
1130.168 | 27.331 | 26.172 | 43.029 | 26.405
1136.955 | 27.414 | 25.99 | 44.083 | 25.703
1143.742 | 27.444 | 25.904 | 45.063 | 24.838
1150.53 | 25.957 | 26.415 | 46.114 | 23.868
1157.318 | 23.986 | 27.697 | 47.077 | 22.909
1164.107 | 22.95 | 29.31 | 48.194 | 22.284
1170.895 | 20.155 | 31.564 | 49.457 | 21.356
1177.685 | 18.761 | 34.249 | 50.511 | 20.558
1184.474 | 17.565 | 36.165 | 51.332 | 19.701
1191.264 | 16.032 | 39.193 | 52.526 | 19.045
1198.054 | 15.065 | 42.737 | 54.033 | 18.171
1204.845 | 14.445 | 44.576 | 54.949 | 17.34
1211.636 | 14.995 | 46.317 | 56.014 | 16.331
1218.427 | 15.795 | 47.632 | 57.447 | 15.567
1225.219 | 17.097 | 47.608 | 58.687 | 14.817
1232.011 | 18.705 | 46.982 | 59.821 | 14.088
1238.803 | 21.214 | 46.372 | 60.927 | 13.303
1245.596 | 24.19 | 43.797 | 62.116 | 12.559
1252.389 | 28.069 | 40.438 | 63.524 | 11.859
1259.183 | 31.54 | 37.641 | 65.036 | 11.273
1265.977 | 34.532 | 33.94 | 66.115 | 10.722
1272.771 | 37.445 | 28.954 | 66.781 | 10.133
1279.565 | 41 | 27.112 | 68.219 | 9.486
1286.36 | 43.342 | 26.165 | 69.528 | 8.924
1293.156 | 44.775 | 25.425 | 70.276 | 8.357
1299.951 | 46.433 | 26.071 | 71.725 | 7.959
1306.747 | 44.538 | 28.446 | 73.499 | 7.587
1313.543 | 41.92 | 32.009 | 74.507 | 7.422
1320.34 | 39.574 | 35.974 | 75.137 | 7.136
1327.137 | 37.053 | 40.727 | 76.152 | 6.758
1333.934 | 35.192 | 45.301 | 77.093 | 6.495
1340.732 | 33.088 | 49.366 | 77.804 | 6.415
1347.53 | 29.868 | 53.516 | 78.449 | 6.287
1354.329 | 27.203 | 57.534 | 79.073 | 6.111
1361.127 | 23.844 | 61.204 | 79.635 | 6.133
1367.927 | 22.596 | 62.786 | 79.02 | 6.239
1374.726 | 21.395 | 63.233 | 78.22 | 6.455
1381.526 | 21.129 | 63.668 | 77.285 | 6.539
1388.326 | 20.018 | 65.227 | 77.514 | 6.717
1395.126 | 18.97 | 69.141 | 81.038 | 6.779
1401.927 | 18.21 | 72.035 | 82.741 | 6.72
1408.728 | 16.955 | 73.949 | 83.88 | 6.718
1415.53 | 17.009 | 74.551 | 84.494 | 6.742
1422.332 | 16.347 | 75.494 | 85.279 | 7.132
1429.134 | 16.456 | 75.462 | 85.451 | 7.5
1435.937 | 16.237 | 76.516 | 86.2 | 7.786
1442.74 | 16.113 | 77.363 | 86.186 | 8.024
1449.543 | 16.865 | 78.146 | 86.486 | 8.391
1456.346 | 17.315 | 78.441 | 86.498 | 8.637
1463.15 | 17.285 | 77.793 | 85.985 | 9.049
1469.955 | 17.595 | 77.283 | 86.181 | 9.437
1476.759 | 16.308 | 77.415 | 86.199 | 9.683
1483.564 | 17.265 | 79.162 | 86.823 | 10.255
1490.37 | 17.236 | 78.302 | 86.281 | 10.638
1497.175 | 17.432 | 77.682 | 85.877 | 11.104
1503.981 | 17.208 | 77.581 | 86.255 | 11.515
1510.788 | 17.682 | 78.468 | 86.253 | 11.968
1517.594 | 18.128 | 78.419 | 85.936 | 12.297
1524.402 | 18.853 | 78.209 | 85.912 | 12.759
1531.209 | 19.626 | 77.233 | 85.485 | 13.247
1538.017 | 19.773 | 77.27 | 84.883 | 13.649
1544.825 | 19.997 | 76.973 | 84.554 | 13.985
1551.633 | 20.753 | 76.546 | 83.725 | 14.433
1558.442 | 21.464 | 76.044 | 82.885 | 14.917
1565.251 | 21.717 | 75.421 | 82.006 | 15.49
1572.061 | 21.677 | 75.925 | 82.472 | 16.035
1578.87 | 21.123 | 77.521 | 83.444 | 16.428
1585.68 | 20.75 | 78.458 | 83.46 | 16.763
1592.491 | 21.41 | 78.7 | 83.372 | 17.019
1599.302 | 21.266 | 79.371 | 83.545 | 17.435
1606.113 | 21.846 | 78.93 | 82.815 | 17.876
1612.924 | 21.876 | 78.494 | 81.899 | 18.399
1619.736 | 21.387 | 78.196 | 81.482 | 18.767
1626.548 | 22.324 | 78.248 | 81.276 | 19.357
1633.361 | 23.133 | 77.763 | 80.494 | 19.777
1640.174 | 23.845 | 76.801 | 79.621 | 20.321
1646.987 | 23.386 | 76.322 | 78.95 | 20.93
1653.8 | 23.479 | 76.712 | 78.827 | 21.24
1660.614 | 22.704 | 76.989 | 78.924 | 21.592
1667.428 | 23.035 | 76.596 | 78.233 | 21.921
1674.243 | 23.678 | 76.34 | 77.625 | 22.31
1681.057 | 23.876 | 76.351 | 77.01 | 22.791
1687.873 | 24.187 | 76.531 | 76.616 | 23.147
1694.688 | 23.465 | 77.646 | 77.237 | 23.465
1701.504 | 23.876 | 78.519 | 77.337 | 23.875
1708.32 | 24.353 | 78.017 | 76.782 | 24.147
1715.137 | 24.222 | 78.134 | 76.644 | 24.514
1721.954 | 24.285 | 78.064 | 76.271 | 24.836
1728.771 | 24.323 | 77.19 | 75.318 | 25.258
1735.588 | 24.109 | 77.11 | 74.89 | 25.534
1742.406 | 24.139 | 77.352 | 74.701 | 25.863
1749.224 | 24.144 | 77.382 | 74.356 | 26.225
1756.043 | 25.201 | 76.685 | 73.657 | 26.605
1762.862 | 24.712 | 75.812 | 72.761 | 26.934
1769.681 | 26.161 | 75.167 | 72.25 | 27.312
1776.5 | 25.349 | 74.43 | 71.393 | 27.662
1783.32 | 26.183 | 73.325 | 70.524 | 28.006
1790.14 | 26.172 | 73.081 | 70.004 | 28.393
1796.961 | 25.763 | 73.784 | 69.962 | 28.699
1803.782 | 26.411 | 73.909 | 69.508 | 28.864
1810.603 | 25.335 | 73.944 | 69.122 | 29.218
1817.424 | 25.618 | 74.392 | 69.376 | 29.343
1824.246 | 24.443 | 74.855 | 69.599 | 29.391
1831.068 | 24.965 | 75.249 | 69.339 | 29.827
1837.891 | 25.687 | 74.371 | 68.384 | 30.108
1844.713 | 25.051 | 74.087 | 67.901 | 30.336
1851.536 | 25.492 | 73.86 | 67.484 | 30.766
1858.36 | 25.636 | 73.826 | 67.175 | 31.101
1865.184 | 25.547 | 74.086 | 66.859 | 31.458
1872.008 | 25.909 | 73.177 | 66.138 | 31.553
1878.832 | 25.246 | 73.14 | 65.955 | 31.782
1885.657 | 25.35 | 72.464 | 65.66 | 31.959
1892.482 | 25.464 | 72.959 | 65.387 | 32.143
1899.307 | 25.453 | 73.166 | 65.249 | 32.208
1906.133 | 25.234 | 73.667 | 65.359 | 32.449
1912.959 | 25.233 | 75.009 | 65.784 | 32.441
1919.786 | 24.985 | 75.194 | 65.643 | 32.683
1926.612 | 24.885 | 74.852 | 65.264 | 32.83
1933.439 | 24.848 | 74.542 | 65.071 | 33.157
1940.267 | 24.521 | 74.436 | 65.06 | 33.341
1947.094 | 24.789 | 74.148 | 64.554 | 33.53
1953.922 | 24.364 | 73.811 | 64.272 | 33.72
1960.751 | 24.899 | 74.045 | 63.988 | 33.887
1967.579 | 24.841 | 74.601 | 64.08 | 34.023
1974.408 | 24.351 | 74.822 | 64.08 | 34.036
1981.238 | 24.583 | 73.625 | 62.943 | 34.29
1988.067 | 24.363 | 73.528 | 62.623 | 34.316
1994.897 | 23.654 | 73.359 | 62.463 | 34.317
1513.189697 | 2.433529 | 0.027428 | 1513.189697 | 5.178067
1516.641846 | 2.433135 | 0.027703 | 1516.641846 | 5.185468
1520.094482 | 2.432745 | 0.02798 | 1520.094482 | 5.192834
1523.547241 | 2.432359 | 0.028259 | 1523.547241 | 5.200166
1527.000488 | 2.431976 | 0.028538 | 1527.000488 | 5.207462
1530.453979 | 2.431597 | 0.028819 | 1530.453979 | 5.214724
1533.907959 | 2.431221 | 0.029101 | 1533.907959 | 5.221951
1537.362061 | 2.430849 | 0.029384 | 1537.362061 | 5.229144
1540.81665 | 2.430481 | 0.029667 | 1540.81665 | 5.236301
1544.271362 | 2.430116 | 0.029952 | 1544.271362 | 5.243425
1547.726563 | 2.429754 | 0.030238 | 1547.726563 | 5.250514
1551.182007 | 2.429395 | 0.030524 | 1551.182007 | 5.257569
1554.637939 | 2.429039 | 0.030811 | 1554.637939 | 5.26459
1558.093994 | 2.428686 | 0.031099 | 1558.093994 | 5.271576
1561.550537 | 2.428337 | 0.031387 | 1561.550537 | 5.278529
1565.007202 | 2.42799 | 0.031676 | 1565.007202 | 5.285448
1568.464478 | 2.427646 | 0.031965 | 1568.464478 | 5.292333
1571.921875 | 2.427305 | 0.032255 | 1571.921875 | 5.299185
1575.379639 | 2.426966 | 0.032544 | 1575.379639 | 5.306004
1578.837769 | 2.426631 | 0.032835 | 1578.837769 | 5.312788
1582.296265 | 2.426297 | 0.033125 | 1582.296265 | 5.31954
1585.755127 | 2.425967 | 0.033415 | 1585.755127 | 5.326258
1589.214233 | 2.425639 | 0.033706 | 1589.214233 | 5.332944
1592.673706 | 2.425313 | 0.033997 | 1592.673706 | 5.339596
1596.133545 | 2.424989 | 0.034288 | 1596.133545 | 5.346216
1599.593628 | 2.424668 | 0.034578 | 1599.593628 | 5.352803
1603.054199 | 2.42435 | 0.034869 | 1603.054199 | 5.359358
1606.515015 | 2.424033 | 0.035159 | 1606.515015 | 5.36588
1609.976196 | 2.423718 | 0.03545 | 1609.976196 | 5.37237
1613.437744 | 2.423406 | 0.03574 | 1613.437744 | 5.378828
1616.899536 | 2.423095 | 0.036029 | 1616.899536 | 5.385253
1620.361694 | 2.422787 | 0.036319 | 1620.361694 | 5.391648
1623.824219 | 2.422481 | 0.036608 | 1623.824219 | 5.39801
1627.287109 | 2.422176 | 0.036897 | 1627.287109 | 5.40434
1630.750366 | 2.421874 | 0.037185 | 1630.750366 | 5.41064
1634.213989 | 2.421573 | 0.037473 | 1634.213989 | 5.416907
1637.677856 | 2.421274 | 0.03776 | 1637.677856 | 5.423144
1641.142212 | 2.420976 | 0.038047 | 1641.142212 | 5.429349
1644.606689 | 2.420681 | 0.038333 | 1644.606689 | 5.435524
1648.071655 | 2.420387 | 0.038619 | 1648.071655 | 5.441668
1651.536865 | 2.420094 | 0.038904 | 1651.536865 | 5.447781
1655.002686 | 2.419803 | 0.039188 | 1655.002686 | 5.453863
1658.46875 | 2.419514 | 0.039472 | 1658.46875 | 5.459916
1661.934937 | 2.419226 | 0.039755 | 1661.934937 | 5.465937
1665.401733 | 2.41894 | 0.040037 | 1665.401733 | 5.471929
1668.868774 | 2.418655 | 0.040318 | 1668.868774 | 5.47789
1672.336182 | 2.418371 | 0.040599 | 1672.336182 | 5.483822
1675.803955 | 2.418089 | 0.040878 | 1675.803955 | 5.489724
1679.272095 | 2.417808 | 0.041157 | 1679.272095 | 5.495597
1682.740601 | 2.417528 | 0.041435 | 1682.740601 | 5.50144
1686.209351 | 2.417249 | 0.041712 | 1686.209351 | 5.507254
1689.678711 | 2.416972 | 0.041988 | 1689.678711 | 5.513039
1693.148193 | 2.416696 | 0.042263 | 1693.148193 | 5.518794
1696.618164 | 2.416421 | 0.042537 | 1696.618164 | 5.524521

## Fig. S5
Fig. S5
Amorphous TM Transmission model (using ellipsometric data), %
Wavelength, nm | 0 deg. | 2 deg. | 4 deg. | 6 deg. | 8 deg.
1050 | 70.99 | 69.83 | 70.64 | 71.1 | 70.22
1080 | 73.23 | 71.54 | 72.54 | 73.15 | 72.17
1100 | 73.72 | 72.61 | 70.86 | 74.6 | 52.01
1105 | 74.38 | 72.61 | 69.98 | 73.83 | 46.82
1110 | 74.51 | 72.61 | 68.68 | 72.18 | 41
1115 | 74.74 | 72.18 | 67.6 | 62.39 | 34.65
1120 | 74.6 | 71.54 | 66.15 | 52.47 | 28.1
1125 | 74.14 | 70.86 | 64.26 | 45.37 | 22.04
1130 | 73.33 | 69.57 | 60.99 | 38.68 | 17.99
1135 | 72.11 | 67.68 | 52.89 | 31.83 | 14.74
1140 | 70.6 | 65.25 | 46.32 | 24.93 | 13.2
1145 | 68.83 | 62.24 | 40.06 | 18.74 | 12.46
1150 | 66.74 | 58.47 | 32.58 | 14.72 | 15.2
1155 | 64.29 | 53.78 | 24.43 | 10.79 | 21.16
1160 | 61.46 | 47.94 | 16.82 | 8.73 | 29.6
1165 | 58.25 | 40.76 | 12.12 | 13.95 | 39.58
1170 | 54.66 | 32.46 | 13.36 | 23.57 | 50.56
1175 | 50.66 | 25.33 | 22.08 | 35.24 | 62.8
1180 | 46.28 | 26.2 | 35.83 | 46.87 | 60.18
1185 | 41.54 | 37.33 | 49.51 | 57 | 53.86
1190 | 36.48 | 45.55 | 59.32 | 64.93 | 60.64
1195 | 31.17 | 45.46 | 64.23 | 70.49 | 68.58
1200 | 25.72 | 40.71 | 64.83 | 73.78 | 73.98
1205 | 20.3 | 34.14 | 62.1 | 74.99 | 77.66
1210 | 15.09 | 27.06 | 56.91 | 74.29 | 80.06
1215 | 10.33 | 20.12 | 49.94 | 71.83 | 81.37
1220 | 6.3 | 13.76 | 41.74 | 67.69 | 81.69
1225 | 3.24 | 8.37 | 32.89 | 61.93 | 81.05
1230 | 1.39 | 4.28 | 23.99 | 54.64 | 79.42
1235 | 0.91 | 1.78 | 15.74 | 46 | 76.7
1240 | 1.85 | 1.01 | 8.84 | 36.37 | 72.79
1245 | 4.18 | 2.01 | 3.93 | 26.32 | 67.51
1250 | 7.69 | 4.6 | 1.49 | 16.83 | 60.75
1255 | 12.04 | 8.43 | 1.56 | 9.04 | 52.5
1260 | 17.04 | 13.21 | 3.87 | 3.72 | 42.82
1265 | 22.63 | 18.81 | 8.12 | 1.46 | 31.97
1270 | 28.49 | 24.85 | 13.78 | 2.5 | 20.88
1275 | 34.3 | 30.95 | 20.24 | 6.41 | 11.08
1280 | 39.94 | 36.94 | 27.01 | 12.38 | 4.23
1285 | 45.3 | 42.65 | 33.74 | 19.53 | 1.6
1290 | 50.3 | 47.99 | 40.16 | 27.1 | 3.46
1295 | 54.92 | 52.92 | 46.14 | 34.55 | 8.98
1300 | 59.12 | 57.41 | 51.59 | 41.55 | 16.78
1305 | 62.93 | 61.46 | 56.5 | 47.93 | 25.48
1310 | 66.36 | 65.11 | 60.88 | 53.62 | 34.11
1315 | 69.44 | 68.36 | 64.76 | 58.64 | 42.1
1320 | 72.18 | 71.26 | 68.19 | 63.03 | 49.19
1325 | 74.63 | 73.83 | 71.21 | 66.85 | 55.33
1330 | 76.81 | 76.12 | 73.87 | 70.17 | 60.6
1335 | 78.74 | 78.14 | 76.2 | 73.05 | 65.07
1340 | 80.45 | 79.93 | 78.25 | 75.55 | 68.86
1345 | 81.97 | 81.51 | 80.04 | 77.72 | 72.07
1350 | 83.32 | 82.91 | 81.62 | 79.59 | 74.79
1355 | 84.51 | 84.15 | 83 | 81.23 | 77.1
1360 | 85.56 | 85.23 | 84.21 | 82.64 | 79.06
1365 | 86.48 | 86.19 | 85.26 | 83.86 | 80.72
1370 | 87.3 | 87.03 | 86.19 | 84.93 | 82.15
1375 | 88.03 | 87.78 | 87.01 | 85.87 | 83.38
1380 | 88.67 | 88.44 | 87.74 | 86.69 | 84.45
1385 | 89.24 | 89.02 | 88.37 | 87.4 | 85.36
1390 | 89.73 | 89.53 | 88.92 | 88.02 | 86.14
1395 | 90.16 | 89.97 | 89.4 | 88.55 | 86.82
1400 | 90.54 | 90.36 | 89.81 | 89.02 | 87.39
1405 | 90.86 | 90.69 | 90.17 | 89.42 | 87.89
1410 | 91.14 | 90.98 | 90.48 | 89.76 | 88.32
1415 | 91.38 | 91.23 | 90.75 | 90.06 | 88.68
1420 | 91.59 | 91.43 | 90.97 | 90.31 | 88.99
1425 | 91.76 | 91.61 | 91.16 | 90.52 | 89.25
1430 | 91.9 | 91.76 | 91.32 | 90.7 | 89.48
1435 | 92.02 | 91.88 | 91.45 | 90.85 | 89.67
1440 | 92.11 | 91.97 | 91.56 | 90.97 | 89.82
1445 | 92.18 | 92.05 | 91.64 | 91.07 | 89.95
1450 | 92.23 | 92.1 | 91.71 | 91.15 | 90.06
1455 | 92.27 | 92.14 | 91.75 | 91.21 | 90.14
1460 | 92.29 | 92.16 | 91.78 | 91.25 | 90.21
1465 | 92.29 | 92.17 | 91.79 | 91.27 | 90.25
1470 | 92.29 | 92.17 | 91.8 | 91.29 | 90.29
1475 | 92.3 | 92.18 | 91.82 | 91.31 | 90.34
1480 | 92.3 | 92.18 | 91.83 | 91.33 | 90.38
1485 | 92.27 | 92.15 | 91.8 | 91.32 | 90.38
1490 | 92.22 | 92.11 | 91.76 | 91.28 | 90.37
1495 | 92.17 | 92.06 | 91.72 | 91.25 | 90.35
1500 | 92.11 | 92 | 91.67 | 91.2 | 90.32
1505 | 92.05 | 91.94 | 91.61 | 91.16 | 90.29
1510 | 91.98 | 91.87 | 91.55 | 91.1 | 90.25
1515 | 91.9 | 91.8 | 91.48 | 91.04 | 90.2
1520 | 91.83 | 91.72 | 91.41 | 90.98 | 90.15
1525 | 91.75 | 91.64 | 91.34 | 90.91 | 90.09
1530 | 91.66 | 91.56 | 91.26 | 90.83 | 90.03
1535 | 91.57 | 91.47 | 91.18 | 90.76 | 89.97
1540 | 91.48 | 91.39 | 91.09 | 90.68 | 89.9
1545 | 91.39 | 91.3 | 91.01 | 90.6 | 89.83
1550 | 91.3 | 91.2 | 90.92 | 90.52 | 89.76
1555 | 91.2 | 91.11 | 90.82 | 90.43 | 89.68
1560 | 91.11 | 91.02 | 90.74 | 90.34 | 89.61
1565 | 91.04 | 90.95 | 90.67 | 90.28 | 89.55
1570 | 90.96 | 90.87 | 90.6 | 90.21 | 89.49
1575 | 90.87 | 90.78 | 90.51 | 90.13 | 89.41
1580 | 90.77 | 90.68 | 90.41 | 90.03 | 89.33
1585 | 90.67 | 90.58 | 90.31 | 89.94 | 89.24
1590 | 90.57 | 90.48 | 90.21 | 89.85 | 89.15
1595 | 90.47 | 90.38 | 90.12 | 89.75 | 89.07
1600 | 90.37 | 90.28 | 90.02 | 89.66 | 88.98
1605 | 90.27 | 90.19 | 89.93 | 89.57 | 88.89
1610 | 90.17 | 90.09 | 89.83 | 89.47 | 88.8
1615 | 90.08 | 89.99 | 89.73 | 89.38 | 88.71
1620 | 89.98 | 89.89 | 89.64 | 89.29 | 88.63
1625 | 89.88 | 89.8 | 89.55 | 89.19 | 88.54
1630 | 89.79 | 89.7 | 89.45 | 89.1 | 88.45
1635 | 89.69 | 89.61 | 89.36 | 89.01 | 88.37
1640 | 89.6 | 89.52 | 89.27 | 88.92 | 88.28
1645 | 89.5 | 89.42 | 89.17 | 88.83 | 88.19
1650 | 89.41 | 89.33 | 89.09 | 88.75 | 88.11
1655 | 89.34 | 89.26 | 89.02 | 88.68 | 88.05
1660 | 89.27 | 89.19 | 88.95 | 88.61 | 87.99
1665 | 89.18 | 89.1 | 88.86 | 88.53 | 87.91
1670 | 89.09 | 89.01 | 88.77 | 88.44 | 87.84
1675 | 89 | 88.92 | 88.69 | 88.36 | 87.76
1680 | 88.92 | 88.84 | 88.6 | 88.28 | 87.69
1685 | 88.83 | 88.75 | 88.52 | 88.2 | 87.61
1690 | 88.75 | 88.67 | 88.44 | 88.13 | 87.54
1695 | 88.66 | 88.59 | 88.36 | 88.05 | 87.48
1700 | 88.58 | 88.51 | 88.28 | 87.97 | 87.41
1705 | 88.5 | 88.43 | 88.2 | 87.9 | 87.35
1710 | 88.42 | 88.35 | 88.13 | 87.83 | 87.28
1715 | 88.34 | 88.27 | 88.06 | 87.76 | 87.22
1720 | 88.26 | 88.19 | 87.98 | 87.69 | 87.16
1725 | 88.19 | 88.12 | 87.91 | 87.63 | 87.11
1730 | 88.11 | 88.05 | 87.84 | 87.56 | 87.05
1735 | 88.04 | 87.97 | 87.77 | 87.5 | 87
1740 | 87.97 | 87.9 | 87.71 | 87.44 | 86.95
1745 | 87.9 | 87.83 | 87.64 | 87.38 | 86.9
1750 | 87.83 | 87.76 | 87.57 | 87.32 | 86.85
1755 | 87.76 | 87.7 | 87.51 | 87.26 | 86.8
1760 | 87.69 | 87.63 | 87.45 | 87.2 | 86.76
1765 | 87.62 | 87.57 | 87.39 | 87.15 | 86.72
1770 | 87.56 | 87.5 | 87.33 | 87.1 | 86.67
1775 | 87.49 | 87.44 | 87.27 | 87.04 | 86.63
1780 | 87.43 | 87.38 | 87.21 | 86.99 | 86.6
1785 | 87.37 | 87.32 | 87.16 | 86.94 | 86.56
1790 | 87.31 | 87.26 | 87.1 | 86.9 | 86.52
1795 | 87.25 | 87.2 | 87.05 | 86.85 | 86.49
1800 | 87.19 | 87.14 | 87 | 86.8 | 86.45