## Fig. 4a.
10µm Strip |  | 20µm Strip |  | 50µm Strip |  | 100µm Strip
Distance From Seed (µm) | Ge Composition | Distance From Seed (µm) | Ge Composition | Distance From Seed (µm) | Ge Composition | Distance From Seed (µm) | Ge Composition
0 | 0.77573 | 0 | 0.77221 | 0 | 0.76923 | 0 | 0.76964
1 | 0.7985 | 2 | 0.8089 | 5 | 0.80017 | 10 | 0.80574
2 | 0.82153 | 4 | 0.87224 | 10 | 0.85185 | 20 | 0.85343
3 | 0.86801 | 6 | 0.92659 | 15 | 0.90589 | 30 | 0.88993
4 | 0.90684 | 8 | 0.97131 | 20 | 0.94366 | 40 | 0.92178
5 | 0.9458 | 10 | 0.98804 | 25 | 0.96758 | 50 | 0.95648
6 | 0.96811 | 12 | 0.99428 | 30 | 0.98019 | 60 | 0.97521
7 | 0.98493 | 14 | 0.98693 | 35 | 0.97421 | 70 | 0.99051
8 | 0.9907 | 16 | 1 | 40 | 0.99855 | 80 | 0.99871
9 | 0.97999 | 18 | 1 | 45 | 0.99803 | 90 | 0.99229
10 | 0.99152 | 20 |  | 50 |  | 100 | 0.998

## Fig. 4b.
Ge Composition
Distance From Seed (µm) | 10µm Strip | 20µm Strip | 50µm Strip | 100µm Strip
0 | 0.76952 | 0.77221 | 0.76923 | 0.76964
0.1 | 0.7985 | 0.8089 | 0.80017 | 0.80574
0.2 | 0.82153 | 0.87224 | 0.85185 | 0.85343
0.3 | 0.86801 | 0.92659 | 0.90589 | 0.88993
0.4 | 0.90684 | 0.97131 | 0.94366 | 0.92178
0.5 | 0.9458 | 0.98804 | 0.96758 | 0.95648
0.6 | 0.96811 | 0.99428 | 0.98019 | 0.97521
0.7 | 0.98493 | 0.98693 | 0.97421 | 0.99051
0.8 | 0.9907 | 1 | 0.99855 | 0.99871
0.9 | 0.97999 | 1 | 0.99803 | 0.99229
1 | 0.99152 | 1 | 1 | 0.998

## Fig. 5b.
Ge Composition | Segregation Coefficient
0.01 | 0.327
0.02 | 0.331
0.03 | 0.33557
0.04 | 0.33929
0.05 | 0.34717
0.06 | 0.35585
0.07 | 0.36434
0.08 | 0.37232
0.09 | 0.3797
0.1 | 0.38648
0.11 | 0.3927
0.12 | 0.39841
0.13 | 0.40366
0.14 | 0.40853
0.15 | 0.41307
0.16 | 0.41733
0.17 | 0.42138
0.18 | 0.42526
0.19 | 0.42904
0.2 | 0.43275
0.21 | 0.43645
0.22 | 0.44018
0.23 | 0.44398
0.24 | 0.44787
0.25 | 0.45188
0.26 | 0.45604
0.27 | 0.46036
0.28 | 0.46485
0.29 | 0.46952
0.3 | 0.47438
0.31 | 0.47941
0.32 | 0.48461
0.33 | 0.49
0.34 | 0.49554
0.35 | 0.50125
0.36 | 0.5071
0.37 | 0.5131
0.38 | 0.51924
0.39 | 0.5255
0.4 | 0.53188
0.41 | 0.53838
0.42 | 0.54498
0.43 | 0.55168
0.44 | 0.55847
0.45 | 0.56535
0.46 | 0.57231
0.47 | 0.57935
0.48 | 0.58646
0.49 | 0.59364
0.5 | 0.60089
0.51 | 0.6082
0.52 | 0.61556
0.53 | 0.62298
0.54 | 0.63045
0.55 | 0.63798
0.56 | 0.64554
0.57 | 0.65316
0.58 | 0.66081
0.59 | 0.66851
0.6 | 0.67624
0.61 | 0.68401
0.62 | 0.69181
0.63 | 0.69964
0.64 | 0.7075
0.65 | 0.71539
0.66 | 0.72331
0.67 | 0.73125
0.68 | 0.73922
0.69 | 0.7472
0.7 | 0.7552
0.71 | 0.76322
0.72 | 0.77126
0.73 | 0.7793
0.74 | 0.78736
0.75 | 0.79543
0.76 | 0.8035
0.77 | 0.81157
0.78 | 0.81965
0.79 | 0.82773
0.8 | 0.8358
0.81 | 0.84387
0.82 | 0.85193
0.83 | 0.85997
0.84 | 0.86801
0.85 | 0.87602
0.86 | 0.88402
0.87 | 0.892
0.88 | 0.89994
0.89 | 0.90786
0.9 | 0.91575
0.91 | 0.9236
0.92 | 0.93141
0.93 | 0.93918
0.94 | 0.94691
0.95 | 0.95458
0.96 | 0.9622
0.97 | 0.97
0.98 | 0.98
0.99 | 0.99
1 | 1

## Fig. 10a.
Main Central Strip |  | 1st Branch |  | 2nd Branch |  | 3rd Branch |  | 4th Branch |  | 5th Branch |  | 6th Branch |  | 7th Branch
Distance From Seed (µm) | Ge Composition | Distance From Seed (µm) | Ge Composition | Distance From Seed (µm) | Ge Composition | Distance From Seed (µm) | Ge Composition | Distance From Seed (µm) | Ge Composition | Distance From Seed (µm) | Ge Composition | Distance From Seed (µm) | Ge Composition | Distance From Seed (µm) | Ge Composition
0 | 0.8799 | 8 | 0.86665 | 16 | 0.87363 | 24 | 0.87915 | 32 | 0.88021 | 40 | 0.87326 | 48 | 0.87912 | 56 | 0.87399
8 | 0.86665 | 18 | 0.94298 | 26 | 0.95092 | 34 | 0.94759 | 42 | 0.93616 | 50 | 0.95569 | 58 | 0.93834 | 66 | 0.90173
16 | 0.87363 | 28 | 0.99306 | 36 | 0.99443 | 44 | 0.99333 | 52 | 0.97714 | 60 | 0.99583 | 68 | 0.99034 | 76 | 0.99041
24 | 0.87915
32 | 0.88021
40 | 0.87326
48 | 0.87912
56 | 0.87399

## Fig. 11a.
Central Strip of Tree Structure |  | Straight Strip
Distance From Seed (µm) | Ge Composition | Distance From Seed (µm) | Ge Composition
0 | 0.8799 | 0 | 0.77171
8 | 0.86665 | 5.6 | 0.80333
16 | 0.87363 | 11.2 | 0.84976
24 | 0.87915 | 16.8 | 0.8976
32 | 0.88021 | 22.4 | 0.9359
40 | 0.87326 | 28 | 0.96447
48 | 0.87912 | 33.6 | 0.97919
56 | 0.87399 | 39.2 | 0.98413
|  | 44.8 | 0.99731
|  | 50.4 | 0.99144
|  | 56 | 0.99074

## Fig.12a.
Ge Composition
Distance From Seed (µm) | 975 °C | 1053 °C | 1091 °C
0 | 0.8799 | 0.62325 | 0.56032
8 | 0.86665 | 0.6346 | 0.52908
16 | 0.87363 | 0.6538 | 0.54298
24 | 0.87915 | 0.6591 | 0.54306
32 | 0.88021 | 0.64435 | 0.53462
40 | 0.87326 | 0.61035 | 0.5397
48 | 0.87912 | 0.63788 | 0.53749
56 | 0.87399 | 0.62906 | 0.54317

## Fig. 12b.
Anneal Temperature (°C) | Average Ge Composition
975 | 0.87574
1053 | 0.63655
1091 | 0.5413

## ReadMe
In all cases the x-axis is the distance from the seed. The y-axis is the Ge composition. Each set of data represents a different line on the graph.