## WG Data
Before HF | [7 empty] | After HF
Wavelength (nm) | W1 (mv) | W2 (mv) | W3 (mv) | W4 (mv) | W5 (mv) | W6 (mv) | W7 (mv) | Wavelength (nm) | W1 (mv) | W2 (mv) | W3 (mv) | W4 (mv) | W5 (mv) | W6 (mv) | W7 (mv)
3750 | 555.1 | 507.95 | 463.5 | 468.35 | 471.05 | 422.45 | 410.55 | 3750 | 704.3 | 742.95 | 733.2 | 660.4 | 632.5 | 607.05 | 581.25
3751 | 558.55 | 508.45 | 464 | 468.15 | 471.5 | 423.1 | 410.6 | 3751 | 703.6 | 742.7 | 733.3 | 654.85 | 630.9 | 605.9 | 604.5
3752 | 579.65 | 564.8 | 528.05 | 542.7 | 484.1 | 465.1 | 452.15 | 3752 | 718.9 | 666.45 | 716.3 | 622.75 | 628.25 | 576.6 | 613.55
3753 | 624.4 | 608 | 563.3 | 567.3 | 517.2 | 491.15 | 473.85 | 3753 | 712 | 703.35 | 712.9 | 660.95 | 655.6 | 614.7 | 590.15
3754 | 684.75 | 638.95 | 585.25 | 580.6 | 551.55 | 509.5 | 490.1 | 3754 | 771.2 | 799.4 | 770.35 | 752 | 741.2 | 690.45 | 683.5
3755 | 709.95 | 668.85 | 594.55 | 600.15 | 579.35 | 572.8 | 536.1 | 3755 | 829.25 | 854.8 | 798.05 | 812.35 | 732.3 | 728.7 | 690
3756 | 742 | 694.9 | 632 | 629.1 | 616.4 | 597.15 | 561.7 | 3756 | 865 | 880.1 | 847 | 915.85 | 778.2 | 771.6 | 723.75
3757 | 768.8 | 730.7 | 719 | 691.6 | 678 | 642.75 | 591.65 | 3757 | 881.7 | 956.7 | 924.05 | 892.5 | 831.6 | 829.95 | 797.5
3758 | 805.15 | 791.7 | 758.6 | 752.95 | 717 | 659.05 | 615.2 | 3758 | 920.75 | 928.85 | 926.75 | 856.3 | 789.2 | 786.05 | 752.15
3759 | 894.2 | 835.2 | 776.7 | 760.75 | 731.25 | 671.75 | 635.85 | 3759 | 953.5 | 945.65 | 930 | 891.75 | 814.15 | 777.9 | 827.05
3760 | 910.05 | 860.55 | 786.95 | 773.4 | 762.05 | 710.15 | 664.75 | 3760 | 977.45 | 953.85 | 942.9 | 937.4 | 865.35 | 835.85 | 817.15
3761 | 915.85 | 853.15 | 799 | 783 | 792.65 | 722.75 | 691.3 | 3761 | 1012 | 984.3 | 957.35 | 947.45 | 823.95 | 837 | 805.2
3762 | 931.9 | 860.4 | 815.5 | 800.85 | 797 | 723.8 | 711.6 | 3762 | 1004.5 | 1030.4 | 972 | 917.9 | 866.55 | 852.15 | 824.15
3763 | 954.85 | 877.55 | 845.65 | 831.8 | 816 | 733.95 | 726.3 | 3763 | 1015.95 | 1024.45 | 1002.8 | 980.95 | 925.5 | 886.8 | 855
3764 | 981.65 | 903.45 | 867 | 850.75 | 832.35 | 743.05 | 722.15 | 3764 | 1059.05 | 1019.5 | 1022.95 | 988.45 | 862.85 | 864.45 | 833.85
3765 | 1026.7 | 942.35 | 878.85 | 886.1 | 843.95 | 753.05 | 734.45 | 3765 | 1104.95 | 1034.85 | 1032.25 | 1000.3 | 943.8 | 887 | 842.35
3766 | 1061.2 | 962.3 | 891.65 | 886.5 | 861.2 | 799.5 | 759.5 | 3766 | 1161.35 | 1088.6 | 1046.3 | 1032.3 | 983.35 | 938.7 | 896.4
3767 | 1049.55 | 955.65 | 897.25 | 892.45 | 881.7 | 796.35 | 759.65 | 3767 | 1168.45 | 1094.35 | 1071.7 | 1046.4 | 951.7 | 940.25 | 922.8
3768 | 1033.9 | 1001.4 | 911.55 | 901.9 | 875.4 | 800.05 | 761.2 | 3768 | 1172.35 | 1117.8 | 1101.3 | 1055.45 | 978.8 | 961.05 | 928.15
3769 | 1057.65 | 1025 | 936.45 | 924.2 | 884.45 | 815.75 | 782.1 | 3769 | 1196.1 | 1151.55 | 1144.05 | 1108.7 | 1042.95 | 1007 | 908.15
3770 | 1108.55 | 1032.55 | 953.1 | 914 | 906.8 | 831.9 | 798.55 | 3770 | 1224.85 | 1223.35 | 1128.65 | 1096.9 | 1021.3 | 1018.35 | 937.15
3771 | 1123.4 | 1033.65 | 957.8 | 939.15 | 928.05 | 867.85 | 823.85 | 3771 | 1230.6 | 1201.25 | 1114.35 | 1134.7 | 1078.25 | 1011.6 | 991.55
3772 | 1129.15 | 1038.2 | 969.65 | 959.7 | 941.15 | 871.85 | 837.05 | 3772 | 1251 | 1207.6 | 1163.9 | 1117.45 | 1059.15 | 1016.45 | 998.3
3773 | 1126.15 | 1039.25 | 980.9 | 965.35 | 968.75 | 879.05 | 832.9 | 3773 | 1241.8 | 1209.85 | 1200.25 | 1092.4 | 1065.25 | 1044.85 | 1002.15
3774 | 1139.3 | 1052.5 | 1008.55 | 980.55 | 975.65 | 887.6 | 838.45 | 3774 | 1272 | 1222.1 | 1223.85 | 1146.8 | 1100.7 | 1054.45 | 1006.9
3775 | 1160.95 | 1065.45 | 1003.25 | 984.55 | 935.3 | 879.25 | 843.65 | 3775 | 1287.45 | 1217.25 | 1219.3 | 1157.25 | 1081.15 | 1020.8 | 993.55
3776 | 1170.6 | 1073.45 | 996.3 | 975.55 | 939.5 | 880.15 | 847.3 | 3776 | 1286.75 | 1194.65 | 1187.05 | 1153.35 | 1086 | 1001.65 | 979.4
3777 | 1180.5 | 1078.95 | 1021.8 | 1001.55 | 983.05 | 904.05 | 861.25 | 3777 | 1261.75 | 1271.25 | 1183.2 | 1140.35 | 1099.8 | 1070.55 | 1040.75
3778 | 1173.4 | 1078.1 | 1038.3 | 999.85 | 992.5 | 899.45 | 869.25 | 3778 | 1246.55 | 1224.8 | 1218.15 | 1119.2 | 1037 | 1003.45 | 989.5
3779 | 1156.95 | 1083.6 | 1036.55 | 1005.1 | 981.25 | 892.35 | 859.2 | 3779 | 1236.4 | 1201.8 | 1236.3 | 1140.8 | 1052.7 | 1029.6 | 982.7
3780 | 1156.9 | 1101.1 | 1070.5 | 1028.25 | 998.6 | 912.2 | 862.9 | 3780 | 1236 | 1190.7 | 1224.5 | 1122.55 | 1098.65 | 1044.3 | 991.45
3781 | 1170.75 | 1119.75 | 1055.5 | 1027.3 | 1004.85 | 911.3 | 871.55 | 3781 | 1248.6 | 1168.25 | 1203.2 | 1060.4 | 1057.25 | 977.3 | 937.5
3782 | 1177.1 | 1128.45 | 1067.1 | 1034.55 | 1002.15 | 925.8 | 889 | 3782 | 1245.95 | 1152.5 | 1185.1 | 1094.4 | 1044.4 | 978 | 943.2
3783 | 1189.05 | 1133.9 | 1080.6 | 1049.65 | 1034.75 | 951.85 | 902.7 | 3783 | 1219.65 | 1081.25 | 1176.15 | 1062.95 | 1012.5 | 979.15 | 949.35
3784 | 1196.85 | 1132.6 | 1077.15 | 1049.95 | 1044.6 | 926.95 | 895.35 | 3784 | 1153.7 | 1077.3 | 1160.8 | 1008.6 | 960.15 | 942.3 | 953.25
3785 | 1200.8 | 1137.25 | 1074.5 | 1045.9 | 1012.8 | 917.05 | 885.8 | 3785 | 1180.55 | 1075.75 | 1126.55 | 1037.2 | 977.15 | 919.9 | 891.6
3786 | 1207.1 | 1146.85 | 1064.35 | 1019.25 | 1012.5 | 924.9 | 887.15 | 3786 | 1188.1 | 1073.8 | 1114.6 | 996.35 | 966.5 | 913.2 | 867.85
3787 | 1205.35 | 1146.4 | 1049.05 | 1015.6 | 1017.45 | 932.65 | 888.75 | 3787 | 1163.05 | 1123.05 | 1106 | 1005.05 | 969.55 | 876.85 | 864.8
3788 | 1208.9 | 1154.7 | 1083.3 | 1033.8 | 1022.55 | 938.5 | 888.85 | 3788 | 1151.5 | 1021.3 | 1095.9 | 997.2 | 939.35 | 894.25 | 883.2
3789 | 1212.45 | 1164.9 | 1095.1 | 1052.95 | 1020.9 | 936.85 | 887.35 | 3789 | 1136.15 | 1025.9 | 1102.2 | 947.6 | 903.15 | 884.85 | 834.45
3790 | 1197.25 | 1161.8 | 1079.75 | 1045.05 | 1015.1 | 924.35 | 894.85 | 3790 | 1088.95 | 1026.7 | 1098.1 | 944.9 | 916.65 | 858.65 | 824.15
3791 | 1210.9 | 1166.6 | 1086 | 1052.45 | 1013.9 | 923.25 | 899.3 | 3791 | 1090.6 | 1013 | 1073.05 | 938.75 | 926.35 | 829.95 | 810.5
3792 | 1233.4 | 1182.8 | 1082 | 1048.5 | 1009.05 | 937.25 | 896.55 | 3792 | 1102.3 | 979.05 | 1044.55 | 905.3 | 861 | 842.05 | 799.3
3793 | 1213.55 | 1173.2 | 1060.25 | 1032.3 | 1018.7 | 941.6 | 876.1 | 3793 | 1088.25 | 1011.25 | 1022.2 | 916 | 873.9 | 818.45 | 798.25
3794 | 1197.2 | 1151.4 | 1052.75 | 1037.55 | 1021.85 | 938.15 | 878 | 3794 | 1075.45 | 1040.6 | 1027.65 | 926.1 | 880.3 | 832.95 | 829
3795 | 1200.75 | 1146.7 | 1063.3 | 1028.1 | 1004.5 | 924.7 | 860.05 | 3795 | 1070.45 | 961.95 | 1037.95 | 889.4 | 860.45 | 814.95 | 798.85
3796 | 1204.25 | 1158.35 | 1061.5 | 1027.05 | 999.15 | 911.85 | 856.25 | 3796 | 1062.95 | 979.6 | 1017.85 | 920.5 | 872.45 | 796.55 | 766.3
3797 | 1212.45 | 1184.25 | 1048.5 | 1026.45 | 988.2 | 903.85 | 867.9 | 3797 | 1057.65 | 965.85 | 991.25 | 902.05 | 853.2 | 782.2 | 758.8
3798 | 1225 | 1185.15 | 1042.7 | 1015.9 | 974.1 | 911.5 | 873.8 | 3798 | 1059.3 | 977.35 | 980.65 | 892.35 | 849.25 | 764.4 | 754.15
3799 | 1229.25 | 1176.55 | 1061.45 | 1027.45 | 1003.55 | 922.25 | 878.3 | 3799 | 1044.05 | 972.45 | 986.55 | 879.6 | 822.85 | 781.85 | 745.9
3800 | 1215.5 | 1165.7 | 1076.5 | 1045.65 | 1016.1 | 924.8 | 863.55 | 3800 | 989.9 | 906.25 | 976.05 | 836.55 | 779.85 | 740 | 724.9

## 90deg bends Data
Wavelength (nm) | W1 (mv) | W2 (mv) | W3 (mv) | W4 (mv) | W5 (mv) | W6 (mv) | W7 (mv) | W8 (mv)
3715 | 56.7 | 40.45 | 69.5 | 56.15 | 44.5 | 54.1 | 37.4 | 47.65
3715.5 | 57 | 41.15 | 69.15 | 56.1 | 44.4 | 54.9 | 37.1 | 47.6
3716 | 51.8 | 43 | 61.75 | 52.35 | 47.85 | 53.2 | 34.9 | 43.45
3716.5 | 49.15 | 43.85 | 53.1 | 50.15 | 44.9 | 48.35 | 32.95 | 38.85
3717 | 50.6 | 49.05 | 48.65 | 43.9 | 45.2 | 44.4 | 33.5 | 36.1
3717.5 | 63.3 | 54 | 51.95 | 47.5 | 51.95 | 50.4 | 35.7 | 36.25
3718 | 68.6 | 56.65 | 59.95 | 53.8 | 52.4 | 53.35 | 38.75 | 38.2
3718.5 | 56.85 | 60.1 | 54.05 | 53.05 | 50.3 | 53.25 | 40.2 | 37
3719 | 57.95 | 55.7 | 52.85 | 48.4 | 51.6 | 49.1 | 42.6 | 39.2
3719.5 | 74.25 | 54.75 | 49.15 | 43.8 | 55.9 | 47.45 | 44.85 | 42.45
3720 | 66.05 | 54.25 | 59.5 | 48.15 | 51.65 | 48.8 | 52.15 | 42.6
3720.5 | 62.75 | 57.55 | 62.55 | 59.5 | 59.25 | 53.3 | 52.7 | 43.55
3721 | 80.9 | 67.75 | 63.7 | 65.4 | 61.7 | 53.65 | 49.35 | 46.65
3721.5 | 77.8 | 67.85 | 65.1 | 69.3 | 58.9 | 50.5 | 49 | 54.05
3722 | 73.95 | 67.15 | 65.05 | 64.85 | 63.35 | 56.85 | 52.7 | 59.2
3722.5 | 77.9 | 67 | 67.15 | 61.35 | 59.6 | 68.5 | 46.6 | 59.45
3723 | 87.3 | 60.85 | 67.25 | 64.1 | 55.55 | 74.6 | 38.05 | 57.95
3723.5 | 73.45 | 60.4 | 64.2 | 71.8 | 59.75 | 77.6 | 36.35 | 61.4
3724 | 71.8 | 67 | 67.4 | 74.15 | 63.05 | 72.95 | 42.85 | 63.9
3724.5 | 82.65 | 74.05 | 70.3 | 73.95 | 55.6 | 63.05 | 53.6 | 70.5
3725 | 93.65 | 77.65 | 77.3 | 74.05 | 60.55 | 60.3 | 60.2 | 71.5
3725.5 | 83 | 79.4 | 84.65 | 73.1 | 73.05 | 81.3 | 60.8 | 63.2
3726 | 77.15 | 84.8 | 84.95 | 78.05 | 72 | 80.05 | 60.9 | 60
3726.5 | 80.55 | 88.2 | 80.95 | 81.65 | 69.3 | 80.05 | 67.4 | 63.6
3727 | 80.95 | 92.45 | 77.7 | 79.25 | 77.15 | 70.85 | 84.9 | 64.25
3727.5 | 83.5 | 88.3 | 82.9 | 75.6 | 79.4 | 63.7 | 83.6 | 58.3
3728 | 103.15 | 90.7 | 87.35 | 76.3 | 70.2 | 70.45 | 77.2 | 62.05
3728.5 | 108.95 | 93.8 | 89.2 | 76.3 | 68.75 | 79.55 | 70.8 | 58.6
3729 | 86.6 | 85.55 | 76.25 | 78 | 71.55 | 71.7 | 55.25 | 50.8
3729.5 | 106.35 | 80.5 | 82.45 | 78.4 | 68.8 | 68.5 | 60.8 | 72.6
3730 | 110.35 | 82.2 | 85.4 | 77.1 | 74.45 | 65.3 | 64.95 | 64.6
3730.5 | 93.9 | 75.25 | 90.5 | 80 | 72 | 67.7 | 59.3 | 78.85
3731 | 108.3 | 77.3 | 117.5 | 89.7 | 66.3 | 86.25 | 50.2 | 97.95
3731.5 | 108.7 | 83.85 | 122.65 | 97.6 | 67.6 | 93.3 | 47.65 | 96.15
3732 | 99.6 | 88.35 | 95.05 | 70.3 | 73.05 | 84.95 | 46.75 | 81.65
3732.5 | 98.95 | 89.15 | 91.9 | 81.65 | 76.7 | 69.9 | 51.8 | 73.65
3733 | 126.45 | 102.5 | 108.35 | 85.7 | 79.3 | 73.5 | 67.15 | 82.85
3733.5 | 125.2 | 111.95 | 108.85 | 79.45 | 83.05 | 88.4 | 86.95 | 82.9
3734 | 113.75 | 105.75 | 100.8 | 83.9 | 72.2 | 100.8 | 94.55 | 77.05
3734.5 | 96.95 | 90.15 | 79.95 | 85.35 | 76.6 | 78.65 | 79.95 | 66.75
3735 | 99.85 | 77.3 | 107.45 | 90.25 | 94.8 | 75.75 | 76.55 | 63.8
3735.5 | 106.25 | 77.45 | 115 | 86.7 | 74.3 | 74.7 | 92.45 | 53
3736 | 81.45 | 68.95 | 116.85 | 91.55 | 79.75 | 81.45 | 75.65 | 52.5
3736.5 | 87 | 68.85 | 98.05 | 86.5 | 84.95 | 93.4 | 69.5 | 62.05
3737 | 97.75 | 72.7 | 80.6 | 103.25 | 68.45 | 90.2 | 64.85 | 64.15
3737.5 | 87.25 | 68.7 | 85.15 | 107.2 | 58.6 | 76.5 | 59 | 60.85
3738 | 96.55 | 68.35 | 87.6 | 83.6 | 69.8 | 60.7 | 48.3 | 75.85
3738.5 | 122.65 | 60.65 | 91.25 | 71.8 | 80.1 | 67.95 | 50.25 | 82.4
3739 | 104.8 | 62.45 | 78.95 | 68.7 | 74.05 | 83.35 | 49 | 76.9
3739.5 | 120.35 | 72.1 | 73.2 | 66.5 | 65.05 | 86.15 | 47.5 | 67.9
3740 | 136.3 | 79.5 | 69.9 | 75.85 | 71.2 | 80.45 | 54 | 78.4
3740.5 | 100.95 | 85.65 | 72.35 | 93.2 | 71.5 | 61.4 | 56.95 | 89.1
3741 | 84.15 | 80.8 | 73.6 | 98.35 | 58.3 | 61 | 55.9 | 80.35
3741.5 | 89.1 | 80.5 | 84.5 | 89.7 | 63.95 | 74.95 | 59.8 | 72.15
3742 | 106.95 | 83.35 | 81.9 | 95.55 | 67.2 | 67.9 | 71.5 | 66.45
3742.5 | 101.7 | 64.65 | 62.85 | 72.35 | 59.05 | 60.25 | 68.75 | 67.5
3743 | 80.2 | 63.45 | 66.2 | 64.65 | 70.95 | 56.25 | 74.2 | 64.15
3743.5 | 88.9 | 73.05 | 70.8 | 77.45 | 71.75 | 53.6 | 80.25 | 56.6
3744 | 88.4 | 74.2 | 76.85 | 82.5 | 64.65 | 65.8 | 74.25 | 55.9
3744.5 | 58 | 70.5 | 81.55 | 80.85 | 77.75 | 84.15 | 67.7 | 48.4
3745 | 59.9 | 54.45 | 75.35 | 87.25 | 77.15 | 81.2 | 59.95 | 42.15
3745.5 | 63 | 48.95 | 57.7 | 88.8 | 62.75 | 57.2 | 41.2 | 44.8
3746 | 69.25 | 51.25 | 60.35 | 79.55 | 59.95 | 50.7 | 42.35 | 48.6
3746.5 | 64.7 | 60.85 | 76.4 | 86.45 | 62.95 | 57.1 | 40.25 | 48.65
3747 | 60.5 | 71.6 | 95.2 | 80.75 | 60.35 | 68.65 | 34.25 | 45.25
3747.5 | 64.2 | 73.75 | 64.25 | 61.75 | 72.55 | 64.8 | 35.1 | 56.3
3748 | 58.45 | 77 | 51.95 | 57.95 | 69.3 | 55.8 | 43.15 | 58
3748.5 | 56.9 | 64.45 | 61.2 | 54.95 | 63.05 | 48.35 | 48.2 | 54.3
3749 | 86.4 | 66.8 | 81 | 55.75 | 61.3 | 48.2 | 56.95 | 59.7
3749.5 | 103 | 67.3 | 84.75 | 52.5 | 66.75 | 63.85 | 61.95 | 70.45
3750 | 85.45 | 51.9 | 71.9 | 70.6 | 58.05 | 65.95 | 62.05 | 60.75
3750.5 | 73.95 | 46.4 | 55.15 | 59.15 | 49.4 | 55.7 | 60.6 | 56.2
3751 | 80.35 | 40.95 | 53.9 | 57.8 | 50.1 | 49.45 | 49.2 | 56.7
3751.5 | 76.5 | 37.55 | 71.75 | 61.65 | 55.75 | 41.9 | 43 | 56.75
3752 | 82.55 | 40.15 | 61.3 | 58.9 | 51.95 | 46.65 | 40.65 | 46.35
3752.5 | 90.3 | 46.35 | 46.15 | 48.4 | 56.7 | 64.1 | 34 | 44.75
3753 | 57.9 | 51.15 | 47.8 | 56.1 | 56 | 56.6 | 29.2 | 48
3753.5 | 47.6 | 52.3 | 58.25 | 47.3 | 45.55 | 44.05 | 27 | 34.4
3754 | 56.9 | 54.4 | 68.55 | 44 | 47.55 | 48.1 | 28.6 | 28.4
3754.5 | 63 | 53.8 | 61.05 | 45.95 | 50.95 | 53.8 | 32.05 | 27.9
3755 | 40.9 | 52.25 | 38.05 | 38.35 | 33.95 | 53.7 | 32.25 | 28.8
3755.5 | 59.05 | 52.8 | 44.5 | 32.65 | 34.5 | 46.75 | 33.65 | 28.75
3756 | 70.9 | 49 | 48.95 | 47.15 | 36.65 | 30.85 | 33.3 | 29.45
3756.5 | 65.65 | 46.15 | 52.4 | 53.1 | 34.55 | 30 | 33.6 | 31.45
3757 | 47 | 43.75 | 49.7 | 54.2 | 34.45 | 50.3 | 34.95 | 35.25
3757.5 | 43.1 | 45.5 | 45.2 | 56.55 | 41.55 | 52.2 | 36.7 | 33.15
3758 | 51.85 | 41.35 | 42.8 | 54.9 | 37.1 | 48.7 | 39.2 | 47.7
3758.5 | 55 | 57.25 | 43.9 | 43.15 | 39.8 | 37.7 | 37.3 | 49.2
3759 | 59.5 | 60.65 | 50.2 | 56.8 | 51.45 | 49.6 | 30.7 | 48.95
3759.5 | 66.95 | 46.9 | 50.95 | 41.8 | 48.6 | 54.9 | 28.95 | 48.7
3760 | 54.55 | 49 | 48.95 | 43.1 | 41.35 | 55.85 | 26.6 | 51.05
3760.5 | 47.1 | 60.25 | 53 | 49.95 | 52 | 54.4 | 27.4 | 55.2
3761 | 46.45 | 59.85 | 59.45 | 48.3 | 45.4 | 37.5 | 36.55 | 53.55
3761.5 | 64.7 | 48.6 | 60.35 | 44.35 | 39.85 | 44.5 | 37.25 | 45.85
3762 | 50.5 | 49.4 | 53.8 | 46.35 | 43.4 | 49.6 | 34.1 | 45.85
3762.5 | 46.75 | 54.8 | 52.45 | 47.2 | 40.1 | 53.55 | 31.95 | 42.6
3763 | 53.4 | 53.25 | 51.05 | 43.65 | 45.75 | 37.3 | 34.5 | 36.45
3763.5 | 66.4 | 54.9 | 53.3 | 53.8 | 55.85 | 33.45 | 42.3 | 35.95
3764 | 44.7 | 49.65 | 57.6 | 48.1 | 36.4 | 34.4 | 43.7 | 38.35
3764.5 | 47.1 | 40.1 | 62.65 | 42.15 | 43.2 | 39.5 | 45.65 | 32.15
3765 | 69.2 | 45.35 | 60.55 | 48.25 | 49.95 | 54 | 43.25 | 29.45
3765.5 | 81.5 | 48.3 | 56.2 | 50 | 51.5 | 48.8 | 37.35 | 31.55
3766 | 55.6 | 44.2 | 65.7 | 54.1 | 43.05 | 48.35 | 32.5 | 35.25
3766.5 | 56.85 | 46 | 69.75 | 53.6 | 49.4 | 46.25 | 28.05 | 36.8
3767 | 54.95 | 53.2 | 61.05 | 52.2 | 52.75 | 41.9 | 26.65 | 38.9
3767.5 | 44.95 | 51.2 | 48 | 46.25 | 47.55 | 53.95 | 30.45 | 44.15
3768 | 58.8 | 52.7 | 46.75 | 52.15 | 42.35 | 60.95 | 32 | 41.95
3768.5 | 72.35 | 43.7 | 51.15 | 53 | 47 | 51.75 | 35.65 | 40.5
3769 | 53.55 | 44.95 | 60.35 | 50.6 | 37.45 | 41.7 | 40 | 45.3
3769.5 | 46.75 | 42.7 | 49.4 | 48 | 39.25 | 39.15 | 47.9 | 54.65
3770 | 54.85 | 40.9 | 47.25 | 57.4 | 44.15 | 50.3 | 49.75 | 53.75
3770.5 | 67.3 | 37.35 | 43.75 | 60.7 | 47.3 | 58.1 | 47.85 | 46.55
3771 | 59.05 | 42.5 | 50.8 | 48.2 | 46.1 | 53.15 | 46.7 | 44.3
3771.5 | 50.05 | 49.3 | 50.8 | 54.55 | 51.05 | 45.2 | 42 | 50.2
3772 | 66.25 | 45.3 | 52.2 | 47.05 | 54.7 | 36.7 | 34.6 | 42.9
3772.5 | 66.8 | 45 | 50.2 | 43.85 | 46.5 | 37.5 | 33.05 | 36.05
3773 | 57.05 | 51.75 | 49.15 | 51.9 | 43 | 54.1 | 31.15 | 35.2
3773.5 | 68 | 45.9 | 51.5 | 51.4 | 43.25 | 49.65 | 29.55 | 34.45
3774 | 72.7 | 46.1 | 49.45 | 42.3 | 41.95 | 38.6 | 29.45 | 31.45
3774.5 | 54.9 | 54.9 | 45.15 | 42.55 | 42.15 | 35.95 | 29.25 | 29.15
3775 | 50 | 54.7 | 46 | 49.8 | 51.6 | 36.2 | 28.15 | 31.9
3775.5 | 60 | 52.3 | 47.6 | 56.2 | 47.3 | 40.5 | 30.6 | 34
3776 | 68.35 | 44.8 | 51.4 | 55.95 | 44.2 | 46.95 | 30.45 | 32.6
3776.5 | 47.3 | 42.9 | 49.7 | 55.15 | 48.75 | 50.8 | 28.45 | 37.1
3777 | 52.8 | 40.1 | 47.5 | 49.1 | 42.2 | 38.95 | 38.3 | 42.9
3777.5 | 63 | 39.15 | 45.15 | 51.25 | 42.2 | 42.35 | 40.85 | 40.6
3778 | 55.75 | 45.3 | 50.05 | 50.35 | 44.4 | 45.55 | 37.2 | 39.35
3778.5 | 49.85 | 44.4 | 57.9 | 44.4 | 45.4 | 54.05 | 40.1 | 43.85
3779 | 49.45 | 56.9 | 64 | 46.8 | 40.75 | 52.95 | 43.25 | 49.2
3779.5 | 65.95 | 53.75 | 61.6 | 46.55 | 39.8 | 43.9 | 39.55 | 49.7
3780 | 64.15 | 41.15 | 54.3 | 47.65 | 43.45 | 34.65 | 35.2 | 41.05
3780.5 | 49.8 | 48.9 | 45.05 | 44.15 | 42.85 | 44.2 | 32.1 | 41.95
3781 | 57.4 | 47.55 | 44.1 | 41.45 | 38.75 | 46.7 | 23.35 | 38.65
3781.5 | 59.65 | 46.85 | 44.95 | 39 | 42 | 43.55 | 22.75 | 34.1
3782 | 48.9 | 49.9 | 50 | 38.7 | 38.2 | 38.75 | 22.7 | 32.75
3782.5 | 47.8 | 52.75 | 52.8 | 43.35 | 37 | 35.15 | 24.85 | 34.4
3783 | 53.35 | 53.7 | 46.35 | 45.65 | 43 | 38.6 | 26.6 | 35.55
3783.5 | 59.3 | 49.05 | 48.4 | 44 | 46.4 | 58.9 | 29.25 | 34.35
3784 | 53.15 | 44.05 | 55.1 | 41.4 | 40.7 | 57.85 | 36.35 | 29
3784.5 | 56.15 | 41.5 | 57.4 | 45.85 | 38.7 | 47.9 | 39.25 | 31.35
3785 | 60.8 | 41.95 | 54.05 | 49.15 | 40.5 | 40.4 | 40.8 | 32.5
3785.5 | 51.7 | 51.05 | 52.6 | 52.7 | 38.8 | 46.6 | 42.85 | 32.75
3786 | 61.45 | 55.35 | 51.2 | 56.9 | 41.05 | 50.65 | 48.75 | 36.7
3786.5 | 71.75 | 60.1 | 48.3 | 43.05 | 42.65 | 53.85 | 47.05 | 40.2
3787 | 71.25 | 47.8 | 46.85 | 44 | 35.35 | 49.3 | 43.8 | 40.7
3787.5 | 51.9 | 37.25 | 43.55 | 43.5 | 34.55 | 40.6 | 35.15 | 37.6
3788 | 44.65 | 51.8 | 45.25 | 46.4 | 49.65 | 35 | 29.05 | 38.7
3788.5 | 61.8 | 47.7 | 47.5 | 48.55 | 40.05 | 37.3 | 31 | 42.95
3789 | 71.8 | 49.25 | 53.2 | 51.05 | 37.6 | 48.3 | 33.25 | 46.7
3789.5 | 53.85 | 51.05 | 56.95 | 61.45 | 41.9 | 56.9 | 34.95 | 46.5
3790 | 64.4 | 44.55 | 53.65 | 55.85 | 43.35 | 49.9 | 32.75 | 44.2
3790.5 | 53.75 | 48.3 | 43.05 | 52.55 | 39.35 | 38.25 | 31.45 | 40.4
3791 | 45 | 46.4 | 42.95 | 44.75 | 53.8 | 40.7 | 32.95 | 35.45
3791.5 | 45.15 | 48.35 | 48.7 | 44.3 | 53.6 | 45.65 | 33.95 | 34.5
3792 | 73.75 | 48.4 | 52.35 | 46.85 | 35.95 | 55.45 | 35.45 | 35.05
3792.5 | 73.25 | 43.45 | 49.75 | 48.15 | 41.35 | 55.95 | 36.65 | 34.8
3793 | 61.25 | 50 | 47.7 | 51.1 | 45 | 48.55 | 41.1 | 33.6
3793.5 | 71.2 | 51.95 | 48.85 | 52.8 | 44.45 | 43.05 | 44.05 | 34.45
3794 | 79.2 | 51.4 | 56.5 | 57.1 | 49 | 54.05 | 44.6 | 34.25
3794.5 | 78.75 | 56.1 | 57.75 | 56.45 | 60.35 | 54.15 | 43.95 | 33.85
3795 | 54.85 | 47.95 | 48.25 | 61.1 | 40.7 | 46.35 | 40.5 | 33.4
3795.5 | 52.2 | 45.1 | 49.6 | 55.5 | 40.25 | 41.6 | 41.95 | 36.05
3796 | 68.3 | 48.65 | 56.3 | 48.45 | 43.9 | 39.2 | 39.75 | 41.65
3796.5 | 67.85 | 43.25 | 65.7 | 45 | 47.9 | 49.3 | 29.05 | 39.85
3797 | 82.7 | 45.7 | 63.35 | 40.65 | 46.25 | 49.95 | 30.45 | 41.1
3797.5 | 92.2 | 45.7 | 57.95 | 47.05 | 43.35 | 53 | 27.3 | 48.15
3798 | 63.15 | 51.5 | 53.75 | 64.1 | 50.75 | 48.6 | 27.55 | 57.6
3798.5 | 59.8 | 53.45 | 49.15 | 73.15 | 42.15 | 42.45 | 39.5 | 52.15
3799 | 67.25 | 51.75 | 55.85 | 72 | 51.05 | 43.65 | 39.6 | 50.8
3799.5 | 92 | 60.6 | 61.7 | 58.3 | 50.75 | 62.35 | 38.2 | 53.95
3800 | 52.7 | 52.3 | 53.25 | 50.6 | 47.6 | 57.9 | 49.75 | 44

## S-bends Data
Wavelength (nm) | W1 (mv) | W2 (mv) | W3 (mv) | W4 (mv) | W5 (mv) | W6 (mv) | W7 (mv) | W8 (mv)
3715 | 55.45 | 57 | 48.05 | 45.9 | 55.75 | 79.7 | 68.25 | 52.45
3715.5 | 55.6 | 60.6 | 48.6 | 46.65 | 55.8 | 80.4 | 68 | 52.55
3716 | 72.3 | 72.4 | 48 | 46.3 | 63.6 | 75.75 | 65.85 | 53.75
3716.5 | 70.6 | 73.5 | 48.55 | 45.15 | 63.3 | 77.6 | 57.4 | 54.1
3717 | 61.3 | 78.65 | 56.05 | 48.3 | 63.6 | 75.25 | 71.75 | 52.15
3717.5 | 57.3 | 80.95 | 57.8 | 59.85 | 68.05 | 65.25 | 78.2 | 53.55
3718 | 68.25 | 88.9 | 61.4 | 67.25 | 79 | 63.1 | 75.2 | 58.35
3718.5 | 78.2 | 91.55 | 65.15 | 63.65 | 83.95 | 68.1 | 69.1 | 67.9
3719 | 76 | 92.6 | 61.9 | 61.1 | 70.35 | 71.7 | 73.8 | 63.65
3719.5 | 67.05 | 105.1 | 61.35 | 64 | 82.4 | 79.05 | 64.75 | 52.65
3720 | 84.8 | 109.6 | 67.75 | 70.7 | 95.55 | 77.35 | 72.05 | 52.9
3720.5 | 86.2 | 103.65 | 76.65 | 73.55 | 93.45 | 77.8 | 88.25 | 71.5
3721 | 76.75 | 85.6 | 62.75 | 72.9 | 88.7 | 73.85 | 92.65 | 74.05
3721.5 | 72.45 | 92.25 | 72.85 | 70.1 | 98.3 | 78 | 84.45 | 52.4
3722 | 85.1 | 98.9 | 73.8 | 71.7 | 86.1 | 81.85 | 78.35 | 51.1
3722.5 | 102.15 | 100.35 | 66.75 | 74.55 | 80.85 | 82.2 | 79.65 | 58.8
3723 | 87.7 | 104.1 | 71.1 | 78.6 | 85.55 | 80.65 | 63.75 | 75.9
3723.5 | 86.7 | 103.55 | 81.2 | 84.45 | 96.45 | 76.9 | 64.45 | 83.8
3724 | 101.3 | 117.2 | 95.65 | 85.95 | 92.4 | 80.3 | 77.8 | 80.2
3724.5 | 92.85 | 128.35 | 93.5 | 83.9 | 112.8 | 83.75 | 84.8 | 66.75
3725 | 80.9 | 123.4 | 93.45 | 90.15 | 126.55 | 86.85 | 77.9 | 70.35
3725.5 | 76.1 | 120.4 | 87.35 | 98.25 | 125 | 93.1 | 82.35 | 82.8
3726 | 116.05 | 133.35 | 80.65 | 102.25 | 105.75 | 88.7 | 85 | 78.6
3726.5 | 112 | 118.7 | 84.85 | 99.15 | 101.25 | 89.75 | 75.4 | 75.25
3727 | 94.55 | 102.8 | 80.5 | 92.85 | 115.15 | 99.7 | 127.55 | 84.95
3727.5 | 85.25 | 109.05 | 76.7 | 94.05 | 122.15 | 98.9 | 104.8 | 90.95
3728 | 125.65 | 113.2 | 81.7 | 103.2 | 119.6 | 98.25 | 84.75 | 83.15
3728.5 | 136.65 | 125.9 | 87.45 | 100.05 | 113 | 101.6 | 85.1 | 67.2
3729 | 99.95 | 142.45 | 93.65 | 102.15 | 117.15 | 92.2 | 100.35 | 65.3
3729.5 | 107.5 | 140.5 | 94.9 | 96.1 | 102 | 90.75 | 91.85 | 75.85
3730 | 120.05 | 142.6 | 102.1 | 84.6 | 99.25 | 113.3 | 81.6 | 95.75
3730.5 | 109.5 | 162.4 | 108.25 | 88.55 | 113.6 | 129.2 | 97.65 | 112.55
3731 | 87.85 | 167.4 | 128.25 | 97.7 | 112.9 | 89.4 | 125.55 | 101.15
3731.5 | 74.75 | 142.7 | 92.15 | 97.1 | 105.45 | 116.95 | 109.35 | 77.1
3732 | 118.4 | 121.2 | 79.15 | 93.05 | 105.9 | 135.9 | 103.75 | 70.7
3732.5 | 101.45 | 109.4 | 79.55 | 91.75 | 138.65 | 125.75 | 93 | 97.9
3733 | 82.4 | 128.8 | 92.45 | 89.25 | 124 | 111.7 | 79.05 | 109.85
3733.5 | 143 | 139.2 | 87.5 | 106.6 | 109.65 | 86.8 | 81.15 | 86.3
3734 | 177.5 | 121.25 | 95.9 | 119.05 | 106.75 | 79.65 | 103.05 | 72.05
3734.5 | 162.35 | 133.05 | 97.45 | 118.25 | 107.3 | 110.1 | 94.2 | 67.5
3735 | 137.95 | 161 | 94.95 | 106.55 | 81.35 | 109.55 | 88.3 | 90.4
3735.5 | 111.4 | 194.7 | 121.05 | 99.45 | 114 | 108.25 | 91.75 | 104.15
3736 | 128.25 | 177.55 | 101.15 | 102.85 | 138.95 | 119.65 | 101.05 | 98.65
3736.5 | 81.4 | 138.6 | 112.7 | 122.5 | 124.2 | 93.35 | 88.15 | 86.6
3737 | 75.4 | 113.05 | 110.15 | 135.1 | 104.95 | 86.7 | 88.3 | 77.5
3737.5 | 76.55 | 106.05 | 76.7 | 100.15 | 98.1 | 100.5 | 118 | 95
3738 | 106.25 | 102.45 | 87.8 | 108.65 | 105.2 | 97.9 | 102.65 | 98
3738.5 | 136.35 | 106.65 | 76.1 | 107.9 | 112.5 | 96.95 | 88.5 | 79.35
3739 | 118.5 | 113.4 | 76.25 | 115.95 | 141.65 | 100.45 | 82.3 | 60.7
3739.5 | 116.4 | 133.55 | 125.95 | 122.85 | 151.7 | 98.3 | 106.55 | 84.6
3740 | 154.3 | 174.75 | 140.25 | 80.35 | 155.55 | 102.3 | 102.75 | 119.45
3740.5 | 151.5 | 158.4 | 128.5 | 74.05 | 133.1 | 99.65 | 86.05 | 129.1
3741 | 117.7 | 142.55 | 103.85 | 91.4 | 108.45 | 91.75 | 97.3 | 62.85
3741.5 | 96.65 | 139.3 | 84.6 | 99.8 | 90.2 | 94.7 | 77.9 | 70.15
3742 | 110.25 | 135.85 | 75.7 | 95.05 | 106.55 | 86.75 | 74.15 | 105.35
3742.5 | 67.6 | 139.15 | 80.8 | 89.75 | 90 | 88.4 | 102.75 | 111.8
3743 | 63.85 | 102.5 | 93.3 | 82.1 | 106.1 | 90.65 | 98.35 | 98.65
3743.5 | 96.3 | 104.2 | 77.2 | 77.9 | 105.9 | 94.55 | 76.7 | 79.2
3744 | 126.9 | 93.75 | 74.2 | 77.3 | 106.75 | 97.5 | 93.95 | 62.5
3744.5 | 111.4 | 112.45 | 74.4 | 90.45 | 91.75 | 81.2 | 101.7 | 64.75
3745 | 74.65 | 129.75 | 95.25 | 92.55 | 80.2 | 78.6 | 77.15 | 82.75
3745.5 | 95.05 | 129.95 | 103.7 | 92.1 | 83.15 | 78.4 | 80.55 | 100.35
3746 | 115.55 | 150.4 | 106.2 | 81.9 | 82.85 | 104.75 | 102.85 | 87.75
3746.5 | 104.4 | 112.7 | 101.95 | 63.8 | 131.15 | 114.4 | 121.35 | 66.55
3747 | 85.75 | 92.05 | 84.5 | 97.4 | 133.5 | 106.9 | 80.4 | 76.55
3747.5 | 90.95 | 82.85 | 68.15 | 106.1 | 101.65 | 89.05 | 82.2 | 95.75
3748 | 93.6 | 75.85 | 54.45 | 109.65 | 82.6 | 83.25 | 67 | 69.8
3748.5 | 75.5 | 68.8 | 53.5 | 102.6 | 80.5 | 95.8 | 59.45 | 54.45
3749 | 62.8 | 69.5 | 55.35 | 85.2 | 85.8 | 96.25 | 73.5 | 51.95
3749.5 | 56.9 | 98.05 | 72.9 | 82.3 | 85.7 | 87.75 | 93.85 | 66.2
3750 | 94.1 | 98.45 | 81.05 | 96.55 | 67.65 | 81.05 | 67.45 | 77.9
3750.5 | 85.55 | 90.3 | 64.85 | 101.65 | 66.95 | 85.6 | 58.7 | 72.9
3751 | 65.55 | 116.55 | 74.1 | 44.3 | 74.95 | 85.5 | 61.75 | 55.85
3751.5 | 66.55 | 129.8 | 87.9 | 46.85 | 63.6 | 87.35 | 67.3 | 47.35
3752 | 95.75 | 97.35 | 84.15 | 58.6 | 71.45 | 76.15 | 55.95 | 75.2
3752.5 | 89.5 | 65.95 | 60.55 | 72.3 | 74.65 | 64.4 | 70.65 | 81.55
3753 | 75.55 | 67.05 | 54.1 | 72.55 | 58.9 | 58.8 | 78.05 | 40.6
3753.5 | 83.2 | 61.85 | 52.25 | 59.55 | 54.4 | 51.65 | 61.5 | 38.05
3754 | 95.95 | 77.3 | 54.9 | 52.35 | 73.95 | 53.95 | 54.6 | 43.3
3754.5 | 65.15 | 59.05 | 49.3 | 49.45 | 82.85 | 57.7 | 61.4 | 61.6
3755 | 45 | 62.7 | 48.15 | 51.5 | 73.7 | 57.25 | 65.95 | 69.4
3755.5 | 51.3 | 77.3 | 56.9 | 58.9 | 85.8 | 58.4 | 71.7 | 60.3
3756 | 62.85 | 87.5 | 62.55 | 56.9 | 74.85 | 55.2 | 71.8 | 42.8
3756.5 | 56.8 | 82.6 | 65.75 | 55.15 | 58.25 | 74.85 | 60.9 | 40.65
3757 | 54.1 | 71.1 | 61.25 | 72.55 | 57.65 | 65.95 | 50.95 | 50.1
3757.5 | 90.8 | 86.75 | 59.45 | 71.05 | 67.3 | 76.55 | 53.35 | 55.95
3758 | 88.5 | 58.7 | 56.15 | 61.4 | 67.45 | 71 | 63.5 | 47.7
3758.5 | 71.4 | 63.65 | 60.45 | 55.9 | 61.95 | 60.4 | 58.2 | 46.35
3759 | 50.25 | 67.3 | 59.85 | 58.15 | 56.8 | 59.1 | 51.85 | 56.75
3759.5 | 59.05 | 65.55 | 57.15 | 62.3 | 64.1 | 65.1 | 52.75 | 66.8
3760 | 87.95 | 109.9 | 73.05 | 80.7 | 70 | 70.65 | 47.65 | 38.1
3760.5 | 93.8 | 74.55 | 68.25 | 73.55 | 59.6 | 70.05 | 48.95 | 36.6
3761 | 70.65 | 74.65 | 57.3 | 54.7 | 59.75 | 67.1 | 68 | 71.3
3761.5 | 57 | 74.15 | 56.4 | 57.8 | 64.95 | 63 | 69.85 | 75.45
3762 | 76.1 | 88.6 | 63.05 | 62.9 | 70.5 | 52.95 | 57.05 | 68.7
3762.5 | 71.6 | 64.7 | 59.55 | 66.15 | 67.45 | 50.25 | 56.25 | 46.2
3763 | 47.85 | 66.7 | 56.7 | 58.05 | 84.55 | 60.2 | 63.15 | 47.05
3763.5 | 50.6 | 91.55 | 57.75 | 53.75 | 85.85 | 65.4 | 56.5 | 64.25
3764 | 69 | 76.55 | 66.5 | 50.85 | 66.25 | 76.35 | 68.3 | 68.05
3764.5 | 58.5 | 83.45 | 73.5 | 50.1 | 64.15 | 68.95 | 82.9 | 55.95
3765 | 49.55 | 78.45 | 63.3 | 67.6 | 83.05 | 51.85 | 77.8 | 45.7
3765.5 | 60.25 | 72.25 | 67.7 | 72.65 | 77.9 | 47.15 | 52.5 | 40.05
3766 | 89.1 | 96.3 | 66.55 | 65.95 | 71 | 65.15 | 55.95 | 45.25
3766.5 | 90.65 | 70.1 | 60.05 | 56.4 | 65.25 | 62.1 | 64.6 | 59.9
3767 | 69.5 | 69.4 | 52.2 | 54.65 | 63.1 | 67.5 | 59 | 60.9
3767.5 | 57.7 | 63.05 | 49.4 | 58.6 | 60.2 | 58.65 | 65.15 | 46.45
3768 | 74.05 | 70.7 | 53.75 | 64.15 | 68.4 | 69.8 | 69.65 | 58.9
3768.5 | 70.6 | 72.8 | 66.3 | 67.2 | 78.9 | 71.5 | 63.15 | 65.25
3769 | 52.3 | 85.75 | 73.65 | 62.45 | 66.35 | 63.5 | 53.25 | 70
3769.5 | 47.85 | 71.8 | 64.6 | 61.15 | 61.15 | 69.45 | 63.7 | 63.8
3770 | 59.6 | 69.3 | 59.7 | 54.35 | 55.2 | 66.15 | 69.7 | 53.6
3770.5 | 64.15 | 99 | 61.95 | 63.85 | 62.6 | 56.05 | 58.75 | 43.25
3771 | 53.55 | 82.9 | 57.7 | 69.5 | 62 | 56.5 | 64.75 | 52.4
3771.5 | 59.7 | 92.8 | 60.6 | 73.25 | 58.65 | 51.5 | 75.7 | 67.7
3772 | 76.65 | 60.85 | 65.4 | 68.4 | 71.4 | 54.2 | 59.6 | 65.9
3772.5 | 81.6 | 58.25 | 55.1 | 62.35 | 75 | 56.45 | 60.7 | 42.35
3773 | 62.9 | 70.05 | 58.9 | 55.8 | 70.65 | 54 | 69.55 | 43.65
3773.5 | 49.85 | 66.95 | 59.1 | 55.45 | 63.25 | 54.9 | 59.5 | 48.25
3774 | 64.75 | 74.25 | 66.15 | 49.45 | 63.75 | 53.4 | 57 | 60.3
3774.5 | 55.95 | 63.95 | 53.95 | 44.55 | 62.15 | 54.6 | 64.8 | 53.7
3775 | 47.65 | 78.9 | 52.55 | 49.45 | 61.55 | 55 | 64.9 | 45.4
3775.5 | 46.8 | 80.35 | 58.8 | 55.65 | 75.3 | 51.6 | 55.6 | 43.1
3776 | 72.35 | 79.1 | 64.4 | 61.45 | 73.95 | 53 | 51.55 | 47.65
3776.5 | 57.2 | 69.85 | 58.2 | 59.3 | 63.3 | 53.7 | 61.95 | 63.85
3777 | 50.65 | 53.8 | 49.5 | 53.2 | 57.8 | 51.15 | 50.5 | 58.7
3777.5 | 49.65 | 60.85 | 58.15 | 52.8 | 59.6 | 55.55 | 46.65 | 47.6
3778 | 62.25 | 67.75 | 55.85 | 61.8 | 58.7 | 51.45 | 52.35 | 41.2
3778.5 | 77.7 | 60.8 | 56.65 | 64.35 | 59.4 | 52.85 | 56.3 | 48.8
3779 | 44.35 | 61 | 54.55 | 56.7 | 65.25 | 54.05 | 51.4 | 58.1
3779.5 | 45.75 | 56.6 | 52.4 | 52.75 | 66.95 | 51.7 | 54.95 | 54.1
3780 | 60.55 | 69.15 | 59.75 | 53.3 | 49.45 | 49.75 | 68.65 | 44.6
3780.5 | 71.45 | 61.4 | 60.8 | 59.15 | 59.1 | 48.1 | 44.95 | 42.55
3781 | 63.8 | 67.5 | 58.3 | 59.95 | 70.5 | 51.25 | 56.4 | 49.2
3781.5 | 49 | 63.35 | 48.85 | 60 | 62.6 | 54.7 | 64.75 | 62.95
3782 | 56.85 | 64.25 | 58.85 | 59.5 | 65.3 | 49.65 | 56.6 | 64.05
3782.5 | 72.15 | 72.15 | 62.9 | 61.6 | 64.1 | 56.8 | 49.95 | 48.75
3783 | 60.95 | 66.65 | 56.45 | 64.4 | 63.15 | 56.3 | 69.4 | 42.3
3783.5 | 41.75 | 61.8 | 50 | 62.6 | 60.5 | 51.9 | 75.95 | 49.95
3784 | 50.2 | 62.6 | 51.45 | 58 | 58.55 | 52.05 | 52.45 | 57.45
3784.5 | 68.75 | 68.75 | 58.45 | 54.65 | 66.95 | 55.2 | 64.1 | 43.15
3785 | 69.85 | 64.25 | 61.9 | 51.15 | 63.25 | 54.95 | 70.8 | 39.95
3785.5 | 54.3 | 63.55 | 57.95 | 46.5 | 71.05 | 62.8 | 70.85 | 46.7
3786 | 57.9 | 68.8 | 58.4 | 48.05 | 67.7 | 67.15 | 55.5 | 52.55
3786.5 | 70.95 | 55.2 | 50 | 55.45 | 73.05 | 60.65 | 56.65 | 52.8
3787 | 47.65 | 57.1 | 49.4 | 53.95 | 65.55 | 56.5 | 64.9 | 50.6
3787.5 | 51.15 | 63.4 | 54.25 | 52.8 | 60.5 | 64.5 | 55.7 | 43.3
3788 | 81.15 | 68.65 | 57.7 | 50.65 | 65.15 | 72.1 | 67.4 | 44.85
3788.5 | 94.55 | 76.6 | 62.4 | 59.75 | 71.6 | 70.3 | 77.55 | 61.65
3789 | 82.7 | 72.5 | 60.7 | 62.9 | 71.7 | 59.1 | 75.95 | 62.65
3789.5 | 59.7 | 86.6 | 63.85 | 62.6 | 65 | 64.15 | 62.2 | 46.25
3790 | 85.9 | 81.55 | 68.15 | 58.05 | 67.25 | 64.8 | 55.7 | 40.8
3790.5 | 90.2 | 63.65 | 60.95 | 54.85 | 60.05 | 58.7 | 60.1 | 41.3
3791 | 71.15 | 85.65 | 60.2 | 57.8 | 53 | 58.35 | 58.1 | 66.35
3791.5 | 55.05 | 88.35 | 68.15 | 56.75 | 52.6 | 46.95 | 48.3 | 63.85
3792 | 49.05 | 81.05 | 69.95 | 50.8 | 64.55 | 65.75 | 73.9 | 46.4
3792.5 | 61.65 | 64.9 | 62.15 | 57.6 | 60.2 | 55.15 | 69 | 40.45
3793 | 76.75 | 64.65 | 57.05 | 51.8 | 60.9 | 55.7 | 60.2 | 40.85
3793.5 | 53.5 | 69.85 | 58.7 | 55.6 | 69.3 | 70.55 | 56.95 | 52.75
3794 | 54.1 | 73.4 | 62.65 | 57.6 | 74.3 | 66.65 | 69.8 | 63.1
3794.5 | 68.45 | 63.95 | 59.6 | 61.8 | 69.05 | 65.9 | 51.2 | 44.5
3795 | 83.4 | 81.55 | 58.75 | 66.95 | 60.8 | 74.05 | 52.85 | 42.6
3795.5 | 61.4 | 86.9 | 59.3 | 67.55 | 70.2 | 67.5 | 61.95 | 54.75
3796 | 73.45 | 61.2 | 50.8 | 61.6 | 64 | 71.1 | 67.8 | 68.25
3796.5 | 76.05 | 76.65 | 56.7 | 48.55 | 63.25 | 56.55 | 54.4 | 65.15
3797 | 70.35 | 65 | 59.15 | 57.4 | 63.35 | 56.9 | 57.95 | 58.65
3797.5 | 52.1 | 80.25 | 49.45 | 55.3 | 62.3 | 77.25 | 70.35 | 47.25
3798 | 65.75 | 86.75 | 65.85 | 58.45 | 61 | 53 | 56.35 | 46.4
3798.5 | 98.9 | 88.8 | 68.9 | 52.8 | 72.95 | 60.55 | 73.8 | 59.4
3799 | 100 | 94.7 | 66.9 | 64.3 | 67.9 | 64 | 81.25 | 78.25
3799.5 | 74.7 | 81.65 | 66.5 | 70.15 | 76.85 | 55.2 | 75.45 | 68.7
3800 | 79.2 | 65.25 | 52.9 | 62.55 | 73.25 | 73.7 | 58.1 | 51.8

## MMI Data
Wavelength (nm) | Reference (mV) | Output 1 (mV) | Output 2 (mV)
3715 | 65.17733 | 30.26118 | 28.19856
3715.2 | 65.19753 | 30.26989 | 28.20546
3715.4 | 65.25727 | 30.29565 | 28.22584
3715.6 | 65.3565 | 30.33844 | 28.2597
3715.8 | 65.49519 | 30.39824 | 28.30705
3716 | 65.67327 | 30.47503 | 28.36788
3716.2 | 65.89068 | 30.56876 | 28.44219
3716.4 | 66.14732 | 30.67939 | 28.52998
3716.6 | 66.44311 | 30.80689 | 28.63126
3716.8 | 66.77793 | 30.9512 | 28.74603
3717 | 67.15167 | 31.11225 | 28.87428
3717.2 | 67.56418 | 31.28999 | 29.01603
3717.4 | 68.01532 | 31.48434 | 29.17128
3717.6 | 68.50493 | 31.69522 | 29.34003
3717.8 | 69.03284 | 31.92256 | 29.5223
3718 | 69.59887 | 32.16625 | 29.71807
3718.2 | 70.20281 | 32.42622 | 29.92737
3718.4 | 70.84446 | 32.70234 | 30.1502
3718.6 | 71.5236 | 32.99453 | 30.38657
3718.8 | 72.24 | 33.30267 | 30.63647
3719 | 72.99341 | 33.62663 | 30.89993
3719.2 | 73.78358 | 33.9663 | 31.17694
3719.4 | 74.61023 | 34.32155 | 31.46751
3719.6 | 75.4731 | 34.69224 | 31.77165
3719.8 | 76.37188 | 35.07824 | 32.08936
3720 | 77.30629 | 35.4794 | 32.42065
3720.2 | 78.276 | 35.89557 | 32.76552
3720.4 | 79.28069 | 36.32661 | 33.12397
3720.6 | 80.32004 | 36.77234 | 33.49601
3720.8 | 81.39369 | 37.23261 | 33.88164
3721 | 82.50129 | 37.70726 | 34.28084
3721.2 | 83.64248 | 38.1961 | 34.69363
3721.4 | 84.81688 | 38.69897 | 35.12
3721.6 | 86.02411 | 39.21568 | 35.55994
3721.8 | 87.26377 | 39.74605 | 36.01345
3722 | 88.53546 | 40.28989 | 36.48051
3722.2 | 89.83876 | 40.84702 | 36.96111
3722.4 | 91.17326 | 41.41722 | 37.45523
3722.6 | 92.53851 | 42.00032 | 37.96287
3722.8 | 93.93409 | 42.5961 | 38.48399
3723 | 95.35954 | 43.20436 | 39.01858
3723.2 | 96.81441 | 43.82488 | 39.56661
3723.400001 | 98.29823 | 44.45748 | 40.12806
3723.6 | 99.81052 | 45.10191 | 40.70287
3723.8 | 101.3508 | 45.75797 | 41.29103
3724 | 102.9186 | 46.42545 | 41.89249
3724.2 | 104.5134 | 47.10411 | 42.50721
3724.400001 | 106.1347 | 47.79374 | 43.13513
3724.6 | 107.782 | 48.4941 | 43.77621
3724.8 | 109.4548 | 49.20498 | 44.43039
3725 | 111.1527 | 49.9262 | 45.09769
3725.2 | 112.8753 | 50.65757 | 45.77809
3725.400001 | 114.6218 | 51.39875 | 46.4714
3725.6 | 116.3915 | 52.1495 | 47.17752
3725.8 | 118.1841 | 52.90959 | 47.89639
3726 | 119.9989 | 53.67878 | 48.62791
3726.2 | 121.8353 | 54.45683 | 49.372
3726.400001 | 123.6929 | 55.24351 | 50.12856
3726.6 | 125.571 | 56.03856 | 50.89748
3726.8 | 127.4691 | 56.84176 | 51.67865
3727 | 129.3865 | 57.65286 | 52.47197
3727.2 | 131.3228 | 58.47162 | 53.27732
3727.400001 | 133.2773 | 59.2978 | 54.09456
3727.6 | 135.2494 | 60.13114 | 54.92357
3727.8 | 137.2386 | 60.97143 | 55.76421
3728 | 139.2442 | 61.8184 | 56.61633
3728.2 | 141.2657 | 62.67182 | 57.47979
3728.400001 | 143.3024 | 63.53146 | 58.35443
3728.6 | 145.3538 | 64.39704 | 59.24008
3728.8 | 147.4192 | 65.26836 | 60.13658
3729 | 149.498 | 66.14515 | 61.04374
3729.2 | 151.5896 | 67.02719 | 61.96139
3729.400001 | 153.6935 | 67.91423 | 62.88935
3729.6 | 155.8089 | 68.80602 | 63.82739
3729.8 | 157.9353 | 69.70234 | 64.77534
3730 | 160.0721 | 70.60295 | 65.73298
3730.2 | 162.2186 | 71.50761 | 66.70008
3730.400001 | 164.3743 | 72.41608 | 67.67645
3730.6 | 166.5384 | 73.32812 | 68.66182
3730.8 | 168.7105 | 74.24352 | 69.65598
3731 | 170.8898 | 75.16202 | 70.65869
3731.200001 | 173.0757 | 76.08342 | 71.66969
3731.4 | 175.2677 | 77.00745 | 72.68872
3731.6 | 177.4651 | 77.93392 | 73.71553
3731.800001 | 179.6673 | 78.86259 | 74.74984
3732 | 181.8736 | 79.79322 | 75.79138
3732.200001 | 184.0836 | 80.7256 | 76.83987
3732.4 | 186.2964 | 81.6595 | 77.89502
3732.6 | 188.5116 | 82.59472 | 78.95654
3732.800001 | 190.7285 | 83.53101 | 80.02412
3733 | 192.9465 | 84.46817 | 81.09746
3733.200001 | 195.165 | 85.40599 | 82.17626
3733.4 | 197.3834 | 86.34423 | 83.26018
3733.6 | 199.6011 | 87.28269 | 84.34891
3733.800001 | 201.8174 | 88.22118 | 85.44212
3734 | 204.0319 | 89.15945 | 86.53947
3734.200001 | 206.2438 | 90.09732 | 87.64064
3734.4 | 208.4526 | 91.03457 | 88.74526
3734.6 | 210.6577 | 91.971 | 89.853
3734.800001 | 212.8585 | 92.90642 | 90.9635
3735 | 215.0544 | 93.84059 | 92.07639
3735.200001 | 217.2449 | 94.77336 | 93.19134
3735.4 | 219.4293 | 95.70448 | 94.30794
3735.6 | 221.6071 | 96.63379 | 95.42586
3735.800001 | 223.7778 | 97.56109 | 96.5447
3736 | 225.9406 | 98.48616 | 97.66408
3736.200001 | 228.0952 | 99.40884 | 98.78365
3736.4 | 230.2408 | 100.3289 | 99.90299
3736.6 | 232.3771 | 101.2462 | 101.0217
3736.800001 | 234.5033 | 102.1605 | 102.1395
3737 | 236.6191 | 103.0717 | 103.2558
3737.200001 | 238.7237 | 103.9795 | 104.3704
3737.4 | 240.8167 | 104.8838 | 105.4828
3737.6 | 242.8976 | 105.7843 | 106.5927
3737.800001 | 244.9659 | 106.681 | 107.6995
3738 | 247.0209 | 107.5736 | 108.803
3738.200001 | 249.0623 | 108.4619 | 109.9027
3738.4 | 251.0894 | 109.3458 | 110.9982
3738.6 | 253.1018 | 110.2251 | 112.0892
3738.800001 | 255.0989 | 111.0996 | 113.1751
3739 | 257.0804 | 111.9692 | 114.2557
3739.200001 | 259.0456 | 112.8336 | 115.3305
3739.4 | 260.9942 | 113.6927 | 116.3991
3739.6 | 262.9256 | 114.5463 | 117.4611
3739.800001 | 264.8393 | 115.3943 | 118.5161
3740 | 266.7349 | 116.2364 | 119.5637
3740.200001 | 268.6118 | 117.0725 | 120.6034
3740.4 | 270.4696 | 117.9024 | 121.635
3740.6 | 272.3081 | 118.726 | 122.6579
3740.800001 | 274.1266 | 119.5431 | 123.672
3741 | 275.9247 | 120.3535 | 124.6766
3741.200001 | 277.7021 | 121.1571 | 125.6715
3741.4 | 279.4583 | 121.9537 | 126.6563
3741.6 | 281.1929 | 122.7432 | 127.6306
3741.800001 | 282.9055 | 123.5253 | 128.594
3742 | 284.5957 | 124.3 | 129.5462
3742.200001 | 286.2631 | 125.067 | 130.4867
3742.4 | 287.9074 | 125.8261 | 131.4154
3742.6 | 289.528 | 126.5773 | 132.3316
3742.800001 | 291.1247 | 127.3204 | 133.2353
3743 | 292.6972 | 128.0551 | 134.1259
3743.200001 | 294.245 | 128.7815 | 135.0031
3743.4 | 295.7677 | 129.4991 | 135.8667
3743.6 | 297.2652 | 130.2081 | 136.7163
3743.800001 | 298.737 | 130.908 | 137.5515
3744 | 300.1827 | 131.5989 | 138.3721
3744.200001 | 301.6022 | 132.2805 | 139.1777
3744.4 | 302.995 | 132.9528 | 139.9681
3744.6 | 304.3609 | 133.6154 | 140.743
3744.800001 | 305.6996 | 134.2683 | 141.502
3745 | 307.0107 | 134.9114 | 142.245
3745.200001 | 308.2941 | 135.5444 | 142.9715
3745.4 | 309.5494 | 136.1672 | 143.6814
3745.6 | 310.7764 | 136.7796 | 144.3745
3745.800001 | 311.9748 | 137.3816 | 145.0504
3746 | 313.1444 | 137.9729 | 145.709
3746.200001 | 314.285 | 138.5534 | 146.3499
3746.4 | 315.3962 | 139.123 | 146.9731
3746.6 | 316.478 | 139.6814 | 147.5783
3746.800001 | 317.53 | 140.2286 | 148.1652
3747 | 318.5521 | 140.7644 | 148.7337
3747.200001 | 319.5441 | 141.2886 | 149.2836
3747.400002 | 320.5057 | 141.8011 | 149.8148
3747.600002 | 321.4369 | 142.3018 | 150.3271
3747.799999 | 322.3374 | 142.7905 | 150.8203
3748 | 323.2072 | 143.267 | 151.2942
3748.200001 | 324.0459 | 143.7313 | 151.7489
3748.400002 | 324.8536 | 144.1831 | 152.184
3748.600002 | 325.63 | 144.6224 | 152.5996
3748.799999 | 326.375 | 145.049 | 152.9955
3749 | 327.0886 | 145.4627 | 153.3716
3749.200001 | 327.7706 | 145.8635 | 153.7279
3749.400002 | 328.4209 | 146.2512 | 154.0643
3749.600002 | 329.0394 | 146.6256 | 154.3806
3749.799999 | 329.626 | 146.9867 | 154.677
3750 | 330.1808 | 147.3343 | 154.9532
3750.200001 | 330.7036 | 147.6682 | 155.2094
3750.400002 | 331.1943 | 147.9885 | 155.4454
3750.600002 | 331.653 | 148.2948 | 155.6613
3750.799999 | 332.0795 | 148.5872 | 155.857
3751 | 332.4739 | 148.8655 | 156.0327
3751.200001 | 332.8362 | 149.1296 | 156.1882
3751.400002 | 333.1664 | 149.3793 | 156.3237
3751.600002 | 333.4643 | 149.6147 | 156.4391
3751.799999 | 333.7302 | 149.8355 | 156.5345
3752 | 333.9639 | 150.0417 | 156.6101
3752.200001 | 334.1656 | 150.2331 | 156.6658
3752.400002 | 334.3353 | 150.4097 | 156.7017
3752.600002 | 334.4729 | 150.5715 | 156.718
3752.799999 | 334.5787 | 150.7182 | 156.7147
3753 | 334.6526 | 150.8498 | 156.6919
3753.200001 | 334.6948 | 150.9663 | 156.6498
3753.400002 | 334.7052 | 151.0675 | 156.5884
3753.600002 | 334.6841 | 151.1534 | 156.508
3753.799999 | 334.6316 | 151.224 | 156.4087
3754 | 334.5477 | 151.2791 | 156.2905
3754.200001 | 334.4325 | 151.3187 | 156.1538
3754.400002 | 334.2863 | 151.3427 | 155.9986
3754.600002 | 334.1092 | 151.3511 | 155.8251
3754.799999 | 333.9012 | 151.3439 | 155.6336
3755 | 333.6627 | 151.321 | 155.4241
3755.200001 | 333.3937 | 151.2824 | 155.197
3755.400002 | 333.0945 | 151.228 | 154.9524
3755.600002 | 332.7652 | 151.1578 | 154.6906
3755.799999 | 332.4061 | 151.0719 | 154.4117
3756 | 332.0173 | 150.9701 | 154.1161
3756.200001 | 331.5991 | 150.8525 | 153.8038
3756.400002 | 331.1517 | 150.7191 | 153.4753
3756.600002 | 330.6754 | 150.5698 | 153.1307
3756.799999 | 330.1703 | 150.4048 | 152.7703
3757 | 329.6368 | 150.2239 | 152.3943
3757.200001 | 329.0751 | 150.0273 | 152.0031
3757.400002 | 328.4856 | 149.8149 | 151.5968
3757.600002 | 327.8683 | 149.5868 | 151.1758
3757.799999 | 327.2238 | 149.343 | 150.7404
3758 | 326.5522 | 149.0835 | 150.2908
3758.200001 | 325.8539 | 148.8085 | 149.8274
3758.400002 | 325.1292 | 148.518 | 149.3504
3758.600002 | 324.3784 | 148.212 | 148.8601
3758.799999 | 323.6019 | 147.8906 | 148.3568
3759 | 322.7999 | 147.5539 | 147.8409
3759.200001 | 321.9729 | 147.202 | 147.3126
3759.400002 | 321.1212 | 146.8349 | 146.7723
3759.600002 | 320.2452 | 146.4528 | 146.2203
3759.799999 | 319.3452 | 146.0557 | 145.6568
3760 | 318.4216 | 145.6438 | 145.0823
3760.200001 | 317.4748 | 145.2172 | 144.497
3760.400002 | 316.5053 | 144.776 | 143.9012
3760.600002 | 315.5133 | 144.3204 | 143.2953
3760.799999 | 314.4993 | 143.8504 | 142.6797
3761 | 313.4638 | 143.3663 | 142.0545
3761.200001 | 312.407 | 142.8681 | 141.4203
3761.400002 | 311.3296 | 142.356 | 140.7772
3761.600002 | 310.2318 | 141.8303 | 140.1256
3761.799999 | 309.1142 | 141.291 | 139.4658
3762 | 307.9772 | 140.7384 | 138.7982
3762.200001 | 306.8212 | 140.1726 | 138.1231
3762.400002 | 305.6467 | 139.5938 | 137.4408
3762.600002 | 304.4542 | 139.0023 | 136.7517
3762.799999 | 303.2441 | 138.3981 | 136.056
3763 | 302.0168 | 137.7816 | 135.3541
3763.200001 | 300.773 | 137.1529 | 134.6463
3763.400002 | 299.513 | 136.5123 | 133.9329
3763.600002 | 298.2373 | 135.86 | 133.2143
3763.799999 | 296.9464 | 135.1962 | 132.4907
3764 | 295.6409 | 134.5212 | 131.7624
3764.200001 | 294.3212 | 133.8352 | 131.0299
3764.400002 | 292.9878 | 133.1385 | 130.2933
3764.600002 | 291.6412 | 132.4313 | 129.553
3764.799999 | 290.2819 | 131.7139 | 128.8092
3765 | 288.9105 | 130.9865 | 128.0624
3765.200001 | 287.5274 | 130.2494 | 127.3127
3765.400002 | 286.1331 | 129.503 | 126.5604
3765.600002 | 284.7282 | 128.7474 | 125.8059
3765.799999 | 283.3133 | 127.983 | 125.0495
3766 | 281.8887 | 127.2101 | 124.2913
3766.200001 | 280.455 | 126.4289 | 123.5317
3766.400002 | 279.0128 | 125.6398 | 122.7709
3766.600002 | 277.5626 | 124.8431 | 122.0092
3766.799999 | 276.1049 | 124.039 | 121.247
3767 | 274.6402 | 123.228 | 120.4843
3767.200001 | 273.169 | 122.4102 | 119.7215
3767.400002 | 271.6919 | 121.586 | 118.9588
3767.600002 | 270.2094 | 120.7558 | 118.1964
3767.799999 | 268.722 | 119.9199 | 117.4347
3768 | 267.2302 | 119.0785 | 116.6738
3768.200001 | 265.7345 | 118.2321 | 115.9139
3768.400002 | 264.2355 | 117.3809 | 115.1553
3768.600002 | 262.7338 | 116.5254 | 114.3981
3768.799999 | 261.2297 | 115.6657 | 113.6427
3769 | 259.7238 | 114.8024 | 112.8891
3769.200001 | 258.2166 | 113.9356 | 112.1377
3769.400002 | 256.7087 | 113.0658 | 111.3885
3769.600002 | 255.2005 | 112.1933 | 110.6418
3769.799999 | 253.6925 | 111.3184 | 109.8977
3770 | 252.1853 | 110.4415 | 109.1565
3770.200001 | 250.6792 | 109.5629 | 108.4182
3770.400002 | 249.1749 | 108.6829 | 107.6831
3770.600002 | 247.6728 | 107.802 | 106.9514
3770.799999 | 246.1734 | 106.9204 | 106.2231
3771 | 244.6771 | 106.0385 | 105.4984
3771.200001 | 243.1844 | 105.1567 | 104.7775
3771.400002 | 241.6958 | 104.2752 | 104.0605
3771.600002 | 240.2117 | 103.3944 | 103.3475
3771.799999 | 238.7327 | 102.5147 | 102.6387
3772 | 237.2591 | 101.6363 | 101.9342
3772.200001 | 235.7915 | 100.7597 | 101.2341
3772.400002 | 234.3301 | 99.88511 | 100.5384
3772.600002 | 232.8755 | 99.01289 | 99.8474
3772.799999 | 231.4281 | 98.14339 | 99.16111
3773 | 229.9883 | 97.27689 | 98.4796
3773.200001 | 228.5564 | 96.41374 | 97.80299
3773.400002 | 227.133 | 95.55424 | 97.13135
3773.600002 | 225.7184 | 94.69871 | 96.46478
3773.799999 | 224.313 | 93.84746 | 95.80335
3774 | 222.9172 | 93.00078 | 95.14712
3774.200001 | 221.5312 | 92.15898 | 94.49615
3774.400002 | 220.1556 | 91.32235 | 93.85051
3774.600002 | 218.7906 | 90.49119 | 93.21026
3774.799999 | 217.4367 | 89.66581 | 92.57548
3775 | 216.0942 | 88.84648 | 91.94621
3775.200001 | 214.7633 | 88.03345 | 91.32246
3775.400002 | 213.4443 | 87.227 | 90.70429
3775.600002 | 212.1377 | 86.4274 | 90.09173
3775.799999 | 210.8437 | 85.6349 | 89.48481
3776 | 209.5625 | 84.84973 | 88.88355
3776.200001 | 208.2945 | 84.07215 | 88.28798
3776.400002 | 207.0399 | 83.3024 | 87.69812
3776.600002 | 205.799 | 82.54071 | 87.11399
3776.799999 | 204.5721 | 81.78732 | 86.53562
3777 | 203.3593 | 81.04241 | 85.96298
3777.200001 | 202.1609 | 80.30622 | 85.39611
3777.400002 | 200.9771 | 79.57894 | 84.83501
3777.600002 | 199.8081 | 78.86077 | 84.27968
3777.799999 | 198.6542 | 78.15191 | 83.73013
3778 | 197.5155 | 77.45251 | 83.18633
3778.200001 | 196.3922 | 76.76276 | 82.64829
3778.400002 | 195.2845 | 76.08284 | 82.11601
3778.600002 | 194.1924 | 75.41288 | 81.58947
3778.799999 | 193.1163 | 74.75306 | 81.06867
3779 | 192.0562 | 74.10349 | 80.55358
3779.200005 | 191.0121 | 73.4643 | 80.04418
3779.400002 | 189.9844 | 72.83566 | 79.54048
3779.599998 | 188.973 | 72.21766 | 79.04246
3779.800003 | 187.978 | 71.61038 | 78.55005
3780 | 186.9996 | 71.01396 | 78.06328
3780.200005 | 186.0377 | 70.42846 | 77.5821
3780.400002 | 185.0925 | 69.85399 | 77.10651
3780.599998 | 184.1641 | 69.29063 | 76.63647
3780.800003 | 183.2524 | 68.73839 | 76.17193
3781 | 182.3575 | 68.1974 | 75.71291
3781.200005 | 181.4794 | 67.66765 | 75.25934
3781.400002 | 180.6182 | 67.14922 | 74.81122
3781.599998 | 179.7738 | 66.64213 | 74.36852
3781.800003 | 178.9462 | 66.14639 | 73.93117
3782 | 178.1354 | 65.66204 | 73.49919
3782.200005 | 177.3414 | 65.18905 | 73.07252
3782.400002 | 176.5641 | 64.72747 | 72.65115
3782.599998 | 175.8036 | 64.27726 | 72.23504
3782.800003 | 175.0597 | 63.83839 | 71.82415
3783 | 174.3324 | 63.41086 | 71.41846
3783.200005 | 173.6215 | 62.99462 | 71.01793
3783.400002 | 172.9271 | 62.58965 | 70.62255
3783.599998 | 172.2491 | 62.19589 | 70.23228
3783.800003 | 171.5872 | 61.81326 | 69.84707
3784 | 170.9415 | 61.44173 | 69.46693
3784.200005 | 170.3118 | 61.08121 | 69.09179
3784.400002 | 169.6981 | 60.73163 | 68.72166
3784.599998 | 169.1001 | 60.39291 | 68.3565
3784.800003 | 168.5176 | 60.06493 | 67.99626
3785 | 167.9507 | 59.74762 | 67.64095
3785.200005 | 167.3991 | 59.44086 | 67.29051
3785.400002 | 166.8627 | 59.14454 | 66.94494
3785.599998 | 166.3413 | 58.85854 | 66.60422
3785.800003 | 165.8346 | 58.58273 | 66.2683
3786 | 165.3427 | 58.31699 | 65.93718
3786.200005 | 164.8652 | 58.06117 | 65.61083
3786.400002 | 164.402 | 57.81514 | 65.28924
3786.599998 | 163.9528 | 57.57875 | 64.97239
3786.800003 | 163.5176 | 57.35182 | 64.66024
3787 | 163.096 | 57.13424 | 64.3528
3787.200005 | 162.6878 | 56.9258 | 64.05003
3787.400002 | 162.2929 | 56.72637 | 63.75194
3787.599998 | 161.9111 | 56.53576 | 63.4585
3787.800003 | 161.542 | 56.35379 | 63.1697
3788 | 161.1855 | 56.18029 | 62.88553
3788.200005 | 160.8413 | 56.01506 | 62.60597
3788.400002 | 160.5093 | 55.85794 | 62.33103
3788.599998 | 160.1891 | 55.70872 | 62.06069
3788.800003 | 159.8806 | 55.56721 | 61.79492
3789 | 159.5834 | 55.43322 | 61.53376
3789.200005 | 159.2974 | 55.30654 | 61.27716
3789.400002 | 159.0223 | 55.18699 | 61.02514
3789.599998 | 158.7579 | 55.07435 | 60.77769
3789.800003 | 158.5038 | 54.96842 | 60.5348
3790 | 158.26 | 54.86906 | 60.29654
3790.200005 | 158.0262 | 54.77604 | 60.06285
3790.400002 | 157.8021 | 54.6891 | 59.83374
3790.599998 | 157.5873 | 54.60804 | 59.6092
3790.800003 | 157.3817 | 54.53264 | 59.38921
3791 | 157.185 | 54.46271 | 59.1738
3791.200005 | 156.9969 | 54.39801 | 58.96295
3791.400002 | 156.8173 | 54.33836 | 58.75668
3791.599998 | 156.6458 | 54.28354 | 58.55499
3791.800003 | 156.4822 | 54.23334 | 58.35788
3792 | 156.3262 | 54.18756 | 58.16536
3792.200005 | 156.1777 | 54.14599 | 57.97743
3792.400002 | 156.0364 | 54.10843 | 57.79411
3792.599998 | 155.902 | 54.07468 | 57.6154
3792.800003 | 155.7744 | 54.04453 | 57.44129
3793 | 155.6532 | 54.01779 | 57.27182
3793.200005 | 155.5382 | 53.99426 | 57.10697
3793.400002 | 155.4293 | 53.97376 | 56.94677
3793.599998 | 155.3263 | 53.95609 | 56.79122
3793.800003 | 155.2288 | 53.94107 | 56.64032
3794 | 155.1367 | 53.92851 | 56.49409
3794.200005 | 155.0497 | 53.91823 | 56.35254
3794.400002 | 154.9678 | 53.91006 | 56.21568
3794.599998 | 154.8906 | 53.90383 | 56.08351
3794.800003 | 154.818 | 53.89937 | 55.95605
3795 | 154.7497 | 53.89652 | 55.83331
3795.200005 | 154.6857 | 53.89511 | 55.71528
3795.400002 | 154.6258 | 53.895 | 55.602
3795.599998 | 154.5696 | 53.89604 | 55.49346
3795.800003 | 154.5172 | 53.89807 | 55.38967
3796 | 154.4683 | 53.90098 | 55.29065
3796.200005 | 154.4228 | 53.90461 | 55.19639
3796.400002 | 154.3806 | 53.90884 | 55.10692
3796.599998 | 154.3414 | 53.91356 | 55.02223
3796.800003 | 154.3052 | 53.91865 | 54.94233
3797 | 154.2718 | 53.92399 | 54.86724
3797.200005 | 154.2412 | 53.92948 | 54.79696
3797.400002 | 154.2132 | 53.93502 | 54.7315
3797.599998 | 154.1876 | 53.94053 | 54.67086
3797.800003 | 154.1645 | 53.94591 | 54.61504
3798 | 154.1437 | 53.95109 | 54.56406
3798.200005 | 154.1251 | 53.956 | 54.51792
3798.400002 | 154.1087 | 53.96057 | 54.47662
3798.599998 | 154.0943 | 53.96474 | 54.44016
3798.800003 | 154.082 | 53.96846 | 54.40856
3799 | 154.0717 | 53.97169 | 54.3818
3799.200005 | 154.0633 | 53.97439 | 54.3599
3799.400002 | 154.0568 | 53.97652 | 54.34285
3799.599998 | 154.0522 | 53.97806 | 54.33066
3799.800003 | 154.0494 | 53.97899 | 54.32332
3800 | 154.0485 | 53.97931 | 54.32084

## MZI Data
Wavelength (nm) | Reference (mV) | Output 1 (mV) | Output 2 (mV)
3715 | 65.17733 | 86.17315 | 18.17453
3715.2 | 65.19753 | 86.36631 | 17.93879
3715.4 | 65.25727 | 86.92315 | 17.26123
3715.6 | 65.3565 | 87.80239 | 16.19816
3715.8 | 65.49519 | 88.9382 | 14.83918
3716 | 65.67327 | 90.24351 | 13.30244
3716.2 | 65.89068 | 91.61431 | 11.72842
3716.4 | 66.14732 | 92.93477 | 10.27253
3716.6 | 66.44311 | 94.08295 | 9.097044
3716.8 | 66.77793 | 94.93665 | 8.362566
3717 | 67.15167 | 95.37932 | 8.2197
3717.2 | 67.56418 | 95.30561 | 8.80119
3717.4 | 68.01532 | 94.62631 | 10.21499
3717.6 | 68.50493 | 93.27258 | 12.53857
3717.8 | 69.03284 | 91.19908 | 15.81475
3718 | 69.59887 | 88.38614 | 20.04914
3718.2 | 70.20281 | 84.8407 | 25.20948
3718.4 | 70.84446 | 80.59624 | 31.22657
3718.6 | 71.5236 | 75.71154 | 37.99695
3718.8 | 72.24 | 70.26855 | 45.38704
3719 | 72.99341 | 64.3695 | 53.23844
3719.2 | 73.78358 | 58.13339 | 61.3742
3719.4 | 74.61023 | 51.69203 | 69.60557
3719.6 | 75.4731 | 45.18594 | 77.73909
3719.8 | 76.37188 | 38.7602 | 85.58346
3720 | 77.30629 | 32.56047 | 92.95598
3720.2 | 78.276 | 26.72924 | 99.68836
3720.4 | 79.28069 | 21.40258 | 105.6315
3720.6 | 80.32004 | 16.70721 | 110.6593
3720.8 | 81.39369 | 12.75815 | 114.6713
3721 | 82.50129 | 9.65681 | 117.5938
3721.2 | 83.64248 | 7.489473 | 119.3809
3721.4 | 84.81688 | 6.326222 | 120.013
3721.6 | 86.02411 | 6.220127 | 119.4961
3721.8 | 87.26377 | 7.206678 | 117.8591
3722 | 88.53546 | 9.30339 | 115.1515
3722.2 | 89.83876 | 12.50952 | 111.4407
3722.4 | 91.17326 | 16.80586 | 106.8092
3722.6 | 92.53851 | 22.15462 | 101.3517
3722.8 | 93.93409 | 28.49938 | 95.17299
3723 | 95.35954 | 35.76521 | 88.38568
3723.2 | 96.81441 | 43.85892 | 81.10874
3723.400001 | 98.29823 | 52.66965 | 73.46608
3723.6 | 99.81052 | 62.06956 | 65.58582
3723.8 | 101.3508 | 71.91557 | 57.59922
3724 | 102.9186 | 82.05063 | 49.64043
3724.2 | 104.5134 | 92.30631 | 41.84574
3724.400001 | 106.1347 | 102.5056 | 34.35285
3724.6 | 107.782 | 112.466 | 27.30002
3724.8 | 109.4548 | 122.0038 | 20.82441
3725 | 111.1527 | 130.9326 | 15.0661
3725.2 | 112.8753 | 139.0719 | 10.16075
3725.400001 | 114.6218 | 146.2661 | 6.222533
3725.6 | 116.3915 | 152.3697 | 3.362275
3725.8 | 118.1841 | 157.2577 | 1.676633
3726 | 119.9989 | 160.829 | 1.2448
3726.2 | 121.8353 | 163.0095 | 2.125076
3726.400001 | 123.6929 | 163.7543 | 4.351794
3726.6 | 125.571 | 163.0494 | 7.932551
3726.8 | 127.4691 | 160.9114 | 12.84632
3727 | 129.3865 | 157.3875 | 19.04201
3727.2 | 131.3228 | 152.5536 | 26.43815
3727.400001 | 133.2773 | 146.5123 | 34.92355
3727.6 | 135.2494 | 139.3893 | 44.35871
3727.8 | 137.2386 | 131.3297 | 54.5789
3728 | 139.2442 | 122.494 | 65.39738
3728.2 | 141.2657 | 113.0539 | 76.60997
3728.400001 | 143.3024 | 103.1873 | 88.00022
3728.6 | 145.3538 | 93.07484 | 99.3447
3728.8 | 147.4192 | 82.89526 | 110.4194
3729 | 149.498 | 72.82268 | 121.0051
3729.2 | 151.5896 | 63.02348 | 130.8931
3729.400001 | 153.6935 | 53.65417 | 139.891
3729.6 | 155.8089 | 44.86009 | 147.8264
3729.8 | 157.9353 | 36.77402 | 154.552
3730 | 160.0721 | 29.5162 | 159.9476
3730.2 | 162.2186 | 23.19405 | 163.9228
3730.400001 | 164.3743 | 17.90238 | 166.418
3730.6 | 166.5384 | 13.72378 | 167.4043
3730.8 | 168.7105 | 10.72864 | 166.8833
3731 | 170.8898 | 8.975362 | 164.8854
3731.200001 | 173.0757 | 8.509997 | 161.4676
3731.4 | 175.2677 | 9.365593 | 156.7113
3731.6 | 177.4651 | 11.56117 | 150.719
3731.800001 | 179.6673 | 15.10027 | 143.6113
3732 | 181.8736 | 19.9692 | 135.5241
3732.200001 | 184.0836 | 26.13525 | 126.6051
3732.4 | 186.2964 | 33.54446 | 117.0115
3732.6 | 188.5116 | 42.1202 | 106.9064
3732.800001 | 190.7285 | 51.76145 | 96.45741
3733 | 192.9465 | 62.34175 | 85.83419
3733.200001 | 195.165 | 73.70966 | 75.20611
3733.4 | 197.3834 | 85.68857 | 64.74141
3733.6 | 199.6011 | 98.07936 | 54.60478
3733.800001 | 201.8174 | 110.6626 | 44.95645
3734 | 204.0319 | 123.2024 | 35.95062
3734.200001 | 206.2438 | 135.452 | 27.73342
3734.4 | 208.4526 | 147.1585 | 20.44197
3734.6 | 210.6577 | 158.0704 | 14.20184
3734.800001 | 212.8585 | 167.9441 | 9.125635
3735 | 215.0544 | 176.5509 | 5.31082
3735.200001 | 217.2449 | 183.6846 | 2.837468
3735.4 | 219.4293 | 189.1675 | 1.766504
3735.6 | 221.6071 | 192.8574 | 2.137564
3735.800001 | 223.7778 | 194.6514 | 3.967453
3736 | 225.9406 | 194.4907 | 7.248685
3736.200001 | 228.0952 | 192.3623 | 11.94873
3736.4 | 230.2408 | 188.3003 | 18.00937
3736.6 | 232.3771 | 182.3852 | 25.34728
3736.800001 | 234.5033 | 174.7415 | 33.85463
3737 | 236.6191 | 165.5344 | 43.40054
3737.200001 | 238.7237 | 154.9646 | 53.83374
3737.4 | 240.8167 | 143.2632 | 64.98463
3737.6 | 242.8976 | 130.6842 | 76.66932
3737.800001 | 244.9659 | 117.4978 | 88.69287
3738 | 247.0209 | 103.9838 | 100.8532
3738.200001 | 249.0623 | 90.42291 | 112.946
3738.4 | 251.0894 | 77.09201 | 124.7676
3738.6 | 253.1018 | 64.2563 | 136.1207
3738.800001 | 255.0989 | 52.16497 | 146.8167
3739 | 257.0804 | 41.04666 | 156.6795
3739.200001 | 259.0456 | 31.10555 | 165.5493
3739.4 | 260.9942 | 22.51965 | 173.2837
3739.6 | 262.9256 | 15.4386 | 179.7608
3739.800001 | 264.8393 | 9.983435 | 184.8799
3740 | 266.7349 | 6.255924 | 188.5547
3740.200001 | 268.6118 | 4.31803 | 190.7312
3740.4 | 270.4696 | 4.199279 | 191.3827
3740.6 | 272.3081 | 5.90974 | 190.4994
3740.800001 | 274.1266 | 9.434563 | 188.0933
3741 | 275.9247 | 14.73491 | 184.1981
3741.200001 | 277.7021 | 21.74918 | 178.8682
3741.4 | 279.4583 | 30.39323 | 172.1782
3741.6 | 281.1929 | 40.56149 | 164.2221
3741.800001 | 282.9055 | 52.12695 | 155.1129
3742 | 284.5957 | 64.94141 | 144.9823
3742.200001 | 286.2631 | 78.83659 | 133.9791
3742.4 | 287.9074 | 93.62374 | 122.2695
3742.6 | 289.528 | 109.0957 | 110.0356
3742.800001 | 291.1247 | 125.0276 | 97.47415
3743 | 292.6972 | 141.1791 | 84.79531
3743.200001 | 294.245 | 157.2976 | 72.21991
3743.4 | 295.7677 | 173.121 | 59.97774
3743.6 | 297.2652 | 188.3826 | 48.30348
3743.800001 | 298.737 | 202.8159 | 37.43361
3744 | 300.1827 | 216.159 | 27.60213
3744.200001 | 301.6022 | 228.1624 | 19.03534
3744.4 | 302.995 | 238.593 | 11.94748
3744.6 | 304.3609 | 247.2415 | 6.534825
3744.800001 | 305.6996 | 253.9279 | 2.970716
3745 | 307.0107 | 258.5062 | 1.400253
3745.200001 | 308.2941 | 260.8696 | 1.935361
3745.4 | 309.5494 | 260.954 | 4.650509
3745.6 | 310.7764 | 258.7401 | 9.579192
3745.800001 | 311.9748 | 254.2551 | 16.7112
3746 | 313.1444 | 247.5728 | 25.99082
3746.200001 | 314.285 | 238.8116 | 37.31696
3746.4 | 315.3962 | 228.1327 | 50.54308
3746.6 | 316.478 | 215.7361 | 65.48019
3746.800001 | 317.53 | 201.8558 | 81.89947
3747 | 318.5521 | 186.7547 | 99.53657
3747.200001 | 319.5441 | 170.7179 | 118.0979
3747.400002 | 320.5057 | 154.0473 | 137.2658
3747.600002 | 321.4369 | 137.0544 | 156.7058
3747.799999 | 322.3374 | 120.0545 | 176.0741
3748 | 323.2072 | 103.3596 | 195.0257
3748.200001 | 324.0459 | 87.27437 | 213.2203
3748.400002 | 324.8536 | 72.09027 | 230.3306
3748.600002 | 325.63 | 58.08145 | 246.0486
3748.799999 | 326.375 | 45.50107 | 260.0922
3749 | 327.0886 | 34.57783 | 272.2107
3749.200001 | 327.7706 | 25.51471 | 282.1883
3749.400002 | 328.4209 | 18.48615 | 289.8487
3749.600002 | 329.0394 | 13.63684 | 295.0574
3749.799999 | 329.626 | 11.08042 | 297.7236
3750 | 330.1808 | 10.89851 | 297.8012
3750.200001 | 330.7036 | 13.13989 | 295.2887
3750.400002 | 331.1943 | 17.81946 | 290.2286
3750.600002 | 331.653 | 24.9174 | 282.7066
3750.799999 | 332.0795 | 34.37824 | 272.8494
3751 | 332.4739 | 46.11079 | 260.8221
3751.200001 | 332.8362 | 59.98649 | 246.8265
3751.400002 | 333.1664 | 75.8399 | 231.0978
3751.600002 | 333.4643 | 93.46862 | 213.9007
3751.799999 | 333.7302 | 112.6341 | 195.5266
3752 | 333.9639 | 133.0642 | 176.2887
3752.200001 | 334.1656 | 154.4537 | 156.5189
3752.400002 | 334.3353 | 176.4693 | 136.5625
3752.600002 | 334.4729 | 198.7536 | 116.7737
3752.799999 | 334.5787 | 220.9307 | 97.50989
3753 | 334.6526 | 242.614 | 79.1253
3753.200001 | 334.6948 | 263.4119 | 61.9669
3753.400002 | 334.7052 | 282.9372 | 46.36665
3753.600002 | 334.6841 | 300.8161 | 32.63545
3753.799999 | 334.6316 | 316.697 | 21.05664
3754 | 334.5477 | 330.2606 | 11.87906
3754.200001 | 334.4325 | 341.2267 | 5.311956
3754.400002 | 334.2863 | 349.3638 | 1.518427
3754.600002 | 334.1092 | 354.4955 | 0.6105944
3754.799999 | 333.9012 | 356.5061 | 2.645379
3755 | 333.6627 | 355.3444 | 7.621689
3755.200001 | 333.3937 | 351.026 | 15.47829
3755.400002 | 333.0945 | 343.6334 | 26.09356
3755.600002 | 332.7652 | 333.3146 | 39.28649
3755.799999 | 332.4061 | 320.2789 | 54.81938
3756 | 332.0173 | 304.7914 | 72.40297
3756.200001 | 331.5991 | 287.1666 | 91.70064
3756.400002 | 331.1517 | 267.7596 | 112.3367
3756.600002 | 330.6754 | 246.9567 | 133.9046
3756.799999 | 330.1703 | 225.1652 | 155.9761
3757 | 329.6368 | 202.8026 | 178.1124
3757.200001 | 329.0751 | 180.2874 | 199.8728
3757.400002 | 328.4856 | 158.0289 | 220.8266
3757.600002 | 327.8683 | 136.4175 | 240.5629
3757.799999 | 327.2238 | 115.8174 | 258.7003
3758 | 326.5522 | 96.5586 | 274.8965
3758.200001 | 325.8539 | 78.93336 | 288.8541
3758.400002 | 325.1292 | 63.19081 | 300.3277
3758.600002 | 324.3784 | 49.53488 | 309.1286
3758.799999 | 323.6019 | 38.12314 | 315.1274
3759 | 322.7999 | 29.0664 | 318.2553
3759.200001 | 321.9729 | 22.43106 | 318.503
3759.400002 | 321.1212 | 18.24029 | 315.919
3759.600002 | 320.2452 | 16.47705 | 310.6062
3759.799999 | 319.3452 | 17.08726 | 302.7165
3760 | 318.4216 | 19.98337 | 292.445
3760.200001 | 317.4748 | 25.04776 | 280.0241
3760.400002 | 316.5053 | 32.13613 | 265.7158
3760.600002 | 315.5133 | 41.08068 | 249.8048
3760.799999 | 314.4993 | 51.69299 | 232.5914
3761 | 313.4638 | 63.76732 | 214.3836
3761.200001 | 312.407 | 77.08184 | 195.4926
3761.400002 | 311.3296 | 91.4017 | 176.2258
3761.600002 | 310.2318 | 106.4808 | 156.8822
3761.799999 | 309.1142 | 122.0641 | 137.7481
3762 | 307.9772 | 137.8905 | 119.0932
3762.200001 | 306.8212 | 153.6937 | 101.1694
3762.400002 | 305.6467 | 169.2067 | 84.20799
3762.600002 | 304.4542 | 184.164 | 68.41839
3762.799999 | 303.2441 | 198.3057 | 53.98775
3763 | 302.0168 | 211.382 | 41.07971
3763.200001 | 300.773 | 223.1564 | 29.83567
3763.400002 | 299.513 | 233.411 | 20.37369
3763.600002 | 298.2373 | 241.9511 | 12.78882
3763.799999 | 296.9464 | 248.6096 | 7.153001
3764 | 295.6409 | 253.2519 | 3.514692
3764.200001 | 294.3212 | 255.7789 | 1.89913
3764.400002 | 292.9878 | 256.1308 | 2.307495
3764.600002 | 291.6412 | 254.2891 | 4.716561
3764.799999 | 290.2819 | 250.2783 | 9.078194
3765 | 288.9105 | 244.1657 | 15.3193
3765.200001 | 287.5274 | 236.0609 | 23.34111
3765.400002 | 286.1331 | 226.1135 | 33.01953
3765.600002 | 284.7282 | 214.5101 | 44.20551
3765.799999 | 283.3133 | 201.4696 | 56.72583
3766 | 281.8887 | 187.2378 | 70.38526
3766.200001 | 280.455 | 172.0826 | 84.9672
3766.400002 | 279.0128 | 156.2863 | 100.2372
3766.600002 | 277.5626 | 140.1396 | 115.946
3766.799999 | 276.1049 | 123.9347 | 131.8327
3767 | 274.6402 | 107.9577 | 147.6306
3767.200001 | 273.169 | 92.48394 | 163.0693
3767.400002 | 271.6919 | 77.7717 | 177.8816
3767.600002 | 270.2094 | 64.05718 | 191.8078
3767.799999 | 268.722 | 51.55074 | 204.6005
3768 | 267.2302 | 40.43329 | 216.0309
3768.200001 | 265.7345 | 30.85534 | 225.8918
3768.400002 | 264.2355 | 22.93491 | 234.0028
3768.600002 | 262.7338 | 16.75756 | 240.2141
3768.799999 | 261.2297 | 12.37671 | 244.4099
3769 | 259.7238 | 9.8147 | 246.5104
3769.200001 | 258.2166 | 9.064681 | 246.4741
3769.400002 | 256.7087 | 10.09225 | 244.2981
3769.600002 | 255.2005 | 12.83767 | 240.019
3769.799999 | 253.6925 | 17.21807 | 233.7118
3770 | 252.1853 | 23.13 | 225.4882
3770.200001 | 250.6792 | 30.45103 | 215.4949
3770.400002 | 249.1749 | 39.04212 | 203.9107
3770.600002 | 247.6728 | 48.74936 | 190.9424
3770.799999 | 246.1734 | 59.40568 | 176.8218
3771 | 244.6771 | 70.83311 | 161.7994
3771.200001 | 243.1844 | 82.84336 | 146.1416
3771.400002 | 241.6958 | 95.24031 | 130.1244
3771.600002 | 240.2117 | 107.8216 | 114.0285
3771.799999 | 238.7327 | 120.3807 | 98.13355
3772 | 237.2591 | 132.7098 | 82.71255
3772.200001 | 235.7915 | 144.6015 | 68.0279
3772.400002 | 234.3301 | 155.8523 | 54.32526
3772.600002 | 232.8755 | 166.2658 | 41.82927
3772.799999 | 231.4281 | 175.6562 | 30.73925
3773 | 229.9883 | 183.8523 | 21.22498
3773.200001 | 228.5564 | 190.7005 | 13.42452
3773.400002 | 227.133 | 196.069 | 7.440913
3773.600002 | 225.7184 | 199.851 | 3.340612
3773.799999 | 224.313 | 201.9679 | 1.152435
3774 | 222.9172 | 202.3716 | 0.8673938
3774.200001 | 221.5312 | 201.0463 | 2.439417
3774.400002 | 220.1556 | 198.0099 | 5.786698
3774.600002 | 218.7906 | 193.3137 | 10.79399
3774.799999 | 217.4367 | 187.0361 | 17.32093
3775 | 216.0942 | 179.2921 | 25.19488
3775.200001 | 214.7633 | 170.235 | 34.21229
3775.400002 | 213.4443 | 160.0346 | 44.16047
3775.600002 | 212.1377 | 148.8817 | 54.81438
3775.799999 | 210.8437 | 136.9833 | 65.9419
3776 | 209.5625 | 124.557 | 77.30969
3776.200001 | 208.2945 | 111.827 | 88.68732
3776.400002 | 207.0399 | 99.01789 | 99.85289
3776.600002 | 205.799 | 86.34966 | 110.5973
3776.799999 | 204.5721 | 74.03335 | 120.7281
3777 | 203.3593 | 62.26603 | 130.0733
3777.200001 | 202.1609 | 51.22853 | 138.4829
3777.400002 | 200.9771 | 41.08161 | 145.8314
3777.600002 | 199.8081 | 31.96421 | 152.0186
3777.799999 | 198.6542 | 23.99205 | 156.9697
3778 | 197.5155 | 17.2567 | 160.6355
3778.200001 | 196.3922 | 11.82636 | 162.9906
3778.400002 | 195.2845 | 7.745917 | 164.0322
3778.600002 | 194.1924 | 5.038109 | 163.7782
3778.799999 | 193.1163 | 3.704905 | 162.2651
3779 | 192.0562 | 3.729033 | 159.5456
3779.200005 | 191.0121 | 5.075786 | 155.6861
3779.400002 | 189.9844 | 7.694303 | 150.7655
3779.599998 | 188.973 | 11.51932 | 144.8718
3779.800003 | 187.978 | 16.47263 | 138.101
3780 | 186.9996 | 22.4633 | 130.5568
3780.200005 | 186.0377 | 29.39004 | 122.3472
3780.400002 | 185.0925 | 37.14014 | 113.5865
3780.599998 | 184.1641 | 45.5918 | 104.3922
3780.800003 | 183.2524 | 54.61429 | 94.88542
3781 | 182.3575 | 64.06713 | 85.19239
3781.200005 | 181.4794 | 73.80366 | 75.44083
3781.400002 | 180.6182 | 83.66909 | 65.76283
3781.599998 | 179.7738 | 93.50453 | 56.29148
3781.800003 | 178.9462 | 103.1479 | 47.16087
3782 | 178.1354 | 112.4344 | 38.50616
3782.200005 | 177.3414 | 121.2024 | 30.45906
3782.400002 | 176.5641 | 129.2932 | 23.14864
3782.599998 | 175.8036 | 136.5565 | 16.69641
3782.800003 | 175.0597 | 142.8534 | 11.21467
3783 | 174.3324 | 148.0586 | 6.804131
3783.200005 | 173.6215 | 152.0662 | 3.54936
3783.400002 | 172.9271 | 154.7907 | 1.517181
3783.599998 | 172.2491 | 156.1714 | 0.7528875
3783.800003 | 171.5872 | 156.1741 | 1.278465
3784 | 170.9415 | 154.7928 | 3.090453
3784.200005 | 170.3118 | 152.0503 | 6.159011
3784.400002 | 169.6981 | 147.9988 | 10.42692
3784.599998 | 169.1001 | 142.7182 | 15.81075
3784.800003 | 168.5176 | 136.3142 | 22.20213
3785 | 167.9507 | 128.9171 | 29.4688
3785.200005 | 167.3991 | 120.6755 | 37.45971
3785.400002 | 166.8627 | 111.7556 | 46.00646
3785.599998 | 166.3413 | 102.3333 | 54.92986
3785.800003 | 165.8346 | 92.59103 | 64.04403
3786 | 165.3427 | 82.71347 | 73.16012
3786.200005 | 164.8652 | 72.88032 | 82.09416
3786.400002 | 164.402 | 63.26465 | 90.66913
3786.599998 | 163.9528 | 54.02621 | 98.72196
3786.800003 | 163.5176 | 45.30903 | 106.1066
3787 | 163.096 | 37.24007 | 112.6964
3787.200005 | 162.6878 | 29.9248 | 118.3883
3787.400002 | 162.2929 | 23.44885 | 123.1028
3787.599998 | 161.9111 | 17.87581 | 126.7856
3787.800003 | 161.542 | 13.24885 | 129.4068
3788 | 161.1855 | 9.592536 | 130.9594
3788.200005 | 160.8413 | 6.913542 | 131.4577
3788.400002 | 160.5093 | 5.203988 | 130.9345
3788.599998 | 160.1891 | 4.443185 | 129.4383
3788.800003 | 159.8806 | 4.600599 | 127.0296
3789 | 159.5834 | 5.638005 | 123.7784
3789.200005 | 159.2974 | 7.511803 | 119.7602
3789.400002 | 159.0223 | 10.17426 | 115.0543
3789.599998 | 158.7579 | 13.57519 | 109.7406
3789.800003 | 158.5038 | 17.66258 | 103.898
3790 | 158.26 | 22.38808 | 97.60086
3790.200005 | 158.0262 | 27.69142 | 90.92795
3790.400002 | 157.8021 | 33.5077 | 83.95699
3790.599998 | 157.5873 | 39.77241 | 76.76113
3790.800003 | 157.3817 | 46.41531 | 69.4139
3791 | 157.185 | 53.35811 | 61.99184
3791.200005 | 156.9969 | 60.51526 | 54.57382
3791.400002 | 156.8173 | 67.79104 | 47.24477
3791.599998 | 156.6458 | 75.0812 | 40.09471
3791.800003 | 156.4822 | 82.2726 | 33.21989
3792 | 156.3262 | 89.24323 | 26.72378
3792.200005 | 156.1777 | 95.86618 | 20.71396
3792.400002 | 156.0364 | 102.0099 | 15.30261
3792.599998 | 155.902 | 107.5434 | 10.60222
3792.800003 | 155.7744 | 112.3393 | 6.72311
3793 | 155.6532 | 116.2771 | 3.770156
3793.200005 | 155.5382 | 119.2495 | 1.837348
3793.400002 | 155.4293 | 121.1653 | 1.004382
3793.599998 | 155.3263 | 121.9546 | 1.331537
3793.800003 | 155.2288 | 121.5721 | 2.856049
3794 | 155.1367 | 120.0002 | 5.588204
3794.200005 | 155.0497 | 117.2514 | 9.509107
3794.400002 | 154.9678 | 113.3696 | 14.56819
3794.599998 | 154.8906 | 108.4293 | 20.68365
3794.800003 | 154.818 | 102.5348 | 27.74317
3795 | 154.7497 | 95.81821 | 35.60492
3795.200005 | 154.6857 | 88.43427 | 44.10333
3795.400002 | 154.6258 | 80.55732 | 53.0514
3795.599998 | 154.5696 | 72.37381 | 62.24894
3795.800003 | 154.5172 | 64.07648 | 71.48853
3796 | 154.4683 | 55.85887 | 80.5615
3796.200005 | 154.4228 | 47.90594 | 89.2683
3796.400002 | 154.3806 | 40.38993 | 97.42307
3796.599998 | 154.3414 | 33.46199 | 104.8631
3796.800003 | 154.3052 | 27.24768 | 111.4541
3797 | 154.2718 | 21.84345 | 117.0943
3797.200005 | 154.2412 | 17.31176 | 121.7202
3797.400002 | 154.2132 | 13.68121 | 125.3066
3797.599998 | 154.1876 | 10.94501 | 127.8685
3797.800003 | 154.1645 | 9.063102 | 129.4591
3798 | 154.1437 | 7.965068 | 130.1661
3798.200005 | 154.1251 | 7.553968 | 130.108
3798.400002 | 154.1087 | 7.712027 | 129.4269
3798.599998 | 154.0943 | 8.306807 | 128.282
3798.800003 | 154.082 | 9.198255 | 126.8409
3799 | 154.0717 | 10.2457 | 125.2717
3799.200005 | 154.0633 | 11.31534 | 123.7341
3799.400002 | 154.0568 | 12.28668 | 122.3719
3799.599998 | 154.0522 | 13.05891 | 121.3052
3799.800003 | 154.0494 | 13.55582 | 120.6249
3800 | 154.0485 | 13.72962 | 120.388