## NP + PAO 100 - 2.txt
MTM Test Data File
Output file name: | C:\Users\Administrator\Desktop\MTM-PC Tests\NP + PAO 100 - 2.txt.mtmd
Profile file name: | C:\Users\Public\Desktop\MTM-PC Profiles\NP 100.mtmp
Profile description: | New 3/4" ball on disc profile
Lubricant name: | PAO
Comments:
Number of steps in profile: | 40
Number of steps completed: | 40
Test started at 26/01/2012 15:05
Step 1 started at 26/01/2012 15:06
Step type | MAPPER | Step description | New mapper step
Zero traction force (N) | -0.0057 | (measured at the start of this step)
Mapper image saved to file NP + PAO 100 - 2.txt-3D_ZERO.bmp at 26/01/2012 15:06
Camera window load = 29.967 N
Selector centre = (688,102)
Selector radius = 60
Spacer layer thickness = 245.0 nm
Step 2 started at 26/01/2012 15:16
Step type | BOD_TIMED | Step description | New ball on disc timed step | Step duration | 0:01
Zero traction force (N) | -0.0082 | (measured at the start of this step)
Disc track radius used for this step (mm) | 21.132
Step Time (s) | Traction Coeff (-) |  |  |  |  | Step Time (s) | Pot RTD Temp (degC) | Lube RTD Temp (degC) | Ball Load (N) | Pin Load (N) | Wear (um) | ECR (%) | Ball Speed 1 | Ball Speed 2 | Ball Speed 3 | Ball Speed 4 | Disc Speed 1 | Disc Speed 2 | Disc Speed 3 | Disc Speed 4 | Disc Frequency (Hz) | Rolling Speed (mm/s) | Sliding Speed (mm/s) | SRR (%) | TF1 (N) | TF2 (N) | TF3 (N) | TF4 (N) | Traction Force (N) | Traction Coeff (-) | Traction Trace (-)
10 | 0.0648 |  |  |  |  | 10 | 92.8 | 99.3 | 29.988 |  | -367 | 0 | 24.97 |  |  |  | 175.55 |  |  |  |  | 100.26 | 150.58 | 150.187 |  |  |  |  | 1.9424 | 0.0648
10 | 0.0648 |  |  |  |  | 10 | 92.8 | 99.3 | 29.96 |  | -361 | 0 | 24.97 |  |  |  | 175.55 |  |  |  |  | 100.26 | 150.58 | 150.187 |  |  |  |  | 1.9424 | 0.0648
20 | 0.0662 |  |  |  |  | 20 | 92.6 | 99.4 | 30.047 |  | -393 | 0 | 25.22 |  |  |  | 174.56 |  |  |  |  | 99.89 | 149.34 | 149.507 |  |  |  |  | 1.9889 | 0.0662
30 | 0.0662 |  |  |  |  | 30 | 92.5 | 99.6 | 29.937 |  | -362 | 0 | 24.92 |  |  |  | 174.87 |  |  |  |  | 99.89 | 149.95 | 150.112 |  |  |  |  | 1.9812 | 0.0662
40 | 0.065 |  |  |  |  | 40 | 92.5 | 99.8 | 30.045 |  | -390 | 0 | 25.04 |  |  |  | 174.52 |  |  |  |  | 99.78 | 149.48 | 149.813 |  |  |  |  | 1.9536 | 0.065
50 | 0.0647 |  |  |  |  | 50 | 92.5 | 100 | 29.945 |  | -357 | 0 | 24.99 |  |  |  | 174.34 |  |  |  |  | 99.67 | 149.36 | 149.854 |  |  |  |  | 1.9369 | 0.0647
60 | 0.0655 |  |  |  |  | 60 | 92.5 | 100.2 | 29.889 |  | -349 | 0 | 24.79 |  |  |  | 176.26 |  |  |  |  | 100.53 | 151.47 | 150.678 |  |  |  |  | 1.9577 | 0.0655
Step 3 started at 26/01/2012 15:17
Step type | STRIBECK | Step description | New stribeck step
Zero traction force (N) | 0.0693 | (measured at the start of this step)
Disc track radius used for this step (mm) | 21.132
Rolling Speed (mm/s) | Traction Coeff (-) |  |  |  |  | Step Time (s) | Pot RTD Temp (degC) | Lube RTD Temp (degC) | Ball Load (N) | Pin Load (N) | Wear (um) | ECR (%) | Ball Speed 1 | Ball Speed 2 | Ball Speed 3 | Ball Speed 4 | Disc Speed 1 | Disc Speed 2 | Disc Speed 3 | Disc Speed 4 | Disc Frequency (Hz) | Rolling Speed (mm/s) | Sliding Speed (mm/s) | SRR (%) | TF1 (N) | TF2 (N) | TF3 (N) | TF4 (N) | Traction Force (N) | Traction Coeff (-) | Traction Trace (-)
1499.983 | 0.0274 |  |  |  |  | 6 | 93.2 | 100.5 | 30.08 |  | -361 | 0 | 375.24 | 2624.84 |  |  | 2624.52 | 375.34 |  |  |  | 1499.98 | 2249.39 | 149.961 | 1.0236 | -0.627 |  |  | 0.8253 | 0.0274
999.751 | 0.0293 |  |  |  |  | 12 | 93.2 | 100.1 | 29.985 |  | -332 | 0 | 249.63 | 1749.33 |  |  | 1749.88 | 250.16 |  |  |  | 999.75 | 1499.71 | 150.008 | 1.0872 | -0.6683 |  |  | 0.8778 | 0.0293
899.921 | 0.0301 |  |  |  |  | 18 | 93.2 | 99.8 | 30.066 |  | -348 | 0 | 225.12 | 1574.76 |  |  | 1575.04 | 224.76 |  |  |  | 899.92 | 1349.96 | 150.009 | 1.1113 | -0.6996 |  |  | 0.9055 | 0.0301
799.945 | 0.0307 |  |  |  |  | 24 | 93.2 | 99.6 | 30.066 |  | -340 | 0 | 200.12 | 1399.72 |  |  | 1399.77 | 200.17 |  |  |  | 799.95 | 1199.6 | 149.96 | 1.1339 | -0.7131 |  |  | 0.9235 | 0.0307
699.857 | 0.0323 |  |  |  |  | 31 | 93.2 | 99.5 | 30.142 |  | -368 | 0 | 175.13 | 1224.84 |  |  | 1224.82 | 174.64 |  |  |  | 699.86 | 1049.94 | 150.022 | 1.1684 | -0.7759 |  |  | 0.9722 | 0.0323
600.132 | 0.0335 |  |  |  |  | 37 | 93.2 | 99.5 | 30.009 |  | -320 | 0 | 150.21 | 1049.9 |  |  | 1050.03 | 150.39 |  |  |  | 600.13 | 899.66 | 149.911 | 1.2176 | -0.7917 |  |  | 1.0046 | 0.0335
499.77 | 0.036 |  |  |  |  | 43 | 93.2 | 99.5 | 30.134 |  | -371 | 0 | 125.21 | 874.95 |  |  | 874.94 | 123.98 |  |  |  | 499.77 | 750.35 | 150.139 | 1.2848 | -0.887 |  |  | 1.0859 | 0.036
401.787 | 0.0395 |  |  |  |  | 49 | 93.2 | 99.6 | 30.209 |  | -387 | 0 | 106.87 | 700.16 |  |  | 700.35 | 99.77 |  |  |  | 401.79 | 596.93 | 148.569 | 1.3776 | -1.0069 |  |  | 1.1923 | 0.0395
299.797 | 0.0446 |  |  |  |  | 55 | 93.2 | 99.7 | 30.089 |  | -349 | 0 | 74.99 | 524.91 |  |  | 524.94 | 74.35 |  |  |  | 299.8 | 450.26 | 150.188 | 1.5329 | -1.1537 |  |  | 1.3433 | 0.0446
199.719 | 0.0517 |  |  |  |  | 62 | 93.1 | 99.8 | 30.132 |  | -371 | 0 | 49.9 | 350.02 |  |  | 349.56 | 49.39 |  |  |  | 199.72 | 300.14 | 150.282 | 1.7835 | -1.3333 |  |  | 1.5584 | 0.0517
99.833 | 0.0652 |  |  |  |  | 68 | 93.1 | 99.9 | 30.094 |  | -366 | 0 | 24.78 | 174.87 |  |  | 175.02 | 24.66 |  |  |  | 99.83 | 150.22 | 150.47 | 2.2646 | -1.6593 |  |  | 1.962 | 0.0652
89.951 | 0.0641 |  |  |  |  | 74 | 93 | 100 | 30.023 |  | -345 | 0 | 22.41 | 157.44 |  |  | 157.1 | 22.85 |  |  |  | 89.95 | 134.64 | 149.686 | 2.2008 | -1.6453 |  |  | 1.9231 | 0.0641
79.748 | 0.0626 |  |  |  |  | 80 | 93 | 100 | 30.162 |  | -378 | 0 | 20.01 | 139.86 |  |  | 139.41 | 19.71 |  |  |  | 79.75 | 119.78 | 150.198 | 2.1484 | -1.6282 |  |  | 1.8883 | 0.0626
70.149 | 0.0636 |  |  |  |  | 86 | 93 | 100.1 | 30.152 |  | -364 | 0 | 17.71 | 122.47 |  |  | 122.57 | 17.84 |  |  |  | 70.15 | 104.75 | 149.322 | 2.1502 | -1.6849 |  |  | 1.9175 | 0.0636
60.009 | 0.0638 |  |  |  |  | 92 | 93 | 100.2 | 30.224 |  | -390 | 0 | 14.69 | 104.83 |  |  | 105.48 | 15.03 |  |  |  | 60.01 | 90.29 | 150.463 | 2.1192 | -1.7402 |  |  | 1.9297 | 0.0638
49.909 | 0.063 |  |  |  |  | 98 | 92.9 | 100.3 | 30.13 |  | -365 | 0 | 12.32 | 87.5 |  |  | 87.07 | 12.75 |  |  |  | 49.91 | 74.75 | 149.774 | 2.1195 | -1.6742 |  |  | 1.8969 | 0.063
40.064 | 0.0622 |  |  |  |  | 105 | 92.9 | 100.4 | 30.085 |  | -348 | 0 | 10.26 | 69.77 |  |  | 69.95 | 10.28 |  |  |  | 40.06 | 59.59 | 148.738 | 2.1026 | -1.6411 |  |  | 1.8718 | 0.0622
30.008 | 0.0592 |  |  |  |  | 111 | 92.9 | 100.4 | 30.215 |  | -389 | 0 | 7.76 | 52.51 |  |  | 52.89 | 6.87 |  |  |  | 30.01 | 45.38 | 151.236 | 2.0352 | -1.5403 |  |  | 1.7878 | 0.0592
20.164 | 0.0572 |  |  |  |  | 117 | 92.9 | 100.5 | 30.182 |  | -384 | 0 | 5.6 | 34.96 |  |  | 34.85 | 5.25 |  |  |  | 20.16 | 29.48 | 146.209 | 2.0228 | -1.4284 |  |  | 1.7256 | 0.0572
10.085 | 0.0552 |  |  |  |  | 123 | 92.9 | 100.6 | 30.036 |  | -342 | 0 | 2.03 | 17.38 |  |  | 18.02 | 2.92 |  |  |  | 10.09 | 15.22 | 150.96 | 1.9497 | -1.3635 |  |  | 1.6566 | 0.0552
8.936 | 0.0548 |  |  |  |  | 129 | 92.8 | 100.7 | 30.176 |  | -372 | 0 | 2.35 | 15.77 |  |  | 15.62 | 2 |  |  |  | 8.94 | 13.52 | 151.306 | 1.7926 | -1.5141 |  |  | 1.6533 | 0.0548
8.152 | 0.0538 |  |  |  |  | 135 | 92.8 | 100.8 | 30.123 |  | -369 | 0 | 2.03 | 14.06 |  |  | 14.04 | 2.48 |  |  |  | 8.15 | 11.79 | 144.609 | 1.9672 | -1.2738 |  |  | 1.6205 | 0.0538
7.062 | 0.0476 |  |  |  |  | 141 | 92.8 | 101 | 29.943 |  | -322 | 0 | 1.95 | 12.13 |  |  | 12.46 | 1.71 |  |  |  | 7.06 | 10.47 | 148.203 | 1.7408 | -1.1096 |  |  | 1.4252 | 0.0476
6.154 | 0.0457 |  |  |  |  | 148 | 92.8 | 101.2 | 30.001 |  | -340 | 0 | 1.86 | 10.56 |  |  | 10.95 | 1.24 |  |  |  | 6.15 | 9.2 | 149.575 | 1.8683 | -0.8752 |  |  | 1.3718 | 0.0457
5.009 | 0.058 |  |  |  |  | 154 | 92.7 | 101.4 | 30.207 |  | -392 | 0 | 0.92 | 8.72 |  |  | 9.03 | 1.37 |  |  |  | 5.01 | 7.73 | 154.321 | 1.9123 | -1.5913 |  |  | 1.7518 | 0.058
Step 4 started at 26/01/2012 15:20
Step type | MAPPER | Step description | New mapper step
Zero traction force (N) | 0.0971 | (measured at the start of this step)
Mapper image saved to file NP + PAO 100 - 2.txt-3D_Step_004.bmp at 26/01/2012 15:20
Camera window load = 30.047 N
Step 5 started at 26/01/2012 15:20
Step type | BOD_TIMED | Step description | New ball on disc timed step | Step duration | 0:02
Zero traction force (N) | 0.1077 | (measured at the start of this step)
Disc track radius used for this step (mm) | 21.132
Step Time (s) | Traction Coeff (-) |  |  |  |  | Step Time (s) | Pot RTD Temp (degC) | Lube RTD Temp (degC) | Ball Load (N) | Pin Load (N) | Wear (um) | ECR (%) | Ball Speed 1 | Ball Speed 2 | Ball Speed 3 | Ball Speed 4 | Disc Speed 1 | Disc Speed 2 | Disc Speed 3 | Disc Speed 4 | Disc Frequency (Hz) | Rolling Speed (mm/s) | Sliding Speed (mm/s) | SRR (%) | TF1 (N) | TF2 (N) | TF3 (N) | TF4 (N) | Traction Force (N) | Traction Coeff (-) | Traction Trace (-)
10 | 0.062 |  |  |  |  | 10 | 92.4 | 100.6 | 30.036 |  | -365 | 0 | 25.12 |  |  |  | 175.95 |  |  |  |  | 100.54 | 150.84 | 150.032 |  |  |  |  | 1.8609 | 0.062
10 | 0.062 |  |  |  |  | 10 | 92.4 | 100.6 | 30.013 |  | -358 | 0 | 25.12 |  |  |  | 175.95 |  |  |  |  | 100.54 | 150.84 | 150.032 |  |  |  |  | 1.8609 | 0.062
20 | 0.067 |  |  |  |  | 20 | 92.3 | 100.2 | 29.926 |  | -354 | 0 | 25.16 |  |  |  | 174.58 |  |  |  |  | 99.87 | 149.42 | 149.616 |  |  |  |  | 2.0046 | 0.067
30 | 0.0692 |  |  |  |  | 30 | 92.2 | 99.9 | 29.882 |  | -330 | 0 | 25.3 |  |  |  | 175.56 |  |  |  |  | 100.43 | 150.26 | 149.619 |  |  |  |  | 2.0693 | 0.0692
40 | 0.071 |  |  |  |  | 40 | 92 | 99.7 | 30.045 |  | -363 | 0 | 24.83 |  |  |  | 175.35 |  |  |  |  | 100.09 | 150.52 | 150.386 |  |  |  |  | 2.1343 | 0.071
50 | 0.0703 |  |  |  |  | 50 | 91.8 | 99.3 | 30.034 |  | -358 | 0 | 25.05 |  |  |  | 175.52 |  |  |  |  | 100.28 | 150.47 | 150.041 |  |  |  |  | 2.1104 | 0.0703
60 | 0.0708 |  |  |  |  | 60 | 91.6 | 99 | 30.152 |  | -386 | 0 | 24.98 |  |  |  | 174.55 |  |  |  |  | 99.76 | 149.57 | 149.927 |  |  |  |  | 2.1336 | 0.0708
70 | 0.0698 |  |  |  |  | 70 | 91.4 | 98.7 | 30.06 |  | -364 | 0 | 24.19 |  |  |  | 175.23 |  |  |  |  | 99.71 | 151.04 | 151.481 |  |  |  |  | 2.0984 | 0.0698
80 | 0.0698 |  |  |  |  | 80 | 91.2 | 98.4 | 30.146 |  | -382 | 0 | 24.88 |  |  |  | 174.93 |  |  |  |  | 99.91 | 150.05 | 150.187 |  |  |  |  | 2.1046 | 0.0698
90 | 0.0708 |  |  |  |  | 90 | 91 | 98.1 | 29.892 |  | -332 | 0 | 25.08 |  |  |  | 174.92 |  |  |  |  | 100 | 149.85 | 149.848 |  |  |  |  | 2.1176 | 0.0708
100 | 0.0714 |  |  |  |  | 100 | 90.8 | 97.8 | 30.006 |  | -353 | 0 | 25.11 |  |  |  | 175.1 |  |  |  |  | 100.11 | 149.99 | 149.835 |  |  |  |  | 2.1409 | 0.0714
110 | 0.0723 |  |  |  |  | 110 | 90.7 | 97.5 | 29.848 |  | -323 | 0 | 25.17 |  |  |  | 175.64 |  |  |  |  | 100.41 | 150.47 | 149.856 |  |  |  |  | 2.1574 | 0.0723
120 | 0.0712 |  |  |  |  | 120 | 90.5 | 97.3 | 29.943 |  | -355 | 0 | 25.07 |  |  |  | 175.24 |  |  |  |  | 100.16 | 150.17 | 149.931 |  |  |  |  | 2.1308 | 0.0712
Step 6 started at 26/01/2012 15:22
Step type | STRIBECK | Step description | New stribeck step
Zero traction force (N) | 0.1178 | (measured at the start of this step)
Disc track radius used for this step (mm) | 21.132
Rolling Speed (mm/s) | Traction Coeff (-) |  |  |  |  | Step Time (s) | Pot RTD Temp (degC) | Lube RTD Temp (degC) | Ball Load (N) | Pin Load (N) | Wear (um) | ECR (%) | Ball Speed 1 | Ball Speed 2 | Ball Speed 3 | Ball Speed 4 | Disc Speed 1 | Disc Speed 2 | Disc Speed 3 | Disc Speed 4 | Disc Frequency (Hz) | Rolling Speed (mm/s) | Sliding Speed (mm/s) | SRR (%) | TF1 (N) | TF2 (N) | TF3 (N) | TF4 (N) | Traction Force (N) | Traction Coeff (-) | Traction Trace (-)
1499.173 | 0.0281 |  |  |  |  | 6 | 90.9 | 97.2 | 29.946 |  | -359 | 0 | 374.91 | 2622.31 |  |  | 2624.52 | 374.95 |  |  |  | 1499.17 | 2248.48 | 149.981 | 1.0917 | -0.5885 |  |  | 0.8401 | 0.0281
999.944 | 0.0306 |  |  |  |  | 12 | 90.9 | 97 | 29.888 |  | -338 | 0 | 250.13 | 1749.75 |  |  | 1749.88 | 250.01 |  |  |  | 999.94 | 1499.74 | 149.983 | 1.1751 | -0.6538 |  |  | 0.9144 | 0.0306
899.749 | 0.0325 |  |  |  |  | 18 | 91 | 96.9 | 29.933 |  | -351 | 0 | 225.05 | 1574.89 |  |  | 1574.64 | 224.41 |  |  |  | 899.75 | 1350.04 | 150.046 | 1.2444 | -0.6983 |  |  | 0.9713 | 0.0325
800.396 | 0.0326 |  |  |  |  | 25 | 91.1 | 96.9 | 30.009 |  | -366 | 0 | 199.82 | 1400.08 |  |  | 1400.17 | 201.52 |  |  |  | 800.4 | 1199.45 | 149.857 | 1.2423 | -0.7143 |  |  | 0.9783 | 0.0326
699.568 | 0.0339 |  |  |  |  | 31 | 91.1 | 97.1 | 29.944 |  | -349 | 0 | 175.19 | 1224.84 |  |  | 1224.62 | 173.62 |  |  |  | 699.57 | 1050.32 | 150.138 | 1.2751 | -0.7567 |  |  | 1.0159 | 0.0339
600.014 | 0.0364 |  |  |  |  | 37 | 91.3 | 97.4 | 30.062 |  | -389 | 0 | 149.57 | 1050.2 |  |  | 1050.22 | 150.06 |  |  |  | 600.01 | 900.4 | 150.063 | 1.3309 | -0.8598 |  |  | 1.0953 | 0.0364
499.821 | 0.038 |  |  |  |  | 43 | 91.4 | 97.8 | 29.943 |  | -348 | 0 | 124.96 | 874.95 |  |  | 874.94 | 124.43 |  |  |  | 499.82 | 750.25 | 150.103 | 1.4044 | -0.8719 |  |  | 1.1381 | 0.038
399.114 | 0.0425 |  |  |  |  | 49 | 91.6 | 98.2 | 29.883 |  | -338 | 0 | 95.53 | 700.1 |  |  | 699.89 | 100.93 |  |  |  | 399.11 | 601.77 | 150.776 | 1.5789 | -0.9637 |  |  | 1.2713 | 0.0425
300.135 | 0.0462 |  |  |  |  | 55 | 91.6 | 98.5 | 29.99 |  | -362 | 0 | 74.92 | 524.99 |  |  | 525.07 | 75.55 |  |  |  | 300.14 | 449.79 | 149.863 | 1.6622 | -1.1115 |  |  | 1.3868 | 0.0462
199.79 | 0.0553 |  |  |  |  | 61 | 91.7 | 98.8 | 29.976 |  | -359 | 0 | 49.86 | 350.11 |  |  | 349.8 | 49.39 |  |  |  | 199.79 | 300.33 | 150.324 | 1.913 | -1.4053 |  |  | 1.6591 | 0.0553
99.636 | 0.0663 |  |  |  |  | 68 | 91.8 | 99.1 | 29.95 |  | -351 | 0 | 24.87 | 174.75 |  |  | 173.9 | 25.03 |  |  |  | 99.64 | 149.38 | 149.921 | 2.3434 | -1.6273 |  |  | 1.9854 | 0.0663
89.817 | 0.0653 |  |  |  |  | 74 | 91.9 | 99.3 | 29.91 |  | -344 | 0 | 22.57 | 157.39 |  |  | 156.36 | 22.95 |  |  |  | 89.82 | 134.12 | 149.321 | 2.2996 | -1.6047 |  |  | 1.9521 | 0.0653
80.617 | 0.065 |  |  |  |  | 80 | 92.1 | 99.6 | 29.982 |  | -369 | 0 | 20.12 | 140.43 |  |  | 141.52 | 20.4 |  |  |  | 80.62 | 120.71 | 149.733 | 2.2942 | -1.6038 |  |  | 1.949 | 0.065
69.76 | 0.0631 |  |  |  |  | 86 | 92.2 | 99.8 | 29.948 |  | -350 | 0 | 17.87 | 122.6 |  |  | 121.39 | 17.18 |  |  |  | 69.76 | 104.47 | 149.755 | 2.2319 | -1.5464 |  |  | 1.8892 | 0.0631
60.1 | 0.0637 |  |  |  |  | 92 | 92.4 | 100.1 | 29.898 |  | -322 | 0 | 15.15 | 105.14 |  |  | 105.06 | 15.04 |  |  |  | 60.1 | 90.01 | 149.762 | 2.1959 | -1.6156 |  |  | 1.9058 | 0.0637
50.24 | 0.0668 |  |  |  |  | 98 | 92.5 | 100.3 | 30.012 |  | -367 | 0 | 11.91 | 87.66 |  |  | 88.5 | 12.88 |  |  |  | 50.24 | 75.68 | 150.64 | 2.2842 | -1.7267 |  |  | 2.0054 | 0.0668
40.405 | 0.0615 |  |  |  |  | 105 | 92.6 | 100.6 | 30.021 |  | -369 | 0 | 10.95 | 70.45 |  |  | 70.47 | 9.76 |  |  |  | 40.41 | 60.11 | 148.761 | 1.9356 | -1.7564 |  |  | 1.846 | 0.0615
29.966 | 0.0627 |  |  |  |  | 111 | 92.8 | 100.9 | 29.924 |  | -330 | 0 | 7.53 | 52.43 |  |  | 52.83 | 7.08 |  |  |  | 29.97 | 45.32 | 151.245 | 2.1057 | -1.6462 |  |  | 1.876 | 0.0627
19.915 | 0.0597 |  |  |  |  | 117 | 92.9 | 101.2 | 29.888 |  | -337 | 0 | 5.09 | 35.26 |  |  | 34.84 | 4.47 |  |  |  | 19.91 | 30.27 | 151.996 | 2.0993 | -1.4696 |  |  | 1.7845 | 0.0597
9.698 | 0.0558 |  |  |  |  | 123 | 93 | 101.5 | 30.032 |  | -377 | 0 | 2.03 | 17.02 |  |  | 17.36 | 2.38 |  |  |  | 9.7 | 14.98 | 154.519 | 1.9698 | -1.3789 |  |  | 1.6744 | 0.0558
9.123 | 0.0544 |  |  |  |  | 129 | 93.1 | 101.9 | 29.991 |  | -352 | 0 | 2.75 | 15.32 |  |  | 16.01 | 2.41 |  |  |  | 9.12 | 13.08 | 143.371 | 1.9596 | -1.302 |  |  | 1.6308 | 0.0544
8.054 | 0.0532 |  |  |  |  | 135 | 93.2 | 102.2 | 30.155 |  | -359 | 0 | 1.93 | 13.69 |  |  | 14.34 | 2.25 |  |  |  | 8.05 | 11.92 | 148.023 | 1.836 | -1.3727 |  |  | 1.6043 | 0.0532
6.903 | 0.0561 |  |  |  |  | 141 | 93.4 | 102.7 | 30.224 |  | -385 | 0 | 1.73 | 12.1 |  |  | 12.42 | 1.37 |  |  |  | 6.9 | 10.71 | 155.176 | 2.0392 | -1.3546 |  |  | 1.6969 | 0.0561
5.582 | 0.0612 |  |  |  |  | 148 | 93.5 | 103.1 | 29.946 |  | -345 | 0 | 1.72 | 10.47 |  |  | 10.13 | 0 |  |  |  | 5.58 | 9.44 | 169.119 | 1.9234 | -1.739 |  |  | 1.8312 | 0.0612
4.817 | 0.0545 |  |  |  |  | 154 | 93.5 | 103.3 | 29.942 |  | -349 | 0 | 0.86 | 8.6 |  |  | 8.42 | 1.39 |  |  |  | 4.82 | 7.38 | 153.179 | 1.9341 | -1.3284 |  |  | 1.6312 | 0.0545
Step 7 started at 26/01/2012 15:25
Step type | MAPPER | Step description | New mapper step
Zero traction force (N) | 0.14 | (measured at the start of this step)
Mapper image saved to file NP + PAO 100 - 2.txt-3D_Step_007.bmp at 26/01/2012 15:25
Camera window load = 29.931 N
Step 8 started at 26/01/2012 15:25
Step type | BOD_TIMED | Step description | New ball on disc timed step | Step duration | 0:02
Zero traction force (N) | 0.144 | (measured at the start of this step)
Disc track radius used for this step (mm) | 21.132
Step Time (s) | Traction Coeff (-) |  |  |  |  | Step Time (s) | Pot RTD Temp (degC) | Lube RTD Temp (degC) | Ball Load (N) | Pin Load (N) | Wear (um) | ECR (%) | Ball Speed 1 | Ball Speed 2 | Ball Speed 3 | Ball Speed 4 | Disc Speed 1 | Disc Speed 2 | Disc Speed 3 | Disc Speed 4 | Disc Frequency (Hz) | Rolling Speed (mm/s) | Sliding Speed (mm/s) | SRR (%) | TF1 (N) | TF2 (N) | TF3 (N) | TF4 (N) | Traction Force (N) | Traction Coeff (-) | Traction Trace (-)
10 | 0.0631 |  |  |  |  | 10 | 93.7 | 103 | 29.929 |  | -350 | 0 | 25.36 |  |  |  | 174.25 |  |  |  |  | 99.81 | 148.89 | 149.174 |  |  |  |  | 1.8872 | 0.0631
10 | 0.0631 |  |  |  |  | 10 | 93.7 | 103 | 29.916 |  | -342 | 0 | 25.36 |  |  |  | 175.17 |  |  |  |  | 100.26 | 149.8 | 149.406 |  |  |  |  | 1.8872 | 0.0631
20 | 0.0745 |  |  |  |  | 20 | 93.7 | 102.5 | 29.866 |  | -338 | 0 | 25.16 |  |  |  | 174.98 |  |  |  |  | 100.07 | 149.82 | 149.718 |  |  |  |  | 2.2263 | 0.0745
30 | 0.0788 |  |  |  |  | 30 | 93.7 | 102.1 | 29.969 |  | -363 | 0 | 25.52 |  |  |  | 175.66 |  |  |  |  | 100.59 | 150.13 | 149.253 |  |  |  |  | 2.3626 | 0.0788
40 | 0.0849 |  |  |  |  | 40 | 93.6 | 101.8 | 30.122 |  | -395 | 0 | 24.72 |  |  |  | 175.68 |  |  |  |  | 100.2 | 150.96 | 150.664 |  |  |  |  | 2.5578 | 0.0849
50 | 0.0843 |  |  |  |  | 50 | 93.4 | 101.4 | 29.855 |  | -331 | 0 | 25.48 |  |  |  | 174.53 |  |  |  |  | 100.01 | 149.05 | 149.043 |  |  |  |  | 2.5173 | 0.0843
60 | 0.0865 |  |  |  |  | 60 | 93.3 | 101.1 | 29.925 |  | -364 | 0 | 25.48 |  |  |  | 175.08 |  |  |  |  | 100.28 | 149.6 | 149.182 |  |  |  |  | 2.5897 | 0.0865
70 | 0.0855 |  |  |  |  | 70 | 93.1 | 100.7 | 29.968 |  | -382 | 0 | 25.15 |  |  |  | 175.32 |  |  |  |  | 100.24 | 150.17 | 149.819 |  |  |  |  | 2.563 | 0.0855
80 | 0.0862 |  |  |  |  | 80 | 92.9 | 100.4 | 29.954 |  | -368 | 0 | 24.96 |  |  |  | 174.28 |  |  |  |  | 99.62 | 149.32 | 149.891 |  |  |  |  | 2.5806 | 0.0862
90 | 0.0868 |  |  |  |  | 90 | 92.6 | 100 | 29.988 |  | -390 | 0 | 24.82 |  |  |  | 175.89 |  |  |  |  | 100.36 | 151.07 | 150.531 |  |  |  |  | 2.6038 | 0.0868
100 | 0.089 |  |  |  |  | 100 | 92.4 | 99.7 | 29.824 |  | -335 | 0 | 24.97 |  |  |  | 175.22 |  |  |  |  | 100.09 | 150.25 | 150.112 |  |  |  |  | 2.6537 | 0.089
110 | 0.0892 |  |  |  |  | 110 | 92.2 | 99.3 | 29.967 |  | -338 | 0 | 25.52 |  |  |  | 175.32 |  |  |  |  | 100.42 | 149.8 | 149.176 |  |  |  |  | 2.6719 | 0.0892
120 | 0.0884 |  |  |  |  | 120 | 91.9 | 98.9 | 29.958 |  | -316 | 0 | 25.11 |  |  |  | 174.79 |  |  |  |  | 99.95 | 149.69 | 149.762 |  |  |  |  | 2.6472 | 0.0884
Step 9 started at 26/01/2012 15:28
Step type | STRIBECK | Step description | New stribeck step
Zero traction force (N) | 0.1503 | (measured at the start of this step)
Disc track radius used for this step (mm) | 21.132
Rolling Speed (mm/s) | Traction Coeff (-) |  |  |  |  | Step Time (s) | Pot RTD Temp (degC) | Lube RTD Temp (degC) | Ball Load (N) | Pin Load (N) | Wear (um) | ECR (%) | Ball Speed 1 | Ball Speed 2 | Ball Speed 3 | Ball Speed 4 | Disc Speed 1 | Disc Speed 2 | Disc Speed 3 | Disc Speed 4 | Disc Frequency (Hz) | Rolling Speed (mm/s) | Sliding Speed (mm/s) | SRR (%) | TF1 (N) | TF2 (N) | TF3 (N) | TF4 (N) | Traction Force (N) | Traction Coeff (-) | Traction Trace (-)
1499.466 | 0.0379 |  |  |  |  | 6 | 91.9 | 97.5 | 29.946 |  | -344 | 0 | 375.12 | 2623.36 |  |  | 2624.98 | 374.41 |  |  |  | 1499.47 | 2249.41 | 150.014 | 1.4029 | -0.869 |  |  | 1.136 | 0.0379
999.722 | 0.0402 |  |  |  |  | 12 | 91.8 | 97 | 30.148 |  | -382 | 0 | 249.87 | 1749.61 |  |  | 1749.55 | 249.86 |  |  |  | 999.72 | 1499.72 | 150.014 | 1.4909 | -0.9312 |  |  | 1.2111 | 0.0402
899.954 | 0.0392 |  |  |  |  | 19 | 91.7 | 96.6 | 30.016 |  | -354 | 0 | 225.03 | 1574.89 |  |  | 1575.04 | 224.85 |  |  |  | 899.95 | 1350.03 | 150.011 | 1.5048 | -0.8492 |  |  | 1.177 | 0.0392
799.731 | 0.0412 |  |  |  |  | 25 | 91.6 | 96.4 | 29.951 |  | -332 | 0 | 199.8 | 1399.84 |  |  | 1399.51 | 199.77 |  |  |  | 799.73 | 1199.89 | 150.037 | 1.5387 | -0.93 |  |  | 1.2343 | 0.0412
700.306 | 0.044 |  |  |  |  | 31 | 91.5 | 96.3 | 30.034 |  | -357 | 0 | 174.9 | 1225.06 |  |  | 1224.82 | 176.45 |  |  |  | 700.31 | 1049.26 | 149.829 | 1.5854 | -1.0557 |  |  | 1.3206 | 0.044
599.74 | 0.0454 |  |  |  |  | 37 | 91.5 | 96.4 | 29.975 |  | -334 | 0 | 149.54 | 1049.8 |  |  | 1050.22 | 149.39 |  |  |  | 599.74 | 900.54 | 150.156 | 1.6638 | -1.0594 |  |  | 1.3616 | 0.0454
500.093 | 0.0495 |  |  |  |  | 43 | 91.4 | 96.5 | 29.997 |  | -342 | 0 | 125.25 | 875.16 |  |  | 875.25 | 124.72 |  |  |  | 500.09 | 750.22 | 150.016 | 1.7716 | -1.1951 |  |  | 1.4834 | 0.0495
399.923 | 0.053 |  |  |  |  | 49 | 91.4 | 96.8 | 30.047 |  | -355 | 0 | 100.05 | 699.86 |  |  | 699.9 | 99.88 |  |  |  | 399.92 | 599.91 | 150.006 | 1.853 | -1.3326 |  |  | 1.5928 | 0.053
300.081 | 0.0594 |  |  |  |  | 55 | 91.4 | 97 | 30.119 |  | -369 | 0 | 75.09 | 525.16 |  |  | 524.4 | 75.68 |  |  |  | 300.08 | 449.4 | 149.759 | 2.0447 | -1.5329 |  |  | 1.7888 | 0.0594
199.95 | 0.0694 |  |  |  |  | 61 | 91.4 | 97.2 | 30.105 |  | -375 | 0 | 49.85 | 349.99 |  |  | 349.83 | 50.12 |  |  |  | 199.95 | 299.92 | 150 | 2.354 | -1.8245 |  |  | 2.0892 | 0.0694
99.694 | 0.0796 |  |  |  |  | 67 | 91.4 | 97.4 | 29.916 |  | -316 | 0 | 24.21 | 174.92 |  |  | 174.88 | 24.75 |  |  |  | 99.69 | 150.42 | 150.881 | 2.8094 | -1.9512 |  |  | 2.3803 | 0.0796
89.897 | 0.0768 |  |  |  |  | 74 | 91.4 | 97.6 | 29.998 |  | -351 | 0 | 22.65 | 157.35 |  |  | 157.19 | 22.4 |  |  |  | 89.9 | 134.74 | 149.885 | 2.6988 | -1.9064 |  |  | 2.3026 | 0.0768
79.766 | 0.071 |  |  |  |  | 80 | 91.5 | 97.8 | 30.145 |  | -383 | 0 | 20.18 | 140.34 |  |  | 138.92 | 19.63 |  |  |  | 79.77 | 119.73 | 150.096 | 2.4793 | -1.8016 |  |  | 2.1404 | 0.071
70.223 | 0.0688 |  |  |  |  | 86 | 91.6 | 98.1 | 29.976 |  | -344 | 0 | 18.24 | 122.36 |  |  | 122.72 | 17.57 |  |  |  | 70.22 | 104.64 | 149.013 | 2.4246 | -1.699 |  |  | 2.0618 | 0.0688
60.211 | 0.0675 |  |  |  |  | 92 | 91.7 | 98.4 | 30.136 |  | -383 | 0 | 14.77 | 105.11 |  |  | 106.12 | 14.85 |  |  |  | 60.21 | 90.81 | 150.818 | 2.3006 | -1.7702 |  |  | 2.0354 | 0.0675
49.903 | 0.0654 |  |  |  |  | 98 | 91.8 | 98.7 | 29.984 |  | -328 | 0 | 11.79 | 87.5 |  |  | 87.35 | 12.98 |  |  |  | 49.9 | 75.04 | 150.381 | 2.2773 | -1.6423 |  |  | 1.9598 | 0.0654
40.113 | 0.0659 |  |  |  |  | 104 | 92 | 98.9 | 29.915 |  | -319 | 0 | 9.64 | 70.03 |  |  | 70.23 | 10.55 |  |  |  | 40.11 | 60.04 | 149.678 | 2.2223 | -1.7218 |  |  | 1.972 | 0.0659
30.095 | 0.0616 |  |  |  |  | 110 | 92.1 | 99.3 | 30.12 |  | -376 | 0 | 7.49 | 52.37 |  |  | 52.67 | 7.86 |  |  |  | 30.1 | 44.84 | 149.004 | 2.152 | -1.5558 |  |  | 1.8539 | 0.0616
20.182 | 0.062 |  |  |  |  | 117 | 92.3 | 99.7 | 29.967 |  | -350 | 0 | 5.75 | 34.75 |  |  | 35.11 | 5.12 |  |  |  | 20.18 | 29.49 | 146.136 | 2.139 | -1.5765 |  |  | 1.8577 | 0.062
9.838 | 0.0564 |  |  |  |  | 123 | 92.4 | 100.1 | 30.018 |  | -367 | 0 | 1.92 | 17.27 |  |  | 17.72 | 2.44 |  |  |  | 9.84 | 15.32 | 155.694 | 2.0034 | -1.3818 |  |  | 1.6926 | 0.0564
8.39 | 0.0597 |  |  |  |  | 129 | 92.6 | 100.7 | 29.977 |  | -348 | 0 | 2.17 | 15.74 |  |  | 15.65 | 0 |  |  |  | 8.39 | 14.61 | 174.169 | 2.0465 | -1.5308 |  |  | 1.7886 | 0.0597
7.829 | 0.0653 |  |  |  |  | 135 | 92.7 | 101.2 | 30.071 |  | -371 | 0 | 1.96 | 14.16 |  |  | 13.89 | 1.31 |  |  |  | 7.83 | 12.39 | 158.248 | 2.0616 | -1.8663 |  |  | 1.964 | 0.0653
7.092 | 0.0565 |  |  |  |  | 141 | 92.9 | 101.8 | 29.988 |  | -351 | 0 | 1.33 | 12.57 |  |  | 12.53 | 1.94 |  |  |  | 7.09 | 10.91 | 153.888 | 1.83 | -1.5574 |  |  | 1.6937 | 0.0565
5.967 | 0.0532 |  |  |  |  | 147 | 93 | 102.4 | 30.015 |  | -336 | 0 | 1.67 | 10.1 |  |  | 10.5 | 1.59 |  |  |  | 5.97 | 8.67 | 145.281 | 1.8726 | -1.3202 |  |  | 1.5964 | 0.0532
4.953 | 0.0562 |  |  |  |  | 153 | 93.2 | 103 | 30.018 |  | -344 | 0 | 1.02 | 8.79 |  |  | 8.67 | 1.33 |  |  |  | 4.95 | 7.55 | 152.452 | 2.1049 | -1.27 |  |  | 1.6875 | 0.0562
Step 10 started at 26/01/2012 15:30
Step type | MAPPER | Step description | New mapper step
Zero traction force (N) | 0.1629 | (measured at the start of this step)
Mapper image saved to file NP + PAO 100 - 2.txt-3D_Step_010.bmp at 26/01/2012 15:30
Camera window load = 29.956 N
Step 11 started at 26/01/2012 15:31
Step type | BOD_TIMED | Step description | New ball on disc timed step | Step duration | 0:02
Zero traction force (N) | 0.1713 | (measured at the start of this step)
Disc track radius used for this step (mm) | 21.132
Step Time (s) | Traction Coeff (-) |  |  |  |  | Step Time (s) | Pot RTD Temp (degC) | Lube RTD Temp (degC) | Ball Load (N) | Pin Load (N) | Wear (um) | ECR (%) | Ball Speed 1 | Ball Speed 2 | Ball Speed 3 | Ball Speed 4 | Disc Speed 1 | Disc Speed 2 | Disc Speed 3 | Disc Speed 4 | Disc Frequency (Hz) | Rolling Speed (mm/s) | Sliding Speed (mm/s) | SRR (%) | TF1 (N) | TF2 (N) | TF3 (N) | TF4 (N) | Traction Force (N) | Traction Coeff (-) | Traction Trace (-)
10 | 0.0643 |  |  |  |  | 10 | 93.9 | 103.5 | 29.952 |  | -353 | 0 | 25 |  |  |  | 175.6 |  |  |  |  | 100.3 | 150.61 | 150.158 |  |  |  |  | 1.9264 | 0.0643
10 | 0.0643 |  |  |  |  | 10 | 93.9 | 103.5 | 29.949 |  | -355 | 0 | 25 |  |  |  | 175.6 |  |  |  |  | 100.3 | 150.61 | 150.158 |  |  |  |  | 1.9264 | 0.0643
20 | 0.0752 |  |  |  |  | 20 | 94 | 103 | 29.769 |  | -324 | 0 | 25.12 |  |  |  | 174.64 |  |  |  |  | 99.88 | 149.52 | 149.693 |  |  |  |  | 2.2381 | 0.0752
30 | 0.0803 |  |  |  |  | 30 | 94 | 102.6 | 29.994 |  | -383 | 0 | 25.05 |  |  |  | 175.66 |  |  |  |  | 100.36 | 150.6 | 150.069 |  |  |  |  | 2.4089 | 0.0803
40 | 0.0832 |  |  |  |  | 40 | 94 | 102.3 | 29.781 |  | -335 | 0 | 24.58 |  |  |  | 174.23 |  |  |  |  | 99.4 | 149.65 | 150.55 |  |  |  |  | 2.4764 | 0.0832
50 | 0.0839 |  |  |  |  | 50 | 94 | 102.1 | 30.05 |  | -369 | 0 | 24.59 |  |  |  | 174.06 |  |  |  |  | 99.33 | 149.46 | 150.478 |  |  |  |  | 2.5209 | 0.0839
60 | 0.0835 |  |  |  |  | 60 | 93.9 | 101.8 | 29.916 |  | -321 | 0 | 24.65 |  |  |  | 174.34 |  |  |  |  | 99.5 | 149.69 | 150.451 |  |  |  |  | 2.4973 | 0.0835
70 | 0.0794 |  |  |  |  | 70 | 93.7 | 101.5 | 30.173 |  | -388 | 0 | 24.94 |  |  |  | 175.08 |  |  |  |  | 100.01 | 150.15 | 150.134 |  |  |  |  | 2.3964 | 0.0794
80 | 0.0801 |  |  |  |  | 80 | 93.6 | 101.2 | 30.125 |  | -364 | 0 | 25.07 |  |  |  | 175.04 |  |  |  |  | 100.05 | 149.97 | 149.889 |  |  |  |  | 2.4117 | 0.0801
90 | 0.0791 |  |  |  |  | 90 | 93.4 | 100.9 | 30.102 |  | -365 | 0 | 25.23 |  |  |  | 175.76 |  |  |  |  | 100.5 | 150.54 | 149.794 |  |  |  |  | 2.3801 | 0.0791
100 | 0.0823 |  |  |  |  | 100 | 93.2 | 100.6 | 30.062 |  | -362 | 0 | 25.33 |  |  |  | 175.23 |  |  |  |  | 100.28 | 149.9 | 149.487 |  |  |  |  | 2.4729 | 0.0823
110 | 0.0864 |  |  |  |  | 110 | 93 | 100.2 | 30.009 |  | -329 | 0 | 25.13 |  |  |  | 175.06 |  |  |  |  | 100.1 | 149.94 | 149.796 |  |  |  |  | 2.5926 | 0.0864
120 | 0.0857 |  |  |  |  | 120 | 92.7 | 99.9 | 30.007 |  | -335 | 0 | 25.03 |  |  |  | 175.24 |  |  |  |  | 100.14 | 150.22 | 150.011 |  |  |  |  | 2.5709 | 0.0857
Step 12 started at 26/01/2012 15:33
Step type | STRIBECK | Step description | New stribeck step
Zero traction force (N) | 0.17 | (measured at the start of this step)
Disc track radius used for this step (mm) | 21.132
Rolling Speed (mm/s) | Traction Coeff (-) |  |  |  |  | Step Time (s) | Pot RTD Temp (degC) | Lube RTD Temp (degC) | Ball Load (N) | Pin Load (N) | Wear (um) | ECR (%) | Ball Speed 1 | Ball Speed 2 | Ball Speed 3 | Ball Speed 4 | Disc Speed 1 | Disc Speed 2 | Disc Speed 3 | Disc Speed 4 | Disc Frequency (Hz) | Rolling Speed (mm/s) | Sliding Speed (mm/s) | SRR (%) | TF1 (N) | TF2 (N) | TF3 (N) | TF4 (N) | Traction Force (N) | Traction Coeff (-) | Traction Trace (-)
1499.878 | 0.0304 |  |  |  |  | 6 | 92.7 | 98.2 | 29.958 |  | -335 | 0 | 375.14 | 2624.41 |  |  | 2624.29 | 375.67 |  |  |  | 1499.88 | 2248.95 | 149.942 | 1.2208 | -0.6028 |  |  | 0.9118 | 0.0304
999.784 | 0.0341 |  |  |  |  | 12 | 92.6 | 97.7 | 30.049 |  | -348 | 0 | 250.21 | 1749.61 |  |  | 1749.55 | 249.77 |  |  |  | 999.78 | 1499.6 | 149.992 | 1.3361 | -0.7104 |  |  | 1.0233 | 0.0341
899.78 | 0.0352 |  |  |  |  | 18 | 92.4 | 97.2 | 29.976 |  | -338 | 0 | 224.87 | 1575.02 |  |  | 1574.64 | 224.58 |  |  |  | 899.78 | 1350.11 | 150.049 | 1.369 | -0.7413 |  |  | 1.0552 | 0.0352
800.048 | 0.037 |  |  |  |  | 24 | 92.3 | 96.9 | 30.077 |  | -372 | 0 | 200.09 | 1399.96 |  |  | 1400.04 | 200.11 |  |  |  | 800.05 | 1199.9 | 149.978 | 1.4058 | -0.8182 |  |  | 1.112 | 0.037
699.959 | 0.0389 |  |  |  |  | 31 | 92.1 | 96.8 | 29.979 |  | -345 | 0 | 174.95 | 1224.95 |  |  | 1224.92 | 175.02 |  |  |  | 699.96 | 1049.95 | 150.001 | 1.4551 | -0.8782 |  |  | 1.1667 | 0.0389
600.025 | 0.0402 |  |  |  |  | 37 | 92 | 96.7 | 30.077 |  | -358 | 0 | 150.17 | 1049.4 |  |  | 1050.03 | 150.5 |  |  |  | 600.03 | 899.37 | 149.889 | 1.5325 | -0.8883 |  |  | 1.2104 | 0.0402
500.214 | 0.0444 |  |  |  |  | 43 | 92 | 96.7 | 30.076 |  | -362 | 0 | 125.15 | 875.02 |  |  | 875.04 | 125.65 |  |  |  | 500.21 | 749.63 | 149.862 | 1.6264 | -1.0456 |  |  | 1.336 | 0.0444
399.879 | 0.0475 |  |  |  |  | 49 | 91.9 | 96.8 | 29.997 |  | -346 | 0 | 99.61 | 699.8 |  |  | 699.89 | 100.21 |  |  |  | 399.88 | 599.94 | 150.029 | 1.7576 | -1.0911 |  |  | 1.4243 | 0.0475
300.156 | 0.0539 |  |  |  |  | 55 | 91.8 | 96.9 | 30.038 |  | -355 | 0 | 74.85 | 524.87 |  |  | 525.63 | 75.29 |  |  |  | 300.16 | 450.18 | 149.981 | 1.9347 | -1.3013 |  |  | 1.618 | 0.0539
199.899 | 0.0615 |  |  |  |  | 61 | 91.7 | 97.1 | 30.018 |  | -342 | 0 | 49.85 | 349.88 |  |  | 350.19 | 49.67 |  |  |  | 199.9 | 300.28 | 150.215 | 2.2085 | -1.4827 |  |  | 1.8456 | 0.0615
100.115 | 0.076 |  |  |  |  | 67 | 91.7 | 97.2 | 29.939 |  | -317 | 0 | 25.2 | 175.14 |  |  | 174.92 | 25.19 |  |  |  | 100.11 | 149.84 | 149.666 | 2.6539 | -1.8968 |  |  | 2.2754 | 0.076
89.859 | 0.0752 |  |  |  |  | 73 | 91.7 | 97.4 | 30.08 |  | -354 | 0 | 22.57 | 157.6 |  |  | 156.78 | 22.5 |  |  |  | 89.86 | 134.65 | 149.85 | 2.6857 | -1.8356 |  |  | 2.2606 | 0.0752
79.979 | 0.0696 |  |  |  |  | 79 | 91.7 | 97.5 | 30.033 |  | -353 | 0 | 19.68 | 139.71 |  |  | 140.68 | 19.86 |  |  |  | 79.98 | 120.42 | 150.566 | 2.4853 | -1.6977 |  |  | 2.0915 | 0.0696
69.831 | 0.0701 |  |  |  |  | 86 | 91.7 | 97.7 | 29.935 |  | -332 | 0 | 16.96 | 122.32 |  |  | 122.43 | 17.61 |  |  |  | 69.83 | 105.09 | 150.487 | 2.4652 | -1.7294 |  |  | 2.0973 | 0.0701
60.206 | 0.0689 |  |  |  |  | 92 | 91.8 | 98 | 30.021 |  | -342 | 0 | 14.99 | 105.15 |  |  | 105.57 | 15.12 |  |  |  | 60.21 | 90.3 | 149.988 | 2.4261 | -1.713 |  |  | 2.0696 | 0.0689
50.167 | 0.0645 |  |  |  |  | 98 | 91.9 | 98.2 | 30.056 |  | -351 | 0 | 12.95 | 87.77 |  |  | 87.01 | 12.94 |  |  |  | 50.17 | 74.45 | 148.4 | 2.2593 | -1.6192 |  |  | 1.9392 | 0.0645
40.004 | 0.0645 |  |  |  |  | 104 | 91.9 | 98.4 | 29.939 |  | -330 | 0 | 9.81 | 69.91 |  |  | 70.44 | 9.87 |  |  |  | 40 | 60.34 | 150.822 | 2.1993 | -1.6621 |  |  | 1.9307 | 0.0645
29.863 | 0.062 |  |  |  |  | 110 | 92 | 98.7 | 30.104 |  | -374 | 0 | 7.03 | 52.54 |  |  | 52.18 | 7.7 |  |  |  | 29.86 | 45 | 150.68 | 2.1673 | -1.5639 |  |  | 1.8656 | 0.062
19.909 | 0.0583 |  |  |  |  | 116 | 92.2 | 99 | 29.97 |  | -330 | 0 | 5.22 | 34.48 |  |  | 34.87 | 5.06 |  |  |  | 19.91 | 29.54 | 148.367 | 2.0197 | -1.4743 |  |  | 1.747 | 0.0583
10.039 | 0.051 |  |  |  |  | 123 | 92.3 | 99.5 | 30.059 |  | -362 | 0 | 2.82 | 17.6 |  |  | 17.28 | 2.45 |  |  |  | 10.04 | 14.8 | 147.43 | 1.7541 | -1.3133 |  |  | 1.5337 | 0.051
9.049 | 0.0544 |  |  |  |  | 129 | 92.4 | 100.1 | 29.975 |  | -330 | 0 | 2.53 | 15.41 |  |  | 16.02 | 2.24 |  |  |  | 9.05 | 13.33 | 147.307 | 1.9732 | -1.2908 |  |  | 1.632 | 0.0544
8.066 | 0.055 |  |  |  |  | 135 | 92.5 | 100.6 | 30.079 |  | -372 | 0 | 2.45 | 13.83 |  |  | 14.44 | 1.54 |  |  |  | 8.07 | 12.14 | 150.517 | 2.0543 | -1.2554 |  |  | 1.6548 | 0.055
7.086 | 0.0473 |  |  |  |  | 141 | 92.7 | 101.1 | 29.964 |  | -335 | 0 | 2.01 | 12.19 |  |  | 12.16 | 1.98 |  |  |  | 7.09 | 10.17 | 143.566 | 1.6669 | -1.1687 |  |  | 1.4178 | 0.0473
6.194 | 0.0521 |  |  |  |  | 147 | 92.8 | 101.8 | 29.982 |  | -330 | 0 | 1.79 | 10.4 |  |  | 11.25 | 1.34 |  |  |  | 6.19 | 9.26 | 149.498 | 1.9272 | -1.1968 |  |  | 1.562 | 0.0521
4.45 | 0.0636 |  |  |  |  | 153 | 93 | 102.2 | 30.024 |  | -356 | 0 | 1.06 | 8.72 |  |  | 9.14 | -1.11 |  |  |  | 4.45 | 8.95 | 201.159 | 2.0212 | -1.795 |  |  | 1.9081 | 0.0636
Step 13 started at 26/01/2012 15:36
Step type | MAPPER | Step description | New mapper step
Zero traction force (N) | 0.1769 | (measured at the start of this step)
Mapper image saved to file NP + PAO 100 - 2.txt-3D_Step_013.bmp at 26/01/2012 15:36
Camera window load = 30.057 N
Step 14 started at 26/01/2012 15:36
Step type | BOD_TIMED | Step description | New ball on disc timed step | Step duration | 0:03
Zero traction force (N) | 0.197 | (measured at the start of this step)
Disc track radius used for this step (mm) | 21.132
Step Time (s) | Traction Coeff (-) |  |  |  |  | Step Time (s) | Pot RTD Temp (degC) | Lube RTD Temp (degC) | Ball Load (N) | Pin Load (N) | Wear (um) | ECR (%) | Ball Speed 1 | Ball Speed 2 | Ball Speed 3 | Ball Speed 4 | Disc Speed 1 | Disc Speed 2 | Disc Speed 3 | Disc Speed 4 | Disc Frequency (Hz) | Rolling Speed (mm/s) | Sliding Speed (mm/s) | SRR (%) | TF1 (N) | TF2 (N) | TF3 (N) | TF4 (N) | Traction Force (N) | Traction Coeff (-) | Traction Trace (-)
10 | 0.0617 |  |  |  |  | 10 | 93.7 | 103 | 29.957 |  | -364 | 0 | 24.78 |  |  |  | 175.74 |  |  |  |  | 100.26 | 150.97 | 150.577 |  |  |  |  | 1.8478 | 0.0617
10 | 0.0617 |  |  |  |  | 10 | 93.7 | 102.9 | 29.953 |  | -362 | 0 | 24.78 |  |  |  | 175.65 |  |  |  |  | 100.21 | 150.87 | 150.555 |  |  |  |  | 1.8478 | 0.0617
20 | 0.0696 |  |  |  |  | 20 | 93.8 | 102.5 | 29.767 |  | -322 | 0 | 24.35 |  |  |  | 174.24 |  |  |  |  | 99.29 | 149.88 | 150.948 |  |  |  |  | 2.0712 | 0.0696
30 | 0.0781 |  |  |  |  | 30 | 93.9 | 102.2 | 30.028 |  | -363 | 0 | 25.07 |  |  |  | 175.62 |  |  |  |  | 100.34 | 150.55 | 150.039 |  |  |  |  | 2.3447 | 0.0781
40 | 0.0779 |  |  |  |  | 40 | 93.9 | 101.9 | 30.163 |  | -375 | 0 | 25.12 |  |  |  | 175.27 |  |  |  |  | 100.19 | 150.15 | 149.86 |  |  |  |  | 2.3489 | 0.0779
50 | 0.0792 |  |  |  |  | 50 | 93.8 | 101.7 | 29.995 |  | -346 | 0 | 24.77 |  |  |  | 174.99 |  |  |  |  | 99.88 | 150.22 | 150.396 |  |  |  |  | 2.3747 | 0.0792
60 | 0.0799 |  |  |  |  | 60 | 93.7 | 101.4 | 29.977 |  | -329 | 0 | 25.1 |  |  |  | 175.23 |  |  |  |  | 100.17 | 150.13 | 149.88 |  |  |  |  | 2.3952 | 0.0799
70 | 0.0787 |  |  |  |  | 70 | 93.6 | 101.2 | 29.985 |  | -322 | 0 | 25.11 |  |  |  | 175.34 |  |  |  |  | 100.23 | 150.23 | 149.889 |  |  |  |  | 2.3612 | 0.0787
80 | 0.0791 |  |  |  |  | 80 | 93.5 | 100.9 | 30.086 |  | -348 | 0 | 25.31 |  |  |  | 174.75 |  |  |  |  | 100.03 | 149.44 | 149.401 |  |  |  |  | 2.3792 | 0.0791
90 | 0.0776 |  |  |  |  | 90 | 93.3 | 100.6 | 30.061 |  | -367 | 0 | 24.74 |  |  |  | 175.17 |  |  |  |  | 99.96 | 150.43 | 150.491 |  |  |  |  | 2.3333 | 0.0776
100 | 0.0791 |  |  |  |  | 100 | 93.1 | 100.3 | 30.009 |  | -337 | 0 | 24.7 |  |  |  | 175.6 |  |  |  |  | 100.15 | 150.9 | 150.67 |  |  |  |  | 2.3726 | 0.0791
110 | 0.0775 |  |  |  |  | 110 | 92.9 | 100 | 30.092 |  | -355 | 0 | 24.64 |  |  |  | 175.79 |  |  |  |  | 100.22 | 151.15 | 150.819 |  |  |  |  | 2.3318 | 0.0775
120 | 0.0781 |  |  |  |  | 120 | 92.7 | 99.7 | 29.985 |  | -385 | 0 | 24.93 |  |  |  | 174.43 |  |  |  |  | 99.68 | 149.5 | 149.973 |  |  |  |  | 2.3413 | 0.0781
130 | 0.0799 |  |  |  |  | 130 | 92.4 | 99.3 | 29.975 |  | -333 | 0 | 24.96 |  |  |  | 175.64 |  |  |  |  | 100.3 | 150.68 | 150.229 |  |  |  |  | 2.3958 | 0.0799
140 | 0.0798 |  |  |  |  | 140 | 92.2 | 99 | 30.056 |  | -345 | 0 | 25.2 |  |  |  | 175.87 |  |  |  |  | 100.54 | 150.67 | 149.87 |  |  |  |  | 2.3989 | 0.0798
150 | 0.0806 |  |  |  |  | 150 | 91.9 | 98.7 | 30.012 |  | -324 | 0 | 25.24 |  |  |  | 175.08 |  |  |  |  | 100.16 | 149.83 | 149.595 |  |  |  |  | 2.4184 | 0.0806
160 | 0.0791 |  |  |  |  | 160 | 91.7 | 98.3 | 29.985 |  | -326 | 0 | 25.03 |  |  |  | 176.34 |  |  |  |  | 100.68 | 151.31 | 150.279 |  |  |  |  | 2.3716 | 0.0791
170 | 0.0789 |  |  |  |  | 170 | 91.5 | 98.1 | 30.113 |  | -363 | 0 | 24.98 |  |  |  | 174 |  |  |  |  | 99.49 | 149.02 | 149.782 |  |  |  |  | 2.3749 | 0.0789
180 | 0.0786 |  |  |  |  | 180 | 91.3 | 97.8 | 30.044 |  | -357 | 0 | 24.97 |  |  |  | 175.75 |  |  |  |  | 100.36 | 150.78 | 150.234 |  |  |  |  | 2.3605 | 0.0786
Step 15 started at 26/01/2012 15:39
Step type | STRIBECK | Step description | New stribeck step
Zero traction force (N) | 0.1811 | (measured at the start of this step)
Disc track radius used for this step (mm) | 21.132
Rolling Speed (mm/s) | Traction Coeff (-) |  |  |  |  | Step Time (s) | Pot RTD Temp (degC) | Lube RTD Temp (degC) | Ball Load (N) | Pin Load (N) | Wear (um) | ECR (%) | Ball Speed 1 | Ball Speed 2 | Ball Speed 3 | Ball Speed 4 | Disc Speed 1 | Disc Speed 2 | Disc Speed 3 | Disc Speed 4 | Disc Frequency (Hz) | Rolling Speed (mm/s) | Sliding Speed (mm/s) | SRR (%) | TF1 (N) | TF2 (N) | TF3 (N) | TF4 (N) | Traction Force (N) | Traction Coeff (-) | Traction Trace (-)
1499.638 | 0.0303 |  |  |  |  | 6 | 91.5 | 97.3 | 30.047 |  | -374 | 0 | 375.41 | 2624.2 |  |  | 2624.29 | 374.65 |  |  |  | 1499.64 | 2249.21 | 149.984 | 1.2095 | -0.6091 |  |  | 0.9093 | 0.0303
1002.205 | 0.0335 |  |  |  |  | 12 | 91.5 | 97.1 | 30.128 |  | -381 | 0 | 259.23 | 1750.03 |  |  | 1749.72 | 249.85 |  |  |  | 1002.21 | 1495.34 | 149.205 | 1.3131 | -0.7051 |  |  | 1.0091 | 0.0335
899.869 | 0.0353 |  |  |  |  | 18 | 91.5 | 97 | 30.027 |  | -348 | 0 | 224.98 | 1574.63 |  |  | 1574.64 | 225.22 |  |  |  | 899.87 | 1349.54 | 149.971 | 1.3534 | -0.765 |  |  | 1.0592 | 0.0353
800.128 | 0.0366 |  |  |  |  | 24 | 91.6 | 97 | 30.033 |  | -361 | 0 | 200.14 | 1399.72 |  |  | 1399.51 | 201.14 |  |  |  | 800.13 | 1198.97 | 149.848 | 1.3936 | -0.8037 |  |  | 1.0986 | 0.0366
700.089 | 0.0386 |  |  |  |  | 31 | 91.6 | 97.2 | 29.981 |  | -342 | 0 | 175.22 | 1224.73 |  |  | 1224.92 | 175.49 |  |  |  | 700.09 | 1049.47 | 149.905 | 1.4519 | -0.8646 |  |  | 1.1583 | 0.0386
594.302 | 0.0397 |  |  |  |  | 37 | 91.6 | 97.4 | 30.001 |  | -350 | 0 | 126.9 | 1049.9 |  |  | 1050.22 | 150.18 |  |  |  | 594.3 | 911.52 | 153.377 | 1.5129 | -0.8713 |  |  | 1.1921 | 0.0397
500.084 | 0.0431 |  |  |  |  | 43 | 91.7 | 97.7 | 30.086 |  | -374 | 0 | 125.02 | 875.16 |  |  | 874.74 | 125.43 |  |  |  | 500.08 | 749.72 | 149.92 | 1.5928 | -0.999 |  |  | 1.2959 | 0.0431
400.061 | 0.0455 |  |  |  |  | 49 | 91.8 | 98 | 30.018 |  | -347 | 0 | 100.04 | 700.28 |  |  | 699.72 | 100.2 |  |  |  | 400.06 | 599.88 | 149.948 | 1.6994 | -1.0294 |  |  | 1.3644 | 0.0455
300.029 | 0.0506 |  |  |  |  | 55 | 91.8 | 98.3 | 30.053 |  | -374 | 0 | 74.88 | 524.91 |  |  | 525.47 | 74.85 |  |  |  | 300.03 | 450.32 | 150.093 | 1.856 | -1.1841 |  |  | 1.52 | 0.0506
199.905 | 0.0599 |  |  |  |  | 62 | 91.9 | 98.5 | 30.054 |  | -362 | 0 | 49.85 | 349.91 |  |  | 349.86 | 50 |  |  |  | 199.9 | 299.96 | 150.051 | 2.1175 | -1.4804 |  |  | 1.7989 | 0.0599
100.304 | 0.0747 |  |  |  |  | 68 | 92 | 98.7 | 29.904 |  | -318 | 0 | 25.61 | 175.11 |  |  | 175.15 | 25.35 |  |  |  | 100.3 | 149.65 | 149.198 | 2.637 | -1.8294 |  |  | 2.2332 | 0.0747
90.254 | 0.0738 |  |  |  |  | 74 | 92.1 | 99 | 30.032 |  | -362 | 0 | 22.44 | 157.76 |  |  | 157.94 | 22.88 |  |  |  | 90.25 | 135.19 | 149.792 | 2.606 | -1.8282 |  |  | 2.2171 | 0.0738
80.147 | 0.0689 |  |  |  |  | 80 | 92.2 | 99.2 | 29.914 |  | -332 | 0 | 20.02 | 139.71 |  |  | 140.46 | 20.4 |  |  |  | 80.15 | 119.87 | 149.562 | 2.5057 | -1.6156 |  |  | 2.0607 | 0.0689
69.946 | 0.0661 |  |  |  |  | 86 | 92.3 | 99.4 | 29.976 |  | -340 | 0 | 17.95 | 122.57 |  |  | 121.61 | 17.65 |  |  |  | 69.95 | 104.29 | 149.105 | 2.3634 | -1.6006 |  |  | 1.982 | 0.0661
59.915 | 0.0652 |  |  |  |  | 92 | 92.4 | 99.7 | 29.964 |  | -334 | 0 | 14.73 | 105.2 |  |  | 104.7 | 15.03 |  |  |  | 59.92 | 90.07 | 150.327 | 2.2909 | -1.6167 |  |  | 1.9538 | 0.0652
50.253 | 0.063 |  |  |  |  | 98 | 92.5 | 99.9 | 30.067 |  | -358 | 0 | 12.87 | 87.58 |  |  | 87.91 | 12.66 |  |  |  | 50.25 | 74.98 | 149.211 | 2.251 | -1.5388 |  |  | 1.8949 | 0.063
39.845 | 0.0594 |  |  |  |  | 105 | 92.7 | 100.1 | 30.065 |  | -364 | 0 | 10.02 | 70.08 |  |  | 69.22 | 10.06 |  |  |  | 39.84 | 59.61 | 149.604 | 1.9961 | -1.5783 |  |  | 1.7872 | 0.0594
30.152 | 0.064 |  |  |  |  | 111 | 92.8 | 100.3 | 29.988 |  | -342 | 0 | 7.68 | 52.72 |  |  | 52.64 | 7.56 |  |  |  | 30.15 | 45.07 | 149.466 | 2.338 | -1.5013 |  |  | 1.9197 | 0.064
20.015 | 0.0567 |  |  |  |  | 117 | 92.9 | 100.6 | 29.877 |  | -312 | 0 | 5.66 | 34.62 |  |  | 34.71 | 5.07 |  |  |  | 20.01 | 29.3 | 146.411 | 2.0396 | -1.3504 |  |  | 1.695 | 0.0567
9.979 | 0.057 |  |  |  |  | 123 | 93 | 100.9 | 30.203 |  | -390 | 0 | 2.11 | 17.53 |  |  | 17.91 | 2.37 |  |  |  | 9.98 | 15.48 | 155.094 | 2.1568 | -1.2886 |  |  | 1.7227 | 0.057
9.083 | 0.0567 |  |  |  |  | 129 | 93.1 | 101.3 | 30.03 |  | -349 | 0 | 2.32 | 15.76 |  |  | 15.5 | 2.75 |  |  |  | 9.08 | 13.1 | 144.222 | 2.0562 | -1.3475 |  |  | 1.7019 | 0.0567
7.953 | 0.0538 |  |  |  |  | 135 | 93.2 | 101.7 | 30.044 |  | -355 | 0 | 1.84 | 13.96 |  |  | 14.21 | 1.8 |  |  |  | 7.95 | 12.26 | 154.172 | 1.9338 | -1.2968 |  |  | 1.6153 | 0.0538
7.231 | 0.051 |  |  |  |  | 142 | 93.4 | 102.3 | 30.132 |  | -383 | 0 | 2.37 | 12.19 |  |  | 12.35 | 2.02 |  |  |  | 7.23 | 10.07 | 139.294 | 1.908 | -1.1659 |  |  | 1.5369 | 0.051
6.002 | 0.052 |  |  |  |  | 148 | 93.5 | 102.8 | 29.991 |  | -346 | 0 | 1.63 | 10.47 |  |  | 10.54 | 1.37 |  |  |  | 6 | 9 | 150.039 | 1.8774 | -1.2432 |  |  | 1.5603 | 0.052
4.081 | 0.0595 |  |  |  |  | 154 | 93.6 | 103.1 | 29.963 |  | -335 | 0 | 1.05 | 8.69 |  |  | 8.76 | -2.18 |  |  |  | 4.08 | 9.29 | 227.586 | 1.814 | -1.7529 |  |  | 1.7835 | 0.0595
Step 16 started at 26/01/2012 15:42
Step type | MAPPER | Step description | New mapper step
Zero traction force (N) | 0.1826 | (measured at the start of this step)
Mapper image saved to file NP + PAO 100 - 2.txt-3D_Step_016.bmp at 26/01/2012 15:42
Camera window load = 30.033 N
Step 17 started at 26/01/2012 15:42
Step type | BOD_TIMED | Step description | New ball on disc timed step | Step duration | 0:05
Zero traction force (N) | 0.2037 | (measured at the start of this step)
Disc track radius used for this step (mm) | 21.132
Step Time (s) | Traction Coeff (-) |  |  |  |  | Step Time (s) | Pot RTD Temp (degC) | Lube RTD Temp (degC) | Ball Load (N) | Pin Load (N) | Wear (um) | ECR (%) | Ball Speed 1 | Ball Speed 2 | Ball Speed 3 | Ball Speed 4 | Disc Speed 1 | Disc Speed 2 | Disc Speed 3 | Disc Speed 4 | Disc Frequency (Hz) | Rolling Speed (mm/s) | Sliding Speed (mm/s) | SRR (%) | TF1 (N) | TF2 (N) | TF3 (N) | TF4 (N) | Traction Force (N) | Traction Coeff (-) | Traction Trace (-)
10 | 0.0626 |  |  |  |  | 10 | 93.9 | 102.8 | 29.964 |  | -368 | 0 | 24.99 |  |  |  | 174.02 |  |  |  |  | 99.5 | 149.03 | 149.779 |  |  |  |  | 1.8767 | 0.0626
10 | 0.0626 |  |  |  |  | 10 | 93.9 | 102.8 | 29.982 |  | -372 | 0 | 24.99 |  |  |  | 174.65 |  |  |  |  | 99.82 | 149.66 | 149.937 |  |  |  |  | 1.8767 | 0.0626
20 | 0.067 |  |  |  |  | 20 | 93.9 | 102.4 | 30.067 |  | -373 | 0 | 25.16 |  |  |  | 174.37 |  |  |  |  | 99.77 | 149.21 | 149.56 |  |  |  |  | 2.0147 | 0.067
30 | 0.0773 |  |  |  |  | 30 | 93.9 | 102 | 29.916 |  | -380 | 0 | 25.26 |  |  |  | 175.57 |  |  |  |  | 100.42 | 150.31 | 149.691 |  |  |  |  | 2.3113 | 0.0773
40 | 0.0792 |  |  |  |  | 40 | 93.8 | 101.7 | 30.006 |  | -372 | 0 | 24.95 |  |  |  | 175.89 |  |  |  |  | 100.42 | 150.93 | 150.299 |  |  |  |  | 2.3776 | 0.0792
50 | 0.0799 |  |  |  |  | 50 | 93.7 | 101.4 | 29.928 |  | -364 | 0 | 25.09 |  |  |  | 173.99 |  |  |  |  | 99.54 | 148.9 | 149.589 |  |  |  |  | 2.3916 | 0.0799
60 | 0.0784 |  |  |  |  | 60 | 93.5 | 101.1 | 29.857 |  | -346 | 0 | 25.16 |  |  |  | 175.56 |  |  |  |  | 100.36 | 150.4 | 149.86 |  |  |  |  | 2.3408 | 0.0784
70 | 0.079 |  |  |  |  | 70 | 93.4 | 100.8 | 29.943 |  | -364 | 0 | 24.64 |  |  |  | 175.22 |  |  |  |  | 99.93 | 150.58 | 150.688 |  |  |  |  | 2.367 | 0.079
80 | 0.0792 |  |  |  |  | 80 | 93.2 | 100.5 | 29.85 |  | -323 | 0 | 24.59 |  |  |  | 175.84 |  |  |  |  | 100.22 | 151.25 | 150.92 |  |  |  |  | 2.364 | 0.0792
90 | 0.0789 |  |  |  |  | 90 | 93 | 100.1 | 29.884 |  | -335 | 0 | 24.27 |  |  |  | 174.1 |  |  |  |  | 99.19 | 149.83 | 151.053 |  |  |  |  | 2.3564 | 0.0789
100 | 0.0797 |  |  |  |  | 100 | 92.8 | 99.8 | 29.881 |  | -321 | 0 | 25.08 |  |  |  | 175.36 |  |  |  |  | 100.22 | 150.28 | 149.95 |  |  |  |  | 2.3824 | 0.0797
110 | 0.0773 |  |  |  |  | 110 | 92.5 | 99.5 | 30.135 |  | -372 | 0 | 25.03 |  |  |  | 174.09 |  |  |  |  | 99.56 | 149.06 | 149.716 |  |  |  |  | 2.3299 | 0.0773
120 | 0.0773 |  |  |  |  | 120 | 92.3 | 99.1 | 30.165 |  | -371 | 0 | 25.08 |  |  |  | 175.87 |  |  |  |  | 100.48 | 150.79 | 150.074 |  |  |  |  | 2.3315 | 0.0773
130 | 0.0774 |  |  |  |  | 130 | 92.1 | 98.8 | 30.005 |  | -365 | 0 | 25.33 |  |  |  | 176.06 |  |  |  |  | 100.69 | 150.73 | 149.689 |  |  |  |  | 2.3215 | 0.0774
140 | 0.0798 |  |  |  |  | 140 | 91.8 | 98.5 | 30.004 |  | -334 | 0 | 25.02 |  |  |  | 174.44 |  |  |  |  | 99.73 | 149.41 | 149.815 |  |  |  |  | 2.3934 | 0.0798
150 | 0.0788 |  |  |  |  | 150 | 91.6 | 98.2 | 29.882 |  | -329 | 0 | 24.93 |  |  |  | 175.4 |  |  |  |  | 100.16 | 150.46 | 150.217 |  |  |  |  | 2.3543 | 0.0788
160 | 0.0777 |  |  |  |  | 160 | 91.4 | 97.9 | 30.184 |  | -380 | 0 | 25.05 |  |  |  | 173.99 |  |  |  |  | 99.52 | 148.94 | 149.658 |  |  |  |  | 2.3462 | 0.0777
170 | 0.0785 |  |  |  |  | 170 | 91.3 | 97.7 | 29.761 |  | -332 | 0 | 24.96 |  |  |  | 175.42 |  |  |  |  | 100.19 | 150.47 | 150.178 |  |  |  |  | 2.3361 | 0.0785
180 | 0.079 |  |  |  |  | 180 | 91.2 | 97.5 | 30.003 |  | -343 | 0 | 24.83 |  |  |  | 175.58 |  |  |  |  | 100.21 | 150.74 | 150.435 |  |  |  |  | 2.3707 | 0.079
190 | 0.0774 |  |  |  |  | 190 | 91.1 | 97.5 | 30.034 |  | -364 | 0 | 24.78 |  |  |  | 174.98 |  |  |  |  | 99.88 | 150.2 | 150.381 |  |  |  |  | 2.3236 | 0.0774
200 | 0.078 |  |  |  |  | 200 | 91.1 | 97.4 | 30.025 |  | -346 | 0 | 24.81 |  |  |  | 175.63 |  |  |  |  | 100.22 | 150.82 | 150.49 |  |  |  |  | 2.3417 | 0.078
210 | 0.0785 |  |  |  |  | 210 | 91.1 | 97.5 | 29.925 |  | -325 | 0 | 24.94 |  |  |  | 173.93 |  |  |  |  | 99.43 | 148.99 | 149.834 |  |  |  |  | 2.349 | 0.0785
220 | 0.079 |  |  |  |  | 220 | 91.2 | 97.6 | 29.958 |  | -324 | 0 | 25.48 |  |  |  | 175.28 |  |  |  |  | 100.38 | 149.8 | 149.233 |  |  |  |  | 2.3652 | 0.079
230 | 0.0803 |  |  |  |  | 230 | 91.4 | 97.8 | 29.956 |  | -333 | 0 | 25.19 |  |  |  | 175.3 |  |  |  |  | 100.25 | 150.1 | 149.736 |  |  |  |  | 2.4042 | 0.0803
240 | 0.0768 |  |  |  |  | 240 | 91.5 | 98.1 | 30.008 |  | -366 | 0 | 25.5 |  |  |  | 175.8 |  |  |  |  | 100.65 | 150.3 | 149.324 |  |  |  |  | 2.3052 | 0.0768
250 | 0.0783 |  |  |  |  | 250 | 91.8 | 98.5 | 30.022 |  | -355 | 0 | 25.05 |  |  |  | 174.81 |  |  |  |  | 99.93 | 149.76 | 149.858 |  |  |  |  | 2.35 | 0.0783
260 | 0.0789 |  |  |  |  | 260 | 92 | 99 | 29.936 |  | -319 | 0 | 24.94 |  |  |  | 174.62 |  |  |  |  | 99.78 | 149.69 | 150.019 |  |  |  |  | 2.362 | 0.0789
270 | 0.0777 |  |  |  |  | 270 | 92.3 | 99.5 | 30.209 |  | -368 | 0 | 24.74 |  |  |  | 175.28 |  |  |  |  | 100.01 | 150.55 | 150.529 |  |  |  |  | 2.3479 | 0.0777
280 | 0.0781 |  |  |  |  | 280 | 92.6 | 100 | 30.037 |  | -357 | 0 | 24.95 |  |  |  | 174.44 |  |  |  |  | 99.69 | 149.49 | 149.949 |  |  |  |  | 2.3465 | 0.0781
290 | 0.0791 |  |  |  |  | 290 | 93 | 100.5 | 30.155 |  | -366 | 0 | 24.7 |  |  |  | 175.83 |  |  |  |  | 100.27 | 151.13 | 150.727 |  |  |  |  | 2.3866 | 0.0791
300 | 0.0788 |  |  |  |  | 300 | 93.3 | 101 | 30.113 |  | -336 | 0 | 25 |  |  |  | 174.67 |  |  |  |  | 99.83 | 149.67 | 149.921 |  |  |  |  | 2.372 | 0.0788
Step 18 started at 26/01/2012 15:47
Step type | STRIBECK | Step description | New stribeck step
Zero traction force (N) | 0.1767 | (measured at the start of this step)
Disc track radius used for this step (mm) | 21.132
Rolling Speed (mm/s) | Traction Coeff (-) |  |  |  |  | Step Time (s) | Pot RTD Temp (degC) | Lube RTD Temp (degC) | Ball Load (N) | Pin Load (N) | Wear (um) | ECR (%) | Ball Speed 1 | Ball Speed 2 | Ball Speed 3 | Ball Speed 4 | Disc Speed 1 | Disc Speed 2 | Disc Speed 3 | Disc Speed 4 | Disc Frequency (Hz) | Rolling Speed (mm/s) | Sliding Speed (mm/s) | SRR (%) | TF1 (N) | TF2 (N) | TF3 (N) | TF4 (N) | Traction Force (N) | Traction Coeff (-) | Traction Trace (-)
1499.742 | 0.0297 |  |  |  |  | 6 | 94.4 | 102.6 | 30.034 |  | -348 | 0 | 375.18 | 2623.99 |  |  | 2624.52 | 375.28 |  |  |  | 1499.74 | 2249.02 | 149.961 | 1.2062 | -0.5768 |  |  | 0.8915 | 0.0297
998.753 | 0.0336 |  |  |  |  | 12 | 94.6 | 102.8 | 29.998 |  | -341 | 0 | 250.11 | 1749.89 |  |  | 1749.72 | 245.29 |  |  |  | 998.75 | 1502.1 | 150.398 | 1.3211 | -0.692 |  |  | 1.0066 | 0.0336
899.819 | 0.0351 |  |  |  |  | 18 | 94.8 | 102.7 | 30.108 |  | -380 | 0 | 225.21 | 1574.37 |  |  | 1574.91 | 224.79 |  |  |  | 899.82 | 1349.65 | 149.991 | 1.3548 | -0.7577 |  |  | 1.0562 | 0.0351
799.842 | 0.0364 |  |  |  |  | 25 | 95.1 | 102.7 | 30.08 |  | -360 | 0 | 199.74 | 1400.08 |  |  | 1400.04 | 199.52 |  |  |  | 799.84 | 1200.43 | 150.083 | 1.3903 | -0.7978 |  |  | 1.0941 | 0.0364
699.858 | 0.0375 |  |  |  |  | 31 | 95.2 | 102.8 | 30.117 |  | -363 | 0 | 175.11 | 1225.28 |  |  | 1224.42 | 174.63 |  |  |  | 699.86 | 1049.98 | 150.027 | 1.4406 | -0.8168 |  |  | 1.1287 | 0.0375
593.847 | 0.0401 |  |  |  |  | 37 | 95.3 | 102.7 | 30.113 |  | -371 | 0 | 125.3 | 1049.9 |  |  | 1050.32 | 149.86 |  |  |  | 593.85 | 912.53 | 153.664 | 1.5066 | -0.9108 |  |  | 1.2087 | 0.0401
500.082 | 0.0428 |  |  |  |  | 43 | 95.5 | 102.7 | 30.071 |  | -366 | 0 | 124.86 | 875.09 |  |  | 874.94 | 125.44 |  |  |  | 500.08 | 749.86 | 149.948 | 1.586 | -0.9903 |  |  | 1.2881 | 0.0428
399.927 | 0.0467 |  |  |  |  | 49 | 95.5 | 102.7 | 30.059 |  | -353 | 0 | 99.96 | 700.04 |  |  | 700.28 | 99.43 |  |  |  | 399.93 | 600.47 | 150.144 | 1.7043 | -1.1026 |  |  | 1.4034 | 0.0467
299.985 | 0.0521 |  |  |  |  | 56 | 95.4 | 102.7 | 30.037 |  | -346 | 0 | 74.95 | 524.99 |  |  | 524.65 | 75.35 |  |  |  | 299.99 | 449.67 | 149.897 | 1.8633 | -1.2673 |  |  | 1.5653 | 0.0521
200.267 | 0.0587 |  |  |  |  | 62 | 95.3 | 102.7 | 30.027 |  | -337 | 0 | 50.36 | 350.11 |  |  | 350.26 | 50.34 |  |  |  | 200.27 | 299.83 | 149.717 | 2.0885 | -1.4354 |  |  | 1.7619 | 0.0587
100.021 | 0.0719 |  |  |  |  | 68 | 95.3 | 102.6 | 29.939 |  | -323 | 0 | 24.86 | 175.18 |  |  | 174.87 | 25.17 |  |  |  | 100.02 | 150.01 | 149.98 | 2.5584 | -1.7477 |  |  | 2.153 | 0.0719
89.824 | 0.0701 |  |  |  |  | 74 | 95.2 | 102.6 | 30.125 |  | -372 | 0 | 22.93 | 157.54 |  |  | 156.35 | 22.48 |  |  |  | 89.82 | 134.24 | 149.45 | 2.4942 | -1.7319 |  |  | 2.1131 | 0.0701
80.039 | 0.068 |  |  |  |  | 80 | 95.1 | 102.5 | 30.076 |  | -369 | 0 | 20.19 | 139.91 |  |  | 140.22 | 19.83 |  |  |  | 80.04 | 120.05 | 149.995 | 2.4358 | -1.656 |  |  | 2.0459 | 0.068
69.885 | 0.0668 |  |  |  |  | 86 | 94.9 | 102.4 | 30.126 |  | -373 | 0 | 17.85 | 122.48 |  |  | 121.42 | 17.79 |  |  |  | 69.88 | 104.13 | 149 | 2.3765 | -1.6505 |  |  | 2.0135 | 0.0668
59.798 | 0.067 |  |  |  |  | 93 | 94.8 | 102.4 | 30.012 |  | -337 | 0 | 15.23 | 104.81 |  |  | 104.27 | 14.88 |  |  |  | 59.8 | 89.49 | 149.65 | 2.4286 | -1.595 |  |  | 2.0118 | 0.067
49.998 | 0.0669 |  |  |  |  | 99 | 94.7 | 102.3 | 30.173 |  | -378 | 0 | 12.92 | 87.31 |  |  | 87.29 | 12.48 |  |  |  | 50 | 74.6 | 149.209 | 2.4035 | -1.6336 |  |  | 2.0185 | 0.0669
40.117 | 0.0619 |  |  |  |  | 105 | 94.5 | 102.2 | 30.2 |  | -385 | 0 | 9.99 | 70.19 |  |  | 69.94 | 10.36 |  |  |  | 40.12 | 59.89 | 149.282 | 2.161 | -1.5767 |  |  | 1.8688 | 0.0619
29.726 | 0.0601 |  |  |  |  | 111 | 94.4 | 102 | 30.085 |  | -363 | 0 | 7.18 | 52.21 |  |  | 51.99 | 7.53 |  |  |  | 29.73 | 44.75 | 150.534 | 2.1577 | -1.4592 |  |  | 1.8084 | 0.0601
20.15 | 0.0582 |  |  |  |  | 117 | 94.2 | 101.9 | 30.069 |  | -357 | 0 | 5.16 | 35.25 |  |  | 35.26 | 4.93 |  |  |  | 20.15 | 30.21 | 149.945 | 2.1655 | -1.3343 |  |  | 1.7499 | 0.0582
10.192 | 0.0502 |  |  |  |  | 123 | 94 | 101.7 | 30.055 |  | -358 | 0 | 2.77 | 17.64 |  |  | 17.77 | 2.59 |  |  |  | 10.19 | 15.02 | 147.405 | 1.7603 | -1.2558 |  |  | 1.5081 | 0.0502
8.986 | 0.0564 |  |  |  |  | 129 | 93.9 | 101.6 | 30.038 |  | -360 | 0 | 2.19 | 15.84 |  |  | 15.7 | 2.21 |  |  |  | 8.99 | 13.57 | 151.007 | 2.0836 | -1.3072 |  |  | 1.6954 | 0.0564
7.794 | 0.0485 |  |  |  |  | 136 | 93.7 | 101.5 | 29.935 |  | -321 | 0 | 1.94 | 13.59 |  |  | 13.62 | 2.03 |  |  |  | 7.79 | 11.62 | 149.095 | 1.7036 | -1.2022 |  |  | 1.4529 | 0.0485
7.171 | 0.0483 |  |  |  |  | 142 | 93.5 | 101.4 | 30.101 |  | -358 | 0 | 1.75 | 12.33 |  |  | 12.56 | 2.05 |  |  |  | 7.17 | 10.54 | 146.989 | 1.8001 | -1.1058 |  |  | 1.453 | 0.0483
6.158 | 0.0511 |  |  |  |  | 148 | 93.3 | 101.3 | 30.185 |  | -381 | 0 | 1.4 | 10.26 |  |  | 10.89 | 2.09 |  |  |  | 6.16 | 8.83 | 143.37 | 1.9127 | -1.1707 |  |  | 1.5417 | 0.0511
5.075 | 0.052 |  |  |  |  | 154 | 93.2 | 101.2 | 30.038 |  | -343 | 0 | 0.93 | 8.89 |  |  | 9.01 | 1.47 |  |  |  | 5.08 | 7.75 | 152.764 | 1.9645 | -1.1585 |  |  | 1.5615 | 0.052
Step 19 started at 26/01/2012 15:50
Step type | MAPPER | Step description | New mapper step
Zero traction force (N) | 0.1805 | (measured at the start of this step)
Mapper image saved to file NP + PAO 100 - 2.txt-3D_Step_019.bmp at 26/01/2012 15:50
Camera window load = 30.046 N
Step 20 started at 26/01/2012 15:50
Step type | BOD_TIMED | Step description | New ball on disc timed step | Step duration | 0:05
Zero traction force (N) | 0.1789 | (measured at the start of this step)
Disc track radius used for this step (mm) | 21.132
Step Time (s) | Traction Coeff (-) |  |  |  |  | Step Time (s) | Pot RTD Temp (degC) | Lube RTD Temp (degC) | Ball Load (N) | Pin Load (N) | Wear (um) | ECR (%) | Ball Speed 1 | Ball Speed 2 | Ball Speed 3 | Ball Speed 4 | Disc Speed 1 | Disc Speed 2 | Disc Speed 3 | Disc Speed 4 | Disc Frequency (Hz) | Rolling Speed (mm/s) | Sliding Speed (mm/s) | SRR (%) | TF1 (N) | TF2 (N) | TF3 (N) | TF4 (N) | Traction Force (N) | Traction Coeff (-) | Traction Trace (-)
10 | 0.0626 |  |  |  |  | 10 | 92.1 | 99.6 | 29.911 |  | -345 | 0 | 24.9 |  |  |  | 174.63 |  |  |  |  | 99.77 | 149.73 | 150.079 |  |  |  |  | 1.8738 | 0.0626
10 | 0.0626 |  |  |  |  | 10 | 92.1 | 99.6 | 29.943 |  | -348 | 0 | 25.1 |  |  |  | 174.63 |  |  |  |  | 99.87 | 149.54 | 149.739 |  |  |  |  | 1.8738 | 0.0626
20 | 0.0662 |  |  |  |  | 20 | 91.9 | 99.1 | 30.018 |  | -379 | 0 | 24.91 |  |  |  | 175.4 |  |  |  |  | 100.15 | 150.49 | 150.258 |  |  |  |  | 1.9873 | 0.0662
30 | 0.0764 |  |  |  |  | 30 | 91.7 | 98.8 | 29.899 |  | -351 | 0 | 24.91 |  |  |  | 174.48 |  |  |  |  | 99.7 | 149.58 | 150.034 |  |  |  |  | 2.2843 | 0.0764
40 | 0.079 |  |  |  |  | 40 | 91.5 | 98.5 | 30.119 |  | -357 | 0 | 25.12 |  |  |  | 175.61 |  |  |  |  | 100.37 | 150.49 | 149.935 |  |  |  |  | 2.3803 | 0.079
50 | 0.0788 |  |  |  |  | 50 | 91.2 | 98.1 | 29.982 |  | -358 | 0 | 25.25 |  |  |  | 175.6 |  |  |  |  | 100.43 | 150.35 | 149.711 |  |  |  |  | 2.3621 | 0.0788
60 | 0.0783 |  |  |  |  | 60 | 91.1 | 97.8 | 29.955 |  | -362 | 0 | 24.98 |  |  |  | 174.98 |  |  |  |  | 99.98 | 149.99 | 150.022 |  |  |  |  | 2.3461 | 0.0783
70 | 0.0777 |  |  |  |  | 70 | 90.9 | 97.6 | 30.072 |  | -380 | 0 | 25.08 |  |  |  | 174.63 |  |  |  |  | 99.86 | 149.55 | 149.77 |  |  |  |  | 2.3353 | 0.0777
80 | 0.0782 |  |  |  |  | 80 | 90.8 | 97.4 | 30.058 |  | -364 | 0 | 24.99 |  |  |  | 175.29 |  |  |  |  | 100.14 | 150.29 | 150.082 |  |  |  |  | 2.3501 | 0.0782
90 | 0.0791 |  |  |  |  | 90 | 90.7 | 97.2 | 30.055 |  | -376 | 0 | 24.95 |  |  |  | 174.51 |  |  |  |  | 99.73 | 149.56 | 149.966 |  |  |  |  | 2.3771 | 0.0791
100 | 0.0791 |  |  |  |  | 100 | 90.7 | 97.2 | 30.053 |  | -362 | 0 | 24.85 |  |  |  | 175.76 |  |  |  |  | 100.31 | 150.92 | 150.455 |  |  |  |  | 2.3765 | 0.0791
110 | 0.0792 |  |  |  |  | 110 | 90.7 | 97.2 | 29.922 |  | -348 | 0 | 24.83 |  |  |  | 175.79 |  |  |  |  | 100.31 | 150.96 | 150.494 |  |  |  |  | 2.3711 | 0.0792
120 | 0.0806 |  |  |  |  | 120 | 90.8 | 97.3 | 29.85 |  | -321 | 0 | 25.74 |  |  |  | 174 |  |  |  |  | 99.87 | 148.26 | 148.452 |  |  |  |  | 2.4068 | 0.0806
130 | 0.0809 |  |  |  |  | 130 | 91 | 97.5 | 29.88 |  | -336 | 0 | 25.25 |  |  |  | 175.05 |  |  |  |  | 100.15 | 149.8 | 149.581 |  |  |  |  | 2.4159 | 0.0809
140 | 0.0808 |  |  |  |  | 140 | 91.2 | 97.8 | 30.06 |  | -377 | 0 | 25.23 |  |  |  | 174.44 |  |  |  |  | 99.83 | 149.21 | 149.457 |  |  |  |  | 2.4281 | 0.0808
150 | 0.08 |  |  |  |  | 150 | 91.4 | 98.2 | 29.883 |  | -321 | 0 | 24.75 |  |  |  | 175.38 |  |  |  |  | 100.06 | 150.63 | 150.534 |  |  |  |  | 2.3914 | 0.08
160 | 0.0816 |  |  |  |  | 160 | 91.8 | 98.8 | 29.985 |  | -351 | 0 | 25.05 |  |  |  | 175.42 |  |  |  |  | 100.24 | 150.37 | 150.013 |  |  |  |  | 2.4469 | 0.0816
170 | 0.0807 |  |  |  |  | 170 | 92.1 | 99.3 | 30.058 |  | -360 | 0 | 24.82 |  |  |  | 174.57 |  |  |  |  | 99.7 | 149.76 | 150.214 |  |  |  |  | 2.4253 | 0.0807
180 | 0.0806 |  |  |  |  | 180 | 92.5 | 99.9 | 29.946 |  | -348 | 0 | 24.82 |  |  |  | 175.45 |  |  |  |  | 100.14 | 150.63 | 150.428 |  |  |  |  | 2.4143 | 0.0806
190 | 0.0812 |  |  |  |  | 190 | 92.9 | 100.5 | 29.912 |  | -328 | 0 | 24.38 |  |  |  | 174.07 |  |  |  |  | 99.22 | 149.7 | 150.866 |  |  |  |  | 2.4299 | 0.0812
200 | 0.0818 |  |  |  |  | 200 | 93.2 | 101.1 | 29.883 |  | -341 | 0 | 24.91 |  |  |  | 175.24 |  |  |  |  | 100.08 | 150.33 | 150.21 |  |  |  |  | 2.4442 | 0.0818
210 | 0.0826 |  |  |  |  | 210 | 93.6 | 101.6 | 29.851 |  | -324 | 0 | 24.98 |  |  |  | 175.46 |  |  |  |  | 100.22 | 150.48 | 150.155 |  |  |  |  | 2.4643 | 0.0826
220 | 0.0812 |  |  |  |  | 220 | 94 | 102.2 | 29.94 |  | -342 | 0 | 25.11 |  |  |  | 175.78 |  |  |  |  | 100.44 | 150.67 | 149.998 |  |  |  |  | 2.4318 | 0.0812
230 | 0.0815 |  |  |  |  | 230 | 94.3 | 102.6 | 29.917 |  | -349 | 0 | 25.08 |  |  |  | 174.51 |  |  |  |  | 99.8 | 149.42 | 149.728 |  |  |  |  | 2.4382 | 0.0815
240 | 0.082 |  |  |  |  | 240 | 94.5 | 103 | 29.937 |  | -337 | 0 | 25.25 |  |  |  | 175.58 |  |  |  |  | 100.42 | 150.33 | 149.711 |  |  |  |  | 2.4534 | 0.082
250 | 0.0817 |  |  |  |  | 250 | 94.7 | 103.2 | 30.079 |  | -383 | 0 | 25 |  |  |  | 174.62 |  |  |  |  | 99.81 | 149.62 | 149.905 |  |  |  |  | 2.457 | 0.0817
260 | 0.0815 |  |  |  |  | 260 | 94.9 | 103.4 | 29.991 |  | -374 | 0 | 24.99 |  |  |  | 174.8 |  |  |  |  | 99.89 | 149.81 | 149.973 |  |  |  |  | 2.4439 | 0.0815
270 | 0.0812 |  |  |  |  | 270 | 95 | 103.5 | 30.093 |  | -392 | 0 | 25.31 |  |  |  | 175.63 |  |  |  |  | 100.47 | 150.32 | 149.625 |  |  |  |  | 2.4436 | 0.0812
280 | 0.0807 |  |  |  |  | 280 | 95 | 103.5 | 29.924 |  | -326 | 0 | 24.93 |  |  |  | 174.78 |  |  |  |  | 99.86 | 149.85 | 150.06 |  |  |  |  | 2.4136 | 0.0807
290 | 0.0812 |  |  |  |  | 290 | 95 | 103.4 | 30.03 |  | -377 | 0 | 24.81 |  |  |  | 174.44 |  |  |  |  | 99.63 | 149.63 | 150.188 |  |  |  |  | 2.4382 | 0.0812
300 | 0.0807 |  |  |  |  | 300 | 94.9 | 103.2 | 29.939 |  | -371 | 0 | 24.95 |  |  |  | 175.7 |  |  |  |  | 100.33 | 150.74 | 150.253 |  |  |  |  | 2.4165 | 0.0807
Step 21 started at 26/01/2012 15:56
Step type | STRIBECK | Step description | New stribeck step
Zero traction force (N) | 0.1745 | (measured at the start of this step)
Disc track radius used for this step (mm) | 21.132
Rolling Speed (mm/s) | Traction Coeff (-) |  |  |  |  | Step Time (s) | Pot RTD Temp (degC) | Lube RTD Temp (degC) | Ball Load (N) | Pin Load (N) | Wear (um) | ECR (%) | Ball Speed 1 | Ball Speed 2 | Ball Speed 3 | Ball Speed 4 | Disc Speed 1 | Disc Speed 2 | Disc Speed 3 | Disc Speed 4 | Disc Frequency (Hz) | Rolling Speed (mm/s) | Sliding Speed (mm/s) | SRR (%) | TF1 (N) | TF2 (N) | TF3 (N) | TF4 (N) | Traction Force (N) | Traction Coeff (-) | Traction Trace (-)
1499.588 | 0.0305 |  |  |  |  | 6 | 95.3 | 102 | 30.075 |  | -367 | 0 | 374.77 | 2623.57 |  |  | 2624.52 | 375.49 |  |  |  | 1499.59 | 2248.91 | 149.969 | 1.2075 | -0.6272 |  |  | 0.9173 | 0.0305
999.766 | 0.0341 |  |  |  |  | 12 | 95.2 | 101.4 | 30.056 |  | -351 | 0 | 249.85 | 1749.33 |  |  | 1749.88 | 250.01 |  |  |  | 999.77 | 1499.68 | 150.003 | 1.3382 | -0.713 |  |  | 1.0256 | 0.0341
899.973 | 0.0358 |  |  |  |  | 18 | 95.1 | 100.9 | 30.166 |  | -380 | 0 | 225.07 | 1574.63 |  |  | 1574.64 | 225.54 |  |  |  | 899.97 | 1349.33 | 149.93 | 1.3705 | -0.7895 |  |  | 1.08 | 0.0358
800.067 | 0.0369 |  |  |  |  | 24 | 95 | 100.6 | 30.111 |  | -362 | 0 | 199.96 | 1399.96 |  |  | 1399.91 | 200.44 |  |  |  | 800.07 | 1199.73 | 149.954 | 1.4202 | -0.7993 |  |  | 1.1098 | 0.0369
699.804 | 0.0388 |  |  |  |  | 31 | 94.9 | 100.3 | 30.092 |  | -354 | 0 | 175.05 | 1224.73 |  |  | 1225.32 | 174.11 |  |  |  | 699.8 | 1050.44 | 150.105 | 1.4725 | -0.86 |  |  | 1.1662 | 0.0388
599.927 | 0.0413 |  |  |  |  | 37 | 94.8 | 100.2 | 30.116 |  | -356 | 0 | 150.15 | 1049.6 |  |  | 1050.32 | 149.64 |  |  |  | 599.93 | 900.07 | 150.029 | 1.5373 | -0.9486 |  |  | 1.243 | 0.0413
499.723 | 0.0441 |  |  |  |  | 43 | 94.7 | 100.1 | 30.07 |  | -344 | 0 | 125.14 | 874.73 |  |  | 875.15 | 123.87 |  |  |  | 499.72 | 750.44 | 150.17 | 1.6277 | -1.0274 |  |  | 1.3275 | 0.0441
400.028 | 0.0474 |  |  |  |  | 49 | 94.6 | 100.1 | 30.122 |  | -366 | 0 | 100.11 | 699.86 |  |  | 699.78 | 100.36 |  |  |  | 400.03 | 599.58 | 149.886 | 1.7483 | -1.1078 |  |  | 1.4281 | 0.0474
299.895 | 0.0524 |  |  |  |  | 55 | 94.5 | 100.1 | 30.137 |  | -363 | 0 | 74.84 | 525.03 |  |  | 524.23 | 75.47 |  |  |  | 299.9 | 449.48 | 149.877 | 1.9023 | -1.2554 |  |  | 1.5789 | 0.0524
199.865 | 0.0607 |  |  |  |  | 61 | 94.4 | 100.1 | 30.003 |  | -348 | 0 | 50.13 | 350.08 |  |  | 349.92 | 49.33 |  |  |  | 199.86 | 300.27 | 150.236 | 2.1457 | -1.4942 |  |  | 1.8199 | 0.0607
100.073 | 0.0743 |  |  |  |  | 68 | 94.2 | 100.1 | 30.129 |  | -375 | 0 | 25.18 | 175.11 |  |  | 175.25 | 24.75 |  |  |  | 100.07 | 150.21 | 150.102 | 2.6015 | -1.8727 |  |  | 2.2371 | 0.0743
90.394 | 0.0729 |  |  |  |  | 74 | 94.1 | 100.1 | 30.107 |  | -355 | 0 | 22.23 | 157.68 |  |  | 158.52 | 23.14 |  |  |  | 90.39 | 135.42 | 149.809 | 2.5986 | -1.7929 |  |  | 2.1958 | 0.0729
80.067 | 0.0708 |  |  |  |  | 80 | 94.1 | 100.2 | 30.033 |  | -348 | 0 | 20.36 | 140.41 |  |  | 139.87 | 19.62 |  |  |  | 80.07 | 120.14 | 150.055 | 2.4607 | -1.7924 |  |  | 2.1266 | 0.0708
70.175 | 0.0682 |  |  |  |  | 86 | 94 | 100.2 | 30.03 |  | -353 | 0 | 17.29 | 122.67 |  |  | 123.12 | 17.61 |  |  |  | 70.17 | 105.45 | 150.265 | 2.3759 | -1.7194 |  |  | 2.0476 | 0.0682
60.105 | 0.0649 |  |  |  |  | 92 | 93.9 | 100.2 | 30.143 |  | -392 | 0 | 14.53 | 104.99 |  |  | 105.44 | 15.45 |  |  |  | 60.11 | 90.23 | 150.116 | 2.3725 | -1.5409 |  |  | 1.9567 | 0.0649
50.03 | 0.0649 |  |  |  |  | 98 | 93.9 | 100.2 | 30.116 |  | -351 | 0 | 12.23 | 87.58 |  |  | 87.91 | 12.4 |  |  |  | 50.03 | 75.43 | 150.774 | 2.2511 | -1.6558 |  |  | 1.9535 | 0.0649
40.266 | 0.0632 |  |  |  |  | 104 | 93.8 | 100.3 | 30.089 |  | -354 | 0 | 9.96 | 70.24 |  |  | 70.83 | 10.03 |  |  |  | 40.27 | 60.54 | 150.35 | 2.2276 | -1.5764 |  |  | 1.902 | 0.0632
30.088 | 0.056 |  |  |  |  | 111 | 93.7 | 100.2 | 30.056 |  | -351 | 0 | 7.85 | 52.83 |  |  | 52.45 | 7.22 |  |  |  | 30.09 | 45.11 | 149.928 | 2.027 | -1.3367 |  |  | 1.6818 | 0.056
20.277 | 0.0541 |  |  |  |  | 117 | 93.7 | 100.2 | 30.053 |  | -347 | 0 | 5.61 | 34.86 |  |  | 35.5 | 5.13 |  |  |  | 20.28 | 29.81 | 147.018 | 1.9789 | -1.2713 |  |  | 1.6251 | 0.0541
10.25 | 0.0495 |  |  |  |  | 123 | 93.6 | 100.2 | 30.077 |  | -355 | 0 | 2.72 | 17.42 |  |  | 18.06 | 2.81 |  |  |  | 10.25 | 14.98 | 146.101 | 1.8024 | -1.1739 |  |  | 1.4882 | 0.0495
8.836 | 0.0514 |  |  |  |  | 129 | 93.5 | 100.2 | 30.109 |  | -357 | 0 | 2.04 | 15.71 |  |  | 15.4 | 2.2 |  |  |  | 8.84 | 13.44 | 152.064 | 1.9383 | -1.1542 |  |  | 1.5463 | 0.0514
7.807 | 0.0513 |  |  |  |  | 135 | 93.5 | 100.3 | 30.166 |  | -383 | 0 | 1.44 | 13.63 |  |  | 14.21 | 1.95 |  |  |  | 7.81 | 12.22 | 156.583 | 1.7818 | -1.3128 |  |  | 1.5473 | 0.0513
7.029 | 0.0568 |  |  |  |  | 141 | 93.4 | 100.3 | 29.949 |  | -316 | 0 | 1.63 | 12.15 |  |  | 12.09 | 2.24 |  |  |  | 7.03 | 10.19 | 144.951 | 2.0888 | -1.3144 |  |  | 1.7016 | 0.0568
6.294 | 0.0539 |  |  |  |  | 147 | 93.4 | 100.4 | 30.038 |  | -342 | 0 | 1.68 | 10.76 |  |  | 10.71 | 2.03 |  |  |  | 6.29 | 8.89 | 141.202 | 1.8488 | -1.3885 |  |  | 1.6186 | 0.0539
4.977 | 0.0537 |  |  |  |  | 154 | 93.3 | 100.4 | 30.188 |  | -389 | 0 | 0.94 | 9.06 |  |  | 8.76 | 1.14 |  |  |  | 4.98 | 7.87 | 158.159 | 1.9101 | -1.3305 |  |  | 1.6203 | 0.0537
Step 22 started at 26/01/2012 15:59
Step type | MAPPER | Step description | New mapper step
Zero traction force (N) | 0.1713 | (measured at the start of this step)
Mapper image saved to file NP + PAO 100 - 2.txt-3D_Step_022.bmp at 26/01/2012 15:59
Camera window load = 29.884 N
Step 23 started at 26/01/2012 15:59
Step type | BOD_TIMED | Step description | New ball on disc timed step | Step duration | 0:10
Zero traction force (N) | 0.1945 | (measured at the start of this step)
Disc track radius used for this step (mm) | 21.132
Step Time (s) | Traction Coeff (-) |  |  |  |  | Step Time (s) | Pot RTD Temp (degC) | Lube RTD Temp (degC) | Ball Load (N) | Pin Load (N) | Wear (um) | ECR (%) | Ball Speed 1 | Ball Speed 2 | Ball Speed 3 | Ball Speed 4 | Disc Speed 1 | Disc Speed 2 | Disc Speed 3 | Disc Speed 4 | Disc Frequency (Hz) | Rolling Speed (mm/s) | Sliding Speed (mm/s) | SRR (%) | TF1 (N) | TF2 (N) | TF3 (N) | TF4 (N) | Traction Force (N) | Traction Coeff (-) | Traction Trace (-)
10 | 0.0623 |  |  |  |  | 10 | 93 | 100.3 | 29.904 |  | -378 | 0 | 24.81 |  |  |  | 175.03 |  |  |  |  | 99.92 | 150.22 | 150.339 |  |  |  |  | 1.8617 | 0.0623
10 | 0.0623 |  |  |  |  | 10 | 93 | 100.3 | 29.906 |  | -375 | 0 | 25.17 |  |  |  | 175.03 |  |  |  |  | 100.1 | 149.86 | 149.709 |  |  |  |  | 1.8617 | 0.0623
20 | 0.0663 |  |  |  |  | 20 | 93 | 100.1 | 29.906 |  | -366 | 0 | 25.02 |  |  |  | 175.08 |  |  |  |  | 100.05 | 150.06 | 149.98 |  |  |  |  | 1.9814 | 0.0663
30 | 0.0806 |  |  |  |  | 30 | 92.9 | 99.9 | 29.931 |  | -372 | 0 | 25.01 |  |  |  | 174.94 |  |  |  |  | 99.97 | 149.93 | 149.971 |  |  |  |  | 2.4111 | 0.0806
40 | 0.0823 |  |  |  |  | 40 | 92.8 | 99.7 | 29.946 |  | -370 | 0 | 25.28 |  |  |  | 175 |  |  |  |  | 100.14 | 149.72 | 149.514 |  |  |  |  | 2.4655 | 0.0823
50 | 0.0885 |  |  |  |  | 50 | 92.6 | 99.5 | 29.953 |  | -328 | 0 | 25.19 |  |  |  | 175.34 |  |  |  |  | 100.26 | 150.15 | 149.76 |  |  |  |  | 2.6502 | 0.0885
60 | 0.0895 |  |  |  |  | 60 | 92.5 | 99.3 | 30.161 |  | -344 | 0 | 25.11 |  |  |  | 174.52 |  |  |  |  | 99.82 | 149.42 | 149.692 |  |  |  |  | 2.7007 | 0.0895
70 | 0.085 |  |  |  |  | 70 | 92.3 | 99 | 30.128 |  | -357 | 0 | 25.01 |  |  |  | 175.25 |  |  |  |  | 100.13 | 150.24 | 150.04 |  |  |  |  | 2.5595 | 0.085
80 | 0.0856 |  |  |  |  | 80 | 92.1 | 98.8 | 30.164 |  | -368 | 0 | 24.91 |  |  |  | 174.02 |  |  |  |  | 99.47 | 149.11 | 149.907 |  |  |  |  | 2.5834 | 0.0856
90 | 0.084 |  |  |  |  | 90 | 92 | 98.5 | 30.111 |  | -362 | 0 | 24.77 |  |  |  | 175.56 |  |  |  |  | 100.17 | 150.79 | 150.541 |  |  |  |  | 2.528 | 0.084
100 | 0.0857 |  |  |  |  | 100 | 91.8 | 98.3 | 30.033 |  | -389 | 0 | 24.8 |  |  |  | 174.13 |  |  |  |  | 99.47 | 149.32 | 150.127 |  |  |  |  | 2.5728 | 0.0857
110 | 0.0834 |  |  |  |  | 110 | 91.6 | 98.1 | 29.995 |  | -343 | 0 | 25.07 |  |  |  | 173.75 |  |  |  |  | 99.41 | 148.69 | 149.567 |  |  |  |  | 2.5028 | 0.0834
120 | 0.0839 |  |  |  |  | 120 | 91.5 | 97.9 | 30.052 |  | -324 | 0 | 25.06 |  |  |  | 174.02 |  |  |  |  | 99.54 | 148.96 | 149.65 |  |  |  |  | 2.5201 | 0.0839
130 | 0.084 |  |  |  |  | 130 | 91.4 | 97.8 | 30.104 |  | -346 | 0 | 25.54 |  |  |  | 174.81 |  |  |  |  | 100.17 | 149.27 | 149.017 |  |  |  |  | 2.53 | 0.084
140 | 0.0818 |  |  |  |  | 140 | 91.4 | 97.7 | 30.162 |  | -360 | 0 | 24.95 |  |  |  | 175.98 |  |  |  |  | 100.46 | 151.04 | 150.34 |  |  |  |  | 2.4687 | 0.0818
150 | 0.0833 |  |  |  |  | 150 | 91.3 | 97.7 | 30.143 |  | -359 | 0 | 24.92 |  |  |  | 174.44 |  |  |  |  | 99.68 | 149.52 | 149.998 |  |  |  |  | 2.5102 | 0.0833
160 | 0.0841 |  |  |  |  | 160 | 91.4 | 97.7 | 29.967 |  | -320 | 0 | 25.17 |  |  |  | 174.99 |  |  |  |  | 100.08 | 149.82 | 149.701 |  |  |  |  | 2.5195 | 0.0841
170 | 0.0844 |  |  |  |  | 170 | 91.4 | 97.9 | 29.986 |  | -340 | 0 | 24.96 |  |  |  | 174.96 |  |  |  |  | 99.96 | 150 | 150.059 |  |  |  |  | 2.5308 | 0.0844
180 | 0.0829 |  |  |  |  | 180 | 91.6 | 98 | 30.003 |  | -310 | 0 | 24.88 |  |  |  | 175.21 |  |  |  |  | 100.04 | 150.33 | 150.269 |  |  |  |  | 2.4873 | 0.0829
190 | 0.0828 |  |  |  |  | 190 | 91.7 | 98.3 | 30.124 |  | -365 | 0 | 24.67 |  |  |  | 175.55 |  |  |  |  | 100.11 | 150.87 | 150.708 |  |  |  |  | 2.4937 | 0.0828
200 | 0.0813 |  |  |  |  | 200 | 91.9 | 98.6 | 29.998 |  | -365 | 0 | 25.01 |  |  |  | 174.76 |  |  |  |  | 99.88 | 149.75 | 149.927 |  |  |  |  | 2.4383 | 0.0813
210 | 0.0811 |  |  |  |  | 210 | 92.2 | 99 | 29.921 |  | -350 | 0 | 24.98 |  |  |  | 175.33 |  |  |  |  | 100.15 | 150.35 | 150.115 |  |  |  |  | 2.4266 | 0.0811
220 | 0.0814 |  |  |  |  | 220 | 92.4 | 99.4 | 30.013 |  | -330 | 0 | 25.22 |  |  |  | 174.06 |  |  |  |  | 99.64 | 148.85 | 149.385 |  |  |  |  | 2.4442 | 0.0814
230 | 0.0825 |  |  |  |  | 230 | 92.7 | 99.9 | 29.931 |  | -321 | 0 | 25.05 |  |  |  | 174.77 |  |  |  |  | 99.91 | 149.72 | 149.848 |  |  |  |  | 2.4695 | 0.0825
240 | 0.0818 |  |  |  |  | 240 | 93 | 100.4 | 29.994 |  | -329 | 0 | 25.21 |  |  |  | 175.93 |  |  |  |  | 100.57 | 150.72 | 149.861 |  |  |  |  | 2.4539 | 0.0818
250 | 0.0827 |  |  |  |  | 250 | 93.3 | 100.9 | 30.071 |  | -337 | 0 | 25.3 |  |  |  | 175.36 |  |  |  |  | 100.33 | 150.07 | 149.576 |  |  |  |  | 2.4883 | 0.0827
260 | 0.0834 |  |  |  |  | 260 | 93.6 | 101.3 | 30.135 |  | -360 | 0 | 24.87 |  |  |  | 174.5 |  |  |  |  | 99.69 | 149.63 | 150.102 |  |  |  |  | 2.5131 | 0.0834
270 | 0.0818 |  |  |  |  | 270 | 93.9 | 101.7 | 30.065 |  | -342 | 0 | 25.04 |  |  |  | 173.95 |  |  |  |  | 99.5 | 148.91 | 149.66 |  |  |  |  | 2.459 | 0.0818
280 | 0.0814 |  |  |  |  | 280 | 94.1 | 102 | 30.122 |  | -380 | 0 | 25.11 |  |  |  | 175.68 |  |  |  |  | 100.4 | 150.58 | 149.985 |  |  |  |  | 2.4505 | 0.0814
290 | 0.0802 |  |  |  |  | 290 | 94.3 | 102.3 | 30.165 |  | -366 | 0 | 24.99 |  |  |  | 174.12 |  |  |  |  | 99.56 | 149.13 | 149.795 |  |  |  |  | 2.4183 | 0.0802
300 | 0.0814 |  |  |  |  | 300 | 94.4 | 102.5 | 30.039 |  | -339 | 0 | 25.08 |  |  |  | 175.7 |  |  |  |  | 100.39 | 150.62 | 150.034 |  |  |  |  | 2.4448 | 0.0814
310 | 0.0796 |  |  |  |  | 310 | 94.5 | 102.6 | 30.077 |  | -371 | 0 | 25.04 |  |  |  | 175.53 |  |  |  |  | 100.29 | 150.5 | 150.064 |  |  |  |  | 2.3947 | 0.0796
320 | 0.0817 |  |  |  |  | 320 | 94.6 | 102.6 | 29.966 |  | -330 | 0 | 25.06 |  |  |  | 174.16 |  |  |  |  | 99.61 | 149.1 | 149.677 |  |  |  |  | 2.4478 | 0.0817
330 | 0.0799 |  |  |  |  | 330 | 94.6 | 102.6 | 30.055 |  | -332 | 0 | 25 |  |  |  | 174.92 |  |  |  |  | 99.96 | 149.92 | 149.981 |  |  |  |  | 2.4023 | 0.0799
340 | 0.0799 |  |  |  |  | 340 | 94.5 | 102.5 | 30.158 |  | -359 | 0 | 25.18 |  |  |  | 174.25 |  |  |  |  | 99.71 | 149.07 | 149.5 |  |  |  |  | 2.4095 | 0.0799
350 | 0.0804 |  |  |  |  | 350 | 94.4 | 102.3 | 30.267 |  | -381 | 0 | 25.08 |  |  |  | 175.75 |  |  |  |  | 100.42 | 150.67 | 150.041 |  |  |  |  | 2.4324 | 0.0804
360 | 0.0787 |  |  |  |  | 360 | 94.3 | 102.1 | 29.755 |  | -357 | 0 | 25.53 |  |  |  | 174.52 |  |  |  |  | 100.02 | 148.99 | 148.952 |  |  |  |  | 2.3419 | 0.0787
370 | 0.0813 |  |  |  |  | 370 | 94.2 | 101.9 | 29.816 |  | -334 | 0 | 24.68 |  |  |  | 175.74 |  |  |  |  | 100.21 | 151.06 | 150.748 |  |  |  |  | 2.4231 | 0.0813
380 | 0.0797 |  |  |  |  | 380 | 94 | 101.6 | 30.035 |  | -325 | 0 | 25.05 |  |  |  | 174.51 |  |  |  |  | 99.78 | 149.46 | 149.783 |  |  |  |  | 2.3948 | 0.0797
390 | 0.08 |  |  |  |  | 390 | 93.8 | 101.3 | 30.14 |  | -364 | 0 | 24.92 |  |  |  | 175.66 |  |  |  |  | 100.29 | 150.73 | 150.295 |  |  |  |  | 2.4112 | 0.08
400 | 0.0775 |  |  |  |  | 400 | 93.6 | 101 | 29.96 |  | -354 | 0 | 24.67 |  |  |  | 174.78 |  |  |  |  | 99.73 | 150.11 | 150.523 |  |  |  |  | 2.3229 | 0.0775
410 | 0.0777 |  |  |  |  | 410 | 93.4 | 100.6 | 30.041 |  | -377 | 0 | 24.88 |  |  |  | 175.58 |  |  |  |  | 100.23 | 150.69 | 150.347 |  |  |  |  | 2.3355 | 0.0777
420 | 0.0773 |  |  |  |  | 420 | 93.2 | 100.3 | 30.056 |  | -377 | 0 | 25.09 |  |  |  | 174.67 |  |  |  |  | 99.88 | 149.58 | 149.761 |  |  |  |  | 2.3231 | 0.0773
430 | 0.0774 |  |  |  |  | 430 | 93 | 100 | 30.086 |  | -369 | 0 | 25.07 |  |  |  | 176.34 |  |  |  |  | 100.71 | 151.26 | 150.202 |  |  |  |  | 2.3291 | 0.0774
440 | 0.0795 |  |  |  |  | 440 | 92.8 | 99.7 | 29.962 |  | -337 | 0 | 25 |  |  |  | 174.48 |  |  |  |  | 99.74 | 149.49 | 149.874 |  |  |  |  | 2.3808 | 0.0795
450 | 0.0768 |  |  |  |  | 450 | 92.6 | 99.4 | 30.047 |  | -367 | 0 | 25.21 |  |  |  | 174.67 |  |  |  |  | 99.94 | 149.46 | 149.549 |  |  |  |  | 2.3091 | 0.0768
460 | 0.079 |  |  |  |  | 460 | 92.4 | 99.1 | 30.106 |  | -382 | 0 | 25.28 |  |  |  | 174.16 |  |  |  |  | 99.72 | 148.88 | 149.291 |  |  |  |  | 2.3795 | 0.079
470 | 0.0774 |  |  |  |  | 470 | 92.2 | 98.8 | 29.877 |  | -335 | 0 | 24.78 |  |  |  | 175.28 |  |  |  |  | 100.03 | 150.5 | 150.449 |  |  |  |  | 2.3138 | 0.0774
480 | 0.078 |  |  |  |  | 480 | 92.1 | 98.6 | 29.981 |  | -345 | 0 | 24.68 |  |  |  | 175.82 |  |  |  |  | 100.25 | 151.14 | 150.755 |  |  |  |  | 2.338 | 0.078
490 | 0.0784 |  |  |  |  | 490 | 91.9 | 98.5 | 29.885 |  | -319 | 0 | 24.99 |  |  |  | 174.51 |  |  |  |  | 99.75 | 149.52 | 149.892 |  |  |  |  | 2.3434 | 0.0784
500 | 0.0794 |  |  |  |  | 500 | 91.9 | 98.3 | 29.97 |  | -337 | 0 | 24.78 |  |  |  | 176.06 |  |  |  |  | 100.42 | 151.29 | 150.65 |  |  |  |  | 2.3804 | 0.0794
510 | 0.079 |  |  |  |  | 510 | 91.8 | 98.3 | 29.887 |  | -332 | 0 | 25.05 |  |  |  | 174.28 |  |  |  |  | 99.66 | 149.22 | 149.727 |  |  |  |  | 2.3608 | 0.079
520 | 0.0772 |  |  |  |  | 520 | 91.8 | 98.3 | 30.033 |  | -371 | 0 | 24.95 |  |  |  | 175.59 |  |  |  |  | 100.27 | 150.63 | 150.227 |  |  |  |  | 2.3193 | 0.0772
530 | 0.0759 |  |  |  |  | 530 | 91.8 | 98.3 | 30.044 |  | -383 | 0 | 25.13 |  |  |  | 175.22 |  |  |  |  | 100.17 | 150.09 | 149.829 |  |  |  |  | 2.2796 | 0.0759
540 | 0.0786 |  |  |  |  | 540 | 91.9 | 98.5 | 29.845 |  | -316 | 0 | 25.02 |  |  |  | 175.82 |  |  |  |  | 100.42 | 150.8 | 150.174 |  |  |  |  | 2.3457 | 0.0786
550 | 0.0776 |  |  |  |  | 550 | 92 | 98.6 | 30.05 |  | -381 | 0 | 25.13 |  |  |  | 174.01 |  |  |  |  | 99.57 | 148.87 | 149.518 |  |  |  |  | 2.3314 | 0.0776
560 | 0.0764 |  |  |  |  | 560 | 92.2 | 98.8 | 29.952 |  | -349 | 0 | 24.85 |  |  |  | 175.08 |  |  |  |  | 99.97 | 150.24 | 150.286 |  |  |  |  | 2.2888 | 0.0764
570 | 0.0781 |  |  |  |  | 570 | 92.3 | 99.1 | 29.97 |  | -340 | 0 | 24.86 |  |  |  | 175.43 |  |  |  |  | 100.14 | 150.57 | 150.353 |  |  |  |  | 2.3399 | 0.0781
580 | 0.0777 |  |  |  |  | 580 | 92.5 | 99.4 | 29.951 |  | -334 | 0 | 24.84 |  |  |  | 175.56 |  |  |  |  | 100.2 | 150.73 | 150.425 |  |  |  |  | 2.3258 | 0.0777
590 | 0.0783 |  |  |  |  | 590 | 92.7 | 99.7 | 30.086 |  | -368 | 0 | 24.69 |  |  |  | 175.89 |  |  |  |  | 100.29 | 151.19 | 150.754 |  |  |  |  | 2.3568 | 0.0783
600 | 0.0763 |  |  |  |  | 600 | 93 | 100.1 | 30.029 |  | -368 | 0 | 25.2 |  |  |  | 175.49 |  |  |  |  | 100.35 | 150.29 | 149.768 |  |  |  |  | 2.2925 | 0.0763
Step 24 started at 26/01/2012 16:09
Step type | STRIBECK | Step description | New stribeck step
Zero traction force (N) | 0.1534 | (measured at the start of this step)
Disc track radius used for this step (mm) | 21.132
Rolling Speed (mm/s) | Traction Coeff (-) |  |  |  |  | Step Time (s) | Pot RTD Temp (degC) | Lube RTD Temp (degC) | Ball Load (N) | Pin Load (N) | Wear (um) | ECR (%) | Ball Speed 1 | Ball Speed 2 | Ball Speed 3 | Ball Speed 4 | Disc Speed 1 | Disc Speed 2 | Disc Speed 3 | Disc Speed 4 | Disc Frequency (Hz) | Rolling Speed (mm/s) | Sliding Speed (mm/s) | SRR (%) | TF1 (N) | TF2 (N) | TF3 (N) | TF4 (N) | Traction Force (N) | Traction Coeff (-) | Traction Trace (-)
1499.729 | 0.0313 |  |  |  |  | 6 | 94 | 101.6 | 30.074 |  | -376 | 0 | 374.95 | 2624.41 |  |  | 2624.98 | 374.57 |  |  |  | 1499.73 | 2249.93 | 150.023 | 1.2139 | -0.6687 |  |  | 0.9413 | 0.0313
999.829 | 0.0356 |  |  |  |  | 12 | 94.2 | 101.7 | 30.04 |  | -363 | 0 | 250.5 | 1749.19 |  |  | 1749.72 | 249.91 |  |  |  | 999.83 | 1499.25 | 149.95 | 1.342 | -0.7974 |  |  | 1.0697 | 0.0356
899.796 | 0.0362 |  |  |  |  | 19 | 94.4 | 101.7 | 30.049 |  | -348 | 0 | 224.94 | 1574.37 |  |  | 1574.91 | 224.96 |  |  |  | 899.8 | 1349.69 | 150 | 1.3761 | -0.8011 |  |  | 1.0886 | 0.0362
799.871 | 0.0382 |  |  |  |  | 25 | 94.6 | 101.7 | 30.006 |  | -347 | 0 | 199.75 | 1399.24 |  |  | 1399.91 | 200.59 |  |  |  | 799.87 | 1199.4 | 149.949 | 1.4247 | -0.8695 |  |  | 1.1471 | 0.0382
699.838 | 0.0396 |  |  |  |  | 31 | 94.7 | 101.7 | 30.043 |  | -349 | 0 | 175.02 | 1225.06 |  |  | 1224.82 | 174.46 |  |  |  | 699.84 | 1050.2 | 150.063 | 1.4811 | -0.9012 |  |  | 1.1911 | 0.0396
599.819 | 0.0417 |  |  |  |  | 37 | 94.8 | 101.7 | 29.984 |  | -341 | 0 | 149.98 | 1050 |  |  | 1049.83 | 149.46 |  |  |  | 599.82 | 900.2 | 150.078 | 1.5514 | -0.9508 |  |  | 1.2511 | 0.0417
500.477 | 0.0442 |  |  |  |  | 43 | 94.9 | 101.7 | 30.109 |  | -367 | 0 | 125.89 | 875.02 |  |  | 875.15 | 125.86 |  |  |  | 500.48 | 749.21 | 149.698 | 1.63 | -1.0315 |  |  | 1.3308 | 0.0442
399.792 | 0.0487 |  |  |  |  | 49 | 94.9 | 101.8 | 29.985 |  | -333 | 0 | 99.79 | 699.68 |  |  | 699.72 | 99.97 |  |  |  | 399.79 | 599.82 | 150.033 | 1.7501 | -1.1683 |  |  | 1.4592 | 0.0487
299.882 | 0.0541 |  |  |  |  | 56 | 94.8 | 101.8 | 29.904 |  | -316 | 0 | 74.76 | 524.82 |  |  | 524.39 | 75.55 |  |  |  | 299.88 | 449.45 | 149.876 | 1.8994 | -1.3351 |  |  | 1.6172 | 0.0541
199.986 | 0.0618 |  |  |  |  | 62 | 94.8 | 101.8 | 29.969 |  | -326 | 0 | 49.98 | 350.08 |  |  | 350.31 | 49.58 |  |  |  | 199.99 | 300.41 | 150.217 | 2.1532 | -1.5498 |  |  | 1.8515 | 0.0618
100.019 | 0.0753 |  |  |  |  | 68 | 94.7 | 101.7 | 29.914 |  | -319 | 0 | 24.79 | 175.05 |  |  | 175.64 | 24.58 |  |  |  | 100.02 | 150.66 | 150.632 | 2.587 | -1.9186 |  |  | 2.2528 | 0.0753
89.917 | 0.0728 |  |  |  |  | 74 | 94.6 | 101.7 | 30.095 |  | -371 | 0 | 22.67 | 157.45 |  |  | 156.86 | 22.69 |  |  |  | 89.92 | 134.48 | 149.559 | 2.5533 | -1.8269 |  |  | 2.1901 | 0.0728
79.641 | 0.0688 |  |  |  |  | 80 | 94.5 | 101.7 | 30.034 |  | -368 | 0 | 19.86 | 139.83 |  |  | 139.6 | 19.27 |  |  |  | 79.64 | 120.15 | 150.865 | 2.4219 | -1.7082 |  |  | 2.0651 | 0.0688
70.197 | 0.0697 |  |  |  |  | 86 | 94.4 | 101.6 | 30.026 |  | -343 | 0 | 17.39 | 122.41 |  |  | 123.43 | 17.57 |  |  |  | 70.2 | 105.44 | 150.209 | 2.4188 | -1.7664 |  |  | 2.0926 | 0.0697
60.126 | 0.0689 |  |  |  |  | 92 | 94.3 | 101.6 | 30.11 |  | -381 | 0 | 15.08 | 105.17 |  |  | 104.94 | 15.32 |  |  |  | 60.13 | 89.86 | 149.447 | 2.4283 | -1.7231 |  |  | 2.0757 | 0.0689
49.992 | 0.0696 |  |  |  |  | 98 | 94.2 | 101.5 | 30.158 |  | -382 | 0 | 11.86 | 87.62 |  |  | 88.41 | 12.08 |  |  |  | 49.99 | 76.05 | 152.119 | 2.3855 | -1.8127 |  |  | 2.0991 | 0.0696
39.733 | 0.0657 |  |  |  |  | 105 | 94.1 | 101.4 | 30.087 |  | -371 | 0 | 9.8 | 70.24 |  |  | 69.46 | 9.44 |  |  |  | 39.73 | 60.23 | 151.577 | 2.3502 | -1.6003 |  |  | 1.9752 | 0.0657
29.704 | 0.0593 |  |  |  |  | 111 | 94 | 101.3 | 29.948 |  | -327 | 0 | 7.63 | 52.42 |  |  | 51.3 | 7.46 |  |  |  | 29.7 | 44.31 | 149.182 | 2.0025 | -1.5463 |  |  | 1.7744 | 0.0593
19.656 | 0.0579 |  |  |  |  | 117 | 93.9 | 101.2 | 29.967 |  | -319 | 0 | 4.47 | 34.54 |  |  | 34.92 | 4.7 |  |  |  | 19.66 | 30.14 | 153.363 | 2.0156 | -1.456 |  |  | 1.7358 | 0.0579
10.167 | 0.0541 |  |  |  |  | 123 | 93.7 | 101.1 | 30.074 |  | -362 | 0 | 2.59 | 17.35 |  |  | 17.63 | 3.11 |  |  |  | 10.17 | 14.64 | 143.989 | 1.699 | -1.5544 |  |  | 1.6267 | 0.0541
9.029 | 0.0578 |  |  |  |  | 129 | 93.6 | 101 | 29.923 |  | -320 | 0 | 1.73 | 15.71 |  |  | 16.2 | 2.47 |  |  |  | 9.03 | 13.85 | 153.449 | 1.9931 | -1.4633 |  |  | 1.7282 | 0.0578
8.133 | 0.0466 |  |  |  |  | 135 | 93.4 | 100.9 | 29.976 |  | -341 | 0 | 1.96 | 13.93 |  |  | 14.38 | 2.26 |  |  |  | 8.13 | 12.04 | 148.084 | 1.7141 | -1.0794 |  |  | 1.3968 | 0.0466
6.924 | 0.0484 |  |  |  |  | 142 | 93.2 | 100.8 | 30.101 |  | -378 | 0 | 2.02 | 12.21 |  |  | 11.67 | 1.79 |  |  |  | 6.92 | 10.04 | 145.003 | 1.7753 | -1.1394 |  |  | 1.4573 | 0.0484
5.309 | 0.0657 |  |  |  |  | 148 | 93.1 | 100.7 | 30.021 |  | -349 | 0 | 1.84 | 11.86 |  |  | 9.76 | -2.23 |  |  |  | 5.31 | 11.01 | 207.309 | 1.98 | -1.9659 |  |  | 1.9729 | 0.0657
5.127 | 0.0506 |  |  |  |  | 154 | 92.9 | 100.6 | 29.914 |  | -314 | 0 | 1.25 | 8.61 |  |  | 9.32 | 1.33 |  |  |  | 5.13 | 7.67 | 149.65 | 1.8953 | -1.1311 |  |  | 1.5132 | 0.0506
Step 25 started at 26/01/2012 16:12
Step type | MAPPER | Step description | New mapper step
Zero traction force (N) | 0.1534 | (measured at the start of this step)
Mapper image saved to file NP + PAO 100 - 2.txt-3D_Step_025.bmp at 26/01/2012 16:12
Camera window load = 30.062 N
Step 26 started at 26/01/2012 16:12
Step type | BOD_TIMED | Step description | New ball on disc timed step | Step duration | 0:30
Zero traction force (N) | 0.154 | (measured at the start of this step)
Disc track radius used for this step (mm) | 21.132
Step Time (s) | Traction Coeff (-) |  |  |  |  | Step Time (s) | Pot RTD Temp (degC) | Lube RTD Temp (degC) | Ball Load (N) | Pin Load (N) | Wear (um) | ECR (%) | Ball Speed 1 | Ball Speed 2 | Ball Speed 3 | Ball Speed 4 | Disc Speed 1 | Disc Speed 2 | Disc Speed 3 | Disc Speed 4 | Disc Frequency (Hz) | Rolling Speed (mm/s) | Sliding Speed (mm/s) | SRR (%) | TF1 (N) | TF2 (N) | TF3 (N) | TF4 (N) | Traction Force (N) | Traction Coeff (-) | Traction Trace (-)
10 | 0.0639 |  |  |  |  | 10 | 91.9 | 99.1 | 29.874 |  | -349 | 0 | 25.07 |  |  |  | 175.43 |  |  |  |  | 100.25 | 150.36 | 149.992 |  |  |  |  | 1.9096 | 0.0639
10 | 0.064 |  |  |  |  | 10 | 91.9 | 99.1 | 29.859 |  | -348 | 0 | 25.07 |  |  |  | 175.2 |  |  |  |  | 100.13 | 150.13 | 149.934 |  |  |  |  | 1.9096 | 0.064
20 | 0.0657 |  |  |  |  | 20 | 91.7 | 98.7 | 29.922 |  | -349 | 0 | 25.36 |  |  |  | 174.92 |  |  |  |  | 100.14 | 149.56 | 149.345 |  |  |  |  | 1.9653 | 0.0657
30 | 0.0796 |  |  |  |  | 30 | 91.5 | 98.4 | 29.74 |  | -318 | 0 | 24.98 |  |  |  | 176.23 |  |  |  |  | 100.6 | 151.25 | 150.343 |  |  |  |  | 2.3679 | 0.0796
40 | 0.0798 |  |  |  |  | 40 | 91.3 | 98.1 | 30.123 |  | -334 | 0 | 25.08 |  |  |  | 173.62 |  |  |  |  | 99.35 | 148.54 | 149.509 |  |  |  |  | 2.4025 | 0.0798
50 | 0.082 |  |  |  |  | 50 | 91.1 | 97.8 | 29.832 |  | -312 | 0 | 24.64 |  |  |  | 175.73 |  |  |  |  | 100.18 | 151.09 | 150.818 |  |  |  |  | 2.445 | 0.082
60 | 0.0793 |  |  |  |  | 60 | 90.9 | 97.5 | 30.15 |  | -350 | 0 | 25.42 |  |  |  | 174.91 |  |  |  |  | 100.16 | 149.49 | 149.25 |  |  |  |  | 2.392 | 0.0793
70 | 0.0812 |  |  |  |  | 70 | 90.8 | 97.3 | 30.141 |  | -344 | 0 | 24.93 |  |  |  | 175.58 |  |  |  |  | 100.26 | 150.64 | 150.261 |  |  |  |  | 2.446 | 0.0812
80 | 0.0791 |  |  |  |  | 80 | 90.8 | 97.2 | 30.178 |  | -360 | 0 | 25.07 |  |  |  | 174.58 |  |  |  |  | 99.82 | 149.52 | 149.78 |  |  |  |  | 2.3874 | 0.0791
90 | 0.0808 |  |  |  |  | 90 | 90.8 | 97.1 | 30.009 |  | -362 | 0 | 25.14 |  |  |  | 175.34 |  |  |  |  | 100.24 | 150.2 | 149.847 |  |  |  |  | 2.4253 | 0.0808
100 | 0.0803 |  |  |  |  | 100 | 90.8 | 97.2 | 29.951 |  | -374 | 0 | 25.24 |  |  |  | 174.46 |  |  |  |  | 99.85 | 149.22 | 149.45 |  |  |  |  | 2.4058 | 0.0803
110 | 0.081 |  |  |  |  | 110 | 90.9 | 97.3 | 29.874 |  | -327 | 0 | 25.3 |  |  |  | 175.08 |  |  |  |  | 100.19 | 149.78 | 149.493 |  |  |  |  | 2.4205 | 0.081
120 | 0.081 |  |  |  |  | 120 | 91.1 | 97.5 | 29.967 |  | -361 | 0 | 24.94 |  |  |  | 175.74 |  |  |  |  | 100.34 | 150.8 | 150.285 |  |  |  |  | 2.4258 | 0.081
130 | 0.0794 |  |  |  |  | 130 | 91.3 | 97.8 | 30.101 |  | -379 | 0 | 24.91 |  |  |  | 174.2 |  |  |  |  | 99.55 | 149.29 | 149.962 |  |  |  |  | 2.3897 | 0.0794
140 | 0.0821 |  |  |  |  | 140 | 91.6 | 98.3 | 29.759 |  | -320 | 0 | 24.68 |  |  |  | 175.19 |  |  |  |  | 99.93 | 150.51 | 150.608 |  |  |  |  | 2.4424 | 0.0821
150 | 0.0782 |  |  |  |  | 150 | 91.9 | 98.8 | 30.116 |  | -383 | 0 | 25.3 |  |  |  | 175.6 |  |  |  |  | 100.45 | 150.3 | 149.625 |  |  |  |  | 2.3564 | 0.0782
160 | 0.0828 |  |  |  |  | 160 | 92.3 | 99.4 | 29.764 |  | -312 | 0 | 24.72 |  |  |  | 173.88 |  |  |  |  | 99.3 | 149.16 | 150.215 |  |  |  |  | 2.4651 | 0.0828
170 | 0.0796 |  |  |  |  | 170 | 92.6 | 100 | 30.102 |  | -383 | 0 | 24.92 |  |  |  | 174.6 |  |  |  |  | 99.76 | 149.68 | 150.046 |  |  |  |  | 2.3965 | 0.0796
180 | 0.0822 |  |  |  |  | 180 | 93 | 100.6 | 29.725 |  | -323 | 0 | 25.1 |  |  |  | 175.55 |  |  |  |  | 100.33 | 150.45 | 149.962 |  |  |  |  | 2.4432 | 0.0822
190 | 0.0833 |  |  |  |  | 190 | 93.4 | 101.2 | 30.04 |  | -333 | 0 | 25.03 |  |  |  | 175.27 |  |  |  |  | 100.15 | 150.24 | 150.011 |  |  |  |  | 2.5026 | 0.0833
200 | 0.0821 |  |  |  |  | 200 | 93.8 | 101.7 | 30.194 |  | -352 | 0 | 25.03 |  |  |  | 175.21 |  |  |  |  | 100.12 | 150.18 | 150.002 |  |  |  |  | 2.4776 | 0.0821
210 | 0.0816 |  |  |  |  | 210 | 94.2 | 102.3 | 30.139 |  | -367 | 0 | 25.09 |  |  |  | 175.34 |  |  |  |  | 100.21 | 150.25 | 149.934 |  |  |  |  | 2.4582 | 0.0816
220 | 0.0804 |  |  |  |  | 220 | 94.5 | 102.8 | 30.12 |  | -380 | 0 | 25.35 |  |  |  | 174.62 |  |  |  |  | 99.98 | 149.27 | 149.3 |  |  |  |  | 2.4216 | 0.0804
230 | 0.0813 |  |  |  |  | 230 | 94.7 | 103.1 | 29.967 |  | -353 | 0 | 25.03 |  |  |  | 175.61 |  |  |  |  | 100.32 | 150.58 | 150.102 |  |  |  |  | 2.436 | 0.0813
240 | 0.0809 |  |  |  |  | 240 | 94.9 | 103.4 | 29.922 |  | -362 | 0 | 25.33 |  |  |  | 176.07 |  |  |  |  | 100.7 | 150.74 | 149.686 |  |  |  |  | 2.4194 | 0.0809
250 | 0.0812 |  |  |  |  | 250 | 95.1 | 103.5 | 29.883 |  | -352 | 0 | 24.84 |  |  |  | 174.2 |  |  |  |  | 99.52 | 149.36 | 150.086 |  |  |  |  | 2.4274 | 0.0812
260 | 0.0788 |  |  |  |  | 260 | 95.1 | 103.6 | 30.016 |  | -373 | 0 | 24.89 |  |  |  | 174.99 |  |  |  |  | 99.94 | 150.1 | 150.186 |  |  |  |  | 2.3661 | 0.0788
270 | 0.0798 |  |  |  |  | 270 | 95.2 | 103.6 | 29.781 |  | -316 | 0 | 24.87 |  |  |  | 174.22 |  |  |  |  | 99.54 | 149.34 | 150.029 |  |  |  |  | 2.3778 | 0.0798
280 | 0.0809 |  |  |  |  | 280 | 95.1 | 103.5 | 29.986 |  | -349 | 0 | 25.46 |  |  |  | 175.71 |  |  |  |  | 100.59 | 150.25 | 149.37 |  |  |  |  | 2.4273 | 0.0809
290 | 0.0802 |  |  |  |  | 290 | 95.1 | 103.3 | 29.881 |  | -331 | 0 | 25.15 |  |  |  | 174.14 |  |  |  |  | 99.64 | 149 | 149.528 |  |  |  |  | 2.3961 | 0.0802
300 | 0.0791 |  |  |  |  | 300 | 95 | 103.1 | 30.021 |  | -386 | 0 | 25.03 |  |  |  | 175.53 |  |  |  |  | 100.28 | 150.5 | 150.083 |  |  |  |  | 2.3743 | 0.0791
310 | 0.0791 |  |  |  |  | 310 | 94.9 | 102.8 | 29.871 |  | -349 | 0 | 25.13 |  |  |  | 174.38 |  |  |  |  | 99.75 | 149.25 | 149.616 |  |  |  |  | 2.3613 | 0.0791
320 | 0.0804 |  |  |  |  | 320 | 94.7 | 102.5 | 29.865 |  | -320 | 0 | 25.79 |  |  |  | 174.94 |  |  |  |  | 100.36 | 149.15 | 148.606 |  |  |  |  | 2.4016 | 0.0804
330 | 0.0796 |  |  |  |  | 330 | 94.5 | 102.2 | 30.099 |  | -378 | 0 | 25.39 |  |  |  | 173.99 |  |  |  |  | 99.69 | 148.61 | 149.071 |  |  |  |  | 2.3974 | 0.0796
340 | 0.0785 |  |  |  |  | 340 | 94.3 | 101.9 | 30.071 |  | -368 | 0 | 24.96 |  |  |  | 175.54 |  |  |  |  | 100.25 | 150.58 | 150.206 |  |  |  |  | 2.3595 | 0.0785
350 | 0.0786 |  |  |  |  | 350 | 94.1 | 101.5 | 29.966 |  | -339 | 0 | 24.92 |  |  |  | 174.62 |  |  |  |  | 99.77 | 149.7 | 150.053 |  |  |  |  | 2.3545 | 0.0786
360 | 0.08 |  |  |  |  | 360 | 93.9 | 101.2 | 29.982 |  | -347 | 0 | 24.99 |  |  |  | 174.98 |  |  |  |  | 99.98 | 149.99 | 150.018 |  |  |  |  | 2.3991 | 0.08
370 | 0.0766 |  |  |  |  | 370 | 93.7 | 100.8 | 30.085 |  | -386 | 0 | 24.72 |  |  |  | 174.51 |  |  |  |  | 99.62 | 149.79 | 150.364 |  |  |  |  | 2.3054 | 0.0766
380 | 0.0779 |  |  |  |  | 380 | 93.4 | 100.5 | 29.955 |  | -335 | 0 | 24.9 |  |  |  | 175.97 |  |  |  |  | 100.43 | 151.07 | 150.417 |  |  |  |  | 2.3332 | 0.0779
390 | 0.078 |  |  |  |  | 390 | 93.2 | 100.2 | 30.044 |  | -364 | 0 | 25.03 |  |  |  | 175.29 |  |  |  |  | 100.16 | 150.26 | 150.023 |  |  |  |  | 2.342 | 0.078
400 | 0.078 |  |  |  |  | 400 | 93 | 99.8 | 29.92 |  | -362 | 0 | 24.5 |  |  |  | 175.68 |  |  |  |  | 100.09 | 151.18 | 151.041 |  |  |  |  | 2.3348 | 0.078
410 | 0.0777 |  |  |  |  | 410 | 92.8 | 99.5 | 30.119 |  | -375 | 0 | 25.09 |  |  |  | 175.1 |  |  |  |  | 100.1 | 150 | 149.859 |  |  |  |  | 2.3395 | 0.0777
420 | 0.0804 |  |  |  |  | 420 | 92.6 | 99.2 | 29.938 |  | -341 | 0 | 25.52 |  |  |  | 174.34 |  |  |  |  | 99.93 | 148.82 | 148.918 |  |  |  |  | 2.4068 | 0.0804
430 | 0.0825 |  |  |  |  | 430 | 92.4 | 98.9 | 29.877 |  | -311 | 0 | 24.99 |  |  |  | 176 |  |  |  |  | 100.49 | 151 | 150.26 |  |  |  |  | 2.4638 | 0.0825
440 | 0.0807 |  |  |  |  | 440 | 92.2 | 98.7 | 30.095 |  | -339 | 0 | 25.05 |  |  |  | 175.01 |  |  |  |  | 100.03 | 149.96 | 149.918 |  |  |  |  | 2.4287 | 0.0807
450 | 0.0798 |  |  |  |  | 450 | 92.1 | 98.5 | 30.117 |  | -336 | 0 | 24.63 |  |  |  | 175.99 |  |  |  |  | 100.31 | 151.36 | 150.891 |  |  |  |  | 2.4029 | 0.0798
460 | 0.081 |  |  |  |  | 460 | 92 | 98.4 | 30.095 |  | -389 | 0 | 24.7 |  |  |  | 174.4 |  |  |  |  | 99.55 | 149.7 | 150.373 |  |  |  |  | 2.4381 | 0.081
470 | 0.08 |  |  |  |  | 470 | 91.9 | 98.3 | 29.939 |  | -328 | 0 | 25.03 |  |  |  | 175.48 |  |  |  |  | 100.25 | 150.46 | 150.076 |  |  |  |  | 2.3956 | 0.08
480 | 0.0808 |  |  |  |  | 480 | 91.9 | 98.2 | 29.908 |  | -330 | 0 | 25.07 |  |  |  | 175.08 |  |  |  |  | 100.08 | 150.02 | 149.907 |  |  |  |  | 2.4174 | 0.0808
490 | 0.0815 |  |  |  |  | 490 | 91.9 | 98.3 | 29.835 |  | -323 | 0 | 25.19 |  |  |  | 174.34 |  |  |  |  | 99.77 | 149.14 | 149.494 |  |  |  |  | 2.4313 | 0.0815
500 | 0.0821 |  |  |  |  | 500 | 91.9 | 98.3 | 29.875 |  | -341 | 0 | 25.08 |  |  |  | 174.12 |  |  |  |  | 99.6 | 149.04 | 149.637 |  |  |  |  | 2.4531 | 0.0821
510 | 0.0784 |  |  |  |  | 510 | 92 | 98.5 | 30.095 |  | -381 | 0 | 24.94 |  |  |  | 175.02 |  |  |  |  | 99.98 | 150.08 | 150.106 |  |  |  |  | 2.3584 | 0.0784
520 | 0.0795 |  |  |  |  | 520 | 92.1 | 98.7 | 29.889 |  | -366 | 0 | 25.06 |  |  |  | 174.57 |  |  |  |  | 99.82 | 149.5 | 149.78 |  |  |  |  | 2.377 | 0.0795
530 | 0.0823 |  |  |  |  | 530 | 92.3 | 98.9 | 29.969 |  | -343 | 0 | 25.25 |  |  |  | 175.89 |  |  |  |  | 100.57 | 150.63 | 149.778 |  |  |  |  | 2.4658 | 0.0823
540 | 0.0813 |  |  |  |  | 540 | 92.5 | 99.2 | 29.928 |  | -309 | 0 | 25.12 |  |  |  | 174.54 |  |  |  |  | 99.83 | 149.42 | 149.674 |  |  |  |  | 2.4331 | 0.0813
550 | 0.0797 |  |  |  |  | 550 | 92.7 | 99.5 | 30.121 |  | -376 | 0 | 24.75 |  |  |  | 175.56 |  |  |  |  | 100.16 | 150.81 | 150.57 |  |  |  |  | 2.4018 | 0.0797
560 | 0.0771 |  |  |  |  | 560 | 92.9 | 99.9 | 30.128 |  | -365 | 0 | 24.75 |  |  |  | 174.32 |  |  |  |  | 99.54 | 149.57 | 150.267 |  |  |  |  | 2.3224 | 0.0771
570 | 0.0794 |  |  |  |  | 570 | 93.1 | 100.3 | 30.024 |  | -385 | 0 | 24.86 |  |  |  | 175.07 |  |  |  |  | 99.97 | 150.21 | 150.259 |  |  |  |  | 2.3853 | 0.0794
580 | 0.0793 |  |  |  |  | 580 | 93.4 | 100.7 | 29.967 |  | -353 | 0 | 25.05 |  |  |  | 173.98 |  |  |  |  | 99.51 | 148.93 | 149.661 |  |  |  |  | 2.3762 | 0.0793
590 | 0.0799 |  |  |  |  | 590 | 93.6 | 101 | 30 |  | -333 | 0 | 25.11 |  |  |  | 175.17 |  |  |  |  | 100.14 | 150.06 | 149.849 |  |  |  |  | 2.3968 | 0.0799
600 | 0.0793 |  |  |  |  | 600 | 93.8 | 101.4 | 30.061 |  | -360 | 0 | 25.23 |  |  |  | 174.15 |  |  |  |  | 99.69 | 148.92 | 149.383 |  |  |  |  | 2.3824 | 0.0793
610 | 0.0794 |  |  |  |  | 610 | 94 | 101.7 | 30.08 |  | -362 | 0 | 25 |  |  |  | 175.68 |  |  |  |  | 100.34 | 150.68 | 150.172 |  |  |  |  | 2.387 | 0.0794
620 | 0.0817 |  |  |  |  | 620 | 94.2 | 101.9 | 29.965 |  | -333 | 0 | 25.3 |  |  |  | 175.57 |  |  |  |  | 100.44 | 150.27 | 149.619 |  |  |  |  | 2.4474 | 0.0817
630 | 0.0791 |  |  |  |  | 630 | 94.3 | 102.1 | 30.098 |  | -359 | 0 | 25.04 |  |  |  | 174.36 |  |  |  |  | 99.7 | 149.32 | 149.77 |  |  |  |  | 2.3809 | 0.0791
640 | 0.0789 |  |  |  |  | 640 | 94.4 | 102.2 | 30.052 |  | -361 | 0 | 25.08 |  |  |  | 175.66 |  |  |  |  | 100.37 | 150.58 | 150.018 |  |  |  |  | 2.3698 | 0.0789
650 | 0.0805 |  |  |  |  | 650 | 94.4 | 102.2 | 29.811 |  | -313 | 0 | 24.93 |  |  |  | 174.81 |  |  |  |  | 99.87 | 149.88 | 150.073 |  |  |  |  | 2.3998 | 0.0805
660 | 0.0796 |  |  |  |  | 660 | 94.4 | 102.2 | 29.931 |  | -348 | 0 | 24.73 |  |  |  | 174.25 |  |  |  |  | 99.49 | 149.53 | 150.292 |  |  |  |  | 2.3816 | 0.0796
670 | 0.0787 |  |  |  |  | 670 | 94.4 | 102.1 | 30.107 |  | -356 | 0 | 24.88 |  |  |  | 176.16 |  |  |  |  | 100.52 | 151.29 | 150.506 |  |  |  |  | 2.3702 | 0.0787
680 | 0.0785 |  |  |  |  | 680 | 94.3 | 102 | 30.065 |  | -385 | 0 | 24.85 |  |  |  | 174.04 |  |  |  |  | 99.45 | 149.18 | 150.013 |  |  |  |  | 2.3614 | 0.0785
690 | 0.0782 |  |  |  |  | 690 | 94.2 | 101.8 | 29.91 |  | -366 | 0 | 25.09 |  |  |  | 175.28 |  |  |  |  | 100.19 | 150.19 | 149.912 |  |  |  |  | 2.3389 | 0.0782
700 | 0.0787 |  |  |  |  | 700 | 94 | 101.5 | 29.906 |  | -362 | 0 | 25.17 |  |  |  | 174.07 |  |  |  |  | 99.62 | 148.9 | 149.464 |  |  |  |  | 2.3523 | 0.0787
710 | 0.0791 |  |  |  |  | 710 | 93.8 | 101.2 | 29.928 |  | -336 | 0 | 25.05 |  |  |  | 174.43 |  |  |  |  | 99.74 | 149.37 | 149.763 |  |  |  |  | 2.3665 | 0.0791
720 | 0.0785 |  |  |  |  | 720 | 93.7 | 101 | 29.847 |  | -320 | 0 | 25.08 |  |  |  | 175.36 |  |  |  |  | 100.22 | 150.29 | 149.955 |  |  |  |  | 2.3435 | 0.0785
730 | 0.0775 |  |  |  |  | 730 | 93.5 | 100.6 | 30.109 |  | -383 | 0 | 25.18 |  |  |  | 175.62 |  |  |  |  | 100.4 | 150.44 | 149.844 |  |  |  |  | 2.3348 | 0.0775
740 | 0.0781 |  |  |  |  | 740 | 93.3 | 100.3 | 29.976 |  | -355 | 0 | 24.96 |  |  |  | 174.87 |  |  |  |  | 99.92 | 149.9 | 150.031 |  |  |  |  | 2.3423 | 0.0781
750 | 0.0802 |  |  |  |  | 750 | 93 | 100 | 29.964 |  | -340 | 0 | 24.69 |  |  |  | 174.37 |  |  |  |  | 99.53 | 149.68 | 150.392 |  |  |  |  | 2.4031 | 0.0802
760 | 0.0803 |  |  |  |  | 760 | 92.8 | 99.7 | 29.82 |  | -319 | 0 | 24.83 |  |  |  | 175.18 |  |  |  |  | 100 | 150.35 | 150.346 |  |  |  |  | 2.3938 | 0.0803
770 | 0.0797 |  |  |  |  | 770 | 92.6 | 99.4 | 29.921 |  | -339 | 0 | 25.03 |  |  |  | 175 |  |  |  |  | 100.02 | 149.98 | 149.953 |  |  |  |  | 2.3837 | 0.0797
780 | 0.0798 |  |  |  |  | 780 | 92.4 | 99.1 | 29.835 |  | -333 | 0 | 24.92 |  |  |  | 175.21 |  |  |  |  | 100.06 | 150.28 | 150.184 |  |  |  |  | 2.3797 | 0.0798
790 | 0.0787 |  |  |  |  | 790 | 92.3 | 98.9 | 30.065 |  | -377 | 0 | 24.9 |  |  |  | 175.62 |  |  |  |  | 100.26 | 150.72 | 150.333 |  |  |  |  | 2.3653 | 0.0787
800 | 0.079 |  |  |  |  | 800 | 92.1 | 98.6 | 29.964 |  | -358 | 0 | 25.19 |  |  |  | 174.01 |  |  |  |  | 99.6 | 148.82 | 149.418 |  |  |  |  | 2.3662 | 0.079
810 | 0.0812 |  |  |  |  | 810 | 92 | 98.5 | 29.863 |  | -326 | 0 | 25.06 |  |  |  | 175.03 |  |  |  |  | 100.05 | 149.97 | 149.899 |  |  |  |  | 2.4238 | 0.0812
820 | 0.0806 |  |  |  |  | 820 | 91.9 | 98.3 | 29.88 |  | -338 | 0 | 24.92 |  |  |  | 175.28 |  |  |  |  | 100.1 | 150.36 | 150.204 |  |  |  |  | 2.407 | 0.0806
830 | 0.0807 |  |  |  |  | 830 | 91.9 | 98.3 | 29.885 |  | -313 | 0 | 24.94 |  |  |  | 175.74 |  |  |  |  | 100.34 | 150.8 | 150.295 |  |  |  |  | 2.411 | 0.0807
840 | 0.0803 |  |  |  |  | 840 | 91.8 | 98.2 | 29.931 |  | -337 | 0 | 24.64 |  |  |  | 175.36 |  |  |  |  | 100 | 150.73 | 150.728 |  |  |  |  | 2.4043 | 0.0803
850 | 0.0795 |  |  |  |  | 850 | 91.9 | 98.3 | 29.985 |  | -359 | 0 | 24.78 |  |  |  | 174.68 |  |  |  |  | 99.73 | 149.9 | 150.311 |  |  |  |  | 2.3849 | 0.0795
860 | 0.0788 |  |  |  |  | 860 | 91.9 | 98.4 | 29.923 |  | -345 | 0 | 24.98 |  |  |  | 175.36 |  |  |  |  | 100.17 | 150.37 | 150.118 |  |  |  |  | 2.3594 | 0.0788
870 | 0.0798 |  |  |  |  | 870 | 92 | 98.5 | 29.901 |  | -329 | 0 | 25.12 |  |  |  | 174.25 |  |  |  |  | 99.69 | 149.14 | 149.608 |  |  |  |  | 2.3869 | 0.0798
880 | 0.0802 |  |  |  |  | 880 | 92.2 | 98.7 | 29.898 |  | -337 | 0 | 25.01 |  |  |  | 175.06 |  |  |  |  | 100.04 | 150.05 | 149.995 |  |  |  |  | 2.3968 | 0.0802
890 | 0.0788 |  |  |  |  | 890 | 92.3 | 99 | 30.025 |  | -366 | 0 | 25.16 |  |  |  | 175.22 |  |  |  |  | 100.19 | 150.06 | 149.775 |  |  |  |  | 2.3674 | 0.0788
900 | 0.0786 |  |  |  |  | 900 | 92.5 | 99.3 | 30.018 |  | -370 | 0 | 25.46 |  |  |  | 175.02 |  |  |  |  | 100.24 | 149.55 | 149.196 |  |  |  |  | 2.3604 | 0.0786
910 | 0.0798 |  |  |  |  | 910 | 92.7 | 99.6 | 30.095 |  | -377 | 0 | 25.01 |  |  |  | 174.67 |  |  |  |  | 99.84 | 149.66 | 149.895 |  |  |  |  | 2.4027 | 0.0798
920 | 0.0792 |  |  |  |  | 920 | 93 | 100 | 29.989 |  | -368 | 0 | 25.01 |  |  |  | 174.21 |  |  |  |  | 99.61 | 149.2 | 149.784 |  |  |  |  | 2.3741 | 0.0792
930 | 0.0795 |  |  |  |  | 930 | 93.2 | 100.4 | 30.024 |  | -364 | 0 | 25.12 |  |  |  | 174.79 |  |  |  |  | 99.96 | 149.67 | 149.736 |  |  |  |  | 2.3876 | 0.0795
940 | 0.0804 |  |  |  |  | 940 | 93.4 | 100.7 | 29.877 |  | -325 | 0 | 24.86 |  |  |  | 176.07 |  |  |  |  | 100.46 | 151.21 | 150.515 |  |  |  |  | 2.4029 | 0.0804
950 | 0.0796 |  |  |  |  | 950 | 93.6 | 101.1 | 30.101 |  | -388 | 0 | 24.92 |  |  |  | 174.48 |  |  |  |  | 99.7 | 149.55 | 150.002 |  |  |  |  | 2.3955 | 0.0796
960 | 0.0788 |  |  |  |  | 960 | 93.8 | 101.4 | 30.036 |  | -363 | 0 | 25.06 |  |  |  | 176.23 |  |  |  |  | 100.65 | 151.17 | 150.194 |  |  |  |  | 2.3655 | 0.0788
970 | 0.0786 |  |  |  |  | 970 | 94 | 101.6 | 29.877 |  | -346 | 0 | 24.96 |  |  |  | 174.42 |  |  |  |  | 99.69 | 149.46 | 149.922 |  |  |  |  | 2.3488 | 0.0786
980 | 0.0798 |  |  |  |  | 980 | 94.1 | 101.8 | 29.889 |  | -322 | 0 | 25.04 |  |  |  | 175.76 |  |  |  |  | 100.4 | 150.73 | 150.128 |  |  |  |  | 2.3837 | 0.0798
990 | 0.0802 |  |  |  |  | 990 | 94.3 | 102 | 29.767 |  | -337 | 0 | 25.12 |  |  |  | 175.24 |  |  |  |  | 100.18 | 150.12 | 149.856 |  |  |  |  | 2.3873 | 0.0802
1000 | 0.0795 |  |  |  |  | 1000 | 94.3 | 102.1 | 30.123 |  | -348 | 0 | 25.07 |  |  |  | 175.46 |  |  |  |  | 100.27 | 150.39 | 149.99 |  |  |  |  | 2.3938 | 0.0795
1010 | 0.0774 |  |  |  |  | 1010 | 94.4 | 102.1 | 30.062 |  | -355 | 0 | 25.01 |  |  |  | 175.49 |  |  |  |  | 100.25 | 150.48 | 150.107 |  |  |  |  | 2.3263 | 0.0774
1020 | 0.0801 |  |  |  |  | 1020 | 94.4 | 102.1 | 29.97 |  | -350 | 0 | 25.05 |  |  |  | 175.18 |  |  |  |  | 100.12 | 150.12 | 149.948 |  |  |  |  | 2.4001 | 0.0801
1030 | 0.0765 |  |  |  |  | 1030 | 94.3 | 102 | 29.98 |  | -370 | 0 | 25.14 |  |  |  | 174.8 |  |  |  |  | 99.97 | 149.65 | 149.696 |  |  |  |  | 2.2937 | 0.0765
1040 | 0.0796 |  |  |  |  | 1040 | 94.3 | 101.9 | 29.935 |  | -376 | 0 | 24.99 |  |  |  | 174.29 |  |  |  |  | 99.64 | 149.29 | 149.833 |  |  |  |  | 2.3813 | 0.0796
1050 | 0.0791 |  |  |  |  | 1050 | 94.1 | 101.7 | 29.749 |  | -324 | 0 | 24.82 |  |  |  | 176.22 |  |  |  |  | 100.52 | 151.4 | 150.613 |  |  |  |  | 2.352 | 0.0791
1060 | 0.0789 |  |  |  |  | 1060 | 94 | 101.5 | 29.866 |  | -340 | 0 | 24.72 |  |  |  | 174.31 |  |  |  |  | 99.52 | 149.59 | 150.32 |  |  |  |  | 2.3574 | 0.0789
1070 | 0.0805 |  |  |  |  | 1070 | 93.8 | 101.2 | 30.013 |  | -323 | 0 | 24.72 |  |  |  | 176.02 |  |  |  |  | 100.37 | 151.3 | 150.746 |  |  |  |  | 2.417 | 0.0805
1080 | 0.0814 |  |  |  |  | 1080 | 93.7 | 100.9 | 30.188 |  | -370 | 0 | 24.95 |  |  |  | 174.68 |  |  |  |  | 99.81 | 149.73 | 150.007 |  |  |  |  | 2.4558 | 0.0814
1090 | 0.0817 |  |  |  |  | 1090 | 93.5 | 100.6 | 30.001 |  | -370 | 0 | 25.17 |  |  |  | 173.84 |  |  |  |  | 99.51 | 148.68 | 149.414 |  |  |  |  | 2.4525 | 0.0817
1100 | 0.0811 |  |  |  |  | 1100 | 93.3 | 100.3 | 29.988 |  | -355 | 0 | 25.2 |  |  |  | 174.72 |  |  |  |  | 99.96 | 149.52 | 149.575 |  |  |  |  | 2.4327 | 0.0811
1110 | 0.0818 |  |  |  |  | 1110 | 93 | 100 | 29.988 |  | -353 | 0 | 25.06 |  |  |  | 174.48 |  |  |  |  | 99.77 | 149.41 | 149.757 |  |  |  |  | 2.4543 | 0.0818
1120 | 0.0845 |  |  |  |  | 1120 | 92.8 | 99.7 | 29.885 |  | -328 | 0 | 25.07 |  |  |  | 174.74 |  |  |  |  | 99.91 | 149.67 | 149.811 |  |  |  |  | 2.5249 | 0.0845
1130 | 0.0845 |  |  |  |  | 1130 | 92.6 | 99.4 | 30.009 |  | -363 | 0 | 25.22 |  |  |  | 174.94 |  |  |  |  | 100.08 | 149.72 | 149.598 |  |  |  |  | 2.5356 | 0.0845
1140 | 0.0829 |  |  |  |  | 1140 | 92.4 | 99.1 | 30.021 |  | -355 | 0 | 24.84 |  |  |  | 174.21 |  |  |  |  | 99.53 | 149.37 | 150.082 |  |  |  |  | 2.49 | 0.0829
1150 | 0.0842 |  |  |  |  | 1150 | 92.2 | 98.8 | 30.083 |  | -377 | 0 | 24.87 |  |  |  | 174.99 |  |  |  |  | 99.93 | 150.12 | 150.221 |  |  |  |  | 2.534 | 0.0842
1160 | 0.0826 |  |  |  |  | 1160 | 92.1 | 98.6 | 30.04 |  | -362 | 0 | 24.59 |  |  |  | 175.7 |  |  |  |  | 100.14 | 151.1 | 150.883 |  |  |  |  | 2.4804 | 0.0826
1170 | 0.0838 |  |  |  |  | 1170 | 91.9 | 98.4 | 30.014 |  | -350 | 0 | 25 |  |  |  | 174.1 |  |  |  |  | 99.55 | 149.1 | 149.774 |  |  |  |  | 2.5158 | 0.0838
1180 | 0.085 |  |  |  |  | 1180 | 91.8 | 98.2 | 29.801 |  | -319 | 0 | 24.82 |  |  |  | 174.01 |  |  |  |  | 99.42 | 149.19 | 150.06 |  |  |  |  | 2.5346 | 0.085
1190 | 0.0862 |  |  |  |  | 1190 | 91.8 | 98.2 | 29.931 |  | -365 | 0 | 25.08 |  |  |  | 173.85 |  |  |  |  | 99.47 | 148.76 | 149.563 |  |  |  |  | 2.5801 | 0.0862
1200 | 0.0861 |  |  |  |  | 1200 | 91.8 | 98.1 | 29.948 |  | -364 | 0 | 25.3 |  |  |  | 174.42 |  |  |  |  | 99.86 | 149.12 | 149.332 |  |  |  |  | 2.5794 | 0.0861
1210 | 0.0851 |  |  |  |  | 1210 | 91.8 | 98.2 | 29.967 |  | -334 | 0 | 25 |  |  |  | 175.63 |  |  |  |  | 100.31 | 150.64 | 150.165 |  |  |  |  | 2.5505 | 0.0851
1220 | 0.0862 |  |  |  |  | 1220 | 91.8 | 98.3 | 29.878 |  | -331 | 0 | 25.05 |  |  |  | 174.3 |  |  |  |  | 99.68 | 149.25 | 149.734 |  |  |  |  | 2.5743 | 0.0862
1230 | 0.0863 |  |  |  |  | 1230 | 92 | 98.4 | 30.003 |  | -326 | 0 | 24.98 |  |  |  | 174.74 |  |  |  |  | 99.86 | 149.77 | 149.975 |  |  |  |  | 2.5897 | 0.0863
1240 | 0.0845 |  |  |  |  | 1240 | 92.1 | 98.6 | 30.253 |  | -381 | 0 | 24.9 |  |  |  | 174.5 |  |  |  |  | 99.7 | 149.6 | 150.058 |  |  |  |  | 2.5571 | 0.0845
1250 | 0.0849 |  |  |  |  | 1250 | 92.3 | 98.9 | 30.028 |  | -345 | 0 | 25.1 |  |  |  | 175.12 |  |  |  |  | 100.11 | 150.02 | 149.853 |  |  |  |  | 2.5501 | 0.0849
1260 | 0.0863 |  |  |  |  | 1260 | 92.5 | 99.2 | 29.94 |  | -344 | 0 | 24.7 |  |  |  | 175.31 |  |  |  |  | 100 | 150.61 | 150.606 |  |  |  |  | 2.5852 | 0.0863
1270 | 0.0854 |  |  |  |  | 1270 | 92.7 | 99.6 | 29.94 |  | -326 | 0 | 24.67 |  |  |  | 175.57 |  |  |  |  | 100.12 | 150.91 | 150.726 |  |  |  |  | 2.5558 | 0.0854
1280 | 0.0864 |  |  |  |  | 1280 | 92.9 | 100 | 30.05 |  | -380 | 0 | 25.11 |  |  |  | 174.82 |  |  |  |  | 99.97 | 149.71 | 149.764 |  |  |  |  | 2.5969 | 0.0864
1290 | 0.0861 |  |  |  |  | 1290 | 93.2 | 100.4 | 30.133 |  | -370 | 0 | 25.19 |  |  |  | 175.99 |  |  |  |  | 100.59 | 150.79 | 149.907 |  |  |  |  | 2.5942 | 0.0861
1300 | 0.0856 |  |  |  |  | 1300 | 93.5 | 100.8 | 29.964 |  | -357 | 0 | 25.16 |  |  |  | 174.15 |  |  |  |  | 99.65 | 148.98 | 149.501 |  |  |  |  | 2.5644 | 0.0856
1310 | 0.0872 |  |  |  |  | 1310 | 93.7 | 101.2 | 29.993 |  | -351 | 0 | 25.15 |  |  |  | 175.22 |  |  |  |  | 100.18 | 150.07 | 149.8 |  |  |  |  | 2.6157 | 0.0872
1320 | 0.0846 |  |  |  |  | 1320 | 93.9 | 101.5 | 30.123 |  | -370 | 0 | 24.95 |  |  |  | 174.53 |  |  |  |  | 99.74 | 149.58 | 149.971 |  |  |  |  | 2.5484 | 0.0846
1330 | 0.0855 |  |  |  |  | 1330 | 94.1 | 101.8 | 30.012 |  | -336 | 0 | 25.11 |  |  |  | 175.58 |  |  |  |  | 100.35 | 150.46 | 149.947 |  |  |  |  | 2.5649 | 0.0855
1340 | 0.086 |  |  |  |  | 1340 | 94.3 | 102.1 | 29.94 |  | -329 | 0 | 24.96 |  |  |  | 175.34 |  |  |  |  | 100.15 | 150.38 | 150.162 |  |  |  |  | 2.5758 | 0.086
1350 | 0.084 |  |  |  |  | 1350 | 94.4 | 102.3 | 30.104 |  | -371 | 0 | 24.72 |  |  |  | 175.11 |  |  |  |  | 99.92 | 150.39 | 150.52 |  |  |  |  | 2.5275 | 0.084
1360 | 0.0855 |  |  |  |  | 1360 | 94.5 | 102.4 | 29.854 |  | -336 | 0 | 25.12 |  |  |  | 174.4 |  |  |  |  | 99.76 | 149.29 | 149.646 |  |  |  |  | 2.5511 | 0.0855
1370 | 0.0851 |  |  |  |  | 1370 | 94.6 | 102.4 | 30.081 |  | -383 | 0 | 24.81 |  |  |  | 175.46 |  |  |  |  | 100.14 | 150.66 | 150.454 |  |  |  |  | 2.5587 | 0.0851
1380 | 0.0858 |  |  |  |  | 1380 | 94.6 | 102.4 | 29.862 |  | -324 | 0 | 24.82 |  |  |  | 175 |  |  |  |  | 99.91 | 150.18 | 150.316 |  |  |  |  | 2.5609 | 0.0858
1390 | 0.0853 |  |  |  |  | 1390 | 94.5 | 102.3 | 29.957 |  | -355 | 0 | 25.11 |  |  |  | 174.2 |  |  |  |  | 99.66 | 149.09 | 149.603 |  |  |  |  | 2.5555 | 0.0853
1400 | 0.0871 |  |  |  |  | 1400 | 94.4 | 102.2 | 29.985 |  | -328 | 0 | 24.81 |  |  |  | 175.24 |  |  |  |  | 100.03 | 150.44 | 150.399 |  |  |  |  | 2.6118 | 0.0871
1410 | 0.0895 |  |  |  |  | 1410 | 94.3 | 101.9 | 30.077 |  | -359 | 0 | 24.85 |  |  |  | 174.08 |  |  |  |  | 99.46 | 149.23 | 150.04 |  |  |  |  | 2.6929 | 0.0895
1420 | 0.0879 |  |  |  |  | 1420 | 94.2 | 101.7 | 30.183 |  | -380 | 0 | 25.2 |  |  |  | 175.52 |  |  |  |  | 100.36 | 150.32 | 149.782 |  |  |  |  | 2.6536 | 0.0879
1430 | 0.0884 |  |  |  |  | 1430 | 94 | 101.4 | 30.05 |  | -360 | 0 | 24.93 |  |  |  | 174.33 |  |  |  |  | 99.63 | 149.4 | 149.949 |  |  |  |  | 2.6555 | 0.0884
1440 | 0.0886 |  |  |  |  | 1440 | 93.8 | 101.1 | 30.006 |  | -342 | 0 | 24.92 |  |  |  | 175.51 |  |  |  |  | 100.22 | 150.59 | 150.266 |  |  |  |  | 2.6575 | 0.0886
1450 | 0.089 |  |  |  |  | 1450 | 93.6 | 100.8 | 29.915 |  | -319 | 0 | 24.88 |  |  |  | 174.61 |  |  |  |  | 99.74 | 149.73 | 150.116 |  |  |  |  | 2.6632 | 0.089
1460 | 0.0899 |  |  |  |  | 1460 | 93.4 | 100.5 | 30.024 |  | -337 | 0 | 24.95 |  |  |  | 175.42 |  |  |  |  | 100.19 | 150.47 | 150.185 |  |  |  |  | 2.6997 | 0.0899
1470 | 0.0906 |  |  |  |  | 1470 | 93.2 | 100.2 | 30.056 |  | -353 | 0 | 25.06 |  |  |  | 175.04 |  |  |  |  | 100.05 | 149.98 | 149.901 |  |  |  |  | 2.724 | 0.0906
1480 | 0.0892 |  |  |  |  | 1480 | 93 | 99.9 | 30.106 |  | -370 | 0 | 25.15 |  |  |  | 174.87 |  |  |  |  | 100.01 | 149.72 | 149.711 |  |  |  |  | 2.6869 | 0.0892
1490 | 0.0902 |  |  |  |  | 1490 | 92.8 | 99.5 | 29.943 |  | -336 | 0 | 25.12 |  |  |  | 176.03 |  |  |  |  | 100.58 | 150.91 | 150.043 |  |  |  |  | 2.7005 | 0.0902
1500 | 0.0905 |  |  |  |  | 1500 | 92.6 | 99.3 | 29.984 |  | -319 | 0 | 25.09 |  |  |  | 174.09 |  |  |  |  | 99.59 | 149 | 149.615 |  |  |  |  | 2.7148 | 0.0905
1510 | 0.0898 |  |  |  |  | 1510 | 92.4 | 99 | 30.062 |  | -349 | 0 | 25.12 |  |  |  | 175.51 |  |  |  |  | 100.32 | 150.39 | 149.915 |  |  |  |  | 2.6995 | 0.0898
1520 | 0.0892 |  |  |  |  | 1520 | 92.2 | 98.7 | 29.889 |  | -343 | 0 | 24.91 |  |  |  | 174.25 |  |  |  |  | 99.58 | 149.34 | 149.973 |  |  |  |  | 2.6646 | 0.0892
1530 | 0.0903 |  |  |  |  | 1530 | 92.1 | 98.5 | 30.068 |  | -352 | 0 | 25.02 |  |  |  | 175.47 |  |  |  |  | 100.25 | 150.46 | 150.09 |  |  |  |  | 2.7151 | 0.0903
1540 | 0.0884 |  |  |  |  | 1540 | 92 | 98.4 | 30.038 |  | -346 | 0 | 24.72 |  |  |  | 174.84 |  |  |  |  | 99.78 | 150.13 | 150.459 |  |  |  |  | 2.6541 | 0.0884
1550 | 0.0893 |  |  |  |  | 1550 | 91.9 | 98.3 | 30.134 |  | -369 | 0 | 24.97 |  |  |  | 175.11 |  |  |  |  | 100.04 | 150.14 | 150.078 |  |  |  |  | 2.6915 | 0.0893
1560 | 0.0892 |  |  |  |  | 1560 | 91.9 | 98.2 | 29.919 |  | -358 | 0 | 25.02 |  |  |  | 175.03 |  |  |  |  | 100.02 | 150.02 | 149.98 |  |  |  |  | 2.6693 | 0.0892
1570 | 0.0886 |  |  |  |  | 1570 | 91.9 | 98.2 | 30.056 |  | -371 | 0 | 24.93 |  |  |  | 173.42 |  |  |  |  | 99.17 | 148.49 | 149.729 |  |  |  |  | 2.6632 | 0.0886
1580 | 0.0885 |  |  |  |  | 1580 | 91.9 | 98.3 | 29.97 |  | -325 | 0 | 25 |  |  |  | 175.22 |  |  |  |  | 100.11 | 150.22 | 150.061 |  |  |  |  | 2.6512 | 0.0885
1590 | 0.0908 |  |  |  |  | 1590 | 92 | 98.4 | 29.875 |  | -345 | 0 | 25.2 |  |  |  | 174.91 |  |  |  |  | 100.06 | 149.71 | 149.626 |  |  |  |  | 2.7128 | 0.0908
1600 | 0.0884 |  |  |  |  | 1600 | 92.1 | 98.6 | 30.173 |  | -377 | 0 | 25.06 |  |  |  | 176.05 |  |  |  |  | 100.55 | 150.98 | 150.153 |  |  |  |  | 2.6662 | 0.0884
1610 | 0.09 |  |  |  |  | 1610 | 92.3 | 98.8 | 29.917 |  | -332 | 0 | 25.11 |  |  |  | 176.01 |  |  |  |  | 100.56 | 150.9 | 150.06 |  |  |  |  | 2.6934 | 0.09
1620 | 0.091 |  |  |  |  | 1620 | 92.4 | 99.1 | 29.931 |  | -337 | 0 | 25.1 |  |  |  | 175.08 |  |  |  |  | 100.09 | 149.99 | 149.849 |  |  |  |  | 2.7223 | 0.091
1630 | 0.0889 |  |  |  |  | 1630 | 92.6 | 99.4 | 29.877 |  | -339 | 0 | 25.02 |  |  |  | 175.43 |  |  |  |  | 100.22 | 150.41 | 150.081 |  |  |  |  | 2.6571 | 0.0889
1640 | 0.0887 |  |  |  |  | 1640 | 92.9 | 99.8 | 30.138 |  | -382 | 0 | 24.98 |  |  |  | 174.55 |  |  |  |  | 99.77 | 149.56 | 149.914 |  |  |  |  | 2.6729 | 0.0887
1650 | 0.0892 |  |  |  |  | 1650 | 93.1 | 100.2 | 30.027 |  | -338 | 0 | 24.82 |  |  |  | 175.7 |  |  |  |  | 100.26 | 150.87 | 150.479 |  |  |  |  | 2.6796 | 0.0892
1660 | 0.0892 |  |  |  |  | 1660 | 93.3 | 100.5 | 30.074 |  | -347 | 0 | 24.76 |  |  |  | 174.63 |  |  |  |  | 99.69 | 149.87 | 150.332 |  |  |  |  | 2.6824 | 0.0892
1670 | 0.0891 |  |  |  |  | 1670 | 93.6 | 100.9 | 29.994 |  | -339 | 0 | 25.1 |  |  |  | 175.49 |  |  |  |  | 100.3 | 150.39 | 149.947 |  |  |  |  | 2.6718 | 0.0891
1680 | 0.09 |  |  |  |  | 1680 | 93.8 | 101.2 | 30.043 |  | -343 | 0 | 25.21 |  |  |  | 174.21 |  |  |  |  | 99.71 | 149 | 149.442 |  |  |  |  | 2.7052 | 0.09
1690 | 0.0898 |  |  |  |  | 1690 | 94 | 101.5 | 30.056 |  | -333 | 0 | 25.18 |  |  |  | 175.97 |  |  |  |  | 100.57 | 150.79 | 149.929 |  |  |  |  | 2.6987 | 0.0898
1700 | 0.0909 |  |  |  |  | 1700 | 94.1 | 101.8 | 29.97 |  | -335 | 0 | 25.22 |  |  |  | 175.74 |  |  |  |  | 100.48 | 150.53 | 149.808 |  |  |  |  | 2.7255 | 0.0909
1710 | 0.0912 |  |  |  |  | 1710 | 94.3 | 102 | 29.908 |  | -345 | 0 | 25.06 |  |  |  | 175.2 |  |  |  |  | 100.13 | 150.14 | 149.948 |  |  |  |  | 2.7264 | 0.0912
1720 | 0.0915 |  |  |  |  | 1720 | 94.4 | 102.1 | 29.914 |  | -332 | 0 | 25.14 |  |  |  | 174.96 |  |  |  |  | 100.05 | 149.82 | 149.748 |  |  |  |  | 2.7372 | 0.0915
1730 | 0.0904 |  |  |  |  | 1730 | 94.4 | 102.2 | 30.05 |  | -363 | 0 | 25.14 |  |  |  | 175.02 |  |  |  |  | 100.08 | 149.88 | 149.76 |  |  |  |  | 2.7177 | 0.0904
1740 | 0.0894 |  |  |  |  | 1740 | 94.4 | 102.2 | 30.065 |  | -354 | 0 | 24.92 |  |  |  | 174.89 |  |  |  |  | 99.91 | 149.96 | 150.103 |  |  |  |  | 2.6871 | 0.0894
1750 | 0.0905 |  |  |  |  | 1750 | 94.4 | 102.1 | 29.997 |  | -366 | 0 | 24.7 |  |  |  | 176 |  |  |  |  | 100.35 | 151.3 | 150.777 |  |  |  |  | 2.7146 | 0.0905
1760 | 0.0902 |  |  |  |  | 1760 | 94.3 | 102 | 29.905 |  | -325 | 0 | 24.91 |  |  |  | 175.04 |  |  |  |  | 99.98 | 150.13 | 150.166 |  |  |  |  | 2.6988 | 0.0902
1770 | 0.0912 |  |  |  |  | 1770 | 94.2 | 101.8 | 29.991 |  | -336 | 0 | 24.73 |  |  |  | 174.42 |  |  |  |  | 99.58 | 149.69 | 150.323 |  |  |  |  | 2.7338 | 0.0912
1780 | 0.0907 |  |  |  |  | 1780 | 94.1 | 101.6 | 29.97 |  | -324 | 0 | 25.09 |  |  |  | 175.64 |  |  |  |  | 100.37 | 150.55 | 149.996 |  |  |  |  | 2.7182 | 0.0907
1790 | 0.0909 |  |  |  |  | 1790 | 94 | 101.4 | 30.083 |  | -346 | 0 | 25.09 |  |  |  | 174.42 |  |  |  |  | 99.75 | 149.33 | 149.694 |  |  |  |  | 2.7347 | 0.0909
1800 | 0.0911 |  |  |  |  | 1800 | 93.8 | 101.1 | 30.009 |  | -330 | 0 | 25.13 |  |  |  | 175.71 |  |  |  |  | 100.42 | 150.58 | 149.949 |  |  |  |  | 2.7326 | 0.0911
Step 27 started at 26/01/2012 16:46
Step type | STRIBECK | Step description | New stribeck step
Zero traction force (N) | 0.1054 | (measured at the start of this step)
Disc track radius used for this step (mm) | 21.132
Rolling Speed (mm/s) | Traction Coeff (-) |  |  |  |  | Step Time (s) | Pot RTD Temp (degC) | Lube RTD Temp (degC) | Ball Load (N) | Pin Load (N) | Wear (um) | ECR (%) | Ball Speed 1 | Ball Speed 2 | Ball Speed 3 | Ball Speed 4 | Disc Speed 1 | Disc Speed 2 | Disc Speed 3 | Disc Speed 4 | Disc Frequency (Hz) | Rolling Speed (mm/s) | Sliding Speed (mm/s) | SRR (%) | TF1 (N) | TF2 (N) | TF3 (N) | TF4 (N) | Traction Force (N) | Traction Coeff (-) | Traction Trace (-)
1499.942 | 0.0391 |  |  |  |  | 6 | 94.4 | 101.5 | 30.157 |  | -379 | 0 | 375.05 | 2624.41 |  |  | 2625.21 | 375.1 |  |  |  | 1499.94 | 2249.74 | 149.988 | 1.4029 | -0.9577 |  |  | 1.1803 | 0.0391
999.844 | 0.0452 |  |  |  |  | 12 | 94.5 | 101.5 | 29.939 |  | -327 | 0 | 249.93 | 1750.03 |  |  | 1749.39 | 250.03 |  |  |  | 999.84 | 1499.73 | 149.997 | 1.6129 | -1.0962 |  |  | 1.3545 | 0.0452
899.966 | 0.0471 |  |  |  |  | 18 | 94.6 | 101.4 | 30.102 |  | -372 | 0 | 225.18 | 1574.63 |  |  | 1574.91 | 225.14 |  |  |  | 899.97 | 1349.61 | 149.963 | 1.6539 | -1.1805 |  |  | 1.4172 | 0.0471
800.266 | 0.0487 |  |  |  |  | 25 | 94.7 | 101.4 | 30.041 |  | -350 | 0 | 200.2 | 1400.2 |  |  | 1400.04 | 200.63 |  |  |  | 800.27 | 1199.7 | 149.913 | 1.7064 | -1.2194 |  |  | 1.4629 | 0.0487
699.749 | 0.0514 |  |  |  |  | 31 | 94.8 | 101.4 | 29.979 |  | -338 | 0 | 175.01 | 1224.95 |  |  | 1225.02 | 174.02 |  |  |  | 699.75 | 1050.47 | 150.121 | 1.7948 | -1.2879 |  |  | 1.5414 | 0.0514
600.064 | 0.0544 |  |  |  |  | 37 | 94.9 | 101.4 | 30.08 |  | -360 | 0 | 149.61 | 1050 |  |  | 1049.63 | 151.01 |  |  |  | 600.06 | 899.51 | 149.902 | 1.8758 | -1.3949 |  |  | 1.6353 | 0.0544
501.766 | 0.0583 |  |  |  |  | 43 | 94.9 | 101.3 | 30.014 |  | -341 | 0 | 132.25 | 874.8 |  |  | 875.25 | 124.76 |  |  |  | 501.77 | 746.52 | 148.779 | 1.9815 | -1.5194 |  |  | 1.7504 | 0.0583
400.574 | 0.0625 |  |  |  |  | 49 | 94.9 | 101.3 | 30.028 |  | -356 | 0 | 103.33 | 699.8 |  |  | 699.67 | 99.5 |  |  |  | 400.57 | 598.32 | 149.365 | 2.1425 | -1.6127 |  |  | 1.8776 | 0.0625
300.488 | 0.0687 |  |  |  |  | 55 | 94.8 | 101.3 | 30.033 |  | -334 | 0 | 75.04 | 525.16 |  |  | 525.84 | 75.92 |  |  |  | 300.49 | 450.02 | 149.764 | 2.3336 | -1.7931 |  |  | 2.0634 | 0.0687
200.002 | 0.0777 |  |  |  |  | 61 | 94.7 | 101.3 | 30.024 |  | -343 | 0 | 50.23 | 349.91 |  |  | 350.11 | 49.76 |  |  |  | 200 | 300.02 | 150.007 | 2.6033 | -2.063 |  |  | 2.3332 | 0.0777
100.106 | 0.0902 |  |  |  |  | 67 | 94.6 | 101.3 | 30.012 |  | -341 | 0 | 25 | 175.06 |  |  | 175.4 | 24.96 |  |  |  | 100.11 | 150.25 | 150.094 | 3.0397 | -2.3762 |  |  | 2.7079 | 0.0902
89.903 | 0.0847 |  |  |  |  | 74 | 94.5 | 101.3 | 30.071 |  | -358 | 0 | 22.44 | 157.29 |  |  | 157.08 | 22.8 |  |  |  | 89.9 | 134.56 | 149.678 | 2.8958 | -2.199 |  |  | 2.5474 | 0.0847
79.922 | 0.0782 |  |  |  |  | 80 | 94.4 | 101.2 | 30.161 |  | -381 | 0 | 20.11 | 139.93 |  |  | 139.64 | 20.01 |  |  |  | 79.92 | 119.72 | 149.801 | 2.6259 | -2.0933 |  |  | 2.3596 | 0.0782
70.101 | 0.0738 |  |  |  |  | 86 | 94.3 | 101.2 | 30.006 |  | -350 | 0 | 17.8 | 122.38 |  |  | 122.58 | 17.64 |  |  |  | 70.1 | 104.76 | 149.444 | 2.5712 | -1.8567 |  |  | 2.214 | 0.0738
60.16 | 0.0721 |  |  |  |  | 92 | 94.2 | 101.1 | 29.901 |  | -319 | 0 | 14.71 | 104.92 |  |  | 105.6 | 15.41 |  |  |  | 60.16 | 90.2 | 149.929 | 2.4611 | -1.8527 |  |  | 2.1569 | 0.0721
49.902 | 0.0714 |  |  |  |  | 98 | 94.1 | 101.1 | 30.117 |  | -376 | 0 | 12.17 | 87.55 |  |  | 87.48 | 12.4 |  |  |  | 49.9 | 75.23 | 150.765 | 2.3634 | -1.9395 |  |  | 2.1515 | 0.0714
39.884 | 0.0665 |  |  |  |  | 104 | 94 | 101 | 29.973 |  | -322 | 0 | 10.14 | 69.82 |  |  | 69.72 | 9.86 |  |  |  | 39.88 | 59.77 | 149.869 | 2.2229 | -1.7611 |  |  | 1.992 | 0.0665
29.771 | 0.0631 |  |  |  |  | 111 | 93.9 | 100.9 | 29.979 |  | -347 | 0 | 7.61 | 51.96 |  |  | 52.78 | 6.73 |  |  |  | 29.77 | 45.2 | 151.834 | 2.1367 | -1.6436 |  |  | 1.8902 | 0.0631
20.124 | 0.0613 |  |  |  |  | 117 | 93.7 | 100.7 | 30.05 |  | -356 | 0 | 5.39 | 34.8 |  |  | 35.07 | 5.24 |  |  |  | 20.12 | 29.62 | 147.196 | 2.0626 | -1.624 |  |  | 1.8433 | 0.0613
10.011 | 0.0635 |  |  |  |  | 123 | 93.6 | 100.6 | 30.025 |  | -354 | 0 | 2.47 | 17.4 |  |  | 17.82 | 2.35 |  |  |  | 10.01 | 15.2 | 151.797 | 2.0131 | -1.8 |  |  | 1.9066 | 0.0635
9.228 | 0.0561 |  |  |  |  | 129 | 93.4 | 100.5 | 29.9 |  | -316 | 0 | 2.86 | 15.96 |  |  | 16.06 | 2.04 |  |  |  | 9.23 | 13.56 | 146.899 | 1.9351 | -1.4185 |  |  | 1.6768 | 0.0561
8.059 | 0.0576 |  |  |  |  | 135 | 93.3 | 100.4 | 30.099 |  | -374 | 0 | 2.12 | 13.64 |  |  | 14.25 | 2.23 |  |  |  | 8.06 | 11.77 | 146.059 | 2.0023 | -1.4653 |  |  | 1.7338 | 0.0576
6.358 | 0.079 |  |  |  |  | 141 | 93.1 | 100.3 | 30.061 |  | -366 | 0 | -2.63 | 12.6 |  |  | 13.28 | 2.18 |  |  |  | 6.36 | 13.17 | 207.073 | 3.6494 | -1.0988 |  |  | 2.3741 | 0.079
6.028 | 0.0509 |  |  |  |  | 147 | 93 | 100.3 | 29.931 |  | -317 | 0 | 2.01 | 10.47 |  |  | 10.33 | 1.3 |  |  |  | 6.03 | 8.75 | 145.113 | 1.6027 | -1.4463 |  |  | 1.5245 | 0.0509
5.131 | 0.0552 |  |  |  |  | 153 | 92.8 | 100.2 | 29.991 |  | -349 | 0 | 1.36 | 8.71 |  |  | 8.87 | 1.58 |  |  |  | 5.13 | 7.32 | 142.683 | 1.9376 | -1.3727 |  |  | 1.6552 | 0.0552
Step 28 started at 26/01/2012 16:49
Step type | MAPPER | Step description | New mapper step
Zero traction force (N) | 0.1029 | (measured at the start of this step)
Mapper image saved to file NP + PAO 100 - 2.txt-3D_Step_028.bmp at 26/01/2012 16:49
Camera window load = 30.098 N
Step 29 started at 26/01/2012 16:49
Step type | BOD_TIMED | Step description | New ball on disc timed step | Step duration | 0:30
Zero traction force (N) | 0.1164 | (measured at the start of this step)
Disc track radius used for this step (mm) | 21.132
Step Time (s) | Traction Coeff (-) |  |  |  |  | Step Time (s) | Pot RTD Temp (degC) | Lube RTD Temp (degC) | Ball Load (N) | Pin Load (N) | Wear (um) | ECR (%) | Ball Speed 1 | Ball Speed 2 | Ball Speed 3 | Ball Speed 4 | Disc Speed 1 | Disc Speed 2 | Disc Speed 3 | Disc Speed 4 | Disc Frequency (Hz) | Rolling Speed (mm/s) | Sliding Speed (mm/s) | SRR (%) | TF1 (N) | TF2 (N) | TF3 (N) | TF4 (N) | Traction Force (N) | Traction Coeff (-) | Traction Trace (-)
10 | 0.062 |  |  |  |  | 10 | 91.9 | 98.8 | 30.083 |  | -367 | 0 | 24.95 |  |  |  | 176.03 |  |  |  |  | 100.49 | 151.09 | 150.351 |  |  |  |  | 1.8657 | 0.062
10 | 0.0637 |  |  |  |  | 10 | 91.9 | 98.8 | 30.083 |  | -367 | 0 | 25.02 |  |  |  | 176.03 |  |  |  |  | 100.53 | 151.01 | 150.22 |  |  |  |  | 1.916 | 0.0637
20 | 0.0721 |  |  |  |  | 20 | 91.7 | 98.5 | 30.056 |  | -370 | 0 | 25.11 |  |  |  | 174.06 |  |  |  |  | 99.58 | 148.95 | 149.572 |  |  |  |  | 2.1662 | 0.0721
30 | 0.0891 |  |  |  |  | 30 | 91.5 | 98.3 | 29.888 |  | -351 | 0 | 25.18 |  |  |  | 175.51 |  |  |  |  | 100.34 | 150.33 | 149.815 |  |  |  |  | 2.6635 | 0.0891
40 | 0.0892 |  |  |  |  | 40 | 91.4 | 98 | 29.896 |  | -340 | 0 | 25.12 |  |  |  | 175 |  |  |  |  | 100.06 | 149.88 | 149.79 |  |  |  |  | 2.6666 | 0.0892
50 | 0.0923 |  |  |  |  | 50 | 91.2 | 97.8 | 29.716 |  | -311 | 0 | 25.07 |  |  |  | 174.41 |  |  |  |  | 99.74 | 149.34 | 149.721 |  |  |  |  | 2.7414 | 0.0923
60 | 0.0909 |  |  |  |  | 60 | 91.1 | 97.6 | 30.116 |  | -368 | 0 | 24.89 |  |  |  | 175.92 |  |  |  |  | 100.41 | 151.03 | 150.42 |  |  |  |  | 2.7377 | 0.0909
70 | 0.0904 |  |  |  |  | 70 | 91 | 97.4 | 30.095 |  | -354 | 0 | 24.24 |  |  |  | 174.91 |  |  |  |  | 99.57 | 150.66 | 151.308 |  |  |  |  | 2.7201 | 0.0904
80 | 0.0918 |  |  |  |  | 80 | 91 | 97.3 | 30.169 |  | -369 | 0 | 24.82 |  |  |  | 174.8 |  |  |  |  | 99.81 | 149.98 | 150.269 |  |  |  |  | 2.7708 | 0.0918
90 | 0.0912 |  |  |  |  | 90 | 91 | 97.4 | 30.096 |  | -346 | 0 | 25.11 |  |  |  | 173.82 |  |  |  |  | 99.46 | 148.7 | 149.505 |  |  |  |  | 2.7456 | 0.0912
100 | 0.094 |  |  |  |  | 100 | 91.1 | 97.5 | 30.063 |  | -322 | 0 | 25.22 |  |  |  | 175.63 |  |  |  |  | 100.42 | 150.41 | 149.776 |  |  |  |  | 2.8266 | 0.094
110 | 0.0942 |  |  |  |  | 110 | 91.3 | 97.6 | 30.053 |  | -319 | 0 | 25.02 |  |  |  | 174.5 |  |  |  |  | 99.76 | 149.49 | 149.844 |  |  |  |  | 2.8302 | 0.0942
120 | 0.0936 |  |  |  |  | 120 | 91.5 | 97.9 | 30.074 |  | -339 | 0 | 25.18 |  |  |  | 174.46 |  |  |  |  | 99.82 | 149.28 | 149.556 |  |  |  |  | 2.8148 | 0.0936
130 | 0.091 |  |  |  |  | 130 | 91.7 | 98.2 | 30.236 |  | -383 | 0 | 25.26 |  |  |  | 174.79 |  |  |  |  | 100.03 | 149.54 | 149.497 |  |  |  |  | 2.7504 | 0.091
140 | 0.0905 |  |  |  |  | 140 | 92 | 98.7 | 30.138 |  | -363 | 0 | 24.85 |  |  |  | 175 |  |  |  |  | 99.93 | 150.15 | 150.257 |  |  |  |  | 2.728 | 0.0905
150 | 0.0944 |  |  |  |  | 150 | 92.3 | 99.2 | 29.988 |  | -343 | 0 | 25.27 |  |  |  | 174.82 |  |  |  |  | 100.05 | 149.56 | 149.49 |  |  |  |  | 2.8323 | 0.0944
160 | 0.0942 |  |  |  |  | 160 | 92.7 | 99.8 | 29.937 |  | -311 | 0 | 24.65 |  |  |  | 175.52 |  |  |  |  | 100.08 | 150.87 | 150.747 |  |  |  |  | 2.8201 | 0.0942
170 | 0.0946 |  |  |  |  | 170 | 93 | 100.4 | 30.11 |  | -344 | 0 | 24.85 |  |  |  | 175.15 |  |  |  |  | 100 | 150.3 | 150.3 |  |  |  |  | 2.8493 | 0.0946
180 | 0.0932 |  |  |  |  | 180 | 93.4 | 101 | 29.97 |  | -319 | 0 | 24.93 |  |  |  | 175.76 |  |  |  |  | 100.34 | 150.83 | 150.317 |  |  |  |  | 2.7946 | 0.0932
190 | 0.0945 |  |  |  |  | 190 | 93.7 | 101.5 | 30.119 |  | -338 | 0 | 25.05 |  |  |  | 175.42 |  |  |  |  | 100.24 | 150.37 | 150.014 |  |  |  |  | 2.8448 | 0.0945
200 | 0.0929 |  |  |  |  | 200 | 94 | 101.9 | 30.08 |  | -347 | 0 | 25.02 |  |  |  | 175.06 |  |  |  |  | 100.04 | 150.04 | 149.984 |  |  |  |  | 2.7935 | 0.0929
210 | 0.0926 |  |  |  |  | 210 | 94.3 | 102.3 | 30.182 |  | -356 | 0 | 25.08 |  |  |  | 173.45 |  |  |  |  | 99.27 | 148.37 | 149.469 |  |  |  |  | 2.7963 | 0.0926
220 | 0.0938 |  |  |  |  | 220 | 94.6 | 102.6 | 30.098 |  | -364 | 0 | 24.98 |  |  |  | 175.9 |  |  |  |  | 100.44 | 150.92 | 150.253 |  |  |  |  | 2.8244 | 0.0938
230 | 0.0918 |  |  |  |  | 230 | 94.7 | 102.9 | 29.959 |  | -362 | 0 | 24.69 |  |  |  | 174.43 |  |  |  |  | 99.56 | 149.74 | 150.408 |  |  |  |  | 2.7511 | 0.0918
240 | 0.0923 |  |  |  |  | 240 | 94.9 | 103 | 30.086 |  | -393 | 0 | 24.81 |  |  |  | 175.06 |  |  |  |  | 99.94 | 150.26 | 150.353 |  |  |  |  | 2.7759 | 0.0923
250 | 0.0919 |  |  |  |  | 250 | 94.9 | 103.1 | 29.862 |  | -364 | 0 | 25.13 |  |  |  | 175.77 |  |  |  |  | 100.45 | 150.64 | 149.971 |  |  |  |  | 2.7457 | 0.0919
260 | 0.0931 |  |  |  |  | 260 | 95 | 103.1 | 29.978 |  | -370 | 0 | 24.95 |  |  |  | 174.35 |  |  |  |  | 99.65 | 149.4 | 149.919 |  |  |  |  | 2.7914 | 0.0931
270 | 0.095 |  |  |  |  | 270 | 94.9 | 103 | 29.704 |  | -323 | 0 | 25.19 |  |  |  | 175.41 |  |  |  |  | 100.3 | 150.21 | 149.762 |  |  |  |  | 2.8231 | 0.095
280 | 0.0941 |  |  |  |  | 280 | 94.8 | 102.8 | 30.022 |  | -334 | 0 | 24.95 |  |  |  | 175.17 |  |  |  |  | 100.06 | 150.22 | 150.135 |  |  |  |  | 2.8244 | 0.0941
290 | 0.0938 |  |  |  |  | 290 | 94.7 | 102.6 | 30.18 |  | -369 | 0 | 25.03 |  |  |  | 175.82 |  |  |  |  | 100.42 | 150.79 | 150.158 |  |  |  |  | 2.8296 | 0.0938
300 | 0.0911 |  |  |  |  | 300 | 94.6 | 102.3 | 29.96 |  | -366 | 0 | 24.88 |  |  |  | 174.22 |  |  |  |  | 99.55 | 149.33 | 150.008 |  |  |  |  | 2.7304 | 0.0911
310 | 0.0927 |  |  |  |  | 310 | 94.4 | 102.1 | 29.918 |  | -386 | 0 | 25.17 |  |  |  | 175.06 |  |  |  |  | 100.12 | 149.88 | 149.711 |  |  |  |  | 2.7745 | 0.0927
320 | 0.0911 |  |  |  |  | 320 | 94.3 | 101.8 | 29.868 |  | -364 | 0 | 25.17 |  |  |  | 175.51 |  |  |  |  | 100.34 | 150.34 | 149.83 |  |  |  |  | 2.7207 | 0.0911
330 | 0.0927 |  |  |  |  | 330 | 94.1 | 101.4 | 29.926 |  | -366 | 0 | 24.93 |  |  |  | 175.43 |  |  |  |  | 100.18 | 150.5 | 150.221 |  |  |  |  | 2.7746 | 0.0927
340 | 0.0922 |  |  |  |  | 340 | 93.9 | 101.1 | 29.862 |  | -330 | 0 | 24.98 |  |  |  | 175.63 |  |  |  |  | 100.31 | 150.65 | 150.19 |  |  |  |  | 2.7521 | 0.0922
350 | 0.0936 |  |  |  |  | 350 | 93.7 | 100.8 | 30.056 |  | -336 | 0 | 25.05 |  |  |  | 174.38 |  |  |  |  | 99.72 | 149.34 | 149.764 |  |  |  |  | 2.8135 | 0.0936
360 | 0.0922 |  |  |  |  | 360 | 93.5 | 100.4 | 30.02 |  | -332 | 0 | 25.04 |  |  |  | 174.84 |  |  |  |  | 99.94 | 149.79 | 149.882 |  |  |  |  | 2.769 | 0.0922
370 | 0.0943 |  |  |  |  | 370 | 93.2 | 100.1 | 29.973 |  | -315 | 0 | 25.16 |  |  |  | 173.63 |  |  |  |  | 99.4 | 148.47 | 149.37 |  |  |  |  | 2.8255 | 0.0943
380 | 0.0938 |  |  |  |  | 380 | 93 | 99.8 | 30.012 |  | -327 | 0 | 24.89 |  |  |  | 175.99 |  |  |  |  | 100.44 | 151.09 | 150.431 |  |  |  |  | 2.8139 | 0.0938
390 | 0.0927 |  |  |  |  | 390 | 92.8 | 99.5 | 30.055 |  | -330 | 0 | 24.86 |  |  |  | 174.22 |  |  |  |  | 99.54 | 149.36 | 150.044 |  |  |  |  | 2.785 | 0.0927
400 | 0.0928 |  |  |  |  | 400 | 92.6 | 99.2 | 30.07 |  | -355 | 0 | 24.91 |  |  |  | 174.84 |  |  |  |  | 99.87 | 149.93 | 150.12 |  |  |  |  | 2.7919 | 0.0928
410 | 0.0924 |  |  |  |  | 410 | 92.4 | 98.9 | 30.05 |  | -336 | 0 | 24.88 |  |  |  | 175.41 |  |  |  |  | 100.15 | 150.53 | 150.305 |  |  |  |  | 2.7778 | 0.0924
420 | 0.0928 |  |  |  |  | 420 | 92.3 | 98.7 | 30.164 |  | -375 | 0 | 25.29 |  |  |  | 174.04 |  |  |  |  | 99.67 | 148.74 | 149.244 |  |  |  |  | 2.7992 | 0.0928
430 | 0.0906 |  |  |  |  | 430 | 92.1 | 98.5 | 29.945 |  | -363 | 0 | 25.02 |  |  |  | 175.1 |  |  |  |  | 100.06 | 150.08 | 149.998 |  |  |  |  | 2.7127 | 0.0906
440 | 0.0925 |  |  |  |  | 440 | 92 | 98.3 | 29.94 |  | -362 | 0 | 24.95 |  |  |  | 174.19 |  |  |  |  | 99.57 | 149.24 | 149.881 |  |  |  |  | 2.7693 | 0.0925
450 | 0.0942 |  |  |  |  | 450 | 91.9 | 98.2 | 29.917 |  | -317 | 0 | 24.94 |  |  |  | 175.8 |  |  |  |  | 100.37 | 150.86 | 150.305 |  |  |  |  | 2.8169 | 0.0942
460 | 0.0937 |  |  |  |  | 460 | 91.9 | 98.2 | 30.071 |  | -356 | 0 | 25.09 |  |  |  | 174.48 |  |  |  |  | 99.78 | 149.38 | 149.708 |  |  |  |  | 2.8175 | 0.0937
470 | 0.0935 |  |  |  |  | 470 | 91.9 | 98.2 | 30.122 |  | -358 | 0 | 25.17 |  |  |  | 174.87 |  |  |  |  | 100.02 | 149.7 | 149.675 |  |  |  |  | 2.8178 | 0.0935
480 | 0.0944 |  |  |  |  | 480 | 92 | 98.3 | 29.991 |  | -326 | 0 | 25 |  |  |  | 173.66 |  |  |  |  | 99.33 | 148.67 | 149.668 |  |  |  |  | 2.8311 | 0.0944
490 | 0.0935 |  |  |  |  | 490 | 92.1 | 98.5 | 30.101 |  | -356 | 0 | 24.83 |  |  |  | 176.31 |  |  |  |  | 100.57 | 151.48 | 150.621 |  |  |  |  | 2.8152 | 0.0935
500 | 0.0932 |  |  |  |  | 500 | 92.2 | 98.6 | 30.059 |  | -316 | 0 | 24.91 |  |  |  | 174.57 |  |  |  |  | 99.74 | 149.67 | 150.058 |  |  |  |  | 2.8021 | 0.0932
510 | 0.0945 |  |  |  |  | 510 | 92.3 | 98.9 | 30.04 |  | -329 | 0 | 24.84 |  |  |  | 175.21 |  |  |  |  | 100.02 | 150.36 | 150.33 |  |  |  |  | 2.8374 | 0.0945
520 | 0.0917 |  |  |  |  | 520 | 92.5 | 99.2 | 29.901 |  | -356 | 0 | 24.79 |  |  |  | 174.56 |  |  |  |  | 99.67 | 149.76 | 150.252 |  |  |  |  | 2.7425 | 0.0917
530 | 0.0934 |  |  |  |  | 530 | 92.8 | 99.5 | 30.005 |  | -356 | 0 | 25.09 |  |  |  | 175.48 |  |  |  |  | 100.28 | 150.38 | 149.957 |  |  |  |  | 2.8011 | 0.0934
540 | 0.092 |  |  |  |  | 540 | 93 | 99.9 | 30.009 |  | -359 | 0 | 25.32 |  |  |  | 175.43 |  |  |  |  | 100.37 | 150.12 | 149.557 |  |  |  |  | 2.7603 | 0.092
550 | 0.0935 |  |  |  |  | 550 | 93.2 | 100.3 | 29.905 |  | -330 | 0 | 24.88 |  |  |  | 174.81 |  |  |  |  | 99.85 | 149.93 | 150.164 |  |  |  |  | 2.7971 | 0.0935
560 | 0.0938 |  |  |  |  | 560 | 93.5 | 100.7 | 29.939 |  | -347 | 0 | 24.95 |  |  |  | 175.72 |  |  |  |  | 100.34 | 150.77 | 150.259 |  |  |  |  | 2.8084 | 0.0938
570 | 0.0939 |  |  |  |  | 570 | 93.7 | 101.1 | 29.952 |  | -330 | 0 | 25.18 |  |  |  | 175.14 |  |  |  |  | 100.16 | 149.96 | 149.727 |  |  |  |  | 2.8127 | 0.0939
580 | 0.0935 |  |  |  |  | 580 | 94 | 101.4 | 29.991 |  | -370 | 0 | 25.12 |  |  |  | 174.83 |  |  |  |  | 99.97 | 149.71 | 149.755 |  |  |  |  | 2.8042 | 0.0935
590 | 0.0906 |  |  |  |  | 590 | 94.2 | 101.8 | 30.043 |  | -367 | 0 | 25.12 |  |  |  | 175.57 |  |  |  |  | 100.35 | 150.45 | 149.934 |  |  |  |  | 2.7221 | 0.0906
600 | 0.091 |  |  |  |  | 600 | 94.3 | 102 | 30.184 |  | -381 | 0 | 25.17 |  |  |  | 174.24 |  |  |  |  | 99.71 | 149.07 | 149.512 |  |  |  |  | 2.7474 | 0.091
610 | 0.0905 |  |  |  |  | 610 | 94.5 | 102.2 | 30.089 |  | -369 | 0 | 25.32 |  |  |  | 175.58 |  |  |  |  | 100.45 | 150.25 | 149.579 |  |  |  |  | 2.7242 | 0.0905
620 | 0.0936 |  |  |  |  | 620 | 94.6 | 102.3 | 29.962 |  | -331 | 0 | 25.03 |  |  |  | 174.47 |  |  |  |  | 99.75 | 149.44 | 149.81 |  |  |  |  | 2.8059 | 0.0936
630 | 0.0934 |  |  |  |  | 630 | 94.6 | 102.4 | 29.902 |  | -333 | 0 | 24.83 |  |  |  | 174.31 |  |  |  |  | 99.57 | 149.48 | 150.125 |  |  |  |  | 2.793 | 0.0934
640 | 0.094 |  |  |  |  | 640 | 94.6 | 102.4 | 29.949 |  | -334 | 0 | 25.16 |  |  |  | 174.81 |  |  |  |  | 99.99 | 149.65 | 149.673 |  |  |  |  | 2.8147 | 0.094
650 | 0.0923 |  |  |  |  | 650 | 94.6 | 102.3 | 30.132 |  | -378 | 0 | 25.16 |  |  |  | 174.23 |  |  |  |  | 99.69 | 149.07 | 149.528 |  |  |  |  | 2.7818 | 0.0923
660 | 0.0922 |  |  |  |  | 660 | 94.5 | 102.1 | 29.985 |  | -316 | 0 | 24.81 |  |  |  | 175.96 |  |  |  |  | 100.38 | 151.14 | 150.568 |  |  |  |  | 2.7653 | 0.0922
670 | 0.0927 |  |  |  |  | 670 | 94.4 | 102 | 30.042 |  | -343 | 0 | 24.94 |  |  |  | 174.11 |  |  |  |  | 99.53 | 149.17 | 149.878 |  |  |  |  | 2.784 | 0.0927
680 | 0.0928 |  |  |  |  | 680 | 94.2 | 101.7 | 29.985 |  | -329 | 0 | 25.01 |  |  |  | 175.31 |  |  |  |  | 100.16 | 150.3 | 150.058 |  |  |  |  | 2.7824 | 0.0928
690 | 0.0933 |  |  |  |  | 690 | 94.1 | 101.5 | 30.14 |  | -367 | 0 | 24.98 |  |  |  | 174.12 |  |  |  |  | 99.55 | 149.14 | 149.808 |  |  |  |  | 2.8109 | 0.0933
700 | 0.0914 |  |  |  |  | 700 | 93.9 | 101.2 | 30.053 |  | -372 | 0 | 25.02 |  |  |  | 175.54 |  |  |  |  | 100.28 | 150.52 | 150.101 |  |  |  |  | 2.7479 | 0.0914
710 | 0.0924 |  |  |  |  | 710 | 93.7 | 100.8 | 29.982 |  | -352 | 0 | 25.43 |  |  |  | 174.27 |  |  |  |  | 99.85 | 148.84 | 149.065 |  |  |  |  | 2.7697 | 0.0924
720 | 0.093 |  |  |  |  | 720 | 93.5 | 100.5 | 29.93 |  | -336 | 0 | 25.09 |  |  |  | 175.45 |  |  |  |  | 100.27 | 150.36 | 149.963 |  |  |  |  | 2.7834 | 0.093
730 | 0.0932 |  |  |  |  | 730 | 93.3 | 100.2 | 29.905 |  | -324 | 0 | 24.91 |  |  |  | 175.54 |  |  |  |  | 100.23 | 150.64 | 150.296 |  |  |  |  | 2.7865 | 0.0932
740 | 0.0922 |  |  |  |  | 740 | 93.1 | 99.9 | 30.012 |  | -370 | 0 | 25.11 |  |  |  | 174.94 |  |  |  |  | 100.02 | 149.83 | 149.792 |  |  |  |  | 2.7679 | 0.0922
750 | 0.0902 |  |  |  |  | 750 | 92.9 | 99.6 | 30.04 |  | -363 | 0 | 25.03 |  |  |  | 173.86 |  |  |  |  | 99.44 | 148.84 | 149.667 |  |  |  |  | 2.7095 | 0.0902
760 | 0.0924 |  |  |  |  | 760 | 92.6 | 99.3 | 30.04 |  | -380 | 0 | 25.13 |  |  |  | 175.25 |  |  |  |  | 100.19 | 150.12 | 149.836 |  |  |  |  | 2.7748 | 0.0924
770 | 0.091 |  |  |  |  | 770 | 92.5 | 99 | 30.083 |  | -360 | 0 | 25.02 |  |  |  | 175.56 |  |  |  |  | 100.29 | 150.54 | 150.104 |  |  |  |  | 2.7375 | 0.091
780 | 0.0932 |  |  |  |  | 780 | 92.3 | 98.8 | 29.909 |  | -330 | 0 | 24.85 |  |  |  | 175.66 |  |  |  |  | 100.26 | 150.81 | 150.425 |  |  |  |  | 2.7889 | 0.0932
790 | 0.093 |  |  |  |  | 790 | 92.1 | 98.6 | 29.865 |  | -318 | 0 | 24.84 |  |  |  | 174.87 |  |  |  |  | 99.85 | 150.02 | 150.242 |  |  |  |  | 2.7785 | 0.093
800 | 0.0936 |  |  |  |  | 800 | 92 | 98.4 | 30.006 |  | -356 | 0 | 24.81 |  |  |  | 175.98 |  |  |  |  | 100.39 | 151.16 | 150.569 |  |  |  |  | 2.8089 | 0.0936
810 | 0.0926 |  |  |  |  | 810 | 92 | 98.3 | 30.009 |  | -366 | 0 | 25.23 |  |  |  | 174.32 |  |  |  |  | 99.78 | 149.09 | 149.428 |  |  |  |  | 2.78 | 0.0926
820 | 0.0934 |  |  |  |  | 820 | 91.9 | 98.2 | 30 |  | -331 | 0 | 25.15 |  |  |  | 176.15 |  |  |  |  | 100.65 | 150.99 | 150.018 |  |  |  |  | 2.8024 | 0.0934
830 | 0.0944 |  |  |  |  | 830 | 91.9 | 98.2 | 29.969 |  | -325 | 0 | 25.14 |  |  |  | 175.78 |  |  |  |  | 100.46 | 150.64 | 149.951 |  |  |  |  | 2.8296 | 0.0944
840 | 0.0934 |  |  |  |  | 840 | 91.9 | 98.2 | 30.122 |  | -352 | 0 | 25.03 |  |  |  | 174.19 |  |  |  |  | 99.61 | 149.16 | 149.745 |  |  |  |  | 2.8147 | 0.0934
850 | 0.0925 |  |  |  |  | 850 | 92 | 98.4 | 30.059 |  | -376 | 0 | 25.14 |  |  |  | 175.17 |  |  |  |  | 100.15 | 150.02 | 149.795 |  |  |  |  | 2.781 | 0.0925
860 | 0.0916 |  |  |  |  | 860 | 92.1 | 98.5 | 30.062 |  | -356 | 0 | 25.01 |  |  |  | 174.21 |  |  |  |  | 99.61 | 149.2 | 149.784 |  |  |  |  | 2.755 | 0.0916
870 | 0.095 |  |  |  |  | 870 | 92.3 | 98.8 | 29.952 |  | -340 | 0 | 24.86 |  |  |  | 175.49 |  |  |  |  | 100.18 | 150.62 | 150.358 |  |  |  |  | 2.8461 | 0.095
880 | 0.0928 |  |  |  |  | 880 | 92.5 | 99.1 | 29.967 |  | -344 | 0 | 24.91 |  |  |  | 174.49 |  |  |  |  | 99.7 | 149.58 | 150.038 |  |  |  |  | 2.7813 | 0.0928
890 | 0.0925 |  |  |  |  | 890 | 92.7 | 99.4 | 30.086 |  | -385 | 0 | 25.11 |  |  |  | 175.64 |  |  |  |  | 100.38 | 150.53 | 149.964 |  |  |  |  | 2.7816 | 0.0925
900 | 0.0936 |  |  |  |  | 900 | 92.9 | 99.7 | 29.978 |  | -324 | 0 | 24.9 |  |  |  | 175.16 |  |  |  |  | 100.03 | 150.25 | 150.209 |  |  |  |  | 2.8046 | 0.0936
910 | 0.0947 |  |  |  |  | 910 | 93.1 | 100.1 | 29.931 |  | -326 | 0 | 24.87 |  |  |  | 174.6 |  |  |  |  | 99.73 | 149.73 | 150.132 |  |  |  |  | 2.8332 | 0.0947
920 | 0.0939 |  |  |  |  | 920 | 93.4 | 100.5 | 30.098 |  | -355 | 0 | 25.08 |  |  |  | 174.81 |  |  |  |  | 99.95 | 149.73 | 149.809 |  |  |  |  | 2.8272 | 0.0939
930 | 0.0933 |  |  |  |  | 930 | 93.6 | 100.9 | 30.059 |  | -351 | 0 | 24.87 |  |  |  | 175.58 |  |  |  |  | 100.23 | 150.7 | 150.363 |  |  |  |  | 2.8041 | 0.0933
940 | 0.0938 |  |  |  |  | 940 | 93.9 | 101.3 | 30.001 |  | -333 | 0 | 25.1 |  |  |  | 174.91 |  |  |  |  | 100 | 149.81 | 149.802 |  |  |  |  | 2.8154 | 0.0938
950 | 0.0923 |  |  |  |  | 950 | 94.1 | 101.6 | 29.955 |  | -333 | 0 | 24.83 |  |  |  | 174.98 |  |  |  |  | 99.9 | 150.15 | 150.293 |  |  |  |  | 2.7663 | 0.0923
960 | 0.0922 |  |  |  |  | 960 | 94.2 | 101.8 | 30.149 |  | -371 | 0 | 24.99 |  |  |  | 174.9 |  |  |  |  | 99.95 | 149.9 | 149.985 |  |  |  |  | 2.779 | 0.0922
970 | 0.0907 |  |  |  |  | 970 | 94.4 | 102 | 30.114 |  | -361 | 0 | 24.98 |  |  |  | 174.91 |  |  |  |  | 99.94 | 149.93 | 150.015 |  |  |  |  | 2.7308 | 0.0907
980 | 0.0925 |  |  |  |  | 980 | 94.5 | 102.2 | 30.065 |  | -361 | 0 | 24.85 |  |  |  | 174.91 |  |  |  |  | 99.88 | 150.06 | 150.248 |  |  |  |  | 2.7796 | 0.0925
990 | 0.0929 |  |  |  |  | 990 | 94.5 | 102.3 | 29.982 |  | -327 | 0 | 24.84 |  |  |  | 175.07 |  |  |  |  | 99.95 | 150.23 | 150.303 |  |  |  |  | 2.7861 | 0.0929
1000 | 0.0932 |  |  |  |  | 1000 | 94.6 | 102.3 | 30.024 |  | -343 | 0 | 25.09 |  |  |  | 175.98 |  |  |  |  | 100.53 | 150.88 | 150.082 |  |  |  |  | 2.7988 | 0.0932
1010 | 0.0919 |  |  |  |  | 1010 | 94.5 | 102.2 | 30.077 |  | -345 | 0 | 25.19 |  |  |  | 174.22 |  |  |  |  | 99.7 | 149.03 | 149.467 |  |  |  |  | 2.7648 | 0.0919
1020 | 0.0923 |  |  |  |  | 1020 | 94.5 | 102.1 | 29.997 |  | -344 | 0 | 24.92 |  |  |  | 175.89 |  |  |  |  | 100.41 | 150.97 | 150.357 |  |  |  |  | 2.7681 | 0.0923
1030 | 0.0929 |  |  |  |  | 1030 | 94.4 | 101.9 | 30.016 |  | -362 | 0 | 24.88 |  |  |  | 174.83 |  |  |  |  | 99.85 | 149.95 | 150.17 |  |  |  |  | 2.7889 | 0.0929
1040 | 0.092 |  |  |  |  | 1040 | 94.2 | 101.7 | 30.077 |  | -358 | 0 | 24.95 |  |  |  | 174.17 |  |  |  |  | 99.56 | 149.22 | 149.875 |  |  |  |  | 2.7683 | 0.092
1050 | 0.094 |  |  |  |  | 1050 | 94.1 | 101.4 | 29.925 |  | -336 | 0 | 25.01 |  |  |  | 174.44 |  |  |  |  | 99.72 | 149.43 | 149.847 |  |  |  |  | 2.8125 | 0.094
1060 | 0.0937 |  |  |  |  | 1060 | 93.9 | 101.2 | 29.838 |  | -319 | 0 | 24.8 |  |  |  | 175.25 |  |  |  |  | 100.02 | 150.45 | 150.411 |  |  |  |  | 2.795 | 0.0937
1070 | 0.0933 |  |  |  |  | 1070 | 93.7 | 100.9 | 30.086 |  | -347 | 0 | 24.96 |  |  |  | 175.34 |  |  |  |  | 100.15 | 150.37 | 150.148 |  |  |  |  | 2.8068 | 0.0933
1080 | 0.0907 |  |  |  |  | 1080 | 93.5 | 100.6 | 30.082 |  | -367 | 0 | 24.79 |  |  |  | 174.64 |  |  |  |  | 99.72 | 149.85 | 150.272 |  |  |  |  | 2.729 | 0.0907
1090 | 0.093 |  |  |  |  | 1090 | 93.3 | 100.2 | 30.122 |  | -357 | 0 | 24.87 |  |  |  | 175.12 |  |  |  |  | 99.99 | 150.24 | 150.254 |  |  |  |  | 2.8003 | 0.093
1100 | 0.0933 |  |  |  |  | 1100 | 93.1 | 99.9 | 29.963 |  | -324 | 0 | 25.08 |  |  |  | 175.25 |  |  |  |  | 100.16 | 150.17 | 149.926 |  |  |  |  | 2.7956 | 0.0933
1110 | 0.094 |  |  |  |  | 1110 | 92.9 | 99.6 | 29.959 |  | -325 | 0 | 25 |  |  |  | 175.04 |  |  |  |  | 100.02 | 150.05 | 150.014 |  |  |  |  | 2.8147 | 0.094
1120 | 0.0937 |  |  |  |  | 1120 | 92.7 | 99.3 | 29.975 |  | -328 | 0 | 25.17 |  |  |  | 174.66 |  |  |  |  | 99.91 | 149.49 | 149.622 |  |  |  |  | 2.8082 | 0.0937
1130 | 0.094 |  |  |  |  | 1130 | 92.5 | 99.1 | 29.832 |  | -314 | 0 | 25.14 |  |  |  | 175.41 |  |  |  |  | 100.28 | 150.26 | 149.851 |  |  |  |  | 2.8042 | 0.094
1140 | 0.0928 |  |  |  |  | 1140 | 92.3 | 98.8 | 29.967 |  | -333 | 0 | 25.1 |  |  |  | 175.08 |  |  |  |  | 100.09 | 149.98 | 149.848 |  |  |  |  | 2.7802 | 0.0928
1150 | 0.0919 |  |  |  |  | 1150 | 92.2 | 98.6 | 29.975 |  | -356 | 0 | 25 |  |  |  | 174.12 |  |  |  |  | 99.56 | 149.12 | 149.78 |  |  |  |  | 2.7556 | 0.0919
1160 | 0.092 |  |  |  |  | 1160 | 92.1 | 98.5 | 30.128 |  | -378 | 0 | 24.54 |  |  |  | 175.67 |  |  |  |  | 100.11 | 151.13 | 150.966 |  |  |  |  | 2.7722 | 0.092
1170 | 0.0918 |  |  |  |  | 1170 | 92 | 98.3 | 30.049 |  | -348 | 0 | 24.97 |  |  |  | 174.45 |  |  |  |  | 99.71 | 149.48 | 149.922 |  |  |  |  | 2.7598 | 0.0918
1180 | 0.0933 |  |  |  |  | 1180 | 92 | 98.3 | 30.099 |  | -354 | 0 | 24.87 |  |  |  | 174.97 |  |  |  |  | 99.92 | 150.11 | 150.224 |  |  |  |  | 2.8077 | 0.0933
1190 | 0.0929 |  |  |  |  | 1190 | 92 | 98.3 | 30.041 |  | -330 | 0 | 25.11 |  |  |  | 173.93 |  |  |  |  | 99.52 | 148.82 | 149.534 |  |  |  |  | 2.7922 | 0.0929
1200 | 0.0941 |  |  |  |  | 1200 | 92 | 98.3 | 29.937 |  | -338 | 0 | 24.71 |  |  |  | 174.72 |  |  |  |  | 99.71 | 150.01 | 150.444 |  |  |  |  | 2.8178 | 0.0941
1210 | 0.0949 |  |  |  |  | 1210 | 92.1 | 98.4 | 29.958 |  | -321 | 0 | 25.32 |  |  |  | 174.76 |  |  |  |  | 100.04 | 149.45 | 149.388 |  |  |  |  | 2.8433 | 0.0949
1220 | 0.0947 |  |  |  |  | 1220 | 92.2 | 98.6 | 29.935 |  | -322 | 0 | 24.75 |  |  |  | 174.96 |  |  |  |  | 99.86 | 150.21 | 150.427 |  |  |  |  | 2.8338 | 0.0947
1230 | 0.0933 |  |  |  |  | 1230 | 92.3 | 98.8 | 29.964 |  | -367 | 0 | 25.08 |  |  |  | 175.48 |  |  |  |  | 100.28 | 150.41 | 149.987 |  |  |  |  | 2.7943 | 0.0933
1240 | 0.0916 |  |  |  |  | 1240 | 92.5 | 99.1 | 30.15 |  | -364 | 0 | 25 |  |  |  | 174.67 |  |  |  |  | 99.84 | 149.67 | 149.914 |  |  |  |  | 2.7617 | 0.0916
1250 | 0.0926 |  |  |  |  | 1250 | 92.7 | 99.4 | 30.164 |  | -383 | 0 | 25.08 |  |  |  | 174.82 |  |  |  |  | 99.95 | 149.74 | 149.811 |  |  |  |  | 2.7932 | 0.0926
1260 | 0.0914 |  |  |  |  | 1260 | 92.9 | 99.7 | 30.11 |  | -361 | 0 | 24.82 |  |  |  | 174.88 |  |  |  |  | 99.85 | 150.06 | 150.278 |  |  |  |  | 2.7515 | 0.0914
1270 | 0.0913 |  |  |  |  | 1270 | 93.1 | 100.1 | 30.094 |  | -378 | 0 | 25.24 |  |  |  | 174.67 |  |  |  |  | 99.96 | 149.43 | 149.489 |  |  |  |  | 2.7466 | 0.0913
1280 | 0.093 |  |  |  |  | 1280 | 93.4 | 100.4 | 29.939 |  | -327 | 0 | 25.04 |  |  |  | 176.29 |  |  |  |  | 100.66 | 151.25 | 150.25 |  |  |  |  | 2.7832 | 0.093
1290 | 0.0921 |  |  |  |  | 1290 | 93.6 | 100.8 | 30.059 |  | -360 | 0 | 25.27 |  |  |  | 173.84 |  |  |  |  | 99.56 | 148.57 | 149.228 |  |  |  |  | 2.7698 | 0.0921
1300 | 0.0915 |  |  |  |  | 1300 | 93.8 | 101.1 | 30.072 |  | -365 | 0 | 25.13 |  |  |  | 174.98 |  |  |  |  | 100.06 | 149.85 | 149.759 |  |  |  |  | 2.7514 | 0.0915
1310 | 0.0917 |  |  |  |  | 1310 | 94 | 101.4 | 30.062 |  | -369 | 0 | 25.16 |  |  |  | 176.01 |  |  |  |  | 100.58 | 150.84 | 149.964 |  |  |  |  | 2.7581 | 0.0917
1320 | 0.0907 |  |  |  |  | 1320 | 94.1 | 101.7 | 30.2 |  | -380 | 0 | 25.27 |  |  |  | 174.6 |  |  |  |  | 99.94 | 149.33 | 149.421 |  |  |  |  | 2.7396 | 0.0907
1330 | 0.0915 |  |  |  |  | 1330 | 94.3 | 101.9 | 30.087 |  | -358 | 0 | 25.02 |  |  |  | 174.39 |  |  |  |  | 99.7 | 149.38 | 149.821 |  |  |  |  | 2.7521 | 0.0915
1340 | 0.0934 |  |  |  |  | 1340 | 94.4 | 102 | 30.122 |  | -368 | 0 | 24.8 |  |  |  | 175.22 |  |  |  |  | 100.01 | 150.42 | 150.412 |  |  |  |  | 2.8149 | 0.0934
1350 | 0.0938 |  |  |  |  | 1350 | 94.4 | 102.1 | 29.937 |  | -322 | 0 | 24.7 |  |  |  | 174.43 |  |  |  |  | 99.57 | 149.74 | 150.39 |  |  |  |  | 2.8086 | 0.0938
1360 | 0.0933 |  |  |  |  | 1360 | 94.4 | 102.1 | 30.103 |  | -351 | 0 | 24.9 |  |  |  | 175.81 |  |  |  |  | 100.36 | 150.91 | 150.374 |  |  |  |  | 2.8086 | 0.0933
1370 | 0.0929 |  |  |  |  | 1370 | 94.4 | 102 | 30.083 |  | -362 | 0 | 24.86 |  |  |  | 175.51 |  |  |  |  | 100.19 | 150.66 | 150.378 |  |  |  |  | 2.7936 | 0.0929
1380 | 0.0929 |  |  |  |  | 1380 | 94.4 | 101.9 | 30.245 |  | -385 | 0 | 24.83 |  |  |  | 174.89 |  |  |  |  | 99.86 | 150.06 | 150.269 |  |  |  |  | 2.8099 | 0.0929
1390 | 0.0935 |  |  |  |  | 1390 | 94.3 | 101.7 | 30.065 |  | -365 | 0 | 25.28 |  |  |  | 175.27 |  |  |  |  | 100.27 | 149.99 | 149.584 |  |  |  |  | 2.812 | 0.0935
1400 | 0.0927 |  |  |  |  | 1400 | 94.1 | 101.6 | 30.12 |  | -376 | 0 | 25.3 |  |  |  | 174.17 |  |  |  |  | 99.73 | 148.87 | 149.27 |  |  |  |  | 2.7908 | 0.0927
1410 | 0.0949 |  |  |  |  | 1410 | 94 | 101.3 | 30.056 |  | -333 | 0 | 25.06 |  |  |  | 175.53 |  |  |  |  | 100.3 | 150.48 | 150.036 |  |  |  |  | 2.8533 | 0.0949
1420 | 0.0928 |  |  |  |  | 1420 | 93.8 | 101 | 30.047 |  | -353 | 0 | 24.93 |  |  |  | 174.03 |  |  |  |  | 99.48 | 149.11 | 149.888 |  |  |  |  | 2.7886 | 0.0928
1430 | 0.0926 |  |  |  |  | 1430 | 93.6 | 100.7 | 30.11 |  | -386 | 0 | 25.14 |  |  |  | 175.62 |  |  |  |  | 100.38 | 150.48 | 149.909 |  |  |  |  | 2.7879 | 0.0926
1440 | 0.0936 |  |  |  |  | 1440 | 93.4 | 100.4 | 29.992 |  | -333 | 0 | 25.02 |  |  |  | 174.07 |  |  |  |  | 99.55 | 149.05 | 149.734 |  |  |  |  | 2.8062 | 0.0936
1450 | 0.0941 |  |  |  |  | 1450 | 93.2 | 100.1 | 30.058 |  | -345 | 0 | 24.95 |  |  |  | 173.89 |  |  |  |  | 99.42 | 148.94 | 149.816 |  |  |  |  | 2.8299 | 0.0941
1460 | 0.0949 |  |  |  |  | 1460 | 93 | 99.8 | 29.817 |  | -318 | 0 | 25.23 |  |  |  | 175.45 |  |  |  |  | 100.34 | 150.23 | 149.719 |  |  |  |  | 2.8304 | 0.0949
1470 | 0.0955 |  |  |  |  | 1470 | 92.8 | 99.5 | 29.984 |  | -338 | 0 | 25.11 |  |  |  | 174.79 |  |  |  |  | 99.95 | 149.67 | 149.748 |  |  |  |  | 2.8631 | 0.0955
1480 | 0.0937 |  |  |  |  | 1480 | 92.6 | 99.2 | 30.011 |  | -333 | 0 | 24.95 |  |  |  | 175.71 |  |  |  |  | 100.33 | 150.77 | 150.272 |  |  |  |  | 2.8106 | 0.0937
1490 | 0.0947 |  |  |  |  | 1490 | 92.4 | 98.9 | 30.021 |  | -336 | 0 | 25.09 |  |  |  | 174.47 |  |  |  |  | 99.78 | 149.38 | 149.706 |  |  |  |  | 2.8443 | 0.0947
1500 | 0.0935 |  |  |  |  | 1500 | 92.2 | 98.7 | 30.104 |  | -370 | 0 | 25.07 |  |  |  | 175.11 |  |  |  |  | 100.09 | 150.04 | 149.905 |  |  |  |  | 2.816 | 0.0935
1510 | 0.0929 |  |  |  |  | 1510 | 92.1 | 98.4 | 30.148 |  | -369 | 0 | 25.23 |  |  |  | 174.59 |  |  |  |  | 99.91 | 149.36 | 149.496 |  |  |  |  | 2.8005 | 0.0929
1520 | 0.0939 |  |  |  |  | 1520 | 91.9 | 98.3 | 30.119 |  | -379 | 0 | 24.93 |  |  |  | 175.36 |  |  |  |  | 100.14 | 150.43 | 150.218 |  |  |  |  | 2.828 | 0.0939
1530 | 0.0943 |  |  |  |  | 1530 | 91.9 | 98.2 | 30.098 |  | -354 | 0 | 25.1 |  |  |  | 176.16 |  |  |  |  | 100.63 | 151.07 | 150.117 |  |  |  |  | 2.8369 | 0.0943
1540 | 0.0966 |  |  |  |  | 1540 | 91.8 | 98.1 | 29.927 |  | -331 | 0 | 24.6 |  |  |  | 174.11 |  |  |  |  | 99.36 | 149.51 | 150.479 |  |  |  |  | 2.8898 | 0.0966
1550 | 0.0948 |  |  |  |  | 1550 | 91.9 | 98.1 | 29.952 |  | -332 | 0 | 24.91 |  |  |  | 174.02 |  |  |  |  | 99.46 | 149.11 | 149.912 |  |  |  |  | 2.8382 | 0.0948
1560 | 0.0941 |  |  |  |  | 1560 | 91.9 | 98.2 | 30.127 |  | -375 | 0 | 25.04 |  |  |  | 175.63 |  |  |  |  | 100.33 | 150.6 | 150.093 |  |  |  |  | 2.8356 | 0.0941
1570 | 0.0955 |  |  |  |  | 1570 | 92 | 98.3 | 29.926 |  | -342 | 0 | 24.96 |  |  |  | 175.96 |  |  |  |  | 100.46 | 151 | 150.3 |  |  |  |  | 2.8573 | 0.0955
1580 | 0.0955 |  |  |  |  | 1580 | 92.1 | 98.5 | 30.065 |  | -353 | 0 | 25.02 |  |  |  | 174.73 |  |  |  |  | 99.87 | 149.71 | 149.901 |  |  |  |  | 2.8723 | 0.0955
1590 | 0.0935 |  |  |  |  | 1590 | 92.3 | 98.8 | 30.033 |  | -373 | 0 | 24.51 |  |  |  | 176.13 |  |  |  |  | 100.32 | 151.63 | 151.144 |  |  |  |  | 2.8074 | 0.0935
1600 | 0.0955 |  |  |  |  | 1600 | 92.5 | 99 | 29.975 |  | -331 | 0 | 25.14 |  |  |  | 174.1 |  |  |  |  | 99.62 | 148.96 | 149.526 |  |  |  |  | 2.8624 | 0.0955
1610 | 0.095 |  |  |  |  | 1610 | 92.7 | 99.4 | 30.131 |  | -360 | 0 | 25.16 |  |  |  | 176.18 |  |  |  |  | 100.67 | 151.02 | 150.016 |  |  |  |  | 2.8636 | 0.095
1620 | 0.0923 |  |  |  |  | 1620 | 92.9 | 99.8 | 30.059 |  | -359 | 0 | 25.04 |  |  |  | 174.61 |  |  |  |  | 99.83 | 149.56 | 149.825 |  |  |  |  | 2.7738 | 0.0923
1630 | 0.0933 |  |  |  |  | 1630 | 93.2 | 100.2 | 30.191 |  | -381 | 0 | 25.11 |  |  |  | 176.37 |  |  |  |  | 100.74 | 151.25 | 150.141 |  |  |  |  | 2.8177 | 0.0933
1640 | 0.0942 |  |  |  |  | 1640 | 93.5 | 100.6 | 29.979 |  | -343 | 0 | 24.87 |  |  |  | 174.2 |  |  |  |  | 99.53 | 149.33 | 150.035 |  |  |  |  | 2.8232 | 0.0942
1650 | 0.095 |  |  |  |  | 1650 | 93.7 | 101 | 29.937 |  | -353 | 0 | 25.34 |  |  |  | 175.42 |  |  |  |  | 100.38 | 150.08 | 149.508 |  |  |  |  | 2.8441 | 0.095
1660 | 0.094 |  |  |  |  | 1660 | 94 | 101.4 | 29.907 |  | -327 | 0 | 25.22 |  |  |  | 175.39 |  |  |  |  | 100.31 | 150.17 | 149.71 |  |  |  |  | 2.8125 | 0.094
1670 | 0.0931 |  |  |  |  | 1670 | 94.2 | 101.7 | 30.177 |  | -377 | 0 | 25.24 |  |  |  | 174.37 |  |  |  |  | 99.81 | 149.13 | 149.416 |  |  |  |  | 2.8094 | 0.0931
1680 | 0.0932 |  |  |  |  | 1680 | 94.4 | 102 | 30.117 |  | -375 | 0 | 24.85 |  |  |  | 175.45 |  |  |  |  | 100.15 | 150.6 | 150.378 |  |  |  |  | 2.8065 | 0.0932
1690 | 0.094 |  |  |  |  | 1690 | 94.5 | 102.2 | 30.113 |  | -355 | 0 | 25.07 |  |  |  | 175.17 |  |  |  |  | 100.12 | 150.1 | 149.922 |  |  |  |  | 2.8305 | 0.094
1700 | 0.0951 |  |  |  |  | 1700 | 94.6 | 102.4 | 30.025 |  | -329 | 0 | 25.16 |  |  |  | 173.97 |  |  |  |  | 99.56 | 148.81 | 149.461 |  |  |  |  | 2.855 | 0.0951
1710 | 0.0929 |  |  |  |  | 1710 | 94.7 | 102.5 | 30.077 |  | -345 | 0 | 24.63 |  |  |  | 175.68 |  |  |  |  | 100.15 | 151.05 | 150.816 |  |  |  |  | 2.7932 | 0.0929
1720 | 0.0934 |  |  |  |  | 1720 | 94.7 | 102.5 | 30.144 |  | -386 | 0 | 24.85 |  |  |  | 174.02 |  |  |  |  | 99.43 | 149.17 | 150.018 |  |  |  |  | 2.8164 | 0.0934
1730 | 0.0917 |  |  |  |  | 1730 | 94.7 | 102.4 | 30.113 |  | -370 | 0 | 25.61 |  |  |  | 175.12 |  |  |  |  | 100.36 | 149.52 | 148.975 |  |  |  |  | 2.7619 | 0.0917
1740 | 0.0942 |  |  |  |  | 1740 | 94.6 | 102.3 | 30.024 |  | -361 | 0 | 25.01 |  |  |  | 173.53 |  |  |  |  | 99.27 | 148.52 | 149.614 |  |  |  |  | 2.8269 | 0.0942
1750 | 0.0955 |  |  |  |  | 1750 | 94.5 | 102.1 | 29.943 |  | -319 | 0 | 25.2 |  |  |  | 174.9 |  |  |  |  | 100.05 | 149.7 | 149.629 |  |  |  |  | 2.86 | 0.0955
1760 | 0.0949 |  |  |  |  | 1760 | 94.4 | 101.9 | 30.033 |  | -344 | 0 | 25.33 |  |  |  | 175.55 |  |  |  |  | 100.44 | 150.22 | 149.558 |  |  |  |  | 2.8492 | 0.0949
1770 | 0.0946 |  |  |  |  | 1770 | 94.2 | 101.6 | 30.034 |  | -368 | 0 | 25.04 |  |  |  | 174.31 |  |  |  |  | 99.67 | 149.26 | 149.75 |  |  |  |  | 2.8408 | 0.0946
1780 | 0.0964 |  |  |  |  | 1780 | 94.1 | 101.4 | 29.916 |  | -319 | 0 | 25.14 |  |  |  | 175.65 |  |  |  |  | 100.4 | 150.52 | 149.922 |  |  |  |  | 2.8831 | 0.0964
1790 | 0.096 |  |  |  |  | 1790 | 93.9 | 101.1 | 29.994 |  | -333 | 0 | 25.28 |  |  |  | 174.62 |  |  |  |  | 99.95 | 149.35 | 149.42 |  |  |  |  | 2.8801 | 0.096
1800 | 0.0944 |  |  |  |  | 1800 | 93.7 | 100.8 | 29.96 |  | -344 | 0 | 24.95 |  |  |  | 175.71 |  |  |  |  | 100.33 | 150.76 | 150.271 |  |  |  |  | 2.8274 | 0.0944
Step 30 started at 26/01/2012 17:25
Step type | STRIBECK | Step description | New stribeck step
Zero traction force (N) | 0.0669 | (measured at the start of this step)
Disc track radius used for this step (mm) | 21.132
Rolling Speed (mm/s) | Traction Coeff (-) |  |  |  |  | Step Time (s) | Pot RTD Temp (degC) | Lube RTD Temp (degC) | Ball Load (N) | Pin Load (N) | Wear (um) | ECR (%) | Ball Speed 1 | Ball Speed 2 | Ball Speed 3 | Ball Speed 4 | Disc Speed 1 | Disc Speed 2 | Disc Speed 3 | Disc Speed 4 | Disc Frequency (Hz) | Rolling Speed (mm/s) | Sliding Speed (mm/s) | SRR (%) | TF1 (N) | TF2 (N) | TF3 (N) | TF4 (N) | Traction Force (N) | Traction Coeff (-) | Traction Trace (-)
1499.67 | 0.0421 |  |  |  |  | 6 | 93.4 | 98.7 | 30.114 |  | -360 | 0 | 375.18 | 2624.2 |  |  | 2624.29 | 375.01 |  |  |  | 1499.67 | 2249.15 | 149.976 | 1.462 | -1.0733 |  |  | 1.2677 | 0.0421
1000.028 | 0.0495 |  |  |  |  | 12 | 93.3 | 98.5 | 30.135 |  | -369 | 0 | 250.05 | 1750.03 |  |  | 1749.88 | 250.15 |  |  |  | 1000.03 | 1499.86 | 149.982 | 1.674 | -1.312 |  |  | 1.493 | 0.0495
900.114 | 0.0503 |  |  |  |  | 19 | 93.3 | 98.3 | 30.052 |  | -344 | 0 | 225.18 | 1575.02 |  |  | 1575.04 | 225.21 |  |  |  | 900.11 | 1349.84 | 149.963 | 1.7136 | -1.3123 |  |  | 1.513 | 0.0503
799.858 | 0.0522 |  |  |  |  | 25 | 93.2 | 98.2 | 30.156 |  | -363 | 0 | 199.96 | 1400.32 |  |  | 1399.64 | 199.51 |  |  |  | 799.86 | 1200.24 | 150.057 | 1.7836 | -1.3664 |  |  | 1.575 | 0.0522
698.8 | 0.0557 |  |  |  |  | 31 | 93.2 | 98.3 | 30.006 |  | -327 | 0 | 175.13 | 1225.06 |  |  | 1224.82 | 170.2 |  |  |  | 698.8 | 1052.27 | 150.583 | 1.8657 | -1.4747 |  |  | 1.6702 | 0.0557
596.64 | 0.0597 |  |  |  |  | 37 | 93.2 | 98.3 | 30.101 |  | -353 | 0 | 155.67 | 1050.1 |  |  | 1050.13 | 130.66 |  |  |  | 596.64 | 906.95 | 152.01 | 1.9573 | -1.6369 |  |  | 1.7971 | 0.0597
500.24 | 0.0621 |  |  |  |  | 43 | 93.2 | 98.4 | 30.015 |  | -335 | 0 | 125.14 | 874.95 |  |  | 874.94 | 125.93 |  |  |  | 500.24 | 749.41 | 149.809 | 2.0639 | -1.6614 |  |  | 1.8626 | 0.0621
397.425 | 0.0664 |  |  |  |  | 49 | 93.2 | 98.6 | 30.033 |  | -349 | 0 | 88.49 | 699.92 |  |  | 700.88 | 100.4 |  |  |  | 397.42 | 605.95 | 152.47 | 2.2098 | -1.7768 |  |  | 1.9933 | 0.0664
299.965 | 0.0743 |  |  |  |  | 56 | 93.1 | 98.7 | 30.076 |  | -350 | 0 | 74.81 | 524.74 |  |  | 525.11 | 75.19 |  |  |  | 299.96 | 449.92 | 149.992 | 2.3883 | -2.0804 |  |  | 2.2343 | 0.0743
199.839 | 0.0829 |  |  |  |  | 62 | 93.1 | 98.9 | 30.173 |  | -375 | 0 | 49.68 | 349.91 |  |  | 349.61 | 50.16 |  |  |  | 199.84 | 299.85 | 150.044 | 2.6685 | -2.3351 |  |  | 2.5018 | 0.0829
100.104 | 0.0942 |  |  |  |  | 68 | 93 | 99 | 30.163 |  | -372 | 0 | 24.93 | 175.22 |  |  | 175.46 | 24.8 |  |  |  | 100.1 | 150.48 | 150.32 | 3.0661 | -2.6191 |  |  | 2.8426 | 0.0942
90.013 | 0.0871 |  |  |  |  | 74 | 93 | 99.1 | 30.107 |  | -356 | 0 | 22.67 | 157.26 |  |  | 157.77 | 22.35 |  |  |  | 90.01 | 135.01 | 149.987 | 2.8924 | -2.3517 |  |  | 2.622 | 0.0871
79.578 | 0.08 |  |  |  |  | 80 | 93 | 99.1 | 29.916 |  | -312 | 0 | 20.26 | 139.92 |  |  | 138.7 | 19.43 |  |  |  | 79.58 | 119.47 | 150.126 | 2.7551 | -2.0286 |  |  | 2.3918 | 0.08
70.079 | 0.0774 |  |  |  |  | 86 | 93 | 99.2 | 30.052 |  | -342 | 0 | 18.4 | 122.58 |  |  | 122.05 | 17.29 |  |  |  | 70.08 | 104.47 | 149.074 | 2.5849 | -2.068 |  |  | 2.3264 | 0.0774
60.011 | 0.075 |  |  |  |  | 92 | 93 | 99.3 | 29.943 |  | -316 | 0 | 15.21 | 105.16 |  |  | 104.57 | 15.1 |  |  |  | 60.01 | 89.71 | 149.49 | 2.4604 | -2.0324 |  |  | 2.2464 | 0.075
49.624 | 0.0721 |  |  |  |  | 99 | 93.1 | 99.5 | 30.167 |  | -382 | 0 | 11.92 | 87.81 |  |  | 86.42 | 12.35 |  |  |  | 49.62 | 74.98 | 151.102 | 2.3468 | -2.0055 |  |  | 2.1761 | 0.0721
40.142 | 0.0707 |  |  |  |  | 105 | 93.1 | 99.6 | 30.079 |  | -346 | 0 | 10.12 | 69.92 |  |  | 70.38 | 10.15 |  |  |  | 40.14 | 60.02 | 149.515 | 2.3725 | -1.8792 |  |  | 2.1259 | 0.0707
29.798 | 0.0646 |  |  |  |  | 111 | 93.1 | 99.7 | 30.137 |  | -374 | 0 | 7.38 | 52.21 |  |  | 51.78 | 7.82 |  |  |  | 29.8 | 44.39 | 148.975 | 2.1034 | -1.7896 |  |  | 1.9465 | 0.0646
19.877 | 0.0623 |  |  |  |  | 117 | 93.1 | 99.8 | 30.199 |  | -380 | 0 | 4.55 | 34.77 |  |  | 35.38 | 4.81 |  |  |  | 19.88 | 30.39 | 152.9 | 2.0862 | -1.6774 |  |  | 1.8818 | 0.0623
9.239 | 0.0576 |  |  |  |  | 123 | 93.2 | 100 | 30.015 |  | -345 | 0 | 2.54 | 17.42 |  |  | 17.66 | -0.66 |  |  |  | 9.24 | 16.6 | 179.722 | 1.6354 | -1.8224 |  |  | 1.7289 | 0.0576
8.985 | 0.0641 |  |  |  |  | 130 | 93.2 | 100.1 | 30.055 |  | -347 | 0 | 2.57 | 15.6 |  |  | 15.47 | 2.31 |  |  |  | 8.98 | 13.1 | 145.766 | 1.9162 | -1.9341 |  |  | 1.9251 | 0.0641
7.975 | 0.0638 |  |  |  |  | 136 | 93.2 | 100.4 | 30.177 |  | -381 | 0 | 2.26 | 13.97 |  |  | 13.88 | 1.8 |  |  |  | 7.98 | 11.89 | 149.127 | 1.9448 | -1.9054 |  |  | 1.9251 | 0.0638
7.048 | 0.0549 |  |  |  |  | 142 | 93.3 | 100.7 | 29.997 |  | -340 | 0 | 1.59 | 12.85 |  |  | 12.02 | 1.74 |  |  |  | 7.05 | 10.77 | 152.806 | 1.6731 | -1.6207 |  |  | 1.6469 | 0.0549
5.931 | 0.057 |  |  |  |  | 148 | 93.3 | 101 | 29.937 |  | -316 | 0 | 1.26 | 10.3 |  |  | 10.72 | 1.43 |  |  |  | 5.93 | 9.16 | 154.523 | 1.6877 | -1.7251 |  |  | 1.7064 | 0.057
5.056 | 0.0614 |  |  |  |  | 154 | 93.4 | 101.3 | 30.142 |  | -382 | 0 | 1.43 | 8.83 |  |  | 8.65 | 1.32 |  |  |  | 5.06 | 7.37 | 145.711 | 2.1081 | -1.5946 |  |  | 1.8514 | 0.0614
Step 31 started at 26/01/2012 17:28
Step type | MAPPER | Step description | New mapper step
Zero traction force (N) | 0.0703 | (measured at the start of this step)
Mapper image saved to file NP + PAO 100 - 2.txt-3D_Step_031.bmp at 26/01/2012 17:28
Camera window load = 29.915 N
Step 32 started at 26/01/2012 17:28
Step type | BOD_TIMED | Step description | New ball on disc timed step | Step duration | 0:30
Zero traction force (N) | 0.0904 | (measured at the start of this step)
Disc track radius used for this step (mm) | 21.132
Step Time (s) | Traction Coeff (-) |  |  |  |  | Step Time (s) | Pot RTD Temp (degC) | Lube RTD Temp (degC) | Ball Load (N) | Pin Load (N) | Wear (um) | ECR (%) | Ball Speed 1 | Ball Speed 2 | Ball Speed 3 | Ball Speed 4 | Disc Speed 1 | Disc Speed 2 | Disc Speed 3 | Disc Speed 4 | Disc Frequency (Hz) | Rolling Speed (mm/s) | Sliding Speed (mm/s) | SRR (%) | TF1 (N) | TF2 (N) | TF3 (N) | TF4 (N) | Traction Force (N) | Traction Coeff (-) | Traction Trace (-)
10 | 0.0636 |  |  |  |  | 10 | 93.5 | 101.4 | 29.952 |  | -365 | 0 | 24.94 |  |  |  | 173.97 |  |  |  |  | 99.45 | 149.03 | 149.846 |  |  |  |  | 1.9045 | 0.0636
10 | 0.0635 |  |  |  |  | 10 | 93.5 | 101.4 | 29.97 |  | -368 | 0 | 25.06 |  |  |  | 173.97 |  |  |  |  | 99.52 | 148.91 | 149.629 |  |  |  |  | 1.9045 | 0.0635
20 | 0.0749 |  |  |  |  | 20 | 93.5 | 101 | 29.847 |  | -341 | 0 | 25.13 |  |  |  | 175.79 |  |  |  |  | 100.46 | 150.66 | 149.966 |  |  |  |  | 2.2358 | 0.0749
30 | 0.0871 |  |  |  |  | 30 | 93.5 | 100.8 | 30.014 |  | -341 | 0 | 25.15 |  |  |  | 174.12 |  |  |  |  | 99.63 | 148.97 | 149.524 |  |  |  |  | 2.6128 | 0.0871
40 | 0.0907 |  |  |  |  | 40 | 93.4 | 100.5 | 30.048 |  | -343 | 0 | 25.24 |  |  |  | 175.14 |  |  |  |  | 100.19 | 149.91 | 149.62 |  |  |  |  | 2.7266 | 0.0907
50 | 0.0897 |  |  |  |  | 50 | 93.3 | 100.3 | 30.049 |  | -347 | 0 | 25.15 |  |  |  | 175.42 |  |  |  |  | 100.28 | 150.26 | 149.837 |  |  |  |  | 2.6944 | 0.0897
60 | 0.0906 |  |  |  |  | 60 | 93.2 | 100 | 30.052 |  | -368 | 0 | 25.06 |  |  |  | 175.18 |  |  |  |  | 100.12 | 150.12 | 149.946 |  |  |  |  | 2.7228 | 0.0906
70 | 0.0903 |  |  |  |  | 70 | 93 | 99.8 | 30.15 |  | -378 | 0 | 24.97 |  |  |  | 175.05 |  |  |  |  | 100.01 | 150.09 | 150.071 |  |  |  |  | 2.7212 | 0.0903
80 | 0.0911 |  |  |  |  | 80 | 92.8 | 99.5 | 29.898 |  | -349 | 0 | 24.96 |  |  |  | 175.55 |  |  |  |  | 100.25 | 150.6 | 150.216 |  |  |  |  | 2.724 | 0.0911
90 | 0.0921 |  |  |  |  | 90 | 92.6 | 99.2 | 30.012 |  | -364 | 0 | 24.96 |  |  |  | 175.21 |  |  |  |  | 100.08 | 150.26 | 150.13 |  |  |  |  | 2.7645 | 0.0921
100 | 0.0914 |  |  |  |  | 100 | 92.4 | 98.9 | 29.995 |  | -325 | 0 | 24.71 |  |  |  | 175.38 |  |  |  |  | 100.04 | 150.67 | 150.606 |  |  |  |  | 2.7401 | 0.0914
110 | 0.0927 |  |  |  |  | 110 | 92.2 | 98.6 | 29.988 |  | -336 | 0 | 24.83 |  |  |  | 175.18 |  |  |  |  | 100 | 150.35 | 150.348 |  |  |  |  | 2.7801 | 0.0927
120 | 0.0896 |  |  |  |  | 120 | 92 | 98.3 | 30.07 |  | -362 | 0 | 24.97 |  |  |  | 175.26 |  |  |  |  | 100.12 | 150.29 | 150.119 |  |  |  |  | 2.6952 | 0.0896
130 | 0.0919 |  |  |  |  | 130 | 91.8 | 98.1 | 30.134 |  | -373 | 0 | 25.11 |  |  |  | 173.82 |  |  |  |  | 99.47 | 148.71 | 149.504 |  |  |  |  | 2.7678 | 0.0919
140 | 0.0935 |  |  |  |  | 140 | 91.7 | 97.9 | 29.953 |  | -330 | 0 | 24.61 |  |  |  | 176.05 |  |  |  |  | 100.33 | 151.43 | 150.934 |  |  |  |  | 2.7995 | 0.0935
150 | 0.0939 |  |  |  |  | 150 | 91.6 | 97.7 | 29.873 |  | -326 | 0 | 25.14 |  |  |  | 174.3 |  |  |  |  | 99.72 | 149.16 | 149.576 |  |  |  |  | 2.8051 | 0.0939
160 | 0.0931 |  |  |  |  | 160 | 91.5 | 97.6 | 30.044 |  | -340 | 0 | 25.07 |  |  |  | 175.15 |  |  |  |  | 100.11 | 150.08 | 149.913 |  |  |  |  | 2.7982 | 0.0931
170 | 0.0938 |  |  |  |  | 170 | 91.4 | 97.5 | 30.065 |  | -367 | 0 | 25.19 |  |  |  | 173.93 |  |  |  |  | 99.56 | 148.74 | 149.398 |  |  |  |  | 2.8192 | 0.0938
180 | 0.0965 |  |  |  |  | 180 | 91.5 | 97.6 | 29.844 |  | -328 | 0 | 25.61 |  |  |  | 174.32 |  |  |  |  | 99.97 | 148.71 | 148.757 |  |  |  |  | 2.8814 | 0.0965
190 | 0.0941 |  |  |  |  | 190 | 91.5 | 97.6 | 30.015 |  | -360 | 0 | 24.87 |  |  |  | 176.35 |  |  |  |  | 100.61 | 151.49 | 150.567 |  |  |  |  | 2.8242 | 0.0941
200 | 0.0958 |  |  |  |  | 200 | 91.6 | 97.8 | 29.981 |  | -328 | 0 | 25.06 |  |  |  | 176.22 |  |  |  |  | 100.64 | 151.17 | 150.205 |  |  |  |  | 2.8714 | 0.0958
210 | 0.0928 |  |  |  |  | 210 | 91.8 | 98.1 | 30.014 |  | -359 | 0 | 24.95 |  |  |  | 174.22 |  |  |  |  | 99.59 | 149.27 | 149.894 |  |  |  |  | 2.7844 | 0.0928
220 | 0.0955 |  |  |  |  | 220 | 92 | 98.4 | 29.937 |  | -332 | 0 | 24.85 |  |  |  | 175.05 |  |  |  |  | 99.95 | 150.19 | 150.268 |  |  |  |  | 2.8579 | 0.0955
230 | 0.0931 |  |  |  |  | 230 | 92.3 | 98.7 | 30.131 |  | -362 | 0 | 24.92 |  |  |  | 174.92 |  |  |  |  | 99.92 | 150 | 150.126 |  |  |  |  | 2.8037 | 0.0931
240 | 0.0939 |  |  |  |  | 240 | 92.5 | 99.2 | 30.11 |  | -362 | 0 | 24.84 |  |  |  | 175.53 |  |  |  |  | 100.19 | 150.69 | 150.416 |  |  |  |  | 2.8264 | 0.0939
250 | 0.0947 |  |  |  |  | 250 | 92.9 | 99.7 | 29.943 |  | -320 | 0 | 24.97 |  |  |  | 174.94 |  |  |  |  | 99.95 | 149.97 | 150.041 |  |  |  |  | 2.8354 | 0.0947
260 | 0.0934 |  |  |  |  | 260 | 93.2 | 100.2 | 30.146 |  | -374 | 0 | 25.08 |  |  |  | 174.94 |  |  |  |  | 100.01 | 149.86 | 149.843 |  |  |  |  | 2.8142 | 0.0934
270 | 0.0951 |  |  |  |  | 270 | 93.5 | 100.8 | 29.955 |  | -330 | 0 | 25.21 |  |  |  | 175.59 |  |  |  |  | 100.4 | 150.38 | 149.785 |  |  |  |  | 2.8498 | 0.0951
280 | 0.0938 |  |  |  |  | 280 | 93.8 | 101.3 | 29.999 |  | -344 | 0 | 24.91 |  |  |  | 174.85 |  |  |  |  | 99.88 | 149.95 | 150.123 |  |  |  |  | 2.8132 | 0.0938
290 | 0.0933 |  |  |  |  | 290 | 94.1 | 101.7 | 30.087 |  | -375 | 0 | 24.79 |  |  |  | 174.1 |  |  |  |  | 99.44 | 149.31 | 150.145 |  |  |  |  | 2.8076 | 0.0933
300 | 0.0942 |  |  |  |  | 300 | 94.4 | 102.1 | 29.969 |  | -316 | 0 | 24.9 |  |  |  | 176.07 |  |  |  |  | 100.49 | 151.17 | 150.435 |  |  |  |  | 2.8243 | 0.0942
310 | 0.0938 |  |  |  |  | 310 | 94.6 | 102.4 | 30.104 |  | -390 | 0 | 25 |  |  |  | 174.26 |  |  |  |  | 99.63 | 149.26 | 149.815 |  |  |  |  | 2.8231 | 0.0938
320 | 0.0937 |  |  |  |  | 320 | 94.8 | 102.7 | 29.933 |  | -339 | 0 | 25.03 |  |  |  | 175.24 |  |  |  |  | 100.14 | 150.21 | 150.003 |  |  |  |  | 2.8043 | 0.0937
330 | 0.0949 |  |  |  |  | 330 | 94.9 | 102.8 | 29.999 |  | -343 | 0 | 25 |  |  |  | 174.35 |  |  |  |  | 99.68 | 149.35 | 149.841 |  |  |  |  | 2.8465 | 0.0949
340 | 0.0934 |  |  |  |  | 340 | 95 | 102.9 | 29.98 |  | -350 | 0 | 24.95 |  |  |  | 176 |  |  |  |  | 100.48 | 151.06 | 150.345 |  |  |  |  | 2.7994 | 0.0934
350 | 0.0935 |  |  |  |  | 350 | 95 | 102.9 | 30.142 |  | -370 | 0 | 25.19 |  |  |  | 174.27 |  |  |  |  | 99.73 | 149.07 | 149.479 |  |  |  |  | 2.8193 | 0.0935
360 | 0.0943 |  |  |  |  | 360 | 95 | 102.9 | 30.05 |  | -340 | 0 | 24.86 |  |  |  | 175.19 |  |  |  |  | 100.03 | 150.33 | 150.296 |  |  |  |  | 2.8344 | 0.0943
370 | 0.095 |  |  |  |  | 370 | 94.9 | 102.7 | 29.973 |  | -322 | 0 | 24.96 |  |  |  | 173.93 |  |  |  |  | 99.45 | 148.96 | 149.792 |  |  |  |  | 2.8465 | 0.095
380 | 0.0931 |  |  |  |  | 380 | 94.8 | 102.5 | 30.015 |  | -345 | 0 | 25.23 |  |  |  | 175.4 |  |  |  |  | 100.32 | 150.17 | 149.7 |  |  |  |  | 2.7952 | 0.0931
390 | 0.0936 |  |  |  |  | 390 | 94.7 | 102.3 | 29.985 |  | -340 | 0 | 24.97 |  |  |  | 174.38 |  |  |  |  | 99.67 | 149.41 | 149.902 |  |  |  |  | 2.8071 | 0.0936
400 | 0.0935 |  |  |  |  | 400 | 94.6 | 102 | 30.162 |  | -382 | 0 | 25.16 |  |  |  | 174.64 |  |  |  |  | 99.9 | 149.48 | 149.632 |  |  |  |  | 2.8188 | 0.0935
410 | 0.0939 |  |  |  |  | 410 | 94.4 | 101.8 | 29.835 |  | -319 | 0 | 24.94 |  |  |  | 174.95 |  |  |  |  | 99.94 | 150.01 | 150.097 |  |  |  |  | 2.803 | 0.0939
420 | 0.0946 |  |  |  |  | 420 | 94.2 | 101.4 | 30.007 |  | -329 | 0 | 24.99 |  |  |  | 174.89 |  |  |  |  | 99.94 | 149.9 | 149.992 |  |  |  |  | 2.8373 | 0.0946
430 | 0.0942 |  |  |  |  | 430 | 94 | 101.1 | 29.964 |  | -338 | 0 | 24.8 |  |  |  | 174.68 |  |  |  |  | 99.74 | 149.87 | 150.264 |  |  |  |  | 2.8225 | 0.0942
440 | 0.093 |  |  |  |  | 440 | 93.8 | 100.8 | 30.192 |  | -376 | 0 | 25.19 |  |  |  | 175.72 |  |  |  |  | 100.45 | 150.53 | 149.848 |  |  |  |  | 2.8079 | 0.093
450 | 0.0931 |  |  |  |  | 450 | 93.6 | 100.5 | 30.027 |  | -355 | 0 | 25.21 |  |  |  | 174.48 |  |  |  |  | 99.84 | 149.27 | 149.502 |  |  |  |  | 2.797 | 0.0931
460 | 0.0942 |  |  |  |  | 460 | 93.3 | 100.1 | 29.991 |  | -345 | 0 | 25.8 |  |  |  | 175.03 |  |  |  |  | 100.41 | 149.24 | 148.621 |  |  |  |  | 2.8245 | 0.0942
470 | 0.0933 |  |  |  |  | 470 | 93.1 | 99.8 | 30.146 |  | -378 | 0 | 24.95 |  |  |  | 174.31 |  |  |  |  | 99.63 | 149.36 | 149.914 |  |  |  |  | 2.8113 | 0.0933
480 | 0.0929 |  |  |  |  | 480 | 92.9 | 99.5 | 30.137 |  | -360 | 0 | 25.02 |  |  |  | 175.18 |  |  |  |  | 100.1 | 150.16 | 150.016 |  |  |  |  | 2.8009 | 0.0929
490 | 0.0935 |  |  |  |  | 490 | 92.7 | 99.2 | 29.966 |  | -377 | 0 | 25.48 |  |  |  | 174.33 |  |  |  |  | 99.91 | 148.85 | 148.987 |  |  |  |  | 2.8017 | 0.0935
500 | 0.0932 |  |  |  |  | 500 | 92.5 | 99 | 29.769 |  | -352 | 0 | 24.69 |  |  |  | 175.14 |  |  |  |  | 99.91 | 150.45 | 150.578 |  |  |  |  | 2.7752 | 0.0932
510 | 0.0936 |  |  |  |  | 510 | 92.4 | 98.7 | 30.04 |  | -371 | 0 | 24.88 |  |  |  | 174.74 |  |  |  |  | 99.81 | 149.87 | 150.149 |  |  |  |  | 2.8128 | 0.0936
520 | 0.0942 |  |  |  |  | 520 | 92.2 | 98.5 | 30.053 |  | -338 | 0 | 24.85 |  |  |  | 174.63 |  |  |  |  | 99.74 | 149.78 | 150.17 |  |  |  |  | 2.8319 | 0.0942
530 | 0.0952 |  |  |  |  | 530 | 92.1 | 98.4 | 29.995 |  | -326 | 0 | 25.11 |  |  |  | 175.98 |  |  |  |  | 100.54 | 150.86 | 150.049 |  |  |  |  | 2.8553 | 0.0952
540 | 0.094 |  |  |  |  | 540 | 92.1 | 98.3 | 30.015 |  | -324 | 0 | 25.27 |  |  |  | 174.7 |  |  |  |  | 99.98 | 149.43 | 149.452 |  |  |  |  | 2.8223 | 0.094
550 | 0.0956 |  |  |  |  | 550 | 92 | 98.3 | 29.976 |  | -337 | 0 | 25.73 |  |  |  | 175.02 |  |  |  |  | 100.38 | 149.28 | 148.723 |  |  |  |  | 2.866 | 0.0956
560 | 0.0947 |  |  |  |  | 560 | 92.1 | 98.3 | 30.059 |  | -357 | 0 | 25.08 |  |  |  | 174.03 |  |  |  |  | 99.55 | 148.96 | 149.625 |  |  |  |  | 2.8479 | 0.0947
570 | 0.0932 |  |  |  |  | 570 | 92.1 | 98.4 | 30.044 |  | -363 | 0 | 25.22 |  |  |  | 176.03 |  |  |  |  | 100.62 | 150.81 | 149.871 |  |  |  |  | 2.801 | 0.0932
580 | 0.0934 |  |  |  |  | 580 | 92.2 | 98.5 | 30.077 |  | -384 | 0 | 25.01 |  |  |  | 174.45 |  |  |  |  | 99.73 | 149.44 | 149.846 |  |  |  |  | 2.81 | 0.0934
590 | 0.0935 |  |  |  |  | 590 | 92.3 | 98.7 | 29.997 |  | -358 | 0 | 24.95 |  |  |  | 174.5 |  |  |  |  | 99.72 | 149.55 | 149.969 |  |  |  |  | 2.8054 | 0.0935
600 | 0.0944 |  |  |  |  | 600 | 92.5 | 98.9 | 29.994 |  | -351 | 0 | 24.99 |  |  |  | 175.96 |  |  |  |  | 100.48 | 150.97 | 150.255 |  |  |  |  | 2.8323 | 0.0944
610 | 0.094 |  |  |  |  | 610 | 92.7 | 99.2 | 29.94 |  | -327 | 0 | 25.19 |  |  |  | 174.78 |  |  |  |  | 99.99 | 149.59 | 149.613 |  |  |  |  | 2.8141 | 0.094
620 | 0.0949 |  |  |  |  | 620 | 92.9 | 99.5 | 29.918 |  | -335 | 0 | 24.87 |  |  |  | 175.06 |  |  |  |  | 99.97 | 150.19 | 150.238 |  |  |  |  | 2.8401 | 0.0949
630 | 0.0932 |  |  |  |  | 630 | 93.1 | 99.9 | 29.92 |  | -332 | 0 | 24.96 |  |  |  | 175.43 |  |  |  |  | 100.2 | 150.47 | 150.176 |  |  |  |  | 2.7877 | 0.0932
640 | 0.0943 |  |  |  |  | 640 | 93.3 | 100.3 | 30.035 |  | -354 | 0 | 24.97 |  |  |  | 175.21 |  |  |  |  | 100.09 | 150.23 | 150.098 |  |  |  |  | 2.8309 | 0.0943
650 | 0.0925 |  |  |  |  | 650 | 93.5 | 100.6 | 30.06 |  | -369 | 0 | 25.1 |  |  |  | 174.92 |  |  |  |  | 100.01 | 149.83 | 149.811 |  |  |  |  | 2.7791 | 0.0925
660 | 0.0947 |  |  |  |  | 660 | 93.8 | 100.9 | 29.972 |  | -327 | 0 | 25.24 |  |  |  | 174.95 |  |  |  |  | 100.09 | 149.71 | 149.575 |  |  |  |  | 2.8372 | 0.0947
670 | 0.0938 |  |  |  |  | 670 | 94 | 101.3 | 30.036 |  | -340 | 0 | 24.99 |  |  |  | 175.14 |  |  |  |  | 100.07 | 150.16 | 150.059 |  |  |  |  | 2.8181 | 0.0938
680 | 0.094 |  |  |  |  | 680 | 94.1 | 101.6 | 29.988 |  | -323 | 0 | 25.15 |  |  |  | 175.45 |  |  |  |  | 100.3 | 150.3 | 149.858 |  |  |  |  | 2.8174 | 0.094
690 | 0.093 |  |  |  |  | 690 | 94.3 | 101.8 | 30.165 |  | -364 | 0 | 24.95 |  |  |  | 174.87 |  |  |  |  | 99.91 | 149.91 | 150.046 |  |  |  |  | 2.806 | 0.093
700 | 0.0921 |  |  |  |  | 700 | 94.4 | 102 | 30.068 |  | -347 | 0 | 24.97 |  |  |  | 175.78 |  |  |  |  | 100.37 | 150.8 | 150.241 |  |  |  |  | 2.7706 | 0.0921
710 | 0.093 |  |  |  |  | 710 | 94.5 | 102.1 | 30.179 |  | -384 | 0 | 24.93 |  |  |  | 174.26 |  |  |  |  | 99.6 | 149.33 | 149.941 |  |  |  |  | 2.8055 | 0.093
720 | 0.092 |  |  |  |  | 720 | 94.5 | 102.1 | 30.094 |  | -359 | 0 | 24.95 |  |  |  | 175.41 |  |  |  |  | 100.18 | 150.46 | 150.187 |  |  |  |  | 2.7685 | 0.092
730 | 0.0932 |  |  |  |  | 730 | 94.5 | 102.1 | 30.129 |  | -381 | 0 | 24.98 |  |  |  | 176.18 |  |  |  |  | 100.58 | 151.19 | 150.321 |  |  |  |  | 2.8084 | 0.0932
740 | 0.0929 |  |  |  |  | 740 | 94.5 | 102 | 30.05 |  | -365 | 0 | 25.05 |  |  |  | 174.14 |  |  |  |  | 99.6 | 149.09 | 149.698 |  |  |  |  | 2.7925 | 0.0929
750 | 0.0937 |  |  |  |  | 750 | 94.4 | 101.9 | 30.137 |  | -374 | 0 | 25.51 |  |  |  | 174.57 |  |  |  |  | 100.04 | 149.07 | 149.009 |  |  |  |  | 2.8239 | 0.0937
760 | 0.0941 |  |  |  |  | 760 | 94.3 | 101.7 | 29.996 |  | -357 | 0 | 24.97 |  |  |  | 175.06 |  |  |  |  | 100.01 | 150.09 | 150.071 |  |  |  |  | 2.8219 | 0.0941
770 | 0.0948 |  |  |  |  | 770 | 94.1 | 101.5 | 29.969 |  | -340 | 0 | 25 |  |  |  | 174.78 |  |  |  |  | 99.89 | 149.78 | 149.942 |  |  |  |  | 2.8398 | 0.0948
780 | 0.0953 |  |  |  |  | 780 | 94 | 101.2 | 29.946 |  | -329 | 0 | 24.99 |  |  |  | 175.8 |  |  |  |  | 100.4 | 150.82 | 150.218 |  |  |  |  | 2.8534 | 0.0953
790 | 0.093 |  |  |  |  | 790 | 93.8 | 100.9 | 29.958 |  | -359 | 0 | 25.03 |  |  |  | 174.69 |  |  |  |  | 99.86 | 149.66 | 149.863 |  |  |  |  | 2.7854 | 0.093
800 | 0.0953 |  |  |  |  | 800 | 93.6 | 100.6 | 30.033 |  | -337 | 0 | 24.75 |  |  |  | 175.17 |  |  |  |  | 99.96 | 150.42 | 150.486 |  |  |  |  | 2.8613 | 0.0953
810 | 0.0943 |  |  |  |  | 810 | 93.4 | 100.3 | 29.982 |  | -318 | 0 | 24.87 |  |  |  | 174.7 |  |  |  |  | 99.79 | 149.83 | 150.152 |  |  |  |  | 2.8269 | 0.0943
820 | 0.0963 |  |  |  |  | 820 | 93.2 | 100 | 29.829 |  | -330 | 0 | 25.07 |  |  |  | 174.5 |  |  |  |  | 99.78 | 149.43 | 149.758 |  |  |  |  | 2.8717 | 0.0963
830 | 0.0938 |  |  |  |  | 830 | 93 | 99.7 | 30.01 |  | -357 | 0 | 24.98 |  |  |  | 175.52 |  |  |  |  | 100.25 | 150.54 | 150.172 |  |  |  |  | 2.8163 | 0.0938
840 | 0.0929 |  |  |  |  | 840 | 92.8 | 99.4 | 30.104 |  | -369 | 0 | 25.11 |  |  |  | 174.47 |  |  |  |  | 99.79 | 149.36 | 149.671 |  |  |  |  | 2.7966 | 0.0929
850 | 0.0939 |  |  |  |  | 850 | 92.6 | 99.1 | 30.036 |  | -357 | 0 | 25.23 |  |  |  | 175.74 |  |  |  |  | 100.48 | 150.51 | 149.78 |  |  |  |  | 2.8217 | 0.0939
860 | 0.0954 |  |  |  |  | 860 | 92.4 | 98.9 | 29.882 |  | -317 | 0 | 25.1 |  |  |  | 174.71 |  |  |  |  | 99.9 | 149.61 | 149.755 |  |  |  |  | 2.8495 | 0.0954
870 | 0.0941 |  |  |  |  | 870 | 92.3 | 98.6 | 30.068 |  | -369 | 0 | 24.85 |  |  |  | 176.25 |  |  |  |  | 100.55 | 151.41 | 150.578 |  |  |  |  | 2.8285 | 0.0941
880 | 0.0957 |  |  |  |  | 880 | 92.1 | 98.5 | 29.919 |  | -306 | 0 | 25.08 |  |  |  | 174.44 |  |  |  |  | 99.76 | 149.35 | 149.71 |  |  |  |  | 2.8631 | 0.0957
890 | 0.0945 |  |  |  |  | 890 | 92 | 98.3 | 30.04 |  | -375 | 0 | 25.07 |  |  |  | 175.78 |  |  |  |  | 100.43 | 150.71 | 150.066 |  |  |  |  | 2.839 | 0.0945
900 | 0.0956 |  |  |  |  | 900 | 92 | 98.2 | 29.852 |  | -313 | 0 | 24.83 |  |  |  | 174.32 |  |  |  |  | 99.58 | 149.49 | 150.123 |  |  |  |  | 2.8525 | 0.0956
910 | 0.0962 |  |  |  |  | 910 | 91.9 | 98.2 | 29.978 |  | -344 | 0 | 25.1 |  |  |  | 176.29 |  |  |  |  | 100.7 | 151.18 | 150.137 |  |  |  |  | 2.8825 | 0.0962
920 | 0.0944 |  |  |  |  | 920 | 92 | 98.2 | 30.029 |  | -361 | 0 | 24.93 |  |  |  | 174.99 |  |  |  |  | 99.96 | 150.06 | 150.117 |  |  |  |  | 2.8342 | 0.0944
930 | 0.0968 |  |  |  |  | 930 | 92 | 98.3 | 29.913 |  | -333 | 0 | 24.84 |  |  |  | 174.56 |  |  |  |  | 99.7 | 149.72 | 150.165 |  |  |  |  | 2.8963 | 0.0968
940 | 0.0935 |  |  |  |  | 940 | 92.1 | 98.4 | 30.06 |  | -366 | 0 | 25.07 |  |  |  | 175.3 |  |  |  |  | 100.19 | 150.23 | 149.947 |  |  |  |  | 2.8094 | 0.0935
950 | 0.0941 |  |  |  |  | 950 | 92.2 | 98.6 | 30.104 |  | -360 | 0 | 24.97 |  |  |  | 175.25 |  |  |  |  | 100.11 | 150.27 | 150.112 |  |  |  |  | 2.8326 | 0.0941
960 | 0.0953 |  |  |  |  | 960 | 92.4 | 98.9 | 30.057 |  | -339 | 0 | 25.04 |  |  |  | 175.36 |  |  |  |  | 100.2 | 150.33 | 150.028 |  |  |  |  | 2.8633 | 0.0953
970 | 0.0951 |  |  |  |  | 970 | 92.6 | 99.2 | 29.924 |  | -336 | 0 | 24.84 |  |  |  | 175.32 |  |  |  |  | 100.08 | 150.48 | 150.365 |  |  |  |  | 2.8454 | 0.0951
980 | 0.0948 |  |  |  |  | 980 | 92.8 | 99.5 | 30.121 |  | -375 | 0 | 24.95 |  |  |  | 175.44 |  |  |  |  | 100.2 | 150.49 | 150.197 |  |  |  |  | 2.8546 | 0.0948
990 | 0.0949 |  |  |  |  | 990 | 93.1 | 99.9 | 30.036 |  | -337 | 0 | 25.02 |  |  |  | 174.14 |  |  |  |  | 99.58 | 149.12 | 149.748 |  |  |  |  | 2.8506 | 0.0949
1000 | 0.0954 |  |  |  |  | 1000 | 93.3 | 100.3 | 30.074 |  | -355 | 0 | 24.82 |  |  |  | 175.44 |  |  |  |  | 100.13 | 150.62 | 150.432 |  |  |  |  | 2.8682 | 0.0954
1010 | 0.0949 |  |  |  |  | 1010 | 93.6 | 100.7 | 29.991 |  | -328 | 0 | 24.2 |  |  |  | 175.19 |  |  |  |  | 99.7 | 150.99 | 151.446 |  |  |  |  | 2.8457 | 0.0949
1020 | 0.0942 |  |  |  |  | 1020 | 93.8 | 101.1 | 30.056 |  | -387 | 0 | 24.79 |  |  |  | 175.53 |  |  |  |  | 100.16 | 150.74 | 150.502 |  |  |  |  | 2.8327 | 0.0942
1030 | 0.0949 |  |  |  |  | 1030 | 94 | 101.4 | 30.032 |  | -359 | 0 | 25.01 |  |  |  | 174.88 |  |  |  |  | 99.95 | 149.87 | 149.948 |  |  |  |  | 2.8511 | 0.0949
1040 | 0.0946 |  |  |  |  | 1040 | 94.3 | 101.8 | 30.017 |  | -352 | 0 | 24.3 |  |  |  | 174.06 |  |  |  |  | 99.18 | 149.76 | 150.996 |  |  |  |  | 2.8388 | 0.0946
1050 | 0.0947 |  |  |  |  | 1050 | 94.4 | 102 | 30.041 |  | -357 | 0 | 25.28 |  |  |  | 175.8 |  |  |  |  | 100.54 | 150.52 | 149.711 |  |  |  |  | 2.8448 | 0.0947
1060 | 0.0954 |  |  |  |  | 1060 | 94.6 | 102.2 | 29.874 |  | -350 | 0 | 24.63 |  |  |  | 173.95 |  |  |  |  | 99.29 | 149.32 | 150.388 |  |  |  |  | 2.851 | 0.0954
1070 | 0.0956 |  |  |  |  | 1070 | 94.7 | 102.4 | 29.938 |  | -348 | 0 | 24.82 |  |  |  | 175.59 |  |  |  |  | 100.21 | 150.77 | 150.463 |  |  |  |  | 2.862 | 0.0956
1080 | 0.0952 |  |  |  |  | 1080 | 94.7 | 102.4 | 29.887 |  | -317 | 0 | 25.13 |  |  |  | 175.3 |  |  |  |  | 100.22 | 150.17 | 149.842 |  |  |  |  | 2.8466 | 0.0952
1090 | 0.0942 |  |  |  |  | 1090 | 94.7 | 102.4 | 29.997 |  | -351 | 0 | 25.02 |  |  |  | 175.52 |  |  |  |  | 100.27 | 150.5 | 150.096 |  |  |  |  | 2.8257 | 0.0942
1100 | 0.0936 |  |  |  |  | 1100 | 94.7 | 102.4 | 29.92 |  | -353 | 0 | 24.88 |  |  |  | 174.09 |  |  |  |  | 99.48 | 149.22 | 149.991 |  |  |  |  | 2.8007 | 0.0936
1110 | 0.0954 |  |  |  |  | 1110 | 94.6 | 102.2 | 29.905 |  | -337 | 0 | 24.89 |  |  |  | 174.79 |  |  |  |  | 99.84 | 149.91 | 150.146 |  |  |  |  | 2.8515 | 0.0954
1120 | 0.0937 |  |  |  |  | 1120 | 94.5 | 102.1 | 29.972 |  | -334 | 0 | 24.93 |  |  |  | 175.76 |  |  |  |  | 100.34 | 150.83 | 150.307 |  |  |  |  | 2.8083 | 0.0937
1130 | 0.0937 |  |  |  |  | 1130 | 94.4 | 101.8 | 30.066 |  | -362 | 0 | 24.87 |  |  |  | 174.9 |  |  |  |  | 99.89 | 150.02 | 150.194 |  |  |  |  | 2.8178 | 0.0937
1140 | 0.0933 |  |  |  |  | 1140 | 94.2 | 101.6 | 30.104 |  | -363 | 0 | 25.22 |  |  |  | 175 |  |  |  |  | 100.11 | 149.79 | 149.62 |  |  |  |  | 2.8078 | 0.0933
1150 | 0.093 |  |  |  |  | 1150 | 94.1 | 101.3 | 30.149 |  | -373 | 0 | 25.4 |  |  |  | 173.94 |  |  |  |  | 99.67 | 148.54 | 149.037 |  |  |  |  | 2.8041 | 0.093
1160 | 0.0926 |  |  |  |  | 1160 | 93.9 | 101 | 30.154 |  | -376 | 0 | 24.65 |  |  |  | 174.45 |  |  |  |  | 99.55 | 149.8 | 150.475 |  |  |  |  | 2.7923 | 0.0926
1170 | 0.0938 |  |  |  |  | 1170 | 93.7 | 100.7 | 29.943 |  | -325 | 0 | 24.95 |  |  |  | 174.76 |  |  |  |  | 99.86 | 149.81 | 150.023 |  |  |  |  | 2.8084 | 0.0938
1180 | 0.0949 |  |  |  |  | 1180 | 93.4 | 100.4 | 30.06 |  | -348 | 0 | 25.22 |  |  |  | 176.14 |  |  |  |  | 100.68 | 150.92 | 149.893 |  |  |  |  | 2.8529 | 0.0949
1190 | 0.0951 |  |  |  |  | 1190 | 93.2 | 100 | 29.814 |  | -326 | 0 | 24.66 |  |  |  | 174.36 |  |  |  |  | 99.51 | 149.7 | 150.439 |  |  |  |  | 2.8365 | 0.0951
1200 | 0.0934 |  |  |  |  | 1200 | 93 | 99.7 | 30.059 |  | -380 | 0 | 24.98 |  |  |  | 175.1 |  |  |  |  | 100.04 | 150.12 | 150.062 |  |  |  |  | 2.8076 | 0.0934
1210 | 0.0944 |  |  |  |  | 1210 | 92.8 | 99.4 | 29.895 |  | -325 | 0 | 25.05 |  |  |  | 175.33 |  |  |  |  | 100.19 | 150.28 | 150 |  |  |  |  | 2.8211 | 0.0944
1220 | 0.0964 |  |  |  |  | 1220 | 92.6 | 99.1 | 29.877 |  | -337 | 0 | 24.84 |  |  |  | 174.93 |  |  |  |  | 99.89 | 150.1 | 150.27 |  |  |  |  | 2.8795 | 0.0964
1230 | 0.0965 |  |  |  |  | 1230 | 92.5 | 98.9 | 29.908 |  | -316 | 0 | 25.2 |  |  |  | 175.06 |  |  |  |  | 100.13 | 149.86 | 149.671 |  |  |  |  | 2.8873 | 0.0965
1240 | 0.0968 |  |  |  |  | 1240 | 92.3 | 98.7 | 29.914 |  | -316 | 0 | 25 |  |  |  | 173.98 |  |  |  |  | 99.49 | 148.98 | 149.742 |  |  |  |  | 2.8963 | 0.0968
1250 | 0.0949 |  |  |  |  | 1250 | 92.2 | 98.5 | 30.036 |  | -349 | 0 | 25.12 |  |  |  | 174.29 |  |  |  |  | 99.7 | 149.18 | 149.618 |  |  |  |  | 2.8516 | 0.0949
1260 | 0.0942 |  |  |  |  | 1260 | 92.1 | 98.4 | 30.113 |  | -367 | 0 | 25.06 |  |  |  | 175.53 |  |  |  |  | 100.29 | 150.48 | 150.034 |  |  |  |  | 2.8379 | 0.0942
1270 | 0.0944 |  |  |  |  | 1270 | 92.1 | 98.3 | 30.193 |  | -381 | 0 | 25.08 |  |  |  | 174.82 |  |  |  |  | 99.95 | 149.74 | 149.82 |  |  |  |  | 2.8491 | 0.0944
1280 | 0.0953 |  |  |  |  | 1280 | 92.1 | 98.3 | 30.021 |  | -324 | 0 | 24.9 |  |  |  | 175.03 |  |  |  |  | 99.97 | 150.13 | 150.183 |  |  |  |  | 2.8603 | 0.0953
1290 | 0.0958 |  |  |  |  | 1290 | 92.1 | 98.3 | 30.117 |  | -363 | 0 | 25.02 |  |  |  | 175.45 |  |  |  |  | 100.24 | 150.43 | 150.074 |  |  |  |  | 2.8864 | 0.0958
1300 | 0.0953 |  |  |  |  | 1300 | 92.1 | 98.4 | 30.032 |  | -339 | 0 | 24.83 |  |  |  | 175.14 |  |  |  |  | 99.99 | 150.3 | 150.324 |  |  |  |  | 2.8611 | 0.0953
1310 | 0.0958 |  |  |  |  | 1310 | 92.2 | 98.6 | 30.07 |  | -362 | 0 | 24.99 |  |  |  | 173.93 |  |  |  |  | 99.46 | 148.94 | 149.749 |  |  |  |  | 2.8799 | 0.0958
1320 | 0.0938 |  |  |  |  | 1320 | 92.4 | 98.8 | 30.04 |  | -354 | 0 | 24.95 |  |  |  | 175.99 |  |  |  |  | 100.47 | 151.04 | 150.33 |  |  |  |  | 2.8184 | 0.0938
1330 | 0.0953 |  |  |  |  | 1330 | 92.5 | 99 | 30.053 |  | -356 | 0 | 24.73 |  |  |  | 174.31 |  |  |  |  | 99.52 | 149.58 | 150.3 |  |  |  |  | 2.8653 | 0.0953
1340 | 0.0963 |  |  |  |  | 1340 | 92.7 | 99.3 | 29.926 |  | -318 | 0 | 25.18 |  |  |  | 174.98 |  |  |  |  | 100.08 | 149.8 | 149.685 |  |  |  |  | 2.8831 | 0.0963
1350 | 0.0944 |  |  |  |  | 1350 | 92.9 | 99.7 | 30.086 |  | -369 | 0 | 25.02 |  |  |  | 174.81 |  |  |  |  | 99.92 | 149.79 | 149.917 |  |  |  |  | 2.8415 | 0.0944
1360 | 0.0947 |  |  |  |  | 1360 | 93.2 | 100 | 30.128 |  | -376 | 0 | 25.13 |  |  |  | 174.13 |  |  |  |  | 99.63 | 149 | 149.546 |  |  |  |  | 2.8546 | 0.0947
1370 | 0.0957 |  |  |  |  | 1370 | 93.4 | 100.4 | 29.961 |  | -313 | 0 | 24.87 |  |  |  | 175.91 |  |  |  |  | 100.39 | 151.04 | 150.448 |  |  |  |  | 2.8663 | 0.0957
1380 | 0.0929 |  |  |  |  | 1380 | 93.6 | 100.7 | 30.197 |  | -383 | 0 | 25.29 |  |  |  | 175.42 |  |  |  |  | 100.36 | 150.13 | 149.597 |  |  |  |  | 2.8054 | 0.0929
1390 | 0.0948 |  |  |  |  | 1390 | 93.8 | 101.1 | 30.062 |  | -349 | 0 | 24.86 |  |  |  | 175.25 |  |  |  |  | 100.05 | 150.38 | 150.303 |  |  |  |  | 2.8509 | 0.0948
1400 | 0.095 |  |  |  |  | 1400 | 94 | 101.4 | 30.021 |  | -341 | 0 | 24.98 |  |  |  | 174.54 |  |  |  |  | 99.76 | 149.56 | 149.919 |  |  |  |  | 2.8525 | 0.095
1410 | 0.0928 |  |  |  |  | 1410 | 94.2 | 101.7 | 29.988 |  | -359 | 0 | 25.03 |  |  |  | 174.33 |  |  |  |  | 99.68 | 149.3 | 149.778 |  |  |  |  | 2.7822 | 0.0928
1420 | 0.0935 |  |  |  |  | 1420 | 94.4 | 101.9 | 30.108 |  | -368 | 0 | 24.95 |  |  |  | 174.93 |  |  |  |  | 99.94 | 149.98 | 150.073 |  |  |  |  | 2.8149 | 0.0935
1430 | 0.0951 |  |  |  |  | 1430 | 94.5 | 102.1 | 29.914 |  | -341 | 0 | 24.97 |  |  |  | 173.75 |  |  |  |  | 99.36 | 148.78 | 149.735 |  |  |  |  | 2.8454 | 0.0951
1440 | 0.0937 |  |  |  |  | 1440 | 94.6 | 102.2 | 30.086 |  | -373 | 0 | 25.11 |  |  |  | 176.09 |  |  |  |  | 100.6 | 150.98 | 150.084 |  |  |  |  | 2.8184 | 0.0937
1450 | 0.0946 |  |  |  |  | 1450 | 94.6 | 102.2 | 30.009 |  | -356 | 0 | 25.32 |  |  |  | 174.54 |  |  |  |  | 99.93 | 149.22 | 149.326 |  |  |  |  | 2.8379 | 0.0946
1460 | 0.095 |  |  |  |  | 1460 | 94.6 | 102.2 | 30.02 |  | -343 | 0 | 25.09 |  |  |  | 174.99 |  |  |  |  | 100.04 | 149.9 | 149.847 |  |  |  |  | 2.8527 | 0.095
1470 | 0.0955 |  |  |  |  | 1470 | 94.5 | 102.1 | 29.925 |  | -334 | 0 | 25.3 |  |  |  | 175.3 |  |  |  |  | 100.3 | 149.99 | 149.545 |  |  |  |  | 2.8582 | 0.0955
1480 | 0.0932 |  |  |  |  | 1480 | 94.5 | 101.9 | 30.064 |  | -365 | 0 | 25.22 |  |  |  | 174.2 |  |  |  |  | 99.71 | 148.98 | 149.416 |  |  |  |  | 2.801 | 0.0932
1490 | 0.0957 |  |  |  |  | 1490 | 94.3 | 101.7 | 30.04 |  | -337 | 0 | 24.87 |  |  |  | 175.76 |  |  |  |  | 100.31 | 150.89 | 150.418 |  |  |  |  | 2.8762 | 0.0957
1500 | 0.0927 |  |  |  |  | 1500 | 94.2 | 101.5 | 30.137 |  | -355 | 0 | 24.84 |  |  |  | 174.2 |  |  |  |  | 99.52 | 149.36 | 150.081 |  |  |  |  | 2.7931 | 0.0927
1510 | 0.0941 |  |  |  |  | 1510 | 94 | 101.2 | 30.109 |  | -363 | 0 | 24.61 |  |  |  | 174.82 |  |  |  |  | 99.72 | 150.21 | 150.635 |  |  |  |  | 2.832 | 0.0941
1520 | 0.0943 |  |  |  |  | 1520 | 93.8 | 101 | 29.882 |  | -315 | 0 | 24.86 |  |  |  | 175.09 |  |  |  |  | 99.98 | 150.23 | 150.269 |  |  |  |  | 2.8194 | 0.0943
1530 | 0.0948 |  |  |  |  | 1530 | 93.6 | 100.7 | 30.08 |  | -358 | 0 | 24.84 |  |  |  | 173.85 |  |  |  |  | 99.34 | 149.01 | 149.996 |  |  |  |  | 2.8508 | 0.0948
1540 | 0.0943 |  |  |  |  | 1540 | 93.4 | 100.3 | 29.964 |  | -350 | 0 | 25.15 |  |  |  | 175.48 |  |  |  |  | 100.32 | 150.33 | 149.853 |  |  |  |  | 2.8255 | 0.0943
1550 | 0.0937 |  |  |  |  | 1550 | 93.2 | 100 | 30.065 |  | -369 | 0 | 25.11 |  |  |  | 175.07 |  |  |  |  | 100.09 | 149.96 | 149.82 |  |  |  |  | 2.8157 | 0.0937
1560 | 0.0945 |  |  |  |  | 1560 | 93 | 99.7 | 29.958 |  | -357 | 0 | 24.58 |  |  |  | 173.63 |  |  |  |  | 99.1 | 149.05 | 150.403 |  |  |  |  | 2.8318 | 0.0945
1570 | 0.095 |  |  |  |  | 1570 | 92.8 | 99.4 | 29.965 |  | -333 | 0 | 25.09 |  |  |  | 175.34 |  |  |  |  | 100.21 | 150.25 | 149.933 |  |  |  |  | 2.8461 | 0.095
1580 | 0.0946 |  |  |  |  | 1580 | 92.6 | 99.1 | 30.024 |  | -344 | 0 | 24.99 |  |  |  | 175.31 |  |  |  |  | 100.15 | 150.32 | 150.098 |  |  |  |  | 2.8408 | 0.0946
1590 | 0.0918 |  |  |  |  | 1590 | 92.5 | 98.9 | 30.093 |  | -360 | 0 | 25.05 |  |  |  | 175.06 |  |  |  |  | 100.05 | 150.01 | 149.931 |  |  |  |  | 2.7618 | 0.0918
1600 | 0.0936 |  |  |  |  | 1600 | 92.3 | 98.7 | 30.065 |  | -350 | 0 | 25.69 |  |  |  | 175.29 |  |  |  |  | 100.49 | 149.6 | 148.878 |  |  |  |  | 2.8142 | 0.0936
1610 | 0.095 |  |  |  |  | 1610 | 92.2 | 98.5 | 29.929 |  | -319 | 0 | 24.9 |  |  |  | 174.9 |  |  |  |  | 99.9 | 150 | 150.152 |  |  |  |  | 2.8446 | 0.095
1620 | 0.0963 |  |  |  |  | 1620 | 92.1 | 98.4 | 30.015 |  | -342 | 0 | 24.63 |  |  |  | 175.07 |  |  |  |  | 99.85 | 150.45 | 150.675 |  |  |  |  | 2.8896 | 0.0963
1630 | 0.0937 |  |  |  |  | 1630 | 92.1 | 98.3 | 30.101 |  | -361 | 0 | 24.83 |  |  |  | 174.12 |  |  |  |  | 99.48 | 149.28 | 150.07 |  |  |  |  | 2.8199 | 0.0937
1640 | 0.0938 |  |  |  |  | 1640 | 92 | 98.3 | 30.019 |  | -361 | 0 | 24.98 |  |  |  | 175.55 |  |  |  |  | 100.27 | 150.56 | 150.164 |  |  |  |  | 2.8156 | 0.0938
1650 | 0.094 |  |  |  |  | 1650 | 92.1 | 98.3 | 30.044 |  | -345 | 0 | 24.61 |  |  |  | 175.16 |  |  |  |  | 99.88 | 150.55 | 150.728 |  |  |  |  | 2.824 | 0.094
1660 | 0.0942 |  |  |  |  | 1660 | 92.1 | 98.4 | 30.11 |  | -357 | 0 | 25.09 |  |  |  | 175.51 |  |  |  |  | 100.3 | 150.42 | 149.971 |  |  |  |  | 2.8372 | 0.0942
1670 | 0.0956 |  |  |  |  | 1670 | 92.2 | 98.6 | 29.963 |  | -342 | 0 | 25.2 |  |  |  | 175.51 |  |  |  |  | 100.36 | 150.31 | 149.778 |  |  |  |  | 2.8638 | 0.0956
1680 | 0.0958 |  |  |  |  | 1680 | 92.4 | 98.8 | 29.986 |  | -331 | 0 | 24.95 |  |  |  | 174.59 |  |  |  |  | 99.77 | 149.64 | 149.984 |  |  |  |  | 2.8737 | 0.0958
1690 | 0.0951 |  |  |  |  | 1690 | 92.5 | 99 | 30.047 |  | -336 | 0 | 24.98 |  |  |  | 175.11 |  |  |  |  | 100.05 | 150.13 | 150.056 |  |  |  |  | 2.8584 | 0.0951
1700 | 0.0954 |  |  |  |  | 1700 | 92.7 | 99.3 | 29.938 |  | -317 | 0 | 24.85 |  |  |  | 174.07 |  |  |  |  | 99.46 | 149.22 | 150.031 |  |  |  |  | 2.8553 | 0.0954
1710 | 0.0946 |  |  |  |  | 1710 | 92.9 | 99.6 | 30.073 |  | -376 | 0 | 24.79 |  |  |  | 175.63 |  |  |  |  | 100.21 | 150.84 | 150.531 |  |  |  |  | 2.8451 | 0.0946
1720 | 0.0933 |  |  |  |  | 1720 | 93.2 | 100 | 30.041 |  | -356 | 0 | 25.15 |  |  |  | 174.24 |  |  |  |  | 99.69 | 149.09 | 149.549 |  |  |  |  | 2.8038 | 0.0933
1730 | 0.0938 |  |  |  |  | 1730 | 93.4 | 100.4 | 30.098 |  | -380 | 0 | 25.21 |  |  |  | 174.18 |  |  |  |  | 99.7 | 148.97 | 149.419 |  |  |  |  | 2.8218 | 0.0938
1740 | 0.095 |  |  |  |  | 1740 | 93.6 | 100.7 | 29.905 |  | -322 | 0 | 25.15 |  |  |  | 175.15 |  |  |  |  | 100.15 | 150 | 149.777 |  |  |  |  | 2.8408 | 0.095
1750 | 0.0954 |  |  |  |  | 1750 | 93.8 | 101 | 29.903 |  | -344 | 0 | 25.23 |  |  |  | 175.71 |  |  |  |  | 100.47 | 150.48 | 149.782 |  |  |  |  | 2.8525 | 0.0954
1760 | 0.0929 |  |  |  |  | 1760 | 94 | 101.4 | 30.059 |  | -381 | 0 | 25.26 |  |  |  | 174.64 |  |  |  |  | 99.95 | 149.38 | 149.456 |  |  |  |  | 2.7938 | 0.0929
1770 | 0.0933 |  |  |  |  | 1770 | 94.2 | 101.6 | 30.11 |  | -360 | 0 | 24.8 |  |  |  | 174.96 |  |  |  |  | 99.88 | 150.17 | 150.348 |  |  |  |  | 2.8081 | 0.0933
1780 | 0.0936 |  |  |  |  | 1780 | 94.3 | 101.8 | 30.158 |  | -384 | 0 | 25.03 |  |  |  | 175.79 |  |  |  |  | 100.41 | 150.76 | 150.145 |  |  |  |  | 2.8232 | 0.0936
1790 | 0.0925 |  |  |  |  | 1790 | 94.4 | 102 | 30.056 |  | -349 | 0 | 25.24 |  |  |  | 173.83 |  |  |  |  | 99.54 | 148.6 | 149.292 |  |  |  |  | 2.7812 | 0.0925
1800 | 0.0944 |  |  |  |  | 1800 | 94.5 | 102.1 | 30.095 |  | -361 | 0 | 24.97 |  |  |  | 175.6 |  |  |  |  | 100.28 | 150.63 | 150.201 |  |  |  |  | 2.8413 | 0.0944
Step 33 started at 26/01/2012 18:00
Step type | STRIBECK | Step description | New stribeck step
Zero traction force (N) | 0.0438 | (measured at the start of this step)
Disc track radius used for this step (mm) | 21.132
Rolling Speed (mm/s) | Traction Coeff (-) |  |  |  |  | Step Time (s) | Pot RTD Temp (degC) | Lube RTD Temp (degC) | Ball Load (N) | Pin Load (N) | Wear (um) | ECR (%) | Ball Speed 1 | Ball Speed 2 | Ball Speed 3 | Ball Speed 4 | Disc Speed 1 | Disc Speed 2 | Disc Speed 3 | Disc Speed 4 | Disc Frequency (Hz) | Rolling Speed (mm/s) | Sliding Speed (mm/s) | SRR (%) | TF1 (N) | TF2 (N) | TF3 (N) | TF4 (N) | Traction Force (N) | Traction Coeff (-) | Traction Trace (-)
1499.897 | 0.0426 |  |  |  |  | 6 | 93.4 | 98.7 | 30.122 |  | -363 | 0 | 374.97 | 2624.41 |  |  | 2624.29 | 375.92 |  |  |  | 1499.9 | 2248.91 | 149.937 | 1.4866 | -1.0791 |  |  | 1.2828 | 0.0426
999.983 | 0.0507 |  |  |  |  | 12 | 93.3 | 98.5 | 30.198 |  | -380 | 0 | 249.93 | 1749.75 |  |  | 1750.05 | 250.21 |  |  |  | 999.98 | 1499.83 | 149.986 | 1.6926 | -1.3673 |  |  | 1.5299 | 0.0507
899.937 | 0.0512 |  |  |  |  | 18 | 93.3 | 98.4 | 30.089 |  | -358 | 0 | 225.22 | 1575.02 |  |  | 1575.04 | 224.47 |  |  |  | 899.94 | 1350.19 | 150.032 | 1.7316 | -1.3478 |  |  | 1.5397 | 0.0512
801.368 | 0.0536 |  |  |  |  | 25 | 93.3 | 98.4 | 29.957 |  | -324 | 0 | 200.14 | 1399.6 |  |  | 1400.04 | 205.69 |  |  |  | 801.37 | 1196.9 | 149.357 | 1.783 | -1.4279 |  |  | 1.6054 | 0.0536
700.035 | 0.0554 |  |  |  |  | 31 | 93.3 | 98.4 | 30.045 |  | -330 | 0 | 175.11 | 1224.84 |  |  | 1225.12 | 175.08 |  |  |  | 700.03 | 1049.89 | 149.976 | 1.8577 | -1.471 |  |  | 1.6644 | 0.0554
599.859 | 0.0597 |  |  |  |  | 37 | 93.3 | 98.5 | 30.176 |  | -384 | 0 | 150.14 | 1050.1 |  |  | 1049.73 | 149.46 |  |  |  | 599.86 | 900.12 | 150.055 | 1.9555 | -1.6448 |  |  | 1.8001 | 0.0597
499.788 | 0.0638 |  |  |  |  | 43 | 93.3 | 98.6 | 30.022 |  | -335 | 0 | 125.11 | 874.88 |  |  | 874.94 | 124.22 |  |  |  | 499.79 | 750.24 | 150.112 | 2.0631 | -1.7679 |  |  | 1.9155 | 0.0638
399.671 | 0.0672 |  |  |  |  | 49 | 93.3 | 98.8 | 30.006 |  | -336 | 0 | 99.69 | 700.16 |  |  | 699.3 | 99.54 |  |  |  | 399.67 | 600.12 | 150.153 | 2.2117 | -1.8203 |  |  | 2.016 | 0.0672
300.179 | 0.073 |  |  |  |  | 55 | 93.3 | 98.9 | 30.121 |  | -356 | 0 | 74.61 | 524.95 |  |  | 525.58 | 75.57 |  |  |  | 300.18 | 450.17 | 149.968 | 2.3898 | -2.0091 |  |  | 2.1994 | 0.073
199.822 | 0.0814 |  |  |  |  | 61 | 93.2 | 99.1 | 30.052 |  | -337 | 0 | 49.97 | 350.05 |  |  | 349.67 | 49.6 |  |  |  | 199.82 | 300.07 | 150.169 | 2.6278 | -2.2676 |  |  | 2.4477 | 0.0814
99.894 | 0.0948 |  |  |  |  | 67 | 93.2 | 99.2 | 30.105 |  | -363 | 0 | 24.57 | 174.87 |  |  | 175.12 | 25.01 |  |  |  | 99.89 | 150.21 | 150.368 | 3.0654 | -2.6438 |  |  | 2.8546 | 0.0948
89.898 | 0.0851 |  |  |  |  | 74 | 93.2 | 99.3 | 30.056 |  | -343 | 0 | 22.39 | 157.57 |  |  | 157.34 | 22.29 |  |  |  | 89.9 | 135.11 | 150.298 | 2.7514 | -2.3649 |  |  | 2.5582 | 0.0851
79.941 | 0.0784 |  |  |  |  | 80 | 93.2 | 99.4 | 30.046 |  | -341 | 0 | 20.15 | 140.05 |  |  | 139.59 | 19.98 |  |  |  | 79.94 | 119.75 | 149.8 | 2.6161 | -2.0948 |  |  | 2.3555 | 0.0784
69.99 | 0.076 |  |  |  |  | 86 | 93.2 | 99.5 | 30.041 |  | -342 | 0 | 17.27 | 122.38 |  |  | 122.76 | 17.56 |  |  |  | 69.99 | 105.16 | 150.247 | 2.4529 | -2.113 |  |  | 2.2829 | 0.076
59.859 | 0.0708 |  |  |  |  | 92 | 93.3 | 99.7 | 30.08 |  | -355 | 0 | 15.33 | 105.06 |  |  | 104.16 | 14.89 |  |  |  | 59.86 | 89.5 | 149.516 | 2.3377 | -1.9219 |  |  | 2.1298 | 0.0708
49.876 | 0.0697 |  |  |  |  | 98 | 93.3 | 99.8 | 30.118 |  | -352 | 0 | 12.91 | 87.72 |  |  | 86.61 | 12.26 |  |  |  | 49.88 | 74.58 | 149.526 | 2.2309 | -1.9658 |  |  | 2.0984 | 0.0697
39.743 | 0.0639 |  |  |  |  | 104 | 93.3 | 99.9 | 30.185 |  | -378 | 0 | 10.11 | 70.05 |  |  | 69.43 | 9.38 |  |  |  | 39.74 | 59.99 | 150.949 | 2.1294 | -1.7286 |  |  | 1.929 | 0.0639
30.109 | 0.0608 |  |  |  |  | 110 | 93.3 | 100 | 29.94 |  | -316 | 0 | 7.14 | 53.13 |  |  | 52.62 | 7.55 |  |  |  | 30.11 | 45.53 | 151.22 | 1.9558 | -1.6879 |  |  | 1.8218 | 0.0608
20.028 | 0.0624 |  |  |  |  | 117 | 93.3 | 100.1 | 30.001 |  | -327 | 0 | 4.73 | 34.84 |  |  | 34.82 | 5.71 |  |  |  | 20.03 | 29.61 | 147.84 | 2.0605 | -1.6842 |  |  | 1.8723 | 0.0624
10.002 | 0.0594 |  |  |  |  | 123 | 93.4 | 100.2 | 30.068 |  | -361 | 0 | 2.46 | 17.49 |  |  | 17.56 | 2.5 |  |  |  | 10 | 15.05 | 150.44 | 1.8987 | -1.6756 |  |  | 1.7872 | 0.0594
9.058 | 0.0589 |  |  |  |  | 129 | 93.4 | 100.3 | 29.969 |  | -313 | 0 | 2.05 | 16.03 |  |  | 15.94 | 2.21 |  |  |  | 9.06 | 13.85 | 152.96 | 1.9757 | -1.5543 |  |  | 1.765 | 0.0589
8.144 | 0.0539 |  |  |  |  | 135 | 93.4 | 100.5 | 30.068 |  | -356 | 0 | 2.31 | 13.77 |  |  | 14.42 | 2.08 |  |  |  | 8.14 | 11.9 | 146.1 | 1.7707 | -1.4678 |  |  | 1.6193 | 0.0539
7.012 | 0.0588 |  |  |  |  | 141 | 93.5 | 100.8 | 30.212 |  | -384 | 0 | 1.8 | 12.53 |  |  | 12.85 | 0.87 |  |  |  | 7.01 | 11.35 | 161.927 | 1.9015 | -1.6496 |  |  | 1.7755 | 0.0588
6.033 | 0.0559 |  |  |  |  | 147 | 93.5 | 101 | 30 |  | -334 | 0 | 1.25 | 10.7 |  |  | 10.81 | 1.37 |  |  |  | 6.03 | 9.44 | 156.522 | 1.7886 | -1.5659 |  |  | 1.6773 | 0.0559
5.031 | 0.0526 |  |  |  |  | 154 | 93.5 | 101.2 | 29.938 |  | -317 | 0 | 1 | 8.85 |  |  | 8.97 | 1.3 |  |  |  | 5.03 | 7.76 | 154.213 | 1.93 | -1.2211 |  |  | 1.5755 | 0.0526
Step 34 started at 26/01/2012 18:03
Step type | MAPPER | Step description | New mapper step
Zero traction force (N) | 0.0483 | (measured at the start of this step)
Mapper image saved to file NP + PAO 100 - 2.txt-3D_Step_034.bmp at 26/01/2012 18:03
Camera window load = 30.092 N
Step 35 started at 26/01/2012 18:03
Step type | BOD_TIMED | Step description | New ball on disc timed step | Step duration | 0:30
Zero traction force (N) | 0.0559 | (measured at the start of this step)
Disc track radius used for this step (mm) | 21.132
Step Time (s) | Traction Coeff (-) |  |  |  |  | Step Time (s) | Pot RTD Temp (degC) | Lube RTD Temp (degC) | Ball Load (N) | Pin Load (N) | Wear (um) | ECR (%) | Ball Speed 1 | Ball Speed 2 | Ball Speed 3 | Ball Speed 4 | Disc Speed 1 | Disc Speed 2 | Disc Speed 3 | Disc Speed 4 | Disc Frequency (Hz) | Rolling Speed (mm/s) | Sliding Speed (mm/s) | SRR (%) | TF1 (N) | TF2 (N) | TF3 (N) | TF4 (N) | Traction Force (N) | Traction Coeff (-) | Traction Trace (-)
10 | 0.0655 |  |  |  |  | 10 | 93.7 | 101.4 | 29.938 |  | -329 | 0 | 25.06 |  |  |  | 174.49 |  |  |  |  | 99.78 | 149.43 | 149.766 |  |  |  |  | 1.9608 | 0.0655
10 | 0.0655 |  |  |  |  | 10 | 93.7 | 101.4 | 29.948 |  | -333 | 0 | 25.03 |  |  |  | 174.49 |  |  |  |  | 99.76 | 149.46 | 149.825 |  |  |  |  | 1.9608 | 0.0655
20 | 0.0726 |  |  |  |  | 20 | 93.7 | 101.1 | 30.074 |  | -358 | 0 | 25.11 |  |  |  | 174.95 |  |  |  |  | 100.03 | 149.85 | 149.802 |  |  |  |  | 2.1826 | 0.0726
30 | 0.0883 |  |  |  |  | 30 | 93.6 | 100.8 | 29.92 |  | -337 | 0 | 25.04 |  |  |  | 174.2 |  |  |  |  | 99.62 | 149.16 | 149.73 |  |  |  |  | 2.6406 | 0.0883
40 | 0.0908 |  |  |  |  | 40 | 93.6 | 100.6 | 29.829 |  | -308 | 0 | 25.02 |  |  |  | 175.7 |  |  |  |  | 100.36 | 150.68 | 150.143 |  |  |  |  | 2.709 | 0.0908
50 | 0.0937 |  |  |  |  | 50 | 93.5 | 100.4 | 30.116 |  | -340 | 0 | 24.86 |  |  |  | 174.39 |  |  |  |  | 99.63 | 149.53 | 150.09 |  |  |  |  | 2.8222 | 0.0937
60 | 0.0939 |  |  |  |  | 60 | 93.3 | 100.2 | 29.958 |  | -309 | 0 | 25.03 |  |  |  | 175.35 |  |  |  |  | 100.19 | 150.33 | 150.042 |  |  |  |  | 2.812 | 0.0939
70 | 0.092 |  |  |  |  | 70 | 93.1 | 99.9 | 30.188 |  | -380 | 0 | 25.24 |  |  |  | 174.91 |  |  |  |  | 100.07 | 149.67 | 149.56 |  |  |  |  | 2.777 | 0.092
80 | 0.095 |  |  |  |  | 80 | 93 | 99.6 | 30 |  | -322 | 0 | 24.93 |  |  |  | 173.82 |  |  |  |  | 99.37 | 148.89 | 149.826 |  |  |  |  | 2.8506 | 0.095
90 | 0.0942 |  |  |  |  | 90 | 92.8 | 99.3 | 30.184 |  | -370 | 0 | 25.3 |  |  |  | 174.91 |  |  |  |  | 100.1 | 149.61 | 149.46 |  |  |  |  | 2.8421 | 0.0942
100 | 0.0944 |  |  |  |  | 100 | 92.6 | 99 | 29.898 |  | -336 | 0 | 25.18 |  |  |  | 175.9 |  |  |  |  | 100.54 | 150.72 | 149.91 |  |  |  |  | 2.8237 | 0.0944
110 | 0.0956 |  |  |  |  | 110 | 92.4 | 98.8 | 29.857 |  | -320 | 0 | 24.88 |  |  |  | 175.09 |  |  |  |  | 99.98 | 150.21 | 150.238 |  |  |  |  | 2.8548 | 0.0956
120 | 0.0949 |  |  |  |  | 120 | 92.2 | 98.5 | 29.945 |  | -353 | 0 | 24.97 |  |  |  | 174.02 |  |  |  |  | 99.5 | 149.06 | 149.813 |  |  |  |  | 2.8433 | 0.0949
130 | 0.0945 |  |  |  |  | 130 | 92 | 98.2 | 29.949 |  | -356 | 0 | 25 |  |  |  | 175.39 |  |  |  |  | 100.19 | 150.4 | 150.105 |  |  |  |  | 2.8296 | 0.0945
140 | 0.0974 |  |  |  |  | 140 | 91.8 | 98 | 29.891 |  | -336 | 0 | 24.64 |  |  |  | 174.95 |  |  |  |  | 99.8 | 150.31 | 150.618 |  |  |  |  | 2.9111 | 0.0974
150 | 0.0962 |  |  |  |  | 150 | 91.7 | 97.8 | 29.865 |  | -323 | 0 | 24.76 |  |  |  | 174.82 |  |  |  |  | 99.79 | 150.06 | 150.374 |  |  |  |  | 2.8738 | 0.0962
160 | 0.0968 |  |  |  |  | 160 | 91.6 | 97.7 | 29.933 |  | -354 | 0 | 24.86 |  |  |  | 173.89 |  |  |  |  | 99.37 | 149.02 | 149.961 |  |  |  |  | 2.8967 | 0.0968
170 | 0.0936 |  |  |  |  | 170 | 91.6 | 97.7 | 29.97 |  | -360 | 0 | 25.03 |  |  |  | 176.31 |  |  |  |  | 100.67 | 151.28 | 150.278 |  |  |  |  | 2.8064 | 0.0936
180 | 0.098 |  |  |  |  | 180 | 91.6 | 97.7 | 29.888 |  | -345 | 0 | 25.16 |  |  |  | 173.91 |  |  |  |  | 99.53 | 148.75 | 149.443 |  |  |  |  | 2.9276 | 0.098
190 | 0.0958 |  |  |  |  | 190 | 91.6 | 97.7 | 29.86 |  | -344 | 0 | 25.24 |  |  |  | 175.59 |  |  |  |  | 100.41 | 150.36 | 149.736 |  |  |  |  | 2.8604 | 0.0958
200 | 0.0975 |  |  |  |  | 200 | 91.7 | 97.9 | 29.868 |  | -345 | 0 | 25.18 |  |  |  | 174.02 |  |  |  |  | 99.6 | 148.84 | 149.432 |  |  |  |  | 2.9121 | 0.0975
210 | 0.0986 |  |  |  |  | 210 | 91.9 | 98 | 29.978 |  | -332 | 0 | 25.18 |  |  |  | 175.23 |  |  |  |  | 100.21 | 150.05 | 149.74 |  |  |  |  | 2.9551 | 0.0986
220 | 0.0953 |  |  |  |  | 220 | 92 | 98.3 | 30.074 |  | -346 | 0 | 25.3 |  |  |  | 175.52 |  |  |  |  | 100.41 | 150.22 | 149.6 |  |  |  |  | 2.8659 | 0.0953
230 | 0.0974 |  |  |  |  | 230 | 92.2 | 98.6 | 30.077 |  | -337 | 0 | 24.9 |  |  |  | 175.21 |  |  |  |  | 100.05 | 150.31 | 150.232 |  |  |  |  | 2.9305 | 0.0974
240 | 0.0951 |  |  |  |  | 240 | 92.5 | 99 | 30.074 |  | -355 | 0 | 24.7 |  |  |  | 174.74 |  |  |  |  | 99.72 | 150.04 | 150.459 |  |  |  |  | 2.8606 | 0.0951
250 | 0.0974 |  |  |  |  | 250 | 92.8 | 99.5 | 30.123 |  | -351 | 0 | 24.82 |  |  |  | 174.01 |  |  |  |  | 99.41 | 149.19 | 150.074 |  |  |  |  | 2.9338 | 0.0974
260 | 0.097 |  |  |  |  | 260 | 93.1 | 100 | 30.086 |  | -311 | 0 | 25.07 |  |  |  | 175.03 |  |  |  |  | 100.05 | 149.96 | 149.884 |  |  |  |  | 2.9195 | 0.097
270 | 0.0957 |  |  |  |  | 270 | 93.4 | 100.5 | 30.19 |  | -372 | 0 | 25.04 |  |  |  | 173.98 |  |  |  |  | 99.51 | 148.93 | 149.667 |  |  |  |  | 2.8881 | 0.0957
280 | 0.0964 |  |  |  |  | 280 | 93.7 | 101 | 30.019 |  | -333 | 0 | 25.21 |  |  |  | 176.12 |  |  |  |  | 100.67 | 150.91 | 149.912 |  |  |  |  | 2.8951 | 0.0964
290 | 0.0968 |  |  |  |  | 290 | 94 | 101.4 | 30.07 |  | -343 | 0 | 25 |  |  |  | 174.38 |  |  |  |  | 99.69 | 149.38 | 149.838 |  |  |  |  | 2.9105 | 0.0968
300 | 0.0955 |  |  |  |  | 300 | 94.3 | 101.9 | 30.126 |  | -360 | 0 | 25.19 |  |  |  | 174.89 |  |  |  |  | 100.04 | 149.71 | 149.643 |  |  |  |  | 2.8756 | 0.0955
310 | 0.0972 |  |  |  |  | 310 | 94.5 | 102.2 | 30.012 |  | -325 | 0 | 25.19 |  |  |  | 175.55 |  |  |  |  | 100.37 | 150.36 | 149.801 |  |  |  |  | 2.9171 | 0.0972
320 | 0.0951 |  |  |  |  | 320 | 94.7 | 102.5 | 30.041 |  | -382 | 0 | 24.95 |  |  |  | 174.56 |  |  |  |  | 99.76 | 149.61 | 149.977 |  |  |  |  | 2.8565 | 0.0951
330 | 0.098 |  |  |  |  | 330 | 94.9 | 102.7 | 29.877 |  | -333 | 0 | 25.07 |  |  |  | 175.66 |  |  |  |  | 100.36 | 150.59 | 150.048 |  |  |  |  | 2.9275 | 0.098
340 | 0.0985 |  |  |  |  | 340 | 95 | 102.9 | 29.92 |  | -346 | 0 | 24.83 |  |  |  | 174.4 |  |  |  |  | 99.61 | 149.57 | 150.15 |  |  |  |  | 2.9481 | 0.0985
350 | 0.0946 |  |  |  |  | 350 | 95 | 102.9 | 29.976 |  | -345 | 0 | 24.87 |  |  |  | 175.21 |  |  |  |  | 100.04 | 150.34 | 150.285 |  |  |  |  | 2.8348 | 0.0946
360 | 0.0953 |  |  |  |  | 360 | 95 | 102.9 | 30.066 |  | -386 | 0 | 25.37 |  |  |  | 174.38 |  |  |  |  | 99.88 | 149.01 | 149.198 |  |  |  |  | 2.8649 | 0.0953
370 | 0.0983 |  |  |  |  | 370 | 95 | 102.8 | 29.764 |  | -316 | 0 | 25.04 |  |  |  | 175.39 |  |  |  |  | 100.22 | 150.35 | 150.026 |  |  |  |  | 2.9254 | 0.0983
380 | 0.096 |  |  |  |  | 380 | 94.9 | 102.6 | 30.112 |  | -370 | 0 | 25.24 |  |  |  | 174.55 |  |  |  |  | 99.89 | 149.32 | 149.474 |  |  |  |  | 2.8897 | 0.096
390 | 0.0976 |  |  |  |  | 390 | 94.8 | 102.4 | 29.801 |  | -339 | 0 | 25.16 |  |  |  | 175.52 |  |  |  |  | 100.34 | 150.35 | 149.844 |  |  |  |  | 2.9074 | 0.0976
400 | 0.0988 |  |  |  |  | 400 | 94.7 | 102.2 | 30.002 |  | -322 | 0 | 24.97 |  |  |  | 174.95 |  |  |  |  | 99.96 | 149.98 | 150.036 |  |  |  |  | 2.9653 | 0.0988
410 | 0.0965 |  |  |  |  | 410 | 94.5 | 101.9 | 30.19 |  | -374 | 0 | 25.15 |  |  |  | 174.37 |  |  |  |  | 99.76 | 149.22 | 149.579 |  |  |  |  | 2.9131 | 0.0965
420 | 0.0987 |  |  |  |  | 420 | 94.3 | 101.6 | 29.973 |  | -308 | 0 | 25.04 |  |  |  | 174.75 |  |  |  |  | 99.9 | 149.71 | 149.867 |  |  |  |  | 2.9598 | 0.0987
430 | 0.0971 |  |  |  |  | 430 | 94.1 | 101.3 | 30.26 |  | -382 | 0 | 24.78 |  |  |  | 175.7 |  |  |  |  | 100.24 | 150.92 | 150.566 |  |  |  |  | 2.9384 | 0.0971
440 | 0.0984 |  |  |  |  | 440 | 93.9 | 101 | 29.808 |  | -316 | 0 | 24.66 |  |  |  | 175.22 |  |  |  |  | 99.94 | 150.55 | 150.643 |  |  |  |  | 2.9342 | 0.0984
450 | 0.0989 |  |  |  |  | 450 | 93.7 | 100.6 | 30.04 |  | -341 | 0 | 24.79 |  |  |  | 175.02 |  |  |  |  | 99.91 | 150.23 | 150.368 |  |  |  |  | 2.9721 | 0.0989
460 | 0.0961 |  |  |  |  | 460 | 93.5 | 100.3 | 30.067 |  | -363 | 0 | 25.06 |  |  |  | 175.38 |  |  |  |  | 100.22 | 150.32 | 149.993 |  |  |  |  | 2.89 | 0.0961
470 | 0.0989 |  |  |  |  | 470 | 93.3 | 100 | 30.021 |  | -326 | 0 | 25.22 |  |  |  | 174.39 |  |  |  |  | 99.8 | 149.17 | 149.463 |  |  |  |  | 2.9702 | 0.0989
480 | 0.0984 |  |  |  |  | 480 | 93 | 99.6 | 30 |  | -328 | 0 | 25.28 |  |  |  | 176.01 |  |  |  |  | 100.64 | 150.73 | 149.769 |  |  |  |  | 2.9522 | 0.0984
490 | 0.0976 |  |  |  |  | 490 | 92.8 | 99.4 | 30.074 |  | -349 | 0 | 25.14 |  |  |  | 174.61 |  |  |  |  | 99.88 | 149.47 | 149.651 |  |  |  |  | 2.9345 | 0.0976
500 | 0.0958 |  |  |  |  | 500 | 92.7 | 99.1 | 30.021 |  | -381 | 0 | 25.09 |  |  |  | 175.81 |  |  |  |  | 100.45 | 150.72 | 150.049 |  |  |  |  | 2.8762 | 0.0958
510 | 0.0973 |  |  |  |  | 510 | 92.5 | 98.8 | 29.827 |  | -316 | 0 | 25.17 |  |  |  | 174.34 |  |  |  |  | 99.76 | 149.17 | 149.538 |  |  |  |  | 2.9028 | 0.0973
520 | 0.0977 |  |  |  |  | 520 | 92.3 | 98.6 | 29.943 |  | -347 | 0 | 24.9 |  |  |  | 175.22 |  |  |  |  | 100.06 | 150.32 | 150.225 |  |  |  |  | 2.9241 | 0.0977
530 | 0.0944 |  |  |  |  | 530 | 92.2 | 98.5 | 30.009 |  | -364 | 0 | 24.85 |  |  |  | 174.85 |  |  |  |  | 99.85 | 150 | 150.224 |  |  |  |  | 2.8337 | 0.0944
540 | 0.0966 |  |  |  |  | 540 | 92.2 | 98.4 | 30.11 |  | -372 | 0 | 24.82 |  |  |  | 174.64 |  |  |  |  | 99.73 | 149.82 | 150.228 |  |  |  |  | 2.9082 | 0.0966
550 | 0.097 |  |  |  |  | 550 | 92.1 | 98.3 | 29.925 |  | -334 | 0 | 24.71 |  |  |  | 175.53 |  |  |  |  | 100.12 | 150.81 | 150.632 |  |  |  |  | 2.9019 | 0.097
560 | 0.0989 |  |  |  |  | 560 | 92.1 | 98.3 | 30.018 |  | -360 | 0 | 25.08 |  |  |  | 175.02 |  |  |  |  | 100.05 | 149.94 | 149.863 |  |  |  |  | 2.9674 | 0.0989
570 | 0.096 |  |  |  |  | 570 | 92.1 | 98.4 | 29.832 |  | -360 | 0 | 24.74 |  |  |  | 174.55 |  |  |  |  | 99.64 | 149.81 | 150.345 |  |  |  |  | 2.8642 | 0.096
580 | 0.0984 |  |  |  |  | 580 | 92.2 | 98.5 | 29.822 |  | -331 | 0 | 25.16 |  |  |  | 176.09 |  |  |  |  | 100.62 | 150.93 | 149.993 |  |  |  |  | 2.9354 | 0.0984
590 | 0.0967 |  |  |  |  | 590 | 92.3 | 98.6 | 29.957 |  | -352 | 0 | 25.4 |  |  |  | 174.38 |  |  |  |  | 99.89 | 148.98 | 149.14 |  |  |  |  | 2.8961 | 0.0967
600 | 0.096 |  |  |  |  | 600 | 92.5 | 98.9 | 29.961 |  | -329 | 0 | 25.38 |  |  |  | 176.12 |  |  |  |  | 100.75 | 150.75 | 149.623 |  |  |  |  | 2.8774 | 0.096
610 | 0.0974 |  |  |  |  | 610 | 92.6 | 99.1 | 30.05 |  | -358 | 0 | 24.97 |  |  |  | 174.5 |  |  |  |  | 99.73 | 149.53 | 149.934 |  |  |  |  | 2.9263 | 0.0974
620 | 0.0956 |  |  |  |  | 620 | 92.8 | 99.4 | 30.143 |  | -359 | 0 | 25.09 |  |  |  | 174.59 |  |  |  |  | 99.84 | 149.5 | 149.744 |  |  |  |  | 2.8802 | 0.0956
630 | 0.0981 |  |  |  |  | 630 | 93 | 99.8 | 30.04 |  | -338 | 0 | 24.69 |  |  |  | 174.99 |  |  |  |  | 99.84 | 150.29 | 150.533 |  |  |  |  | 2.9482 | 0.0981
640 | 0.0988 |  |  |  |  | 640 | 93.3 | 100.1 | 30 |  | -314 | 0 | 24.74 |  |  |  | 174.63 |  |  |  |  | 99.69 | 149.9 | 150.368 |  |  |  |  | 2.9651 | 0.0988
650 | 0.0969 |  |  |  |  | 650 | 93.5 | 100.5 | 30.246 |  | -379 | 0 | 24.95 |  |  |  | 175.3 |  |  |  |  | 100.12 | 150.36 | 150.169 |  |  |  |  | 2.9311 | 0.0969
660 | 0.0989 |  |  |  |  | 660 | 93.7 | 100.8 | 29.969 |  | -311 | 0 | 24.78 |  |  |  | 175.21 |  |  |  |  | 100 | 150.43 | 150.432 |  |  |  |  | 2.9642 | 0.0989
670 | 0.0981 |  |  |  |  | 670 | 93.9 | 101.2 | 30.138 |  | -345 | 0 | 24.91 |  |  |  | 174.41 |  |  |  |  | 99.66 | 149.5 | 150.006 |  |  |  |  | 2.9564 | 0.0981
680 | 0.0966 |  |  |  |  | 680 | 94.1 | 101.5 | 30.17 |  | -364 | 0 | 25.22 |  |  |  | 175.32 |  |  |  |  | 100.27 | 150.1 | 149.688 |  |  |  |  | 2.9132 | 0.0966
690 | 0.0967 |  |  |  |  | 690 | 94.3 | 101.8 | 29.939 |  | -353 | 0 | 25.03 |  |  |  | 175.03 |  |  |  |  | 100.03 | 150 | 149.949 |  |  |  |  | 2.8937 | 0.0967
700 | 0.0977 |  |  |  |  | 700 | 94.4 | 102 | 29.989 |  | -338 | 0 | 25.29 |  |  |  | 175.8 |  |  |  |  | 100.55 | 150.52 | 149.7 |  |  |  |  | 2.9295 | 0.0977
710 | 0.096 |  |  |  |  | 710 | 94.5 | 102.1 | 30.033 |  | -360 | 0 | 24.86 |  |  |  | 176.16 |  |  |  |  | 100.51 | 151.31 | 150.54 |  |  |  |  | 2.8822 | 0.096
720 | 0.0962 |  |  |  |  | 720 | 94.6 | 102.2 | 30.101 |  | -388 | 0 | 24.85 |  |  |  | 174.39 |  |  |  |  | 99.62 | 149.54 | 150.104 |  |  |  |  | 2.8949 | 0.0962
730 | 0.0971 |  |  |  |  | 730 | 94.6 | 102.2 | 29.978 |  | -323 | 0 | 24.95 |  |  |  | 174.81 |  |  |  |  | 99.88 | 149.86 | 150.041 |  |  |  |  | 2.9115 | 0.0971
740 | 0.0973 |  |  |  |  | 740 | 94.6 | 102.2 | 30.203 |  | -383 | 0 | 24.7 |  |  |  | 175.5 |  |  |  |  | 100.1 | 150.8 | 150.654 |  |  |  |  | 2.9384 | 0.0973
750 | 0.0976 |  |  |  |  | 750 | 94.5 | 102.1 | 29.952 |  | -310 | 0 | 24.88 |  |  |  | 174.53 |  |  |  |  | 99.7 | 149.64 | 150.083 |  |  |  |  | 2.9239 | 0.0976
760 | 0.098 |  |  |  |  | 760 | 94.4 | 101.9 | 30.154 |  | -376 | 0 | 24.72 |  |  |  | 175.5 |  |  |  |  | 100.11 | 150.78 | 150.621 |  |  |  |  | 2.9557 | 0.098
770 | 0.0981 |  |  |  |  | 770 | 94.3 | 101.7 | 29.943 |  | -340 | 0 | 24.99 |  |  |  | 175.42 |  |  |  |  | 100.21 | 150.43 | 150.119 |  |  |  |  | 2.9367 | 0.0981
780 | 0.0992 |  |  |  |  | 780 | 94.2 | 101.4 | 30.084 |  | -329 | 0 | 25.17 |  |  |  | 174.96 |  |  |  |  | 100.07 | 149.79 | 149.687 |  |  |  |  | 2.9833 | 0.0992
790 | 0.0979 |  |  |  |  | 790 | 94 | 101.2 | 30.08 |  | -364 | 0 | 25.17 |  |  |  | 174.77 |  |  |  |  | 99.97 | 149.6 | 149.65 |  |  |  |  | 2.9434 | 0.0979
800 | 0.0999 |  |  |  |  | 800 | 93.8 | 100.9 | 29.771 |  | -320 | 0 | 25.04 |  |  |  | 174.4 |  |  |  |  | 99.72 | 149.35 | 149.77 |  |  |  |  | 2.9742 | 0.0999
810 | 0.097 |  |  |  |  | 810 | 93.6 | 100.6 | 30.051 |  | -377 | 0 | 25.18 |  |  |  | 173.73 |  |  |  |  | 99.46 | 148.55 | 149.362 |  |  |  |  | 2.9149 | 0.097
820 | 0.0965 |  |  |  |  | 820 | 93.4 | 100.2 | 29.994 |  | -356 | 0 | 25.07 |  |  |  | 175.7 |  |  |  |  | 100.39 | 150.63 | 150.052 |  |  |  |  | 2.8952 | 0.0965
830 | 0.0993 |  |  |  |  | 830 | 93.2 | 99.9 | 29.918 |  | -326 | 0 | 24.83 |  |  |  | 174.35 |  |  |  |  | 99.59 | 149.52 | 150.13 |  |  |  |  | 2.9712 | 0.0993
840 | 0.0963 |  |  |  |  | 840 | 93 | 99.6 | 30 |  | -356 | 0 | 24.76 |  |  |  | 174.69 |  |  |  |  | 99.72 | 149.94 | 150.353 |  |  |  |  | 2.8893 | 0.0963
850 | 0.0974 |  |  |  |  | 850 | 92.8 | 99.3 | 30.047 |  | -381 | 0 | 24.64 |  |  |  | 174.03 |  |  |  |  | 99.34 | 149.39 | 150.39 |  |  |  |  | 2.9275 | 0.0974
860 | 0.0964 |  |  |  |  | 860 | 92.6 | 99.1 | 29.871 |  | -326 | 0 | 24.99 |  |  |  | 175.57 |  |  |  |  | 100.28 | 150.58 | 150.156 |  |  |  |  | 2.8787 | 0.0964
870 | 0.0977 |  |  |  |  | 870 | 92.4 | 98.8 | 30.082 |  | -355 | 0 | 25.21 |  |  |  | 174.46 |  |  |  |  | 99.84 | 149.24 | 149.491 |  |  |  |  | 2.9386 | 0.0977
880 | 0.0954 |  |  |  |  | 880 | 92.3 | 98.6 | 30.125 |  | -363 | 0 | 24.97 |  |  |  | 175.34 |  |  |  |  | 100.15 | 150.37 | 150.142 |  |  |  |  | 2.875 | 0.0954
890 | 0.098 |  |  |  |  | 890 | 92.2 | 98.5 | 30.053 |  | -333 | 0 | 25.24 |  |  |  | 174.73 |  |  |  |  | 99.99 | 149.49 | 149.505 |  |  |  |  | 2.945 | 0.098
900 | 0.0956 |  |  |  |  | 900 | 92.1 | 98.4 | 30.209 |  | -349 | 0 | 25.17 |  |  |  | 176.23 |  |  |  |  | 100.7 | 151.07 | 150.018 |  |  |  |  | 2.8872 | 0.0956
910 | 0.0979 |  |  |  |  | 910 | 92.1 | 98.3 | 30.071 |  | -332 | 0 | 25.29 |  |  |  | 174.73 |  |  |  |  | 100.01 | 149.43 | 149.416 |  |  |  |  | 2.9425 | 0.0979
920 | 0.0991 |  |  |  |  | 920 | 92.1 | 98.3 | 30.116 |  | -339 | 0 | 25.28 |  |  |  | 175.6 |  |  |  |  | 100.44 | 150.32 | 149.665 |  |  |  |  | 2.9847 | 0.0991
930 | 0.0965 |  |  |  |  | 930 | 92.1 | 98.4 | 30.075 |  | -355 | 0 | 24.83 |  |  |  | 175.45 |  |  |  |  | 100.14 | 150.62 | 150.416 |  |  |  |  | 2.9018 | 0.0965
940 | 0.0996 |  |  |  |  | 940 | 92.2 | 98.5 | 30.102 |  | -332 | 0 | 24.83 |  |  |  | 173.9 |  |  |  |  | 99.36 | 149.07 | 150.027 |  |  |  |  | 2.9972 | 0.0996
950 | 0.0974 |  |  |  |  | 950 | 92.3 | 98.6 | 29.934 |  | -327 | 0 | 25.49 |  |  |  | 175.74 |  |  |  |  | 100.61 | 150.24 | 149.329 |  |  |  |  | 2.9153 | 0.0974
960 | 0.0956 |  |  |  |  | 960 | 92.4 | 98.8 | 30.016 |  | -376 | 0 | 24.95 |  |  |  | 175.14 |  |  |  |  | 100.05 | 150.19 | 150.119 |  |  |  |  | 2.8709 | 0.0956
970 | 0.0971 |  |  |  |  | 970 | 92.6 | 99.1 | 29.778 |  | -328 | 0 | 24.92 |  |  |  | 174.62 |  |  |  |  | 99.77 | 149.7 | 150.047 |  |  |  |  | 2.8917 | 0.0971
980 | 0.0985 |  |  |  |  | 980 | 92.8 | 99.4 | 29.965 |  | -329 | 0 | 25.08 |  |  |  | 174.54 |  |  |  |  | 99.81 | 149.46 | 149.741 |  |  |  |  | 2.9501 | 0.0985
990 | 0.0951 |  |  |  |  | 990 | 93 | 99.7 | 30.19 |  | -375 | 0 | 25.3 |  |  |  | 175.78 |  |  |  |  | 100.54 | 150.48 | 149.673 |  |  |  |  | 2.8696 | 0.0951
1000 | 0.0952 |  |  |  |  | 1000 | 93.2 | 100.1 | 30.05 |  | -371 | 0 | 24.94 |  |  |  | 176.08 |  |  |  |  | 100.51 | 151.14 | 150.369 |  |  |  |  | 2.8623 | 0.0952
1010 | 0.0981 |  |  |  |  | 1010 | 93.5 | 100.5 | 29.905 |  | -342 | 0 | 25.22 |  |  |  | 174.89 |  |  |  |  | 100.06 | 149.67 | 149.588 |  |  |  |  | 2.9325 | 0.0981
1020 | 0.0956 |  |  |  |  | 1020 | 93.7 | 100.8 | 29.952 |  | -327 | 0 | 25.02 |  |  |  | 174.84 |  |  |  |  | 99.93 | 149.82 | 149.931 |  |  |  |  | 2.862 | 0.0956
1030 | 0.0967 |  |  |  |  | 1030 | 93.9 | 101.1 | 30.058 |  | -381 | 0 | 24.85 |  |  |  | 175.87 |  |  |  |  | 100.36 | 151.02 | 150.474 |  |  |  |  | 2.9071 | 0.0967
1040 | 0.0982 |  |  |  |  | 1040 | 94.1 | 101.4 | 29.742 |  | -313 | 0 | 24.97 |  |  |  | 174.08 |  |  |  |  | 99.53 | 149.11 | 149.823 |  |  |  |  | 2.9197 | 0.0982
1050 | 0.0994 |  |  |  |  | 1050 | 94.2 | 101.7 | 29.946 |  | -351 | 0 | 24.86 |  |  |  | 174.99 |  |  |  |  | 99.93 | 150.13 | 150.236 |  |  |  |  | 2.9772 | 0.0994
1060 | 0.0965 |  |  |  |  | 1060 | 94.4 | 101.9 | 29.967 |  | -360 | 0 | 25.11 |  |  |  | 175.35 |  |  |  |  | 100.23 | 150.25 | 149.903 |  |  |  |  | 2.8905 | 0.0965
1070 | 0.0984 |  |  |  |  | 1070 | 94.5 | 102 | 29.79 |  | -324 | 0 | 24.88 |  |  |  | 174.48 |  |  |  |  | 99.68 | 149.61 | 150.089 |  |  |  |  | 2.932 | 0.0984
1080 | 0.0955 |  |  |  |  | 1080 | 94.5 | 102.1 | 30.138 |  | -374 | 0 | 24.92 |  |  |  | 174.92 |  |  |  |  | 99.92 | 150.01 | 150.128 |  |  |  |  | 2.8768 | 0.0955
1090 | 0.0985 |  |  |  |  | 1090 | 94.5 | 102.1 | 29.856 |  | -331 | 0 | 25.01 |  |  |  | 174.25 |  |  |  |  | 99.63 | 149.24 | 149.788 |  |  |  |  | 2.9419 | 0.0985
1100 | 0.0969 |  |  |  |  | 1100 | 94.5 | 102 | 30.056 |  | -383 | 0 | 24.92 |  |  |  | 175.99 |  |  |  |  | 100.46 | 151.07 | 150.384 |  |  |  |  | 2.9138 | 0.0969
1110 | 0.0952 |  |  |  |  | 1110 | 94.4 | 101.9 | 29.934 |  | -364 | 0 | 25.11 |  |  |  | 174.45 |  |  |  |  | 99.78 | 149.34 | 149.668 |  |  |  |  | 2.851 | 0.0952
1120 | 0.0987 |  |  |  |  | 1120 | 94.3 | 101.8 | 29.891 |  | -336 | 0 | 24.91 |  |  |  | 175.99 |  |  |  |  | 100.45 | 151.08 | 150.404 |  |  |  |  | 2.9517 | 0.0987
1130 | 0.0954 |  |  |  |  | 1130 | 94.2 | 101.6 | 30.011 |  | -364 | 0 | 24.84 |  |  |  | 174.88 |  |  |  |  | 99.86 | 150.04 | 150.255 |  |  |  |  | 2.8616 | 0.0954
1140 | 0.0987 |  |  |  |  | 1140 | 94.1 | 101.3 | 29.961 |  | -338 | 0 | 24.73 |  |  |  | 175.76 |  |  |  |  | 100.24 | 151.03 | 150.661 |  |  |  |  | 2.9585 | 0.0987
1150 | 0.0959 |  |  |  |  | 1150 | 93.9 | 101 | 29.99 |  | -368 | 0 | 25.41 |  |  |  | 174.43 |  |  |  |  | 99.92 | 149.02 | 149.136 |  |  |  |  | 2.8769 | 0.0959
1160 | 0.0987 |  |  |  |  | 1160 | 93.7 | 100.7 | 29.919 |  | -353 | 0 | 25.13 |  |  |  | 174.57 |  |  |  |  | 99.85 | 149.44 | 149.657 |  |  |  |  | 2.9532 | 0.0987
1170 | 0.0997 |  |  |  |  | 1170 | 93.5 | 100.4 | 29.893 |  | -324 | 0 | 24.97 |  |  |  | 174.65 |  |  |  |  | 99.81 | 149.67 | 149.958 |  |  |  |  | 2.979 | 0.0997
1180 | 0.0975 |  |  |  |  | 1180 | 93.3 | 100.1 | 29.952 |  | -369 | 0 | 25.25 |  |  |  | 174.53 |  |  |  |  | 99.89 | 149.28 | 149.446 |  |  |  |  | 2.9193 | 0.0975
1190 | 0.0994 |  |  |  |  | 1190 | 93.1 | 99.8 | 29.892 |  | -329 | 0 | 24.87 |  |  |  | 175.74 |  |  |  |  | 100.3 | 150.87 | 150.416 |  |  |  |  | 2.9698 | 0.0994
1200 | 0.098 |  |  |  |  | 1200 | 92.9 | 99.5 | 29.784 |  | -313 | 0 | 24.95 |  |  |  | 175.7 |  |  |  |  | 100.33 | 150.75 | 150.259 |  |  |  |  | 2.918 | 0.098
1210 | 0.0993 |  |  |  |  | 1210 | 92.7 | 99.2 | 29.968 |  | -340 | 0 | 24.83 |  |  |  | 174.24 |  |  |  |  | 99.53 | 149.41 | 150.108 |  |  |  |  | 2.9745 | 0.0993
1220 | 0.0966 |  |  |  |  | 1220 | 92.5 | 98.9 | 29.953 |  | -348 | 0 | 24.59 |  |  |  | 175.51 |  |  |  |  | 100.05 | 150.92 | 150.836 |  |  |  |  | 2.8944 | 0.0966
1230 | 0.0995 |  |  |  |  | 1230 | 92.3 | 98.7 | 30.012 |  | -332 | 0 | 25.27 |  |  |  | 175.33 |  |  |  |  | 100.3 | 150.05 | 149.607 |  |  |  |  | 2.9855 | 0.0995
1240 | 0.0984 |  |  |  |  | 1240 | 92.2 | 98.5 | 29.799 |  | -342 | 0 | 25.02 |  |  |  | 174.34 |  |  |  |  | 99.68 | 149.33 | 149.809 |  |  |  |  | 2.9312 | 0.0984
1250 | 0.0988 |  |  |  |  | 1250 | 92.1 | 98.3 | 30.012 |  | -357 | 0 | 25.11 |  |  |  | 175.54 |  |  |  |  | 100.33 | 150.43 | 149.939 |  |  |  |  | 2.9648 | 0.0988
1260 | 0.0991 |  |  |  |  | 1260 | 92 | 98.2 | 29.819 |  | -318 | 0 | 24.95 |  |  |  | 174.93 |  |  |  |  | 99.94 | 149.98 | 150.067 |  |  |  |  | 2.9538 | 0.0991
1270 | 0.0967 |  |  |  |  | 1270 | 91.9 | 98.1 | 30.027 |  | -356 | 0 | 25.02 |  |  |  | 175.85 |  |  |  |  | 100.44 | 150.83 | 150.178 |  |  |  |  | 2.9032 | 0.0967
1280 | 0.0968 |  |  |  |  | 1280 | 91.9 | 98.1 | 29.964 |  | -369 | 0 | 24.96 |  |  |  | 174.02 |  |  |  |  | 99.49 | 149.05 | 149.815 |  |  |  |  | 2.9004 | 0.0968
1290 | 0.0988 |  |  |  |  | 1290 | 92 | 98.2 | 29.865 |  | -305 | 0 | 24.87 |  |  |  | 175.4 |  |  |  |  | 100.13 | 150.54 | 150.337 |  |  |  |  | 2.9516 | 0.0988
1300 | 0.0965 |  |  |  |  | 1300 | 92.1 | 98.3 | 30.116 |  | -379 | 0 | 24.72 |  |  |  | 175.2 |  |  |  |  | 99.96 | 150.47 | 150.532 |  |  |  |  | 2.9052 | 0.0965
1310 | 0.0976 |  |  |  |  | 1310 | 92.2 | 98.5 | 29.797 |  | -314 | 0 | 24.75 |  |  |  | 175.76 |  |  |  |  | 100.26 | 151.01 | 150.625 |  |  |  |  | 2.9073 | 0.0976
1320 | 0.0993 |  |  |  |  | 1320 | 92.3 | 98.7 | 29.9 |  | -339 | 0 | 24.55 |  |  |  | 175.48 |  |  |  |  | 100.01 | 150.92 | 150.9 |  |  |  |  | 2.9695 | 0.0993
1330 | 0.0969 |  |  |  |  | 1330 | 92.5 | 99 | 29.921 |  | -350 | 0 | 25.04 |  |  |  | 174.51 |  |  |  |  | 99.78 | 149.47 | 149.802 |  |  |  |  | 2.8992 | 0.0969
1340 | 0.0984 |  |  |  |  | 1340 | 92.7 | 99.4 | 29.811 |  | -320 | 0 | 25.9 |  |  |  | 174.61 |  |  |  |  | 100.26 | 148.71 | 148.33 |  |  |  |  | 2.9338 | 0.0984
1350 | 0.0956 |  |  |  |  | 1350 | 93 | 99.7 | 30.017 |  | -369 | 0 | 25.2 |  |  |  | 174.51 |  |  |  |  | 99.86 | 149.3 | 149.52 |  |  |  |  | 2.8709 | 0.0956
1360 | 0.0976 |  |  |  |  | 1360 | 93.2 | 100.1 | 29.878 |  | -320 | 0 | 25.09 |  |  |  | 175.69 |  |  |  |  | 100.39 | 150.6 | 150.022 |  |  |  |  | 2.9148 | 0.0976
1370 | 0.0959 |  |  |  |  | 1370 | 93.5 | 100.5 | 30.094 |  | -376 | 0 | 25.01 |  |  |  | 173.74 |  |  |  |  | 99.38 | 148.73 | 149.661 |  |  |  |  | 2.8871 | 0.0959
1380 | 0.0946 |  |  |  |  | 1380 | 93.8 | 100.9 | 29.929 |  | -359 | 0 | 24.93 |  |  |  | 176.05 |  |  |  |  | 100.49 | 151.11 | 150.378 |  |  |  |  | 2.8326 | 0.0946
1390 | 0.098 |  |  |  |  | 1390 | 94 | 101.3 | 29.891 |  | -334 | 0 | 25.09 |  |  |  | 175 |  |  |  |  | 100.05 | 149.91 | 149.844 |  |  |  |  | 2.9281 | 0.098
1400 | 0.0962 |  |  |  |  | 1400 | 94.2 | 101.7 | 29.862 |  | -333 | 0 | 25.16 |  |  |  | 174.31 |  |  |  |  | 99.73 | 149.15 | 149.551 |  |  |  |  | 2.872 | 0.0962
1410 | 0.0974 |  |  |  |  | 1410 | 94.4 | 102 | 29.938 |  | -353 | 0 | 24.88 |  |  |  | 175.76 |  |  |  |  | 100.32 | 150.88 | 150.402 |  |  |  |  | 2.9168 | 0.0974
1420 | 0.0958 |  |  |  |  | 1420 | 94.6 | 102.2 | 29.906 |  | -352 | 0 | 24.65 |  |  |  | 175.27 |  |  |  |  | 99.96 | 150.62 | 150.682 |  |  |  |  | 2.8635 | 0.0958
1430 | 0.0969 |  |  |  |  | 1430 | 94.7 | 102.4 | 30.098 |  | -378 | 0 | 24.59 |  |  |  | 175.44 |  |  |  |  | 100.02 | 150.85 | 150.821 |  |  |  |  | 2.915 | 0.0969
1440 | 0.0959 |  |  |  |  | 1440 | 94.8 | 102.5 | 30.053 |  | -367 | 0 | 24.9 |  |  |  | 174.62 |  |  |  |  | 99.76 | 149.72 | 150.084 |  |  |  |  | 2.8822 | 0.0959
1450 | 0.096 |  |  |  |  | 1450 | 94.8 | 102.5 | 30.016 |  | -366 | 0 | 25.15 |  |  |  | 174.74 |  |  |  |  | 99.94 | 149.59 | 149.678 |  |  |  |  | 2.8814 | 0.096
1460 | 0.0965 |  |  |  |  | 1460 | 94.8 | 102.5 | 30.038 |  | -364 | 0 | 25.3 |  |  |  | 175.04 |  |  |  |  | 100.17 | 149.75 | 149.492 |  |  |  |  | 2.9002 | 0.0965
1470 | 0.0974 |  |  |  |  | 1470 | 94.7 | 102.3 | 29.791 |  | -320 | 0 | 25.02 |  |  |  | 175.3 |  |  |  |  | 100.16 | 150.28 | 150.035 |  |  |  |  | 2.9007 | 0.0974
1480 | 0.0989 |  |  |  |  | 1480 | 94.6 | 102.2 | 30.022 |  | -357 | 0 | 25.57 |  |  |  | 175.18 |  |  |  |  | 100.38 | 149.61 | 149.045 |  |  |  |  | 2.9683 | 0.0989
1490 | 0.0975 |  |  |  |  | 1490 | 94.5 | 102 | 29.967 |  | -345 | 0 | 24.81 |  |  |  | 174.6 |  |  |  |  | 99.7 | 149.79 | 150.238 |  |  |  |  | 2.9206 | 0.0975
1500 | 0.0968 |  |  |  |  | 1500 | 94.4 | 101.7 | 30.001 |  | -379 | 0 | 24.84 |  |  |  | 176.51 |  |  |  |  | 100.67 | 151.67 | 150.655 |  |  |  |  | 2.905 | 0.0968
1510 | 0.0967 |  |  |  |  | 1510 | 94.2 | 101.4 | 29.959 |  | -336 | 0 | 24.91 |  |  |  | 174.36 |  |  |  |  | 99.64 | 149.45 | 149.992 |  |  |  |  | 2.8958 | 0.0967
1520 | 0.0984 |  |  |  |  | 1520 | 94 | 101.1 | 29.833 |  | -329 | 0 | 25.01 |  |  |  | 175.63 |  |  |  |  | 100.32 | 150.62 | 150.139 |  |  |  |  | 2.935 | 0.0984
1530 | 0.0989 |  |  |  |  | 1530 | 93.8 | 100.8 | 29.927 |  | -329 | 0 | 25.66 |  |  |  | 173.7 |  |  |  |  | 99.68 | 148.04 | 148.517 |  |  |  |  | 2.9585 | 0.0989
1540 | 0.0989 |  |  |  |  | 1540 | 93.6 | 100.5 | 30.044 |  | -328 | 0 | 25.14 |  |  |  | 174.2 |  |  |  |  | 99.67 | 149.06 | 149.55 |  |  |  |  | 2.9706 | 0.0989
1550 | 0.0969 |  |  |  |  | 1550 | 93.4 | 100.2 | 30.031 |  | -376 | 0 | 25.18 |  |  |  | 174.95 |  |  |  |  | 100.06 | 149.78 | 149.682 |  |  |  |  | 2.9088 | 0.0969
1560 | 0.0991 |  |  |  |  | 1560 | 93.1 | 99.8 | 29.777 |  | -319 | 0 | 25.06 |  |  |  | 173.62 |  |  |  |  | 99.34 | 148.56 | 149.54 |  |  |  |  | 2.9523 | 0.0991
1570 | 0.099 |  |  |  |  | 1570 | 92.9 | 99.5 | 29.985 |  | -338 | 0 | 25.18 |  |  |  | 176.08 |  |  |  |  | 100.63 | 150.9 | 149.949 |  |  |  |  | 2.9684 | 0.099
1580 | 0.0969 |  |  |  |  | 1580 | 92.7 | 99.2 | 30.036 |  | -346 | 0 | 25.07 |  |  |  | 174.72 |  |  |  |  | 99.89 | 149.64 | 149.805 |  |  |  |  | 2.9112 | 0.0969
1590 | 0.1001 |  |  |  |  | 1590 | 92.5 | 98.9 | 29.931 |  | -328 | 0 | 24.67 |  |  |  | 175.65 |  |  |  |  | 100.16 | 150.98 | 150.742 |  |  |  |  | 2.9967 | 0.1001
1600 | 0.0973 |  |  |  |  | 1600 | 92.4 | 98.7 | 30.122 |  | -353 | 0 | 24.94 |  |  |  | 175.49 |  |  |  |  | 100.21 | 150.55 | 150.23 |  |  |  |  | 2.9309 | 0.0973
1610 | 0.097 |  |  |  |  | 1610 | 92.2 | 98.5 | 30.058 |  | -370 | 0 | 24.95 |  |  |  | 174.8 |  |  |  |  | 99.87 | 149.85 | 150.045 |  |  |  |  | 2.9159 | 0.097
1620 | 0.0973 |  |  |  |  | 1620 | 92.1 | 98.3 | 29.949 |  | -315 | 0 | 25.17 |  |  |  | 174.99 |  |  |  |  | 100.08 | 149.82 | 149.694 |  |  |  |  | 2.9154 | 0.0973
1630 | 0.0965 |  |  |  |  | 1630 | 92 | 98.2 | 30.028 |  | -356 | 0 | 25.02 |  |  |  | 175.39 |  |  |  |  | 100.2 | 150.36 | 150.055 |  |  |  |  | 2.8991 | 0.0965
1640 | 0.0971 |  |  |  |  | 1640 | 92 | 98.1 | 30.044 |  | -377 | 0 | 25.25 |  |  |  | 174.24 |  |  |  |  | 99.75 | 148.99 | 149.368 |  |  |  |  | 2.9163 | 0.0971
1650 | 0.0988 |  |  |  |  | 1650 | 92 | 98.2 | 29.834 |  | -318 | 0 | 24.77 |  |  |  | 175.76 |  |  |  |  | 100.27 | 151 | 150.598 |  |  |  |  | 2.9468 | 0.0988
1660 | 0.0981 |  |  |  |  | 1660 | 92 | 98.2 | 30.015 |  | -369 | 0 | 25.2 |  |  |  | 175.15 |  |  |  |  | 100.18 | 149.95 | 149.69 |  |  |  |  | 2.9444 | 0.0981
1670 | 0.0983 |  |  |  |  | 1670 | 92.1 | 98.4 | 29.929 |  | -337 | 0 | 24.96 |  |  |  | 174.48 |  |  |  |  | 99.72 | 149.53 | 149.945 |  |  |  |  | 2.9431 | 0.0983
1680 | 0.0992 |  |  |  |  | 1680 | 92.3 | 98.6 | 29.856 |  | -334 | 0 | 25.05 |  |  |  | 174.5 |  |  |  |  | 99.78 | 149.44 | 149.781 |  |  |  |  | 2.9623 | 0.0992
1690 | 0.0956 |  |  |  |  | 1690 | 92.4 | 98.8 | 30.022 |  | -339 | 0 | 24.83 |  |  |  | 174.51 |  |  |  |  | 99.67 | 149.68 | 150.168 |  |  |  |  | 2.8699 | 0.0956
1700 | 0.0976 |  |  |  |  | 1700 | 92.6 | 99.1 | 29.994 |  | -357 | 0 | 24.58 |  |  |  | 175.43 |  |  |  |  | 100 | 150.85 | 150.845 |  |  |  |  | 2.9285 | 0.0976
1710 | 0.0958 |  |  |  |  | 1710 | 92.8 | 99.4 | 30.041 |  | -344 | 0 | 24.8 |  |  |  | 174.98 |  |  |  |  | 99.89 | 150.18 | 150.354 |  |  |  |  | 2.879 | 0.0958
1720 | 0.097 |  |  |  |  | 1720 | 93.1 | 99.8 | 29.997 |  | -359 | 0 | 24.99 |  |  |  | 175.07 |  |  |  |  | 100.03 | 150.08 | 150.033 |  |  |  |  | 2.9083 | 0.097
1730 | 0.0964 |  |  |  |  | 1730 | 93.3 | 100.2 | 30.056 |  | -363 | 0 | 25.23 |  |  |  | 175.51 |  |  |  |  | 100.37 | 150.29 | 149.735 |  |  |  |  | 2.8978 | 0.0964
1740 | 0.0961 |  |  |  |  | 1740 | 93.6 | 100.6 | 30.03 |  | -360 | 0 | 25.2 |  |  |  | 175.39 |  |  |  |  | 100.3 | 150.19 | 149.749 |  |  |  |  | 2.8854 | 0.0961
1750 | 0.0944 |  |  |  |  | 1750 | 93.8 | 101 | 30.194 |  | -378 | 0 | 24.72 |  |  |  | 175.19 |  |  |  |  | 99.96 | 150.47 | 150.54 |  |  |  |  | 2.8509 | 0.0944
1760 | 0.0945 |  |  |  |  | 1760 | 94 | 101.4 | 30.129 |  | -357 | 0 | 25.03 |  |  |  | 174.92 |  |  |  |  | 99.97 | 149.9 | 149.936 |  |  |  |  | 2.8472 | 0.0945
1770 | 0.0984 |  |  |  |  | 1770 | 94.2 | 101.7 | 29.878 |  | -335 | 0 | 25.05 |  |  |  | 174.04 |  |  |  |  | 99.54 | 149 | 149.678 |  |  |  |  | 2.9406 | 0.0984
1780 | 0.0946 |  |  |  |  | 1780 | 94.4 | 101.9 | 30.117 |  | -350 | 0 | 24.84 |  |  |  | 173.78 |  |  |  |  | 99.31 | 148.94 | 149.979 |  |  |  |  | 2.8485 | 0.0946
1790 | 0.0962 |  |  |  |  | 1790 | 94.6 | 102.2 | 30.073 |  | -382 | 0 | 24.95 |  |  |  | 175.61 |  |  |  |  | 100.28 | 150.66 | 150.246 |  |  |  |  | 2.8937 | 0.0962
1800 | 0.0977 |  |  |  |  | 1800 | 94.7 | 102.3 | 29.879 |  | -314 | 0 | 24.78 |  |  |  | 174.82 |  |  |  |  | 99.8 | 150.05 | 150.343 |  |  |  |  | 2.9206 | 0.0977
Step 36 started at 26/01/2012 18:35
Step type | STRIBECK | Step description | New stribeck step
Zero traction force (N) | 0.0276 | (measured at the start of this step)
Disc track radius used for this step (mm) | 21.132
Rolling Speed (mm/s) | Traction Coeff (-) |  |  |  |  | Step Time (s) | Pot RTD Temp (degC) | Lube RTD Temp (degC) | Ball Load (N) | Pin Load (N) | Wear (um) | ECR (%) | Ball Speed 1 | Ball Speed 2 | Ball Speed 3 | Ball Speed 4 | Disc Speed 1 | Disc Speed 2 | Disc Speed 3 | Disc Speed 4 | Disc Frequency (Hz) | Rolling Speed (mm/s) | Sliding Speed (mm/s) | SRR (%) | TF1 (N) | TF2 (N) | TF3 (N) | TF4 (N) | Traction Force (N) | Traction Coeff (-) | Traction Trace (-)
1499.912 | 0.043 |  |  |  |  | 6 | 93.5 | 98.8 | 29.975 |  | -340 | 0 | 375.24 | 2623.99 |  |  | 2624.98 | 375.44 |  |  |  | 1499.91 | 2249.15 | 149.952 | 1.4539 | -1.1211 |  |  | 1.2875 | 0.043
1007.411 | 0.0506 |  |  |  |  | 12 | 93.4 | 98.6 | 29.975 |  | -353 | 0 | 280.14 | 1749.61 |  |  | 1749.72 | 250.18 |  |  |  | 1007.41 | 1484.51 | 147.358 | 1.6736 | -1.3613 |  |  | 1.5175 | 0.0506
899.785 | 0.0512 |  |  |  |  | 18 | 93.4 | 98.5 | 29.994 |  | -347 | 0 | 225.05 | 1574.5 |  |  | 1574.91 | 224.68 |  |  |  | 899.79 | 1349.84 | 150.018 | 1.6931 | -1.3789 |  |  | 1.536 | 0.0512
799.817 | 0.0527 |  |  |  |  | 25 | 93.4 | 98.5 | 29.954 |  | -339 | 0 | 199.77 | 1399.6 |  |  | 1400.04 | 199.86 |  |  |  | 799.82 | 1200 | 150.035 | 1.7625 | -1.3926 |  |  | 1.5776 | 0.0527
700.106 | 0.0556 |  |  |  |  | 31 | 93.4 | 98.5 | 29.954 |  | -338 | 0 | 175.14 | 1224.62 |  |  | 1224.52 | 176.15 |  |  |  | 700.11 | 1048.92 | 149.823 | 1.8356 | -1.4959 |  |  | 1.6657 | 0.0556
599.641 | 0.0581 |  |  |  |  | 37 | 93.4 | 98.6 | 30.021 |  | -359 | 0 | 150.2 | 1049.7 |  |  | 1050.13 | 148.54 |  |  |  | 599.64 | 900.54 | 150.181 | 1.9228 | -1.566 |  |  | 1.7444 | 0.0581
500.02 | 0.0622 |  |  |  |  | 43 | 93.5 | 98.8 | 30.071 |  | -380 | 0 | 125.2 | 874.66 |  |  | 875.04 | 125.18 |  |  |  | 500.02 | 749.67 | 149.928 | 2.0235 | -1.7168 |  |  | 1.8702 | 0.0622
400.196 | 0.0673 |  |  |  |  | 49 | 93.4 | 98.9 | 29.862 |  | -325 | 0 | 100.15 | 699.98 |  |  | 700.01 | 100.65 |  |  |  | 400.2 | 599.59 | 149.825 | 2.1694 | -1.8525 |  |  | 2.0109 | 0.0673
300.252 | 0.0742 |  |  |  |  | 55 | 93.4 | 99.1 | 30.056 |  | -356 | 0 | 75.94 | 525.03 |  |  | 524.99 | 75.05 |  |  |  | 300.25 | 449.52 | 149.713 | 2.3389 | -2.1224 |  |  | 2.2307 | 0.0742
200.105 | 0.0808 |  |  |  |  | 61 | 93.4 | 99.2 | 30.071 |  | -367 | 0 | 49.85 | 349.89 |  |  | 350.19 | 50.49 |  |  |  | 200.11 | 299.87 | 149.856 | 2.5863 | -2.2747 |  |  | 2.4305 | 0.0808
100.211 | 0.0907 |  |  |  |  | 68 | 93.3 | 99.3 | 30.102 |  | -375 | 0 | 25.04 | 175.21 |  |  | 175.47 | 25.13 |  |  |  | 100.21 | 150.26 | 149.94 | 2.9371 | -2.5235 |  |  | 2.7303 | 0.0907
90.392 | 0.0837 |  |  |  |  | 74 | 93.3 | 99.5 | 29.942 |  | -328 | 0 | 22.74 | 157.99 |  |  | 157.73 | 23.11 |  |  |  | 90.39 | 134.94 | 149.282 | 2.7051 | -2.308 |  |  | 2.5066 | 0.0837
79.899 | 0.0789 |  |  |  |  | 80 | 93.3 | 99.6 | 29.915 |  | -339 | 0 | 19.99 | 140.1 |  |  | 139.46 | 20.03 |  |  |  | 79.9 | 119.77 | 149.902 | 2.5559 | -2.1658 |  |  | 2.3608 | 0.0789
70.406 | 0.0746 |  |  |  |  | 86 | 93.4 | 99.6 | 29.945 |  | -322 | 0 | 17.75 | 122.57 |  |  | 123.45 | 17.85 |  |  |  | 70.41 | 105.21 | 149.44 | 2.4678 | -1.9991 |  |  | 2.2335 | 0.0746
59.903 | 0.073 |  |  |  |  | 92 | 93.4 | 99.7 | 29.883 |  | -310 | 0 | 14.64 | 104.99 |  |  | 104.89 | 15.08 |  |  |  | 59.9 | 90.08 | 150.377 | 2.3891 | -1.9721 |  |  | 2.1806 | 0.073
49.923 | 0.0705 |  |  |  |  | 98 | 93.4 | 99.9 | 30.006 |  | -351 | 0 | 12.48 | 87.45 |  |  | 87.05 | 12.7 |  |  |  | 49.92 | 74.66 | 149.547 | 2.3637 | -1.8692 |  |  | 2.1164 | 0.0705
39.84 | 0.0651 |  |  |  |  | 104 | 93.4 | 100 | 29.889 |  | -316 | 0 | 10.25 | 70.11 |  |  | 69.31 | 9.68 |  |  |  | 39.84 | 59.75 | 149.965 | 2.0263 | -1.8659 |  |  | 1.9461 | 0.0651
29.959 | 0.0643 |  |  |  |  | 111 | 93.4 | 100 | 30.034 |  | -366 | 0 | 7.51 | 52.76 |  |  | 52.2 | 7.37 |  |  |  | 29.96 | 45.04 | 150.35 | 2.1147 | -1.7506 |  |  | 1.9326 | 0.0643
19.857 | 0.0622 |  |  |  |  | 117 | 93.5 | 100.1 | 30.015 |  | -366 | 0 | 4.93 | 34.74 |  |  | 34.64 | 5.12 |  |  |  | 19.86 | 29.66 | 149.371 | 2.0265 | -1.7095 |  |  | 1.868 | 0.0622
10.073 | 0.0558 |  |  |  |  | 123 | 93.5 | 100.3 | 30.009 |  | -353 | 0 | 2.49 | 16.97 |  |  | 17.67 | 3.16 |  |  |  | 10.07 | 14.49 | 143.839 | 1.7334 | -1.6138 |  |  | 1.6736 | 0.0558
8.96 | 0.0603 |  |  |  |  | 129 | 93.5 | 100.4 | 29.934 |  | -326 | 0 | 2.1 | 15.71 |  |  | 15.84 | 2.19 |  |  |  | 8.96 | 13.63 | 152.138 | 1.9981 | -1.6132 |  |  | 1.8057 | 0.0603
8.164 | 0.0569 |  |  |  |  | 135 | 93.5 | 100.5 | 30.05 |  | -368 | 0 | 2.15 | 14.07 |  |  | 14.17 | 2.27 |  |  |  | 8.16 | 11.91 | 145.864 | 1.9643 | -1.4527 |  |  | 1.7085 | 0.0569
6.769 | 0.05 |  |  |  |  | 141 | 93.5 | 100.7 | 29.97 |  | -341 | 0 | 1.87 | 12.17 |  |  | 11.57 | 1.46 |  |  |  | 6.77 | 10.2 | 150.718 | 1.5732 | -1.4245 |  |  | 1.4989 | 0.05
6.004 | 0.0531 |  |  |  |  | 148 | 93.5 | 100.9 | 29.979 |  | -341 | 0 | 1.48 | 10.59 |  |  | 10.32 | 1.63 |  |  |  | 6 | 8.9 | 148.183 | 1.7748 | -1.4065 |  |  | 1.5906 | 0.0531
5.211 | 0.0538 |  |  |  |  | 154 | 93.5 | 101.2 | 30.044 |  | -353 | 0 | 1.69 | 8.47 |  |  | 8.94 | 1.75 |  |  |  | 5.21 | 6.98 | 133.973 | 1.9901 | -1.241 |  |  | 1.6155 | 0.0538
Step 37 started at 26/01/2012 18:38
Step type | MAPPER | Step description | New mapper step
Zero traction force (N) | 0.0355 | (measured at the start of this step)
Mapper image saved to file NP + PAO 100 - 2.txt-3D_Step_037.bmp at 26/01/2012 18:38
Camera window load = 30.045 N
Step 38 started at 26/01/2012 18:38
Step type | BOD_TIMED | Step description | New ball on disc timed step | Step duration | 0:30
Zero traction force (N) | 0.0489 | (measured at the start of this step)
Disc track radius used for this step (mm) | 21.132
Step Time (s) | Traction Coeff (-) |  |  |  |  | Step Time (s) | Pot RTD Temp (degC) | Lube RTD Temp (degC) | Ball Load (N) | Pin Load (N) | Wear (um) | ECR (%) | Ball Speed 1 | Ball Speed 2 | Ball Speed 3 | Ball Speed 4 | Disc Speed 1 | Disc Speed 2 | Disc Speed 3 | Disc Speed 4 | Disc Frequency (Hz) | Rolling Speed (mm/s) | Sliding Speed (mm/s) | SRR (%) | TF1 (N) | TF2 (N) | TF3 (N) | TF4 (N) | Traction Force (N) | Traction Coeff (-) | Traction Trace (-)
10 | 0.0682 |  |  |  |  | 10 | 93.6 | 101.1 | 30.017 |  | -329 | 0 | 24.98 |  |  |  | 174.43 |  |  |  |  | 99.71 | 149.45 | 149.887 |  |  |  |  | 2.0465 | 0.0682
10 | 0.0682 |  |  |  |  | 10 | 93.6 | 101.1 | 30.019 |  | -331 | 0 | 24.85 |  |  |  | 175.12 |  |  |  |  | 99.98 | 150.26 | 150.284 |  |  |  |  | 2.0465 | 0.0682
20 | 0.0745 |  |  |  |  | 20 | 93.5 | 100.8 | 30.065 |  | -357 | 0 | 25 |  |  |  | 174.44 |  |  |  |  | 99.72 | 149.44 | 149.866 |  |  |  |  | 2.2413 | 0.0745
30 | 0.0874 |  |  |  |  | 30 | 93.5 | 100.5 | 30.081 |  | -356 | 0 | 25.18 |  |  |  | 174.12 |  |  |  |  | 99.65 | 148.94 | 149.456 |  |  |  |  | 2.6288 | 0.0874
40 | 0.0894 |  |  |  |  | 40 | 93.4 | 100.3 | 29.907 |  | -337 | 0 | 25.23 |  |  |  | 174.87 |  |  |  |  | 100.05 | 149.64 | 149.562 |  |  |  |  | 2.6731 | 0.0894
50 | 0.09 |  |  |  |  | 50 | 93.3 | 100.1 | 29.88 |  | -341 | 0 | 25.15 |  |  |  | 175.58 |  |  |  |  | 100.37 | 150.43 | 149.878 |  |  |  |  | 2.6892 | 0.09
60 | 0.0914 |  |  |  |  | 60 | 93.1 | 99.8 | 29.919 |  | -323 | 0 | 25.24 |  |  |  | 174.74 |  |  |  |  | 99.99 | 149.5 | 149.51 |  |  |  |  | 2.7348 | 0.0914
70 | 0.0926 |  |  |  |  | 70 | 92.9 | 99.6 | 29.862 |  | -313 | 0 | 25.58 |  |  |  | 175.35 |  |  |  |  | 100.47 | 149.77 | 149.069 |  |  |  |  | 2.7647 | 0.0926
80 | 0.0922 |  |  |  |  | 80 | 92.7 | 99.3 | 29.832 |  | -326 | 0 | 25.06 |  |  |  | 176.11 |  |  |  |  | 100.59 | 151.05 | 150.164 |  |  |  |  | 2.7507 | 0.0922
90 | 0.0935 |  |  |  |  | 90 | 92.5 | 99 | 29.84 |  | -319 | 0 | 25.13 |  |  |  | 174.72 |  |  |  |  | 99.92 | 149.59 | 149.702 |  |  |  |  | 2.7897 | 0.0935
100 | 0.095 |  |  |  |  | 100 | 92.3 | 98.7 | 29.896 |  | -335 | 0 | 24.79 |  |  |  | 175.73 |  |  |  |  | 100.26 | 150.94 | 150.556 |  |  |  |  | 2.8402 | 0.095
110 | 0.0932 |  |  |  |  | 110 | 92.1 | 98.4 | 29.967 |  | -345 | 0 | 24.79 |  |  |  | 174.6 |  |  |  |  | 99.69 | 149.82 | 150.277 |  |  |  |  | 2.7934 | 0.0932
120 | 0.0933 |  |  |  |  | 120 | 92 | 98.2 | 30.018 |  | -382 | 0 | 24.66 |  |  |  | 175.71 |  |  |  |  | 100.19 | 151.05 | 150.77 |  |  |  |  | 2.8019 | 0.0933
130 | 0.092 |  |  |  |  | 130 | 91.8 | 97.9 | 29.94 |  | -352 | 0 | 24.99 |  |  |  | 174.49 |  |  |  |  | 99.74 | 149.5 | 149.896 |  |  |  |  | 2.7535 | 0.092
140 | 0.0929 |  |  |  |  | 140 | 91.7 | 97.8 | 30.02 |  | -370 | 0 | 24.88 |  |  |  | 176.04 |  |  |  |  | 100.46 | 151.16 | 150.472 |  |  |  |  | 2.7875 | 0.0929
150 | 0.0921 |  |  |  |  | 150 | 91.6 | 97.6 | 30.006 |  | -367 | 0 | 24.91 |  |  |  | 174.15 |  |  |  |  | 99.53 | 149.24 | 149.946 |  |  |  |  | 2.7644 | 0.0921
160 | 0.0957 |  |  |  |  | 160 | 91.5 | 97.6 | 29.946 |  | -339 | 0 | 25.15 |  |  |  | 175.72 |  |  |  |  | 100.44 | 150.57 | 149.919 |  |  |  |  | 2.8651 | 0.0957
170 | 0.0981 |  |  |  |  | 170 | 91.6 | 97.6 | 29.853 |  | -324 | 0 | 25.5 |  |  |  | 175.1 |  |  |  |  | 100.3 | 149.6 | 149.151 |  |  |  |  | 2.9272 | 0.0981
180 | 0.0953 |  |  |  |  | 180 | 91.6 | 97.6 | 29.985 |  | -353 | 0 | 25.27 |  |  |  | 173.97 |  |  |  |  | 99.62 | 148.7 | 149.265 |  |  |  |  | 2.8588 | 0.0953
190 | 0.0965 |  |  |  |  | 190 | 91.7 | 97.8 | 30.059 |  | -364 | 0 | 25 |  |  |  | 175.76 |  |  |  |  | 100.38 | 150.76 | 150.189 |  |  |  |  | 2.8998 | 0.0965
200 | 0.0953 |  |  |  |  | 200 | 91.9 | 98 | 29.955 |  | -342 | 0 | 24.83 |  |  |  | 175.34 |  |  |  |  | 100.09 | 150.51 | 150.375 |  |  |  |  | 2.8547 | 0.0953
210 | 0.0977 |  |  |  |  | 210 | 92.1 | 98.3 | 29.88 |  | -338 | 0 | 24.84 |  |  |  | 174.92 |  |  |  |  | 99.88 | 150.08 | 150.262 |  |  |  |  | 2.9195 | 0.0977
220 | 0.0958 |  |  |  |  | 220 | 92.3 | 98.6 | 29.864 |  | -328 | 0 | 24.79 |  |  |  | 175.63 |  |  |  |  | 100.21 | 150.84 | 150.521 |  |  |  |  | 2.8608 | 0.0958
230 | 0.0944 |  |  |  |  | 230 | 92.6 | 99.1 | 30.189 |  | -381 | 0 | 24.87 |  |  |  | 174.58 |  |  |  |  | 99.73 | 149.71 | 150.118 |  |  |  |  | 2.8491 | 0.0944
240 | 0.0955 |  |  |  |  | 240 | 92.9 | 99.6 | 29.928 |  | -325 | 0 | 24.96 |  |  |  | 175.39 |  |  |  |  | 100.18 | 150.43 | 150.168 |  |  |  |  | 2.8582 | 0.0955
250 | 0.0968 |  |  |  |  | 250 | 93.2 | 100.1 | 29.94 |  | -334 | 0 | 25.31 |  |  |  | 174.7 |  |  |  |  | 100 | 149.39 | 149.381 |  |  |  |  | 2.8986 | 0.0968
260 | 0.0966 |  |  |  |  | 260 | 93.5 | 100.6 | 29.929 |  | -319 | 0 | 25.03 |  |  |  | 175.72 |  |  |  |  | 100.38 | 150.69 | 150.129 |  |  |  |  | 2.8901 | 0.0966
270 | 0.0957 |  |  |  |  | 270 | 93.8 | 101.1 | 29.865 |  | -326 | 0 | 25.08 |  |  |  | 174.19 |  |  |  |  | 99.64 | 149.11 | 149.653 |  |  |  |  | 2.858 | 0.0957
280 | 0.095 |  |  |  |  | 280 | 94.1 | 101.6 | 30.065 |  | -373 | 0 | 25.17 |  |  |  | 176.25 |  |  |  |  | 100.71 | 151.08 | 150.011 |  |  |  |  | 2.8572 | 0.095
290 | 0.0952 |  |  |  |  | 290 | 94.4 | 102 | 29.948 |  | -320 | 0 | 25.08 |  |  |  | 174.88 |  |  |  |  | 99.98 | 149.8 | 149.826 |  |  |  |  | 2.8514 | 0.0952
300 | 0.097 |  |  |  |  | 300 | 94.6 | 102.3 | 29.946 |  | -338 | 0 | 24.53 |  |  |  | 173.87 |  |  |  |  | 99.2 | 149.35 | 150.553 |  |  |  |  | 2.9047 | 0.097
310 | 0.0962 |  |  |  |  | 310 | 94.8 | 102.6 | 29.844 |  | -316 | 0 | 25.21 |  |  |  | 174.7 |  |  |  |  | 99.95 | 149.48 | 149.555 |  |  |  |  | 2.872 | 0.0962
320 | 0.0962 |  |  |  |  | 320 | 94.9 | 102.7 | 30.095 |  | -374 | 0 | 24.72 |  |  |  | 175.41 |  |  |  |  | 100.07 | 150.69 | 150.587 |  |  |  |  | 2.8953 | 0.0962
330 | 0.0968 |  |  |  |  | 330 | 95 | 102.9 | 29.968 |  | -344 | 0 | 24.97 |  |  |  | 174.88 |  |  |  |  | 99.93 | 149.91 | 150.018 |  |  |  |  | 2.9004 | 0.0968
340 | 0.1003 |  |  |  |  | 340 | 95.1 | 102.9 | 29.982 |  | -359 | 0 | 25.49 |  |  |  | 174.18 |  |  |  |  | 99.83 | 148.69 | 148.942 |  |  |  |  | 3.0065 | 0.1003
350 | 0.0973 |  |  |  |  | 350 | 95.1 | 102.8 | 30.079 |  | -372 | 0 | 25.18 |  |  |  | 175.29 |  |  |  |  | 100.23 | 150.11 | 149.762 |  |  |  |  | 2.9266 | 0.0973
360 | 0.0969 |  |  |  |  | 360 | 95 | 102.7 | 29.991 |  | -339 | 0 | 24.91 |  |  |  | 175.86 |  |  |  |  | 100.39 | 150.95 | 150.366 |  |  |  |  | 2.9062 | 0.0969
370 | 0.0987 |  |  |  |  | 370 | 94.9 | 102.5 | 30 |  | -325 | 0 | 25.5 |  |  |  | 175.75 |  |  |  |  | 100.62 | 150.24 | 149.307 |  |  |  |  | 2.9622 | 0.0987
380 | 0.0961 |  |  |  |  | 380 | 94.8 | 102.3 | 30.022 |  | -358 | 0 | 24.95 |  |  |  | 174.76 |  |  |  |  | 99.86 | 149.81 | 150.028 |  |  |  |  | 2.8863 | 0.0961
390 | 0.0972 |  |  |  |  | 390 | 94.6 | 102.1 | 30.024 |  | -352 | 0 | 24.92 |  |  |  | 174.27 |  |  |  |  | 99.6 | 149.34 | 149.949 |  |  |  |  | 2.9185 | 0.0972
400 | 0.0975 |  |  |  |  | 400 | 94.5 | 101.8 | 29.9 |  | -316 | 0 | 24.82 |  |  |  | 175.11 |  |  |  |  | 99.97 | 150.29 | 150.335 |  |  |  |  | 2.9167 | 0.0975
410 | 0.0974 |  |  |  |  | 410 | 94.3 | 101.5 | 29.989 |  | -377 | 0 | 24.47 |  |  |  | 174.08 |  |  |  |  | 99.28 | 149.61 | 150.7 |  |  |  |  | 2.9221 | 0.0974
420 | 0.0983 |  |  |  |  | 420 | 94.1 | 101.2 | 29.856 |  | -331 | 0 | 24.94 |  |  |  | 174.32 |  |  |  |  | 99.63 | 149.39 | 149.938 |  |  |  |  | 2.9341 | 0.0983
430 | 0.0992 |  |  |  |  | 430 | 93.9 | 100.9 | 29.896 |  | -329 | 0 | 25.23 |  |  |  | 176.1 |  |  |  |  | 100.66 | 150.87 | 149.878 |  |  |  |  | 2.9671 | 0.0992
440 | 0.0976 |  |  |  |  | 440 | 93.7 | 100.5 | 29.949 |  | -360 | 0 | 24.86 |  |  |  | 174.35 |  |  |  |  | 99.61 | 149.49 | 150.077 |  |  |  |  | 2.9235 | 0.0976
450 | 0.0957 |  |  |  |  | 450 | 93.4 | 100.2 | 29.986 |  | -363 | 0 | 24.97 |  |  |  | 175.49 |  |  |  |  | 100.23 | 150.52 | 150.171 |  |  |  |  | 2.871 | 0.0957
460 | 0.0983 |  |  |  |  | 460 | 93.2 | 99.9 | 29.985 |  | -330 | 0 | 25.25 |  |  |  | 174.05 |  |  |  |  | 99.65 | 148.8 | 149.325 |  |  |  |  | 2.9469 | 0.0983
470 | 0.0972 |  |  |  |  | 470 | 93 | 99.6 | 29.877 |  | -318 | 0 | 25.19 |  |  |  | 175.16 |  |  |  |  | 100.18 | 149.98 | 149.713 |  |  |  |  | 2.9043 | 0.0972
480 | 0.0959 |  |  |  |  | 480 | 92.8 | 99.3 | 30.139 |  | -377 | 0 | 24.97 |  |  |  | 175.62 |  |  |  |  | 100.3 | 150.65 | 150.202 |  |  |  |  | 2.8896 | 0.0959
490 | 0.0975 |  |  |  |  | 490 | 92.6 | 99 | 29.944 |  | -321 | 0 | 24.99 |  |  |  | 175.03 |  |  |  |  | 100.01 | 150.04 | 150.026 |  |  |  |  | 2.9188 | 0.0975
500 | 0.0986 |  |  |  |  | 500 | 92.5 | 98.8 | 29.973 |  | -333 | 0 | 24.92 |  |  |  | 174.57 |  |  |  |  | 99.74 | 149.64 | 150.028 |  |  |  |  | 2.9543 | 0.0986
510 | 0.0986 |  |  |  |  | 510 | 92.4 | 98.6 | 29.823 |  | -315 | 0 | 25.1 |  |  |  | 175.03 |  |  |  |  | 100.06 | 149.94 | 149.839 |  |  |  |  | 2.9408 | 0.0986
520 | 0.096 |  |  |  |  | 520 | 92.3 | 98.5 | 30.081 |  | -355 | 0 | 25.37 |  |  |  | 174.96 |  |  |  |  | 100.17 | 149.59 | 149.346 |  |  |  |  | 2.8869 | 0.096
530 | 0.0952 |  |  |  |  | 530 | 92.2 | 98.4 | 30.012 |  | -356 | 0 | 24.88 |  |  |  | 173.31 |  |  |  |  | 99.09 | 148.43 | 149.791 |  |  |  |  | 2.8584 | 0.0952
540 | 0.0969 |  |  |  |  | 540 | 92.2 | 98.3 | 29.933 |  | -329 | 0 | 24.86 |  |  |  | 176.13 |  |  |  |  | 100.49 | 151.27 | 150.533 |  |  |  |  | 2.8998 | 0.0969
550 | 0.0987 |  |  |  |  | 550 | 92.2 | 98.4 | 29.942 |  | -330 | 0 | 24.99 |  |  |  | 174.75 |  |  |  |  | 99.87 | 149.75 | 149.951 |  |  |  |  | 2.9561 | 0.0987
560 | 0.0968 |  |  |  |  | 560 | 92.2 | 98.4 | 29.907 |  | -335 | 0 | 25.26 |  |  |  | 175.18 |  |  |  |  | 100.22 | 149.92 | 149.59 |  |  |  |  | 2.8952 | 0.0968
570 | 0.0963 |  |  |  |  | 570 | 92.3 | 98.6 | 30.08 |  | -376 | 0 | 25.01 |  |  |  | 173.79 |  |  |  |  | 99.4 | 148.78 | 149.678 |  |  |  |  | 2.8954 | 0.0963
580 | 0.0965 |  |  |  |  | 580 | 92.4 | 98.7 | 29.805 |  | -315 | 0 | 24.87 |  |  |  | 175.8 |  |  |  |  | 100.34 | 150.93 | 150.424 |  |  |  |  | 2.875 | 0.0965
590 | 0.0982 |  |  |  |  | 590 | 92.6 | 98.9 | 29.948 |  | -357 | 0 | 24.66 |  |  |  | 175.11 |  |  |  |  | 99.89 | 150.45 | 150.621 |  |  |  |  | 2.9398 | 0.0982
600 | 0.0944 |  |  |  |  | 600 | 92.7 | 99.2 | 30 |  | -358 | 0 | 24.71 |  |  |  | 174.99 |  |  |  |  | 99.85 | 150.29 | 150.513 |  |  |  |  | 2.8316 | 0.0944
610 | 0.0975 |  |  |  |  | 610 | 92.9 | 99.5 | 29.973 |  | -331 | 0 | 24.77 |  |  |  | 174.87 |  |  |  |  | 99.82 | 150.1 | 150.373 |  |  |  |  | 2.923 | 0.0975
620 | 0.0969 |  |  |  |  | 620 | 93.1 | 99.8 | 29.982 |  | -340 | 0 | 24.88 |  |  |  | 175.26 |  |  |  |  | 100.07 | 150.37 | 150.269 |  |  |  |  | 2.905 | 0.0969
630 | 0.096 |  |  |  |  | 630 | 93.4 | 100.2 | 30.063 |  | -364 | 0 | 25.07 |  |  |  | 175.61 |  |  |  |  | 100.34 | 150.54 | 150.026 |  |  |  |  | 2.8846 | 0.096
640 | 0.0957 |  |  |  |  | 640 | 93.6 | 100.5 | 30.086 |  | -363 | 0 | 25 |  |  |  | 175.41 |  |  |  |  | 100.2 | 150.42 | 150.11 |  |  |  |  | 2.8783 | 0.0957
650 | 0.0959 |  |  |  |  | 650 | 93.8 | 100.9 | 29.982 |  | -352 | 0 | 25.24 |  |  |  | 174.69 |  |  |  |  | 99.97 | 149.45 | 149.505 |  |  |  |  | 2.8761 | 0.0959
660 | 0.0976 |  |  |  |  | 660 | 94 | 101.2 | 29.92 |  | -337 | 0 | 25.25 |  |  |  | 175.76 |  |  |  |  | 100.51 | 150.51 | 149.748 |  |  |  |  | 2.9206 | 0.0976
670 | 0.0977 |  |  |  |  | 670 | 94.2 | 101.5 | 29.877 |  | -314 | 0 | 24.97 |  |  |  | 174.45 |  |  |  |  | 99.71 | 149.48 | 149.914 |  |  |  |  | 2.9193 | 0.0977
680 | 0.0964 |  |  |  |  | 680 | 94.4 | 101.8 | 30.111 |  | -382 | 0 | 25.13 |  |  |  | 174.12 |  |  |  |  | 99.63 | 148.99 | 149.552 |  |  |  |  | 2.9013 | 0.0964
690 | 0.0954 |  |  |  |  | 690 | 94.5 | 102 | 29.961 |  | -339 | 0 | 24.67 |  |  |  | 175.95 |  |  |  |  | 100.31 | 151.29 | 150.82 |  |  |  |  | 2.8588 | 0.0954
700 | 0.099 |  |  |  |  | 700 | 94.6 | 102.1 | 29.975 |  | -336 | 0 | 24.78 |  |  |  | 175.9 |  |  |  |  | 100.34 | 151.12 | 150.606 |  |  |  |  | 2.9678 | 0.099
710 | 0.0953 |  |  |  |  | 710 | 94.7 | 102.2 | 30.065 |  | -355 | 0 | 24.94 |  |  |  | 174.13 |  |  |  |  | 99.53 | 149.19 | 149.893 |  |  |  |  | 2.8648 | 0.0953
720 | 0.0959 |  |  |  |  | 720 | 94.7 | 102.2 | 30.064 |  | -366 | 0 | 25.3 |  |  |  | 175.51 |  |  |  |  | 100.41 | 150.21 | 149.602 |  |  |  |  | 2.882 | 0.0959
730 | 0.097 |  |  |  |  | 730 | 94.7 | 102.2 | 29.919 |  | -318 | 0 | 25.05 |  |  |  | 174.36 |  |  |  |  | 99.71 | 149.32 | 149.755 |  |  |  |  | 2.9007 | 0.097
740 | 0.0964 |  |  |  |  | 740 | 94.6 | 102.1 | 29.969 |  | -367 | 0 | 25.35 |  |  |  | 175.52 |  |  |  |  | 100.44 | 150.17 | 149.519 |  |  |  |  | 2.8901 | 0.0964
750 | 0.0959 |  |  |  |  | 750 | 94.5 | 101.9 | 30.14 |  | -382 | 0 | 24.84 |  |  |  | 174.43 |  |  |  |  | 99.63 | 149.59 | 150.138 |  |  |  |  | 2.8903 | 0.0959
760 | 0.0988 |  |  |  |  | 760 | 94.4 | 101.7 | 29.825 |  | -322 | 0 | 24.93 |  |  |  | 174.74 |  |  |  |  | 99.83 | 149.81 | 150.062 |  |  |  |  | 2.9457 | 0.0988
770 | 0.099 |  |  |  |  | 770 | 94.2 | 101.4 | 29.881 |  | -331 | 0 | 25.07 |  |  |  | 174.96 |  |  |  |  | 100.02 | 149.89 | 149.861 |  |  |  |  | 2.9585 | 0.099
780 | 0.0943 |  |  |  |  | 780 | 94 | 101.2 | 29.991 |  | -352 | 0 | 24.64 |  |  |  | 175.22 |  |  |  |  | 99.93 | 150.58 | 150.692 |  |  |  |  | 2.8289 | 0.0943
790 | 0.0972 |  |  |  |  | 790 | 93.8 | 100.9 | 30.104 |  | -375 | 0 | 24.51 |  |  |  | 175.63 |  |  |  |  | 100.07 | 151.12 | 151.008 |  |  |  |  | 2.9266 | 0.0972
800 | 0.0978 |  |  |  |  | 800 | 93.6 | 100.5 | 29.856 |  | -320 | 0 | 25.12 |  |  |  | 175.06 |  |  |  |  | 100.09 | 149.94 | 149.808 |  |  |  |  | 2.921 | 0.0978
810 | 0.0986 |  |  |  |  | 810 | 93.4 | 100.2 | 29.962 |  | -335 | 0 | 24.67 |  |  |  | 174.31 |  |  |  |  | 99.49 | 149.63 | 150.397 |  |  |  |  | 2.953 | 0.0986
820 | 0.0964 |  |  |  |  | 820 | 93.2 | 99.9 | 29.991 |  | -336 | 0 | 24.94 |  |  |  | 174.29 |  |  |  |  | 99.61 | 149.35 | 149.93 |  |  |  |  | 2.8919 | 0.0964
830 | 0.0947 |  |  |  |  | 830 | 93 | 99.6 | 30.152 |  | -380 | 0 | 25.17 |  |  |  | 175.2 |  |  |  |  | 100.19 | 150.04 | 149.762 |  |  |  |  | 2.8566 | 0.0947
840 | 0.0972 |  |  |  |  | 840 | 92.8 | 99.3 | 30.072 |  | -359 | 0 | 25.26 |  |  |  | 175.67 |  |  |  |  | 100.47 | 150.41 | 149.709 |  |  |  |  | 2.9228 | 0.0972
850 | 0.0971 |  |  |  |  | 850 | 92.6 | 99.1 | 29.941 |  | -340 | 0 | 25.19 |  |  |  | 174.63 |  |  |  |  | 99.91 | 149.44 | 149.572 |  |  |  |  | 2.9073 | 0.0971
860 | 0.0971 |  |  |  |  | 860 | 92.4 | 98.8 | 30.051 |  | -372 | 0 | 25.16 |  |  |  | 176.04 |  |  |  |  | 100.6 | 150.88 | 149.982 |  |  |  |  | 2.9182 | 0.0971
870 | 0.0956 |  |  |  |  | 870 | 92.3 | 98.6 | 29.988 |  | -358 | 0 | 24.44 |  |  |  | 174.38 |  |  |  |  | 99.41 | 149.93 | 150.824 |  |  |  |  | 2.8669 | 0.0956
880 | 0.0986 |  |  |  |  | 880 | 92.2 | 98.4 | 29.885 |  | -332 | 0 | 25.13 |  |  |  | 175.69 |  |  |  |  | 100.41 | 150.56 | 149.943 |  |  |  |  | 2.9481 | 0.0986
890 | 0.0984 |  |  |  |  | 890 | 92.1 | 98.3 | 29.835 |  | -307 | 0 | 24.99 |  |  |  | 174.9 |  |  |  |  | 99.94 | 149.91 | 149.99 |  |  |  |  | 2.9369 | 0.0984
900 | 0.0984 |  |  |  |  | 900 | 92.1 | 98.2 | 30.015 |  | -345 | 0 | 25.37 |  |  |  | 175.59 |  |  |  |  | 100.48 | 150.22 | 149.503 |  |  |  |  | 2.9539 | 0.0984
910 | 0.0985 |  |  |  |  | 910 | 92 | 98.2 | 29.929 |  | -322 | 0 | 24.91 |  |  |  | 174.6 |  |  |  |  | 99.75 | 149.68 | 150.053 |  |  |  |  | 2.9485 | 0.0985
920 | 0.0971 |  |  |  |  | 920 | 92.1 | 98.3 | 29.996 |  | -361 | 0 | 24.8 |  |  |  | 175.16 |  |  |  |  | 99.98 | 150.36 | 150.392 |  |  |  |  | 2.9132 | 0.0971
930 | 0.0953 |  |  |  |  | 930 | 92.2 | 98.4 | 29.943 |  | -364 | 0 | 25.12 |  |  |  | 174.95 |  |  |  |  | 100.04 | 149.83 | 149.776 |  |  |  |  | 2.8542 | 0.0953
940 | 0.0955 |  |  |  |  | 940 | 92.3 | 98.5 | 30.054 |  | -365 | 0 | 25.1 |  |  |  | 174.92 |  |  |  |  | 100.01 | 149.82 | 149.807 |  |  |  |  | 2.8711 | 0.0955
950 | 0.0961 |  |  |  |  | 950 | 92.4 | 98.8 | 30 |  | -374 | 0 | 25.14 |  |  |  | 174.38 |  |  |  |  | 99.76 | 149.23 | 149.593 |  |  |  |  | 2.8842 | 0.0961
960 | 0.0966 |  |  |  |  | 960 | 92.6 | 99 | 30.021 |  | -326 | 0 | 24.81 |  |  |  | 174.59 |  |  |  |  | 99.7 | 149.78 | 150.226 |  |  |  |  | 2.9006 | 0.0966
970 | 0.0991 |  |  |  |  | 970 | 92.8 | 99.3 | 29.872 |  | -330 | 0 | 25.7 |  |  |  | 174.45 |  |  |  |  | 100.07 | 148.75 | 148.636 |  |  |  |  | 2.9613 | 0.0991
980 | 0.0961 |  |  |  |  | 980 | 93 | 99.7 | 29.967 |  | -347 | 0 | 24.97 |  |  |  | 175.55 |  |  |  |  | 100.26 | 150.58 | 150.189 |  |  |  |  | 2.8785 | 0.0961
990 | 0.0959 |  |  |  |  | 990 | 93.3 | 100.1 | 30.113 |  | -378 | 0 | 24.92 |  |  |  | 174.83 |  |  |  |  | 99.87 | 149.91 | 150.105 |  |  |  |  | 2.8877 | 0.0959
1000 | 0.097 |  |  |  |  | 1000 | 93.6 | 100.5 | 30.051 |  | -364 | 0 | 24.91 |  |  |  | 175.2 |  |  |  |  | 100.06 | 150.29 | 150.2 |  |  |  |  | 2.9145 | 0.097
1010 | 0.0973 |  |  |  |  | 1010 | 93.8 | 100.9 | 29.938 |  | -338 | 0 | 25.28 |  |  |  | 173.58 |  |  |  |  | 99.43 | 148.31 | 149.157 |  |  |  |  | 2.912 | 0.0973
1020 | 0.096 |  |  |  |  | 1020 | 94 | 101.3 | 30.049 |  | -379 | 0 | 25.14 |  |  |  | 175.06 |  |  |  |  | 100.1 | 149.92 | 149.776 |  |  |  |  | 2.8835 | 0.096
1030 | 0.0943 |  |  |  |  | 1030 | 94.2 | 101.6 | 30.068 |  | -358 | 0 | 24.93 |  |  |  | 175.02 |  |  |  |  | 99.97 | 150.09 | 150.124 |  |  |  |  | 2.8363 | 0.0943
1040 | 0.096 |  |  |  |  | 1040 | 94.4 | 101.9 | 30.099 |  | -360 | 0 | 25.04 |  |  |  | 175.21 |  |  |  |  | 100.12 | 150.17 | 149.985 |  |  |  |  | 2.8886 | 0.096
1050 | 0.0974 |  |  |  |  | 1050 | 94.6 | 102.1 | 29.823 |  | -310 | 0 | 24.86 |  |  |  | 174.84 |  |  |  |  | 99.85 | 149.98 | 150.204 |  |  |  |  | 2.9052 | 0.0974
1060 | 0.0966 |  |  |  |  | 1060 | 94.7 | 102.3 | 30.144 |  | -377 | 0 | 24.91 |  |  |  | 174.17 |  |  |  |  | 99.54 | 149.26 | 149.952 |  |  |  |  | 2.9113 | 0.0966
1070 | 0.0968 |  |  |  |  | 1070 | 94.8 | 102.4 | 29.94 |  | -335 | 0 | 24.92 |  |  |  | 175.62 |  |  |  |  | 100.27 | 150.7 | 150.298 |  |  |  |  | 2.8986 | 0.0968
1080 | 0.0985 |  |  |  |  | 1080 | 94.8 | 102.4 | 29.882 |  | -338 | 0 | 25.22 |  |  |  | 175.52 |  |  |  |  | 100.37 | 150.3 | 149.752 |  |  |  |  | 2.9445 | 0.0985
1090 | 0.0961 |  |  |  |  | 1090 | 94.8 | 102.3 | 30.037 |  | -358 | 0 | 25.16 |  |  |  | 174.04 |  |  |  |  | 99.6 | 148.87 | 149.474 |  |  |  |  | 2.8877 | 0.0961
1100 | 0.0959 |  |  |  |  | 1100 | 94.7 | 102.2 | 30.141 |  | -374 | 0 | 25.91 |  |  |  | 175.23 |  |  |  |  | 100.57 | 149.33 | 148.478 |  |  |  |  | 2.8897 | 0.0959
1110 | 0.0978 |  |  |  |  | 1110 | 94.6 | 102.1 | 29.978 |  | -364 | 0 | 24.87 |  |  |  | 174.42 |  |  |  |  | 99.65 | 149.55 | 150.084 |  |  |  |  | 2.9319 | 0.0978
1120 | 0.097 |  |  |  |  | 1120 | 94.5 | 101.9 | 29.985 |  | -320 | 0 | 25.15 |  |  |  | 175.66 |  |  |  |  | 100.4 | 150.51 | 149.903 |  |  |  |  | 2.9078 | 0.097
1130 | 0.1002 |  |  |  |  | 1130 | 94.3 | 101.6 | 29.907 |  | -336 | 0 | 24.99 |  |  |  | 174.12 |  |  |  |  | 99.56 | 149.13 | 149.791 |  |  |  |  | 2.9953 | 0.1002
1140 | 0.0974 |  |  |  |  | 1140 | 94.1 | 101.3 | 29.879 |  | -316 | 0 | 24.79 |  |  |  | 174.12 |  |  |  |  | 99.46 | 149.33 | 150.149 |  |  |  |  | 2.9098 | 0.0974
1150 | 0.0969 |  |  |  |  | 1150 | 94 | 101.1 | 30.137 |  | -369 | 0 | 24.96 |  |  |  | 174.91 |  |  |  |  | 99.93 | 149.95 | 150.049 |  |  |  |  | 2.9208 | 0.0969
1160 | 0.0963 |  |  |  |  | 1160 | 93.8 | 100.7 | 29.998 |  | -361 | 0 | 25.01 |  |  |  | 173.9 |  |  |  |  | 99.45 | 148.89 | 149.707 |  |  |  |  | 2.89 | 0.0963
1170 | 0.0968 |  |  |  |  | 1170 | 93.6 | 100.4 | 30.064 |  | -358 | 0 | 25.67 |  |  |  | 175.61 |  |  |  |  | 100.64 | 149.95 | 148.992 |  |  |  |  | 2.9105 | 0.0968
1180 | 0.095 |  |  |  |  | 1180 | 93.4 | 100.1 | 30.048 |  | -367 | 0 | 25.18 |  |  |  | 175.47 |  |  |  |  | 100.32 | 150.3 | 149.813 |  |  |  |  | 2.8548 | 0.095
1190 | 0.0962 |  |  |  |  | 1190 | 93.1 | 99.8 | 30.053 |  | -349 | 0 | 25.14 |  |  |  | 174.64 |  |  |  |  | 99.89 | 149.51 | 149.668 |  |  |  |  | 2.89 | 0.0962
1200 | 0.0987 |  |  |  |  | 1200 | 92.9 | 99.5 | 29.92 |  | -327 | 0 | 24.88 |  |  |  | 175.06 |  |  |  |  | 99.97 | 150.17 | 150.221 |  |  |  |  | 2.954 | 0.0987
1210 | 0.098 |  |  |  |  | 1210 | 92.8 | 99.2 | 29.787 |  | -306 | 0 | 25.09 |  |  |  | 174.63 |  |  |  |  | 99.86 | 149.54 | 149.751 |  |  |  |  | 2.919 | 0.098
1220 | 0.0983 |  |  |  |  | 1220 | 92.6 | 99 | 29.973 |  | -334 | 0 | 24.82 |  |  |  | 174.98 |  |  |  |  | 99.9 | 150.16 | 150.314 |  |  |  |  | 2.9468 | 0.0983
1230 | 0.098 |  |  |  |  | 1230 | 92.4 | 98.8 | 29.892 |  | -304 | 0 | 25.01 |  |  |  | 175.63 |  |  |  |  | 100.32 | 150.62 | 150.142 |  |  |  |  | 2.9308 | 0.098
1240 | 0.0989 |  |  |  |  | 1240 | 92.3 | 98.6 | 29.839 |  | -329 | 0 | 25.28 |  |  |  | 174.88 |  |  |  |  | 100.08 | 149.6 | 149.474 |  |  |  |  | 2.9513 | 0.0989
1250 | 0.0953 |  |  |  |  | 1250 | 92.2 | 98.4 | 30.036 |  | -363 | 0 | 24.8 |  |  |  | 174.17 |  |  |  |  | 99.48 | 149.37 | 150.14 |  |  |  |  | 2.8627 | 0.0953
1260 | 0.0962 |  |  |  |  | 1260 | 92.1 | 98.3 | 30.059 |  | -371 | 0 | 25.18 |  |  |  | 176.19 |  |  |  |  | 100.69 | 151.01 | 149.98 |  |  |  |  | 2.8905 | 0.0962
1270 | 0.097 |  |  |  |  | 1270 | 92.1 | 98.3 | 30.027 |  | -372 | 0 | 24.72 |  |  |  | 174.8 |  |  |  |  | 99.76 | 150.09 | 150.448 |  |  |  |  | 2.9132 | 0.097
1280 | 0.0957 |  |  |  |  | 1280 | 92.1 | 98.3 | 30.071 |  | -351 | 0 | 25.06 |  |  |  | 175.02 |  |  |  |  | 100.04 | 149.95 | 149.893 |  |  |  |  | 2.8792 | 0.0957
1290 | 0.0977 |  |  |  |  | 1290 | 92.2 | 98.4 | 30.009 |  | -360 | 0 | 24.93 |  |  |  | 174.25 |  |  |  |  | 99.59 | 149.32 | 149.937 |  |  |  |  | 2.9333 | 0.0977
1300 | 0.0958 |  |  |  |  | 1300 | 92.3 | 98.6 | 29.973 |  | -341 | 0 | 24.88 |  |  |  | 176.13 |  |  |  |  | 100.51 | 151.25 | 150.49 |  |  |  |  | 2.871 | 0.0958
1310 | 0.0979 |  |  |  |  | 1310 | 92.4 | 98.7 | 30.053 |  | -350 | 0 | 24.94 |  |  |  | 174.53 |  |  |  |  | 99.74 | 149.59 | 149.982 |  |  |  |  | 2.9416 | 0.0979
1320 | 0.0971 |  |  |  |  | 1320 | 92.6 | 99 | 29.856 |  | -315 | 0 | 24.98 |  |  |  | 173.61 |  |  |  |  | 99.29 | 148.63 | 149.686 |  |  |  |  | 2.8988 | 0.0971
1330 | 0.0986 |  |  |  |  | 1330 | 92.8 | 99.2 | 29.923 |  | -363 | 0 | 25.11 |  |  |  | 176.12 |  |  |  |  | 100.61 | 151.02 | 150.096 |  |  |  |  | 2.9512 | 0.0986
1340 | 0.0962 |  |  |  |  | 1340 | 93 | 99.6 | 30.09 |  | -374 | 0 | 25.23 |  |  |  | 175.48 |  |  |  |  | 100.35 | 150.25 | 149.726 |  |  |  |  | 2.8941 | 0.0962
1350 | 0.0966 |  |  |  |  | 1350 | 93.2 | 99.9 | 30.107 |  | -364 | 0 | 25.13 |  |  |  | 174.99 |  |  |  |  | 100.06 | 149.86 | 149.762 |  |  |  |  | 2.9076 | 0.0966
1360 | 0.0984 |  |  |  |  | 1360 | 93.4 | 100.3 | 29.954 |  | -340 | 0 | 25.09 |  |  |  | 175.21 |  |  |  |  | 100.15 | 150.12 | 149.894 |  |  |  |  | 2.9483 | 0.0984
1370 | 0.0971 |  |  |  |  | 1370 | 93.6 | 100.6 | 29.937 |  | -316 | 0 | 24.78 |  |  |  | 174.23 |  |  |  |  | 99.5 | 149.45 | 150.201 |  |  |  |  | 2.906 | 0.0971
1380 | 0.0978 |  |  |  |  | 1380 | 93.9 | 101 | 30.047 |  | -360 | 0 | 25.57 |  |  |  | 175.65 |  |  |  |  | 100.61 | 150.08 | 149.174 |  |  |  |  | 2.938 | 0.0978
1390 | 0.0951 |  |  |  |  | 1390 | 94.1 | 101.3 | 30.022 |  | -366 | 0 | 24.92 |  |  |  | 174.77 |  |  |  |  | 99.85 | 149.85 | 150.085 |  |  |  |  | 2.8556 | 0.0951
1400 | 0.0985 |  |  |  |  | 1400 | 94.2 | 101.6 | 29.859 |  | -347 | 0 | 24.69 |  |  |  | 175.74 |  |  |  |  | 100.22 | 151.05 | 150.728 |  |  |  |  | 2.9413 | 0.0985
1410 | 0.0985 |  |  |  |  | 1410 | 94.4 | 101.8 | 29.914 |  | -327 | 0 | 24.94 |  |  |  | 174.7 |  |  |  |  | 99.82 | 149.76 | 150.036 |  |  |  |  | 2.9456 | 0.0985
1420 | 0.0988 |  |  |  |  | 1420 | 94.5 | 102 | 29.919 |  | -324 | 0 | 25.26 |  |  |  | 175.78 |  |  |  |  | 100.52 | 150.52 | 149.741 |  |  |  |  | 2.9547 | 0.0988
1430 | 0.0977 |  |  |  |  | 1430 | 94.6 | 102.1 | 29.988 |  | -342 | 0 | 25.16 |  |  |  | 175.06 |  |  |  |  | 100.11 | 149.9 | 149.743 |  |  |  |  | 2.9292 | 0.0977
1440 | 0.0959 |  |  |  |  | 1440 | 94.6 | 102.2 | 30.076 |  | -352 | 0 | 25.03 |  |  |  | 174.62 |  |  |  |  | 99.83 | 149.59 | 149.852 |  |  |  |  | 2.8848 | 0.0959
1450 | 0.0975 |  |  |  |  | 1450 | 94.6 | 102.1 | 30.095 |  | -374 | 0 | 24.65 |  |  |  | 175.44 |  |  |  |  | 100.05 | 150.79 | 150.721 |  |  |  |  | 2.9341 | 0.0975
1460 | 0.0979 |  |  |  |  | 1460 | 94.6 | 102.1 | 29.847 |  | -315 | 0 | 24.75 |  |  |  | 174.38 |  |  |  |  | 99.56 | 149.62 | 150.275 |  |  |  |  | 2.9215 | 0.0979
1470 | 0.0976 |  |  |  |  | 1470 | 94.5 | 101.9 | 30.119 |  | -376 | 0 | 24.66 |  |  |  | 175.45 |  |  |  |  | 100.05 | 150.79 | 150.703 |  |  |  |  | 2.9397 | 0.0976
1480 | 0.0979 |  |  |  |  | 1480 | 94.4 | 101.7 | 29.984 |  | -361 | 0 | 24.97 |  |  |  | 173.97 |  |  |  |  | 99.47 | 148.99 | 149.787 |  |  |  |  | 2.9367 | 0.0979
1490 | 0.0978 |  |  |  |  | 1490 | 94.2 | 101.5 | 30.057 |  | -377 | 0 | 24.99 |  |  |  | 175.53 |  |  |  |  | 100.26 | 150.54 | 150.155 |  |  |  |  | 2.9394 | 0.0978
1500 | 0.0996 |  |  |  |  | 1500 | 94.1 | 101.2 | 29.964 |  | -320 | 0 | 25.09 |  |  |  | 174.82 |  |  |  |  | 99.96 | 149.73 | 149.796 |  |  |  |  | 2.9853 | 0.0996
1510 | 0.0984 |  |  |  |  | 1510 | 93.9 | 101 | 29.979 |  | -335 | 0 | 24.86 |  |  |  | 175.51 |  |  |  |  | 100.19 | 150.65 | 150.366 |  |  |  |  | 2.9512 | 0.0984
1520 | 0.0984 |  |  |  |  | 1520 | 93.7 | 100.7 | 30.054 |  | -359 | 0 | 25.23 |  |  |  | 174.05 |  |  |  |  | 99.64 | 148.81 | 149.354 |  |  |  |  | 2.9584 | 0.0984
1530 | 0.0979 |  |  |  |  | 1530 | 93.5 | 100.4 | 30.033 |  | -352 | 0 | 25.03 |  |  |  | 175.81 |  |  |  |  | 100.42 | 150.79 | 150.156 |  |  |  |  | 2.9411 | 0.0979
1540 | 0.0966 |  |  |  |  | 1540 | 93.3 | 100.1 | 30.153 |  | -379 | 0 | 25.14 |  |  |  | 175.14 |  |  |  |  | 100.14 | 150 | 149.785 |  |  |  |  | 2.9135 | 0.0966
1550 | 0.0964 |  |  |  |  | 1550 | 93.1 | 99.8 | 30.007 |  | -365 | 0 | 24.21 |  |  |  | 173.69 |  |  |  |  | 98.95 | 149.47 | 151.059 |  |  |  |  | 2.8928 | 0.0964
1560 | 0.0998 |  |  |  |  | 1560 | 92.9 | 99.5 | 29.94 |  | -336 | 0 | 24.8 |  |  |  | 174.95 |  |  |  |  | 99.87 | 150.15 | 150.344 |  |  |  |  | 2.9869 | 0.0998
1570 | 0.0955 |  |  |  |  | 1570 | 92.7 | 99.2 | 30.074 |  | -363 | 0 | 24.94 |  |  |  | 175.57 |  |  |  |  | 100.26 | 150.63 | 150.244 |  |  |  |  | 2.8713 | 0.0955
1580 | 0.0963 |  |  |  |  | 1580 | 92.5 | 99 | 30.08 |  | -375 | 0 | 25.23 |  |  |  | 174.26 |  |  |  |  | 99.74 | 149.03 | 149.415 |  |  |  |  | 2.8958 | 0.0963
1590 | 0.0984 |  |  |  |  | 1590 | 92.4 | 98.7 | 29.998 |  | -342 | 0 | 25.38 |  |  |  | 175.48 |  |  |  |  | 100.43 | 150.1 | 149.459 |  |  |  |  | 2.9526 | 0.0984
1600 | 0.099 |  |  |  |  | 1600 | 92.3 | 98.6 | 29.959 |  | -321 | 0 | 24.85 |  |  |  | 174.63 |  |  |  |  | 99.74 | 149.78 | 150.165 |  |  |  |  | 2.9649 | 0.099
1610 | 0.099 |  |  |  |  | 1610 | 92.2 | 98.4 | 29.916 |  | -330 | 0 | 25.2 |  |  |  | 175.42 |  |  |  |  | 100.31 | 150.22 | 149.753 |  |  |  |  | 2.9618 | 0.099
1620 | 0.0974 |  |  |  |  | 1620 | 92.2 | 98.4 | 29.867 |  | -312 | 0 | 24.85 |  |  |  | 174.81 |  |  |  |  | 99.83 | 149.97 | 150.22 |  |  |  |  | 2.9096 | 0.0974
1630 | 0.0985 |  |  |  |  | 1630 | 92.2 | 98.4 | 29.99 |  | -333 | 0 | 25.04 |  |  |  | 175.48 |  |  |  |  | 100.26 | 150.44 | 150.044 |  |  |  |  | 2.9535 | 0.0985
1640 | 0.0979 |  |  |  |  | 1640 | 92.2 | 98.4 | 29.874 |  | -315 | 0 | 24.93 |  |  |  | 174.48 |  |  |  |  | 99.7 | 149.55 | 149.992 |  |  |  |  | 2.9237 | 0.0979
1650 | 0.0984 |  |  |  |  | 1650 | 92.2 | 98.5 | 29.88 |  | -345 | 0 | 24.93 |  |  |  | 175.63 |  |  |  |  | 100.28 | 150.7 | 150.283 |  |  |  |  | 2.9391 | 0.0984
1660 | 0.0961 |  |  |  |  | 1660 | 92.3 | 98.6 | 30.052 |  | -364 | 0 | 24.94 |  |  |  | 175.53 |  |  |  |  | 100.24 | 150.59 | 150.232 |  |  |  |  | 2.8869 | 0.0961
1670 | 0.0986 |  |  |  |  | 1670 | 92.4 | 98.8 | 29.808 |  | -325 | 0 | 25.15 |  |  |  | 175.82 |  |  |  |  | 100.48 | 150.67 | 149.948 |  |  |  |  | 2.9404 | 0.0986
1680 | 0.0991 |  |  |  |  | 1680 | 92.6 | 99 | 29.914 |  | -331 | 0 | 25.24 |  |  |  | 174.46 |  |  |  |  | 99.85 | 149.22 | 149.446 |  |  |  |  | 2.9631 | 0.0991
1690 | 0.0988 |  |  |  |  | 1690 | 92.8 | 99.3 | 29.886 |  | -319 | 0 | 25.36 |  |  |  | 174.81 |  |  |  |  | 100.08 | 149.45 | 149.327 |  |  |  |  | 2.9537 | 0.0988
1700 | 0.0968 |  |  |  |  | 1700 | 93 | 99.6 | 30.087 |  | -375 | 0 | 24.86 |  |  |  | 176.23 |  |  |  |  | 100.55 | 151.37 | 150.544 |  |  |  |  | 2.9125 | 0.0968
1710 | 0.0965 |  |  |  |  | 1710 | 93.2 | 99.9 | 29.995 |  | -364 | 0 | 24.77 |  |  |  | 174.53 |  |  |  |  | 99.65 | 149.76 | 150.278 |  |  |  |  | 2.8948 | 0.0965
1720 | 0.0983 |  |  |  |  | 1720 | 93.4 | 100.3 | 29.964 |  | -363 | 0 | 24.88 |  |  |  | 176.02 |  |  |  |  | 100.45 | 151.13 | 150.457 |  |  |  |  | 2.9457 | 0.0983
1730 | 0.0971 |  |  |  |  | 1730 | 93.6 | 100.6 | 29.986 |  | -323 | 0 | 24.61 |  |  |  | 174.32 |  |  |  |  | 99.46 | 149.71 | 150.516 |  |  |  |  | 2.9103 | 0.0971
1740 | 0.0993 |  |  |  |  | 1740 | 93.9 | 101 | 29.985 |  | -356 | 0 | 25.24 |  |  |  | 174.67 |  |  |  |  | 99.95 | 149.43 | 149.5 |  |  |  |  | 2.9784 | 0.0993
1750 | 0.0972 |  |  |  |  | 1750 | 94.1 | 101.3 | 30.067 |  | -359 | 0 | 25.01 |  |  |  | 175.22 |  |  |  |  | 100.12 | 150.2 | 150.028 |  |  |  |  | 2.9217 | 0.0972
1760 | 0.0989 |  |  |  |  | 1760 | 94.2 | 101.6 | 29.988 |  | -328 | 0 | 25.34 |  |  |  | 175.03 |  |  |  |  | 100.19 | 149.69 | 149.413 |  |  |  |  | 2.9645 | 0.0989
1770 | 0.0991 |  |  |  |  | 1770 | 94.4 | 101.8 | 29.901 |  | -320 | 0 | 25.18 |  |  |  | 175.81 |  |  |  |  | 100.49 | 150.63 | 149.885 |  |  |  |  | 2.964 | 0.0991
1780 | 0.0962 |  |  |  |  | 1780 | 94.5 | 102 | 30.098 |  | -362 | 0 | 25.48 |  |  |  | 175.17 |  |  |  |  | 100.33 | 149.69 | 149.198 |  |  |  |  | 2.8941 | 0.0962
1790 | 0.0983 |  |  |  |  | 1790 | 94.6 | 102.1 | 29.966 |  | -333 | 0 | 25.16 |  |  |  | 173.71 |  |  |  |  | 99.43 | 148.54 | 149.389 |  |  |  |  | 2.945 | 0.0983
1800 | 0.0983 |  |  |  |  | 1800 | 94.7 | 102.2 | 29.829 |  | -315 | 0 | 24.78 |  |  |  | 175.7 |  |  |  |  | 100.24 | 150.92 | 150.555 |  |  |  |  | 2.9308 | 0.0983
Step 39 started at 26/01/2012 19:10
Step type | STRIBECK | Step description | New stribeck step
Zero traction force (N) | 0.0238 | (measured at the start of this step)
Disc track radius used for this step (mm) | 21.132
Rolling Speed (mm/s) | Traction Coeff (-) |  |  |  |  | Step Time (s) | Pot RTD Temp (degC) | Lube RTD Temp (degC) | Ball Load (N) | Pin Load (N) | Wear (um) | ECR (%) | Ball Speed 1 | Ball Speed 2 | Ball Speed 3 | Ball Speed 4 | Disc Speed 1 | Disc Speed 2 | Disc Speed 3 | Disc Speed 4 | Disc Frequency (Hz) | Rolling Speed (mm/s) | Sliding Speed (mm/s) | SRR (%) | TF1 (N) | TF2 (N) | TF3 (N) | TF4 (N) | Traction Force (N) | Traction Coeff (-) | Traction Trace (-)
1499.691 | 0.0408 |  |  |  |  | 6 | 93.5 | 98.8 | 29.887 |  | -331 | 0 | 375.01 | 2624.2 |  |  | 2624.75 | 374.8 |  |  |  | 1499.69 | 2249.57 | 150.002 | 1.4063 | -1.0327 |  |  | 1.2195 | 0.0408
999.899 | 0.0495 |  |  |  |  | 12 | 93.5 | 98.7 | 29.955 |  | -345 | 0 | 249.97 | 1749.33 |  |  | 1750.05 | 250.25 |  |  |  | 999.9 | 1499.58 | 149.973 | 1.6339 | -1.3289 |  |  | 1.4814 | 0.0495
899.755 | 0.0495 |  |  |  |  | 19 | 93.5 | 98.6 | 29.905 |  | -331 | 0 | 225.01 | 1574.5 |  |  | 1574.64 | 224.86 |  |  |  | 899.75 | 1349.64 | 150.001 | 1.6611 | -1.2997 |  |  | 1.4804 | 0.0495
799.824 | 0.0516 |  |  |  |  | 25 | 93.5 | 98.6 | 29.834 |  | -317 | 0 | 199.95 | 1399.6 |  |  | 1400.04 | 199.71 |  |  |  | 799.82 | 1199.99 | 150.032 | 1.7205 | -1.3572 |  |  | 1.5388 | 0.0516
699.958 | 0.0545 |  |  |  |  | 31 | 93.5 | 98.6 | 30.015 |  | -358 | 0 | 175.08 | 1225.17 |  |  | 1225.22 | 174.37 |  |  |  | 699.96 | 1050.47 | 150.076 | 1.7966 | -1.4763 |  |  | 1.6364 | 0.0545
599.499 | 0.0575 |  |  |  |  | 37 | 93.5 | 98.7 | 29.921 |  | -338 | 0 | 149.51 | 1049.7 |  |  | 1049.63 | 149.15 |  |  |  | 599.5 | 900.33 | 150.181 | 1.8901 | -1.5526 |  |  | 1.7213 | 0.0575
499.943 | 0.0619 |  |  |  |  | 43 | 93.5 | 98.9 | 29.914 |  | -340 | 0 | 125.37 | 874.73 |  |  | 875.45 | 124.22 |  |  |  | 499.94 | 750.3 | 150.078 | 1.9966 | -1.7088 |  |  | 1.8527 | 0.0619
398.407 | 0.0668 |  |  |  |  | 50 | 93.5 | 99 | 29.973 |  | -373 | 0 | 93.8 | 699.8 |  |  | 699.95 | 100.07 |  |  |  | 398.41 | 602.94 | 151.338 | 2.14 | -1.8669 |  |  | 2.0035 | 0.0668
300.141 | 0.0711 |  |  |  |  | 56 | 93.4 | 99.2 | 30.015 |  | -360 | 0 | 75.1 | 525.08 |  |  | 525.55 | 74.83 |  |  |  | 300.14 | 450.35 | 150.045 | 2.3162 | -1.9542 |  |  | 2.1352 | 0.0711
199.816 | 0.0788 |  |  |  |  | 62 | 93.4 | 99.3 | 29.946 |  | -338 | 0 | 50 | 349.91 |  |  | 349.83 | 49.52 |  |  |  | 199.82 | 300.11 | 150.193 | 2.5203 | -2.1981 |  |  | 2.3592 | 0.0788
100.156 | 0.0896 |  |  |  |  | 68 | 93.4 | 99.4 | 30.239 |  | -381 | 0 | 24.58 | 175.1 |  |  | 176.05 | 24.9 |  |  |  | 100.16 | 150.83 | 150.595 | 2.9015 | -2.5153 |  |  | 2.7084 | 0.0896
90.034 | 0.0825 |  |  |  |  | 74 | 93.4 | 99.5 | 30.062 |  | -330 | 0 | 22.35 | 157.32 |  |  | 158 | 22.46 |  |  |  | 90.03 | 135.26 | 150.227 | 2.7916 | -2.1688 |  |  | 2.4802 | 0.0825
79.938 | 0.0797 |  |  |  |  | 80 | 93.4 | 99.6 | 29.978 |  | -317 | 0 | 19.97 | 140.03 |  |  | 139.59 | 20.16 |  |  |  | 79.94 | 119.75 | 149.804 | 2.5949 | -2.1844 |  |  | 2.3896 | 0.0797
69.686 | 0.0756 |  |  |  |  | 87 | 93.4 | 99.7 | 30.116 |  | -337 | 0 | 17.33 | 122.44 |  |  | 121.51 | 17.47 |  |  |  | 69.69 | 104.57 | 150.057 | 2.5009 | -2.0554 |  |  | 2.2781 | 0.0756
60.172 | 0.0734 |  |  |  |  | 93 | 93.4 | 99.8 | 29.964 |  | -345 | 0 | 14.95 | 105.23 |  |  | 105.21 | 15.29 |  |  |  | 60.17 | 90.1 | 149.731 | 2.4308 | -1.9692 |  |  | 2.2 | 0.0734
49.862 | 0.0696 |  |  |  |  | 99 | 93.4 | 99.9 | 29.934 |  | -339 | 0 | 11.98 | 87.17 |  |  | 88.14 | 12.15 |  |  |  | 49.86 | 75.59 | 151.596 | 2.2413 | -1.925 |  |  | 2.0831 | 0.0696
39.75 | 0.0693 |  |  |  |  | 105 | 93.5 | 100 | 29.871 |  | -327 | 0 | 9.43 | 69.87 |  |  | 69.76 | 9.94 |  |  |  | 39.75 | 60.13 | 151.272 | 2.2734 | -1.864 |  |  | 2.0687 | 0.0693
29.935 | 0.0607 |  |  |  |  | 111 | 93.5 | 100 | 30.018 |  | -366 | 0 | 7.89 | 52.6 |  |  | 51.8 | 7.45 |  |  |  | 29.94 | 44.52 | 148.735 | 1.994 | -1.6477 |  |  | 1.8208 | 0.0607
20.294 | 0.0621 |  |  |  |  | 117 | 93.5 | 100.1 | 30.003 |  | -356 | 0 | 5.82 | 34.86 |  |  | 35.26 | 5.24 |  |  |  | 20.29 | 29.53 | 145.514 | 2.0436 | -1.6833 |  |  | 1.8634 | 0.0621
9.758 | 0.0581 |  |  |  |  | 123 | 93.5 | 100.2 | 29.964 |  | -334 | 0 | 2.9 | 16.96 |  |  | 16.88 | 2.29 |  |  |  | 9.76 | 14.32 | 146.793 | 1.7379 | -1.7444 |  |  | 1.7411 | 0.0581
9.018 | 0.0609 |  |  |  |  | 130 | 93.5 | 100.3 | 29.954 |  | -339 | 0 | 2.3 | 15.67 |  |  | 16.17 | 1.93 |  |  |  | 9.02 | 13.81 | 153.097 | 2.1611 | -1.4898 |  |  | 1.8254 | 0.0609
7.786 | 0.053 |  |  |  |  | 136 | 93.5 | 100.4 | 30.004 |  | -368 | 0 | 1.39 | 13.78 |  |  | 13.83 | 2.14 |  |  |  | 7.79 | 12.04 | 154.612 | 1.8398 | -1.3418 |  |  | 1.5908 | 0.053
7.039 | 0.0573 |  |  |  |  | 142 | 93.5 | 100.6 | 29.801 |  | -315 | 0 | 1.54 | 12.43 |  |  | 12.38 | 1.8 |  |  |  | 7.04 | 10.73 | 152.464 | 1.8062 | -1.6109 |  |  | 1.7086 | 0.0573
6.202 | 0.0559 |  |  |  |  | 148 | 93.6 | 100.9 | 29.814 |  | -326 | 0 | 1.82 | 10.67 |  |  | 10.74 | 1.58 |  |  |  | 6.2 | 9.01 | 145.261 | 2.098 | -1.237 |  |  | 1.6675 | 0.0559
5.061 | 0.0558 |  |  |  |  | 154 | 93.6 | 101.2 | 30.098 |  | -382 | 0 | 1.12 | 8.78 |  |  | 9.24 | 1.11 |  |  |  | 5.06 | 7.9 | 156.032 | 2.1003 | -1.259 |  |  | 1.6796 | 0.0558
Step 40 started at 26/01/2012 19:13
Step type | MAPPER | Step description | New mapper step
Zero traction force (N) | 0.0269 | (measured at the start of this step)
Mapper image saved to file NP + PAO 100 - 2.txt-3D_Step_040.bmp at 26/01/2012 19:13
Camera window load = 30.058 N
All steps completed, test completed normally at 26/01/2012 19:13

## PAO 25, 40, 100
MTM Test Data File
Output file name: | C:\Users\Administrator\Desktop\MTM-PC Tests\Vlad\Vlad NP film\PAO 25, 40, 100.mtmd
Profile file name: | C:\Users\Public\Desktop\MTM-PC Profiles\PAO 100.mtmp
Profile description: | Stribeck 3/4" ball on disc profile 25,40,100C Sept2011
Lubricant name: | PAO
Comments:
Number of steps in profile: | 5
Number of steps completed: | 5
Test started at 01/03/2012 15:30
Step 1 started at 01/03/2012 15:31
Step type | MAPPER | Step description | New mapper step
Zero traction force (N) | -0.0212 | (measured at the start of this step)
Mapper image saved to file PAO 25, 40, 100-3D_ZERO.bmp at 01/03/2012 15:31
Camera window load = 29.966 N
Selector centre = (642,162)
Selector radius = 60
Spacer layer thickness = 245.0 nm
Step 2 started at 01/03/2012 15:31
Step type | STRIBECK | Step description | New stribeck step
Zero traction force (N) | -0.0257 | (measured at the start of this step)
Disc track radius used for this step (mm) | 21.132
Rolling Speed (mm/s) | Traction Coeff (-) |  |  | Step Time (s) | Pot RTD Temp (degC) | Lube RTD Temp (degC) | Ball Load (N) | Pin Load (N) | Wear (um) | ECR (%) | Ball Speed 1 | Ball Speed 2 | Ball Speed 3 | Ball Speed 4 | Disc Speed 1 | Disc Speed 2 | Disc Speed 3 | Disc Speed 4 | Disc Frequency (Hz) | Rolling Speed (mm/s) | Sliding Speed (mm/s) | SRR (%) | TF1 (N) | TF2 (N) | TF3 (N) | TF4 (N) | Traction Force (N) | Traction Coeff (-) | Traction Trace (-)
1499.682 | 0.0369 |  |  | 6 | 26.4 | 26.5 | 29.874 |  | -221 | 0 | 374.97 | 2623.57 |  |  | 2624.75 | 375.44 |  |  |  | 1499.68 | 2248.95 | 149.962 | 1.2297 | -0.976 |  |  | 1.1029 | 0.0369
999.717 | 0.0407 |  |  | 12 | 26.4 | 26.5 | 29.92 |  | -245 | 0 | 249.71 | 1749.75 |  |  | 1749.55 | 249.86 |  |  |  | 999.72 | 1499.87 | 150.029 | 1.3366 | -1.098 |  |  | 1.2173 | 0.0407
899.852 | 0.0415 |  |  | 18 | 26.4 | 26.5 | 29.847 |  | -230 | 0 | 225.12 | 1574.5 |  |  | 1574.64 | 225.14 |  |  |  | 899.85 | 1349.44 | 149.963 | 1.3631 | -1.1167 |  |  | 1.2399 | 0.0415
799.988 | 0.0425 |  |  | 25 | 26.4 | 26.6 | 29.905 |  | -254 | 0 | 199.91 | 1399.96 |  |  | 1399.64 | 200.44 |  |  |  | 799.99 | 1199.63 | 149.956 | 1.3873 | -1.1568 |  |  | 1.2721 | 0.0425
699.968 | 0.0436 |  |  | 31 | 26.4 | 26.6 | 29.826 |  | -230 | 0 | 174.8 | 1224.95 |  |  | 1224.72 | 175.41 |  |  |  | 699.97 | 1049.73 | 149.968 | 1.4144 | -1.1838 |  |  | 1.2991 | 0.0436
599.937 | 0.045 |  |  | 37 | 26.4 | 26.7 | 29.853 |  | -234 | 0 | 149.47 | 1049.7 |  |  | 1050.32 | 150.25 |  |  |  | 599.94 | 900.15 | 150.041 | 1.4486 | -1.237 |  |  | 1.3428 | 0.045
499.811 | 0.046 |  |  | 43 | 26.4 | 26.7 | 29.88 |  | -237 | 0 | 125.09 | 874.73 |  |  | 875.04 | 124.37 |  |  |  | 499.81 | 750.16 | 150.088 | 1.486 | -1.2602 |  |  | 1.3731 | 0.046
399.768 | 0.0478 |  |  | 49 | 26.4 | 26.7 | 29.862 |  | -227 | 0 | 100.22 | 699.86 |  |  | 699.84 | 99.15 |  |  |  | 399.77 | 600.16 | 150.127 | 1.5287 | -1.328 |  |  | 1.4284 | 0.0478
299.938 | 0.0494 |  |  | 55 | 26.4 | 26.8 | 29.874 |  | -251 | 0 | 74.77 | 524.95 |  |  | 525.22 | 74.81 |  |  |  | 299.94 | 450.3 | 150.13 | 1.5837 | -1.3666 |  |  | 1.4751 | 0.0494
200.298 | 0.0524 |  |  | 62 | 26.4 | 26.8 | 29.888 |  | -247 | 0 | 50.19 | 350.05 |  |  | 350.36 | 50.59 |  |  |  | 200.3 | 299.82 | 149.685 | 1.6542 | -1.4762 |  |  | 1.5652 | 0.0524
99.636 | 0.0571 |  |  | 68 | 26.4 | 26.8 | 29.856 |  | -238 | 0 | 25.1 | 174.91 |  |  | 173.9 | 24.63 |  |  |  | 99.64 | 149.54 | 150.085 | 1.7958 | -1.613 |  |  | 1.7044 | 0.0571
90.215 | 0.0578 |  |  | 74 | 26.4 | 26.8 | 30.015 |  | -241 | 0 | 22.5 | 157.29 |  |  | 158.68 | 22.39 |  |  |  | 90.21 | 135.53 | 150.233 | 1.8383 | -1.6337 |  |  | 1.736 | 0.0578
79.959 | 0.0588 |  |  | 80 | 26.4 | 26.8 | 29.992 |  | -229 | 0 | 20.32 | 139.78 |  |  | 139.48 | 20.26 |  |  |  | 79.96 | 119.34 | 149.249 | 1.8661 | -1.6625 |  |  | 1.7643 | 0.0588
69.712 | 0.0585 |  |  | 86 | 26.4 | 26.8 | 30.03 |  | -234 | 0 | 17.22 | 122.41 |  |  | 121.7 | 17.52 |  |  |  | 69.71 | 104.69 | 150.174 | 1.8241 | -1.6893 |  |  | 1.7567 | 0.0585
59.838 | 0.061 |  |  | 92 | 26.4 | 26.8 | 30.059 |  | -251 | 0 | 14.89 | 104.77 |  |  | 104.67 | 15.02 |  |  |  | 59.84 | 89.76 | 150.011 | 1.934 | -1.7328 |  |  | 1.8334 | 0.061
49.606 | 0.0628 |  |  | 98 | 26.4 | 26.8 | 30.013 |  | -229 | 0 | 12.37 | 87.32 |  |  | 86.62 | 12.12 |  |  |  | 49.61 | 74.73 | 150.639 | 1.9696 | -1.7971 |  |  | 1.8833 | 0.0628
39.991 | 0.0661 |  |  | 105 | 26.4 | 26.8 | 30.041 |  | -241 | 0 | 9.78 | 70.16 |  |  | 69.78 | 10.25 |  |  |  | 39.99 | 59.96 | 149.931 | 2.0718 | -1.8967 |  |  | 1.9843 | 0.0661
29.995 | 0.0694 |  |  | 111 | 26.4 | 26.8 | 29.97 |  | -224 | 0 | 7.7 | 52.6 |  |  | 52.26 | 7.41 |  |  |  | 29.99 | 44.88 | 149.613 | 2.1595 | -1.9982 |  |  | 2.0789 | 0.0694
19.881 | 0.0762 |  |  | 117 | 26.4 | 26.8 | 30.012 |  | -231 | 0 | 4.62 | 35.45 |  |  | 34.84 | 4.61 |  |  |  | 19.88 | 30.53 | 153.57 | 2.389 | -2.1831 |  |  | 2.2861 | 0.0762
10.285 | 0.0879 |  |  | 123 | 26.4 | 26.8 | 30.03 |  | -243 | 0 | 2.78 | 17.73 |  |  | 17.92 | 2.71 |  |  |  | 10.28 | 15.08 | 146.621 | 2.8178 | -2.4623 |  |  | 2.64 | 0.0879
9.149 | 0.09 |  |  | 129 | 26.4 | 26.8 | 30.092 |  | -242 | 0 | 2.3 | 15.8 |  |  | 15.85 | 2.65 |  |  |  | 9.15 | 13.35 | 145.874 | 2.8491 | -2.5669 |  |  | 2.708 | 0.09
7.927 | 0.0903 |  |  | 135 | 26.4 | 26.8 | 30.071 |  | -245 | 0 | 1.69 | 13.84 |  |  | 14.04 | 2.14 |  |  |  | 7.93 | 12.03 | 151.72 | 2.7613 | -2.6687 |  |  | 2.715 | 0.0903
6.765 | 0.0946 |  |  | 141 | 26.4 | 26.8 | 30.135 |  | -269 | 0 | 1.22 | 12.25 |  |  | 11.77 | 1.82 |  |  |  | 6.77 | 10.49 | 155.084 | 2.9547 | -2.7471 |  |  | 2.8509 | 0.0946
6.064 | 0.0931 |  |  | 148 | 26.4 | 26.8 | 29.967 |  | -227 | 0 | 1.93 | 10.3 |  |  | 10.32 | 1.7 |  |  |  | 6.06 | 8.5 | 140.208 | 2.9552 | -2.6234 |  |  | 2.7893 | 0.0931
3.966 | 0.1083 |  |  | 154 | 26.4 | 26.8 | 30.009 |  | -243 | 0 | 0.69 | 8.01 |  |  | 8.91 | -1.74 |  |  |  | 3.97 | 8.98 | 226.44 | 3.243 | -3.2552 |  |  | 3.2491 | 0.1083
3.354 | 0.1081 |  |  | 160 | 26.4 | 26.8 | 29.947 |  | -219 | 0 | -1.46 | 6.6 |  |  | 7.16 | 1.12 |  |  |  | 3.35 | 7.05 | 210.266 | 3.4655 | -3.0075 |  |  | 3.2365 | 0.1081
2.617 | 0.1154 |  |  | 166 | 26.4 | 26.8 | 30.027 |  | -241 | 0 | -1.37 | 5.98 |  |  | 5.86 | 0 |  |  |  | 2.62 | 6.61 | 252.518 | 3.5532 | -3.3799 |  |  | 3.4665 | 0.1154
2.132 | 0.1254 |  |  | 174 | 26.3 | 26.7 | 30.062 |  | -268 | 0 | -0.7 | 3.07 |  |  | 5.03 | 1.12 |  |  |  | 2.13 | 3.84 | 180.12 | 3.9171 | -3.6234 |  |  | 3.7702 | 0.1254
1.459 | 0.136 |  |  | 183 | 26.3 | 26.7 | 30.092 |  | -262 | 0 | 1.03 | 2.57 |  |  | 2.24 | 0 |  |  |  | 1.46 | 1.89 | 129.579 | 3.4911 | -4.6951 |  |  | 4.0931 | 0.136
Step 3 started at 01/03/2012 15:48
Step type | STRIBECK | Step description | New stribeck step
Zero traction force (N) | -0.0174 | (measured at the start of this step)
Disc track radius used for this step (mm) | 21.132
Rolling Speed (mm/s) | Traction Coeff (-) |  |  | Step Time (s) | Pot RTD Temp (degC) | Lube RTD Temp (degC) | Ball Load (N) | Pin Load (N) | Wear (um) | ECR (%) | Ball Speed 1 | Ball Speed 2 | Ball Speed 3 | Ball Speed 4 | Disc Speed 1 | Disc Speed 2 | Disc Speed 3 | Disc Speed 4 | Disc Frequency (Hz) | Rolling Speed (mm/s) | Sliding Speed (mm/s) | SRR (%) | TF1 (N) | TF2 (N) | TF3 (N) | TF4 (N) | Traction Force (N) | Traction Coeff (-) | Traction Trace (-)
1499.605 | 0.0362 |  |  | 6 | 39.2 | 40.2 | 29.952 |  | -270 | 0 | 375.03 | 2623.99 |  |  | 2624.75 | 374.65 |  |  |  | 1499.6 | 2249.53 | 150.008 | 1.2209 | -0.9459 |  |  | 1.0834 | 0.0362
999.835 | 0.039 |  |  | 12 | 39.1 | 40 | 30.001 |  | -278 | 0 | 250.09 | 1749.33 |  |  | 1749.55 | 250.37 |  |  |  | 999.83 | 1499.21 | 149.946 | 1.3022 | -1.0375 |  |  | 1.1698 | 0.039
899.903 | 0.039 |  |  | 19 | 39.1 | 40 | 29.997 |  | -264 | 0 | 224.91 | 1574.89 |  |  | 1575.04 | 224.77 |  |  |  | 899.9 | 1350.13 | 150.031 | 1.3218 | -1.0188 |  |  | 1.1703 | 0.039
800.031 | 0.0397 |  |  | 25 | 39.1 | 39.9 | 29.984 |  | -267 | 0 | 199.93 | 1399.72 |  |  | 1399.91 | 200.57 |  |  |  | 800.03 | 1199.56 | 149.94 | 1.3416 | -1.0414 |  |  | 1.1915 | 0.0397
699.805 | 0.0411 |  |  | 31 | 39 | 39.9 | 30.058 |  | -285 | 0 | 174.98 | 1224.95 |  |  | 1224.62 | 174.67 |  |  |  | 699.81 | 1049.95 | 150.035 | 1.3661 | -1.1031 |  |  | 1.2346 | 0.0411
600.143 | 0.0416 |  |  | 37 | 39 | 39.9 | 29.934 |  | -255 | 0 | 150.12 | 1050 |  |  | 1049.73 | 150.71 |  |  |  | 600.14 | 899.45 | 149.873 | 1.3895 | -1.1038 |  |  | 1.2467 | 0.0416
499.975 | 0.0427 |  |  | 43 | 39 | 40 | 29.958 |  | -258 | 0 | 124.81 | 874.8 |  |  | 874.74 | 125.55 |  |  |  | 499.98 | 749.59 | 149.926 | 1.4215 | -1.1373 |  |  | 1.2794 | 0.0427
399.935 | 0.0442 |  |  | 49 | 38.9 | 40 | 29.982 |  | -276 | 0 | 99.88 | 700.16 |  |  | 699.78 | 99.92 |  |  |  | 399.93 | 600.07 | 150.042 | 1.4602 | -1.1892 |  |  | 1.3247 | 0.0442
300.077 | 0.0456 |  |  | 55 | 38.9 | 40 | 30.028 |  | -270 | 0 | 75.16 | 524.99 |  |  | 525.2 | 74.96 |  |  |  | 300.08 | 450.04 | 149.974 | 1.5035 | -1.2364 |  |  | 1.3699 | 0.0456
200.268 | 0.0483 |  |  | 61 | 38.9 | 40 | 29.985 |  | -266 | 0 | 50.26 | 350.05 |  |  | 350.17 | 50.6 |  |  |  | 200.27 | 299.68 | 149.64 | 1.5802 | -1.3176 |  |  | 1.4489 | 0.0483
99.845 | 0.0534 |  |  | 68 | 38.8 | 40 | 30.036 |  | -279 | 0 | 24.98 | 175.17 |  |  | 174.36 | 24.87 |  |  |  | 99.85 | 149.84 | 150.075 | 1.7302 | -1.4755 |  |  | 1.6029 | 0.0534
90.257 | 0.0542 |  |  | 74 | 38.8 | 40 | 29.976 |  | -268 | 0 | 22.6 | 157.43 |  |  | 158.18 | 22.81 |  |  |  | 90.26 | 135.1 | 149.687 | 1.7223 | -1.5271 |  |  | 1.6247 | 0.0542
80.135 | 0.0556 |  |  | 80 | 38.8 | 40.1 | 30.038 |  | -284 | 0 | 20.14 | 139.99 |  |  | 140.52 | 19.89 |  |  |  | 80.13 | 120.24 | 150.048 | 1.7744 | -1.5649 |  |  | 1.6696 | 0.0556
70.473 | 0.0582 |  |  | 86 | 38.8 | 40.1 | 30.002 |  | -264 | 0 | 17.82 | 122.53 |  |  | 123.85 | 17.68 |  |  |  | 70.47 | 105.44 | 149.615 | 1.8666 | -1.6263 |  |  | 1.7465 | 0.0582
60.141 | 0.0596 |  |  | 92 | 38.7 | 40.1 | 29.922 |  | -249 | 0 | 14.77 | 104.72 |  |  | 106.2 | 14.87 |  |  |  | 60.14 | 90.64 | 150.706 | 1.8543 | -1.7105 |  |  | 1.7824 | 0.0596
49.964 | 0.0623 |  |  | 98 | 38.7 | 40.1 | 29.973 |  | -262 | 0 | 13 | 87.77 |  |  | 86.89 | 12.2 |  |  |  | 49.96 | 74.73 | 149.572 | 1.9764 | -1.7592 |  |  | 1.8678 | 0.0623
40.028 | 0.0651 |  |  | 105 | 38.7 | 40.1 | 30.101 |  | -291 | 0 | 10.17 | 69.78 |  |  | 70.4 | 9.76 |  |  |  | 40.03 | 60.12 | 150.202 | 2.0226 | -1.8995 |  |  | 1.961 | 0.0651
29.875 | 0.0707 |  |  | 111 | 38.7 | 40.1 | 30.003 |  | -269 | 0 | 7.69 | 52.87 |  |  | 51.89 | 7.05 |  |  |  | 29.87 | 45.01 | 150.671 | 2.2282 | -2.0157 |  |  | 2.1219 | 0.0707
19.835 | 0.0808 |  |  | 117 | 38.6 | 40 | 29.952 |  | -259 | 0 | 4.68 | 34.9 |  |  | 34.9 | 4.85 |  |  |  | 19.83 | 30.14 | 151.958 | 2.6325 | -2.2052 |  |  | 2.4188 | 0.0808
9.381 | 0.1055 |  |  | 123 | 38.6 | 40 | 29.957 |  | -259 | 0 | 2.51 | 17.42 |  |  | 17.59 | 0 |  |  |  | 9.38 | 16.25 | 173.242 | 3.0626 | -3.2592 |  |  | 3.1609 | 0.1055
7.628 | 0.1108 |  |  | 129 | 38.6 | 40 | 30.036 |  | -277 | 0 | -3.45 | 15.84 |  |  | 15.95 | 2.16 |  |  |  | 7.63 | 16.54 | 216.835 | 3.5987 | -3.0542 |  |  | 3.3264 | 0.1108
7.913 | 0.0951 |  |  | 135 | 38.6 | 40 | 29.859 |  | -242 | 0 | 1.66 | 14.03 |  |  | 13.79 | 2.17 |  |  |  | 7.91 | 11.99 | 151.563 | 2.8605 | -2.8196 |  |  | 2.84 | 0.0951
6.764 | 0.1057 |  |  | 141 | 38.5 | 40 | 29.883 |  | -242 | 0 | 1.09 | 11.94 |  |  | 12.36 | 1.66 |  |  |  | 6.76 | 10.78 | 159.346 | 3.5128 | -2.803 |  |  | 3.1579 | 0.1057
5.799 | 0.1068 |  |  | 148 | 38.5 | 40 | 30.055 |  | -288 | 0 | 1.72 | 9.99 |  |  | 10.18 | 1.3 |  |  |  | 5.8 | 8.57 | 147.853 | 3.3055 | -3.1147 |  |  | 3.2101 | 0.1068
4.962 | 0.1057 |  |  | 154 | 38.5 | 39.9 | 29.978 |  | -267 | 0 | 1.28 | 8.44 |  |  | 8.97 | 1.16 |  |  |  | 4.96 | 7.49 | 150.863 | 3.397 | -2.9389 |  |  | 3.1679 | 0.1057
4.054 | 0.1072 |  |  | 160 | 38.4 | 39.9 | 29.914 |  | -241 | 0 | 0.91 | 7.21 |  |  | 6.97 | 1.12 |  |  |  | 4.05 | 6.07 | 149.835 | 3.4517 | -2.9613 |  |  | 3.2065 | 0.1072
1.698 | 0.1285 |  |  | 166 | 38.4 | 39.9 | 29.841 |  | -232 | 0 | 0 | 4.15 |  |  | 3.34 | -0.7 |  |  |  | 1.7 | 4.1 | 241.264 | 4.0708 | -3.5962 |  |  | 3.8335 | 0.1285
1.574 | 0.1235 |  |  | 174 | 38.4 | 39.9 | 29.835 |  | -238 | 0 | 0 | 3.18 |  |  | 3.36 | -0.24 |  |  |  | 1.57 | 3.39 | 215.045 | 3.4849 | -3.8844 |  |  | 3.6847 | 0.1235
0.384 | 0.1173 |  |  | 182 | 38.4 | 39.9 | 29.97 |  | -258 | 0 | 1.09 | 2.63 |  |  | 0.74 | -2.93 |  |  |  | 0.38 | 2.61 | 679.738 | 4.1476 | -2.8838 |  |  | 3.5157 | 0.1173
Step 4 started at 01/03/2012 16:03
Step type | STRIBECK | Step description | New stribeck step
Zero traction force (N) | 0.0209 | (measured at the start of this step)
Disc track radius used for this step (mm) | 21.132
Rolling Speed (mm/s) | Traction Coeff (-) |  |  | Step Time (s) | Pot RTD Temp (degC) | Lube RTD Temp (degC) | Ball Load (N) | Pin Load (N) | Wear (um) | ECR (%) | Ball Speed 1 | Ball Speed 2 | Ball Speed 3 | Ball Speed 4 | Disc Speed 1 | Disc Speed 2 | Disc Speed 3 | Disc Speed 4 | Disc Frequency (Hz) | Rolling Speed (mm/s) | Sliding Speed (mm/s) | SRR (%) | TF1 (N) | TF2 (N) | TF3 (N) | TF4 (N) | Traction Force (N) | Traction Coeff (-) | Traction Trace (-)
1499.574 | 0.0263 |  |  | 6 | 93.3 | 101.4 | 30.087 |  | -374 | 0 | 374.68 | 2623.99 |  |  | 2624.29 | 375.34 |  |  |  | 1499.57 | 2249.13 | 149.985 | 0.9876 | -0.5942 |  |  | 0.7909 | 0.0263
999.956 | 0.0273 |  |  | 12 | 93.5 | 101.2 | 30.028 |  | -353 | 0 | 249.83 | 1750.03 |  |  | 1749.72 | 250.24 |  |  |  | 999.96 | 1499.84 | 149.99 | 1.0102 | -0.6319 |  |  | 0.8211 | 0.0273
900.391 | 0.0275 |  |  | 19 | 93.7 | 100.9 | 30.052 |  | -352 | 0 | 225 | 1574.76 |  |  | 1574.64 | 227.16 |  |  |  | 900.39 | 1348.63 | 149.782 | 1.0251 | -0.6307 |  |  | 0.8279 | 0.0275
799.833 | 0.0287 |  |  | 25 | 93.8 | 100.8 | 30.029 |  | -359 | 0 | 200.18 | 1399.72 |  |  | 1399.91 | 199.53 |  |  |  | 799.83 | 1199.96 | 150.026 | 1.0484 | -0.6723 |  |  | 0.8603 | 0.0287
700.021 | 0.0294 |  |  | 31 | 93.9 | 100.8 | 30.012 |  | -364 | 0 | 175.2 | 1225.06 |  |  | 1225.22 | 174.61 |  |  |  | 700.02 | 1050.23 | 150.029 | 1.0756 | -0.6907 |  |  | 0.8831 | 0.0294
599.99 | 0.0308 |  |  | 37 | 94 | 100.8 | 29.989 |  | -349 | 0 | 149.84 | 1049.9 |  |  | 1049.73 | 150.49 |  |  |  | 599.99 | 899.65 | 149.945 | 1.108 | -0.7393 |  |  | 0.9236 | 0.0308
500.62 | 0.0323 |  |  | 43 | 94.3 | 100.8 | 29.95 |  | -340 | 0 | 128.13 | 874.95 |  |  | 874.74 | 124.66 |  |  |  | 500.62 | 748.44 | 149.503 | 1.1477 | -0.7879 |  |  | 0.9678 | 0.0323
400.194 | 0.0347 |  |  | 49 | 94.3 | 100.8 | 30.092 |  | -380 | 0 | 99.64 | 700.04 |  |  | 699.89 | 101.2 |  |  |  | 400.19 | 599.54 | 149.813 | 1.2261 | -0.8633 |  |  | 1.0447 | 0.0347
300.411 | 0.039 |  |  | 56 | 94.2 | 100.9 | 30.006 |  | -345 | 0 | 75.16 | 525.2 |  |  | 525.5 | 75.78 |  |  |  | 300.41 | 449.88 | 149.754 | 1.3454 | -0.9951 |  |  | 1.1703 | 0.039
199.843 | 0.0469 |  |  | 62 | 94.1 | 101 | 30.059 |  | -366 | 0 | 50.02 | 349.97 |  |  | 349.18 | 50.21 |  |  |  | 199.84 | 299.46 | 149.846 | 1.5655 | -1.2514 |  |  | 1.4085 | 0.0469
100.237 | 0.0645 |  |  | 68 | 94 | 101 | 30.001 |  | -361 | 0 | 24.96 | 175.14 |  |  | 175.79 | 25.06 |  |  |  | 100.24 | 150.46 | 150.102 | 2.1172 | -1.75 |  |  | 1.9336 | 0.0645
89.929 | 0.0673 |  |  | 74 | 94 | 101.1 | 29.985 |  | -336 | 0 | 22.42 | 157.56 |  |  | 157.62 | 22.12 |  |  |  | 89.93 | 135.32 | 150.475 | 2.2317 | -1.8072 |  |  | 2.0194 | 0.0673
79.687 | 0.0675 |  |  | 80 | 93.9 | 101.1 | 30.098 |  | -380 | 0 | 19.67 | 140.13 |  |  | 139.2 | 19.74 |  |  |  | 79.69 | 119.96 | 150.543 | 2.2931 | -1.7719 |  |  | 2.0325 | 0.0675
70.128 | 0.0713 |  |  | 86 | 93.9 | 101.1 | 29.966 |  | -351 | 0 | 18.4 | 122.38 |  |  | 122.65 | 17.09 |  |  |  | 70.13 | 104.77 | 149.396 | 2.2488 | -2.025 |  |  | 2.1369 | 0.0713
59.755 | 0.0738 |  |  | 92 | 93.8 | 101.1 | 29.97 |  | -345 | 0 | 14.94 | 104.95 |  |  | 104.68 | 14.45 |  |  |  | 59.76 | 90.12 | 150.812 | 2.3241 | -2.1003 |  |  | 2.2122 | 0.0738
50.294 | 0.0751 |  |  | 99 | 93.7 | 101.1 | 30.085 |  | -371 | 0 | 12.4 | 87.57 |  |  | 88.8 | 12.41 |  |  |  | 50.29 | 75.78 | 150.675 | 2.5122 | -2.0084 |  |  | 2.2603 | 0.0751
39.608 | 0.081 |  |  | 105 | 93.7 | 101.1 | 30.051 |  | -370 | 0 | 9.98 | 69.88 |  |  | 69.35 | 9.22 |  |  |  | 39.61 | 60.01 | 151.523 | 2.6661 | -2.1992 |  |  | 2.4327 | 0.081
29.857 | 0.0877 |  |  | 111 | 93.6 | 101 | 29.961 |  | -337 | 0 | 7.3 | 52.57 |  |  | 51.75 | 7.81 |  |  |  | 29.86 | 44.6 | 149.39 | 2.8631 | -2.3936 |  |  | 2.6283 | 0.0877
20.037 | 0.099 |  |  | 117 | 93.5 | 100.9 | 29.925 |  | -336 | 0 | 5.07 | 35.35 |  |  | 34.83 | 4.9 |  |  |  | 20.04 | 30.1 | 150.237 | 3.2048 | -2.7176 |  |  | 2.9612 | 0.099
9.8 | 0.1215 |  |  | 123 | 93.4 | 100.8 | 30.056 |  | -378 | 0 | 1.92 | 17.69 |  |  | 17.84 | 1.75 |  |  |  | 9.8 | 15.93 | 162.557 | 4.0179 | -3.2877 |  |  | 3.6528 | 0.1215
9.21 | 0.1099 |  |  | 129 | 93.3 | 100.8 | 29.909 |  | -343 | 0 | 2.5 | 15.88 |  |  | 16.06 | 2.41 |  |  |  | 9.21 | 13.52 | 146.75 | 3.8025 | -2.7707 |  |  | 3.2866 | 0.1099
7.711 | 0.1158 |  |  | 136 | 93.2 | 100.8 | 29.978 |  | -363 | 0 | 0.78 | 13.8 |  |  | 14.07 | 2.19 |  |  |  | 7.71 | 12.45 | 161.393 | 3.749 | -3.1923 |  |  | 3.4706 | 0.1158
7.09 | 0.1192 |  |  | 142 | 93.1 | 100.8 | 30.095 |  | -380 | 0 | 2.01 | 11.92 |  |  | 12.48 | 1.94 |  |  |  | 7.09 | 10.22 | 144.186 | 3.8264 | -3.3475 |  |  | 3.5869 | 0.1192
6.1 | 0.1278 |  |  | 148 | 93 | 100.8 | 29.868 |  | -330 | 0 | 1.91 | 10.5 |  |  | 10.5 | 1.49 |  |  |  | 6.1 | 8.8 | 144.277 | 3.9515 | -3.6801 |  |  | 3.8158 | 0.1278
3.89 | 0.1226 |  |  | 154 | 92.9 | 100.7 | 29.962 |  | -353 | 0 | 0 | 9.18 |  |  | 8.77 | -2.38 |  |  |  | 3.89 | 10.16 | 261.276 | 4.0124 | -3.337 |  |  | 3.6747 | 0.1226
4.087 | 0.128 |  |  | 160 | 92.8 | 100.7 | 29.919 |  | -337 | 0 | 0.89 | 6.83 |  |  | 7.15 | 1.47 |  |  |  | 4.09 | 5.81 | 142.175 | 4.1162 | -3.5444 |  |  | 3.8303 | 0.128
4.397 | 0.053 |  |  | 166 | 92.7 | 100.8 | 30.006 |  | -362 | 0 | -0.56 | 7.79 |  |  | 7.48 | 2.87 |  |  |  | 4.4 | 6.48 | 147.352 | 4.2748 | 1.0933 |  |  | 1.5908 | 0.053
1.388 | 0.145 |  |  | 173 | 92.6 | 100.7 | 30.08 |  | -379 | 0 | 0 | 3.54 |  |  | 2.6 | -0.59 |  |  |  | 1.39 | 3.37 | 242.484 | 4.6867 | -4.0365 |  |  | 4.3616 | 0.145
1.227 | 0.086 |  |  | 181 | 92.4 | 100.5 | 30.057 |  | -373 | 0 | 0.95 | 3.79 |  |  | 2.56 | -2.38 |  |  |  | 1.23 | 3.89 | 317.021 | 0.7443 | -4.4242 |  |  | 2.5842 | 0.086
Step 5 started at 01/03/2012 16:06
Step type | MAPPER | Step description | New mapper step
Zero traction force (N) | 0.0938 | (measured at the start of this step)
Mapper image saved to file PAO 25, 40, 100-3D_Step_005.bmp at 01/03/2012 16:06
Camera window load = 30.019 N
All steps completed, test completed normally at 01/03/2012 16:06