## Ru WS2
MTM Test Data File
Output file name: | C:\Users\Administrator\Desktop\MTM-PC Tests\Vlad\IF WS2\Ru WS2 100C.mtmd
Profile file name: | C:\Users\Public\Desktop\MTM-PC Profiles\NP 100 no mapping.mtmp
Profile description: | New 3/4" ball on disc profile
Lubricant name: | PAO
Comments:
Number of steps in profile: | 26
Number of steps completed: | 26
Test started at 15/09/2014 19:06
Step 1 started at 15/09/2014 19:15
Step type | BOD_TIMED | Step description | New ball on disc timed step | Step duration | 0:01
Zero traction force (N) | -0.0258 | (measured at the start of this step)
Disc track radius used for this step (mm) | 21.132
Step Time (s) | Traction Coeff (-) |  |  |  |  | Step Time (s) | Pot RTD Temp (degC) | Lube RTD Temp (degC) | Ball Load (N) | Pin Load (N) | Wear (um) | ECR (%) | Ball Speed 1 | Ball Speed 2 | Ball Speed 3 | Ball Speed 4 | Disc Speed 1 | Disc Speed 2 | Disc Speed 3 | Disc Speed 4 | Disc Frequency (Hz) | Rolling Speed (mm/s) | Sliding Speed (mm/s) | SRR (%) | TF1 (N) | TF2 (N) | TF3 (N) | TF4 (N) | Traction Force (N) | Traction Coeff (-) | Traction Trace (-)
10 | 0.0607 |  |  |  |  | 10 | 91.6 | 99.1 | 29.898 |  | -377 | 0 | 25.02 |  |  |  | 175.04 |  |  |  |  | 100.03 | 150.02 | 149.98 |  |  |  |  | 1.8154 | 0.0607
10 | 0.0608 |  |  |  |  | 10 | 91.6 | 99.1 | 29.881 |  | -382 | 0 | 25.02 |  |  |  | 175.04 |  |  |  |  | 100.03 | 150.02 | 149.98 |  |  |  |  | 1.8154 | 0.0608
20 | 0.0625 |  |  |  |  | 20 | 91.4 | 99.2 | 29.896 |  | -359 | 0 | 25.05 |  |  |  | 174.91 |  |  |  |  | 99.98 | 149.86 | 149.89 |  |  |  |  | 1.8698 | 0.0625
30 | 0.0651 |  |  |  |  | 30 | 91.3 | 99.3 | 29.93 |  | -377 | 0 | 25.04 |  |  |  | 174.71 |  |  |  |  | 99.87 | 149.68 | 149.865 |  |  |  |  | 1.9471 | 0.0651
40 | 0.0656 |  |  |  |  | 40 | 91.3 | 99.5 | 29.963 |  | -355 | 0 | 24.98 |  |  |  | 174.81 |  |  |  |  | 99.89 | 149.83 | 149.99 |  |  |  |  | 1.9659 | 0.0656
50 | 0.066 |  |  |  |  | 50 | 91.2 | 99.6 | 29.988 |  | -371 | 0 | 24.99 |  |  |  | 175.19 |  |  |  |  | 100.09 | 150.2 | 150.065 |  |  |  |  | 1.98 | 0.066
60 | 0.0665 |  |  |  |  | 60 | 91.2 | 99.8 | 29.952 |  | -374 | 0 | 25.03 |  |  |  | 175.33 |  |  |  |  | 100.18 | 150.3 | 150.028 |  |  |  |  | 1.9909 | 0.0665
Step 2 started at 15/09/2014 19:16
Step type | STRIBECK | Step description | New stribeck step
Zero traction force (N) | 0.0037 | (measured at the start of this step)
Disc track radius used for this step (mm) | 21.132
Rolling Speed (mm/s) | Traction Coeff (-) |  |  |  |  | Step Time (s) | Pot RTD Temp (degC) | Lube RTD Temp (degC) | Ball Load (N) | Pin Load (N) | Wear (um) | ECR (%) | Ball Speed 1 | Ball Speed 2 | Ball Speed 3 | Ball Speed 4 | Disc Speed 1 | Disc Speed 2 | Disc Speed 3 | Disc Speed 4 | Disc Frequency (Hz) | Rolling Speed (mm/s) | Sliding Speed (mm/s) | SRR (%) | TF1 (N) | TF2 (N) | TF3 (N) | TF4 (N) | Traction Force (N) | Traction Coeff (-) | Traction Trace (-)
1499.761 | 0.0313 |  |  |  |  | 6 | 92.1 | 100.3 | 30.021 |  | -359 | 0 | 375.01 | 2623.99 |  |  | 2624.52 | 375.52 |  |  |  | 1499.76 | 2248.99 | 149.956 | 1.0778 | -0.8028 |  |  | 0.9403 | 0.0313
999.871 | 0.0333 |  |  |  |  | 12 | 92.2 | 99.9 | 30.09 |  | -376 | 0 | 249.81 | 1749.75 |  |  | 1750.05 | 249.88 |  |  |  | 999.87 | 1500.06 | 150.025 | 1.1384 | -0.8644 |  |  | 1.0014 | 0.0333
899.898 | 0.0338 |  |  |  |  | 18 | 92.2 | 99.7 | 30.025 |  | -367 | 0 | 225.06 | 1574.5 |  |  | 1575.04 | 224.98 |  |  |  | 899.9 | 1349.75 | 149.989 | 1.1553 | -0.8773 |  |  | 1.0163 | 0.0338
802.128 | 0.0346 |  |  |  |  | 25 | 92.3 | 99.6 | 30.016 |  | -358 | 0 | 200.26 | 1399.84 |  |  | 1399.64 | 208.78 |  |  |  | 802.13 | 1195.22 | 149.007 | 1.1739 | -0.9005 |  |  | 1.0372 | 0.0346
699.51 | 0.0372 |  |  |  |  | 31 | 92.3 | 99.7 | 30.055 |  | -355 | 0 | 174.98 | 1224.84 |  |  | 1224.82 | 173.4 |  |  |  | 699.51 | 1050.64 | 150.196 | 1.2927 | -0.9418 |  |  | 1.1173 | 0.0372
599.826 | 0.0361 |  |  |  |  | 37 | 92.4 | 99.7 | 30.112 |  | -375 | 0 | 149.97 | 1049.7 |  |  | 1049.83 | 149.8 |  |  |  | 599.83 | 899.88 | 150.023 | 1.2365 | -0.939 |  |  | 1.0878 | 0.0361
500.075 | 0.0379 |  |  |  |  | 43 | 92.5 | 99.7 | 30.102 |  | -375 | 0 | 125.15 | 874.88 |  |  | 874.84 | 125.44 |  |  |  | 500.08 | 749.56 | 149.89 | 1.2746 | -1.0061 |  |  | 1.1404 | 0.0379
399.889 | 0.0397 |  |  |  |  | 49 | 92.6 | 99.8 | 30.049 |  | -359 | 0 | 99.78 | 699.8 |  |  | 700.06 | 99.91 |  |  |  | 399.89 | 600.09 | 150.063 | 1.3386 | -1.0474 |  |  | 1.193 | 0.0397
299.946 | 0.0437 |  |  |  |  | 55 | 92.4 | 99.9 | 30.027 |  | -352 | 0 | 74.9 | 524.87 |  |  | 524.97 | 75.05 |  |  |  | 299.95 | 449.95 | 150.01 | 1.4554 | -1.1708 |  |  | 1.3131 | 0.0437
200.171 | 0.0495 |  |  |  |  | 61 | 92.3 | 99.9 | 30.044 |  | -353 | 0 | 49.98 | 350.1 |  |  | 350.43 | 50.18 |  |  |  | 200.17 | 300.19 | 149.966 | 1.6623 | -1.3105 |  |  | 1.4864 | 0.0495
100.002 | 0.0626 |  |  |  |  | 68 | 92.2 | 100 | 30.074 |  | -372 | 0 | 25.01 | 175.06 |  |  | 174.97 | 24.97 |  |  |  | 100 | 150.03 | 150.021 | 2.0742 | -1.6906 |  |  | 1.8824 | 0.0626
90.183 | 0.0643 |  |  |  |  | 74 | 92.2 | 100 | 30.072 |  | -363 | 0 | 22.48 | 157.66 |  |  | 157.88 | 22.71 |  |  |  | 90.18 | 135.17 | 149.889 | 2.0905 | -1.7746 |  |  | 1.9325 | 0.0643
79.951 | 0.0659 |  |  |  |  | 80 | 92.2 | 100.1 | 30.063 |  | -360 | 0 | 20.1 | 140 |  |  | 139.6 | 20.11 |  |  |  | 79.95 | 119.7 | 149.717 | 2.159 | -1.8018 |  |  | 1.9804 | 0.0659
70.045 | 0.0706 |  |  |  |  | 86 | 92.1 | 100.2 | 30.056 |  | -363 | 0 | 17.61 | 122.45 |  |  | 122.63 | 17.5 |  |  |  | 70.04 | 104.98 | 149.883 | 2.2651 | -1.9811 |  |  | 2.1231 | 0.0706
60.113 | 0.0706 |  |  |  |  | 92 | 92.1 | 100.2 | 30.072 |  | -372 | 0 | 14.98 | 105.12 |  |  | 105.46 | 14.89 |  |  |  | 60.11 | 90.35 | 150.308 | 2.3276 | -1.9172 |  |  | 2.1224 | 0.0706
50.189 | 0.0719 |  |  |  |  | 98 | 92.1 | 100.3 | 30.091 |  | -366 | 0 | 12.57 | 87.7 |  |  | 87.94 | 12.56 |  |  |  | 50.19 | 75.25 | 149.936 | 2.3924 | -1.9326 |  |  | 2.1625 | 0.0719
40.092 | 0.0759 |  |  |  |  | 104 | 92.1 | 100.3 | 30.041 |  | -359 | 0 | 9.98 | 69.93 |  |  | 70.22 | 10.25 |  |  |  | 40.09 | 59.96 | 149.554 | 2.4511 | -2.1072 |  |  | 2.2791 | 0.0759
30.054 | 0.0774 |  |  |  |  | 111 | 92.1 | 100.3 | 30.061 |  | -361 | 0 | 7.63 | 52.53 |  |  | 52.6 | 7.46 |  |  |  | 30.05 | 45.02 | 149.794 | 2.4191 | -2.2338 |  |  | 2.3265 | 0.0774
20.064 | 0.0823 |  |  |  |  | 117 | 92 | 100.3 | 30.092 |  | -367 | 0 | 5.02 | 34.84 |  |  | 35.43 | 4.97 |  |  |  | 20.06 | 30.14 | 150.22 | 2.554 | -2.4003 |  |  | 2.4771 | 0.0823
10.016 | 0.0873 |  |  |  |  | 123 | 92 | 100.3 | 30.04 |  | -367 | 0 | 2.51 | 17.42 |  |  | 17.35 | 2.78 |  |  |  | 10.02 | 14.74 | 147.182 | 2.733 | -2.5109 |  |  | 2.6219 | 0.0873
9.037 | 0.0886 |  |  |  |  | 129 | 92 | 100.4 | 30.041 |  | -359 | 0 | 2.26 | 15.89 |  |  | 15.83 | 2.16 |  |  |  | 9.04 | 13.65 | 151.039 | 2.7036 | -2.6197 |  |  | 2.6616 | 0.0886
8.066 | 0.0889 |  |  |  |  | 135 | 92 | 100.5 | 30.086 |  | -381 | 0 | 2.05 | 13.89 |  |  | 14.11 | 2.22 |  |  |  | 8.07 | 11.86 | 147.085 | 2.7115 | -2.6394 |  |  | 2.6755 | 0.0889
7.108 | 0.0867 |  |  |  |  | 141 | 91.9 | 100.7 | 30.062 |  | -367 | 0 | 1.8 | 12.36 |  |  | 12.4 | 1.87 |  |  |  | 7.11 | 10.55 | 148.403 | 2.5863 | -2.6293 |  |  | 2.6078 | 0.0867
6.061 | 0.0889 |  |  |  |  | 147 | 91.9 | 100.7 | 30.02 |  | -354 | 0 | 1.53 | 10.59 |  |  | 10.58 | 1.55 |  |  |  | 6.06 | 9.05 | 149.317 | 2.9452 | -2.3924 |  |  | 2.6688 | 0.0889
5.036 | 0.0843 |  |  |  |  | 154 | 91.9 | 100.7 | 30.093 |  | -377 | 0 | 1.46 | 8.7 |  |  | 8.72 | 1.26 |  |  |  | 5.04 | 7.35 | 145.995 | 2.4978 | -2.5734 |  |  | 2.5356 | 0.0843
Step 3 started at 15/09/2014 19:19
Step type | BOD_TIMED | Step description | New ball on disc timed step | Step duration | 0:02
Zero traction force (N) | 0.0281 | (measured at the start of this step)
Disc track radius used for this step (mm) | 21.132
Step Time (s) | Traction Coeff (-) |  |  |  |  | Step Time (s) | Pot RTD Temp (degC) | Lube RTD Temp (degC) | Ball Load (N) | Pin Load (N) | Wear (um) | ECR (%) | Ball Speed 1 | Ball Speed 2 | Ball Speed 3 | Ball Speed 4 | Disc Speed 1 | Disc Speed 2 | Disc Speed 3 | Disc Speed 4 | Disc Frequency (Hz) | Rolling Speed (mm/s) | Sliding Speed (mm/s) | SRR (%) | TF1 (N) | TF2 (N) | TF3 (N) | TF4 (N) | Traction Force (N) | Traction Coeff (-) | Traction Trace (-)
10 | 0.0667 |  |  |  |  | 10 | 91.9 | 100.1 | 29.952 |  | -370 | 0 | 25.15 |  |  |  | 175.1 |  |  |  |  | 100.13 | 149.95 | 149.762 |  |  |  |  | 1.9987 | 0.0667
10 | 0.0667 |  |  |  |  | 10 | 91.9 | 100.1 | 29.951 |  | -366 | 0 | 25.15 |  |  |  | 174.73 |  |  |  |  | 99.94 | 149.58 | 149.668 |  |  |  |  | 1.9987 | 0.0667
20 | 0.065 |  |  |  |  | 20 | 92 | 100 | 30.055 |  | -376 | 0 | 25.02 |  |  |  | 175.36 |  |  |  |  | 100.19 | 150.35 | 150.059 |  |  |  |  | 1.9535 | 0.065
30 | 0.0662 |  |  |  |  | 30 | 92 | 100 | 30.013 |  | -359 | 0 | 25.02 |  |  |  | 175.4 |  |  |  |  | 100.21 | 150.38 | 150.066 |  |  |  |  | 1.9882 | 0.0662
40 | 0.0661 |  |  |  |  | 40 | 92.1 | 100 | 30.099 |  | -379 | 0 | 25.07 |  |  |  | 175.19 |  |  |  |  | 100.13 | 150.12 | 149.924 |  |  |  |  | 1.9905 | 0.0661
50 | 0.0664 |  |  |  |  | 50 | 92.1 | 100.1 | 30.031 |  | -359 | 0 | 25.06 |  |  |  | 174.91 |  |  |  |  | 99.99 | 149.85 | 149.873 |  |  |  |  | 1.9933 | 0.0664
60 | 0.0671 |  |  |  |  | 60 | 92.2 | 100.1 | 30.053 |  | -363 | 0 | 25.12 |  |  |  | 174.82 |  |  |  |  | 99.97 | 149.69 | 149.74 |  |  |  |  | 2.0163 | 0.0671
70 | 0.0658 |  |  |  |  | 70 | 92.2 | 100.2 | 29.996 |  | -372 | 0 | 25.03 |  |  |  | 174.69 |  |  |  |  | 99.86 | 149.66 | 149.871 |  |  |  |  | 1.9734 | 0.0658
80 | 0.0668 |  |  |  |  | 80 | 92.2 | 100.2 | 29.902 |  | -355 | 0 | 25.03 |  |  |  | 174.75 |  |  |  |  | 99.89 | 149.72 | 149.877 |  |  |  |  | 1.9961 | 0.0668
90 | 0.0667 |  |  |  |  | 90 | 92.3 | 100.3 | 30.02 |  | -374 | 0 | 25.03 |  |  |  | 174.98 |  |  |  |  | 100 | 149.95 | 149.948 |  |  |  |  | 2.0023 | 0.0667
100 | 0.0668 |  |  |  |  | 100 | 92.3 | 100.3 | 29.994 |  | -361 | 0 | 25.04 |  |  |  | 175.18 |  |  |  |  | 100.11 | 150.13 | 149.966 |  |  |  |  | 2.0021 | 0.0668
110 | 0.0668 |  |  |  |  | 110 | 92.3 | 100.3 | 30.033 |  | -375 | 0 | 25.13 |  |  |  | 174.92 |  |  |  |  | 100.03 | 149.79 | 149.753 |  |  |  |  | 2.0066 | 0.0668
120 | 0.0668 |  |  |  |  | 120 | 92.3 | 100.3 | 29.948 |  | -364 | 0 | 24.9 |  |  |  | 175.19 |  |  |  |  | 100.05 | 150.29 | 150.215 |  |  |  |  | 2.0002 | 0.0668
Step 4 started at 15/09/2014 19:21
Step type | STRIBECK | Step description | New stribeck step
Zero traction force (N) | 0.0395 | (measured at the start of this step)
Disc track radius used for this step (mm) | 21.132
Rolling Speed (mm/s) | Traction Coeff (-) |  |  |  |  | Step Time (s) | Pot RTD Temp (degC) | Lube RTD Temp (degC) | Ball Load (N) | Pin Load (N) | Wear (um) | ECR (%) | Ball Speed 1 | Ball Speed 2 | Ball Speed 3 | Ball Speed 4 | Disc Speed 1 | Disc Speed 2 | Disc Speed 3 | Disc Speed 4 | Disc Frequency (Hz) | Rolling Speed (mm/s) | Sliding Speed (mm/s) | SRR (%) | TF1 (N) | TF2 (N) | TF3 (N) | TF4 (N) | Traction Force (N) | Traction Coeff (-) | Traction Trace (-)
1499.541 | 0.0315 |  |  |  |  | 6 | 93 | 100.4 | 29.995 |  | -379 | 0 | 375.41 | 2623.57 |  |  | 2624.29 | 374.89 |  |  |  | 1499.54 | 2248.78 | 149.964 | 1.1168 | -0.7731 |  |  | 0.945 | 0.0315
999.928 | 0.0333 |  |  |  |  | 12 | 93.1 | 100.1 | 30.048 |  | -377 | 0 | 250.11 | 1749.47 |  |  | 1749.88 | 250.26 |  |  |  | 999.93 | 1499.49 | 149.96 | 1.1732 | -0.8263 |  |  | 0.9997 | 0.0333
899.467 | 0.034 |  |  |  |  | 18 | 93.1 | 99.8 | 29.962 |  | -360 | 0 | 225.12 | 1574.76 |  |  | 1574.64 | 223.34 |  |  |  | 899.47 | 1350.47 | 150.142 | 1.1894 | -0.8509 |  |  | 1.0201 | 0.034
799.406 | 0.0349 |  |  |  |  | 25 | 93.1 | 99.7 | 29.996 |  | -362 | 0 | 198.11 | 1399.72 |  |  | 1399.64 | 200.15 |  |  |  | 799.41 | 1200.55 | 150.18 | 1.2157 | -0.878 |  |  | 1.0468 | 0.0349
699.929 | 0.0359 |  |  |  |  | 31 | 93.1 | 99.6 | 30.069 |  | -383 | 0 | 175.09 | 1224.84 |  |  | 1224.92 | 174.87 |  |  |  | 699.93 | 1049.9 | 150.001 | 1.2504 | -0.9058 |  |  | 1.0781 | 0.0359
600.025 | 0.0375 |  |  |  |  | 37 | 93.1 | 99.6 | 30.043 |  | -373 | 0 | 149.91 | 1049.8 |  |  | 1050.03 | 150.37 |  |  |  | 600.03 | 899.78 | 149.957 | 1.3172 | -0.934 |  |  | 1.1256 | 0.0375
499.983 | 0.0385 |  |  |  |  | 43 | 93.2 | 99.6 | 30.031 |  | -357 | 0 | 125.11 | 874.95 |  |  | 874.84 | 125.04 |  |  |  | 499.98 | 749.82 | 149.969 | 1.3386 | -0.9757 |  |  | 1.1571 | 0.0385
399.957 | 0.0411 |  |  |  |  | 49 | 93.2 | 99.6 | 30.012 |  | -369 | 0 | 99.81 | 699.98 |  |  | 700.12 | 99.92 |  |  |  | 399.96 | 600.19 | 150.063 | 1.41 | -1.0545 |  |  | 1.2322 | 0.0411
299.927 | 0.0444 |  |  |  |  | 56 | 93 | 99.6 | 29.965 |  | -363 | 0 | 75.15 | 524.99 |  |  | 524.97 | 74.59 |  |  |  | 299.93 | 450.11 | 150.073 | 1.5235 | -1.1398 |  |  | 1.3317 | 0.0444
200.059 | 0.0513 |  |  |  |  | 62 | 92.9 | 99.7 | 30.042 |  | -373 | 0 | 50.16 | 349.98 |  |  | 349.92 | 50.18 |  |  |  | 200.06 | 299.78 | 149.847 | 1.7366 | -1.3451 |  |  | 1.5409 | 0.0513
99.895 | 0.0625 |  |  |  |  | 68 | 92.8 | 99.7 | 29.999 |  | -355 | 0 | 24.97 | 174.86 |  |  | 174.9 | 24.85 |  |  |  | 99.89 | 149.97 | 150.125 | 2.1132 | -1.6381 |  |  | 1.8756 | 0.0625
89.981 | 0.0632 |  |  |  |  | 74 | 92.7 | 99.8 | 30.012 |  | -364 | 0 | 22.52 | 157.51 |  |  | 157.21 | 22.69 |  |  |  | 89.98 | 134.76 | 149.762 | 2.1388 | -1.653 |  |  | 1.8959 | 0.0632
80.01 | 0.0661 |  |  |  |  | 80 | 92.7 | 99.8 | 30.01 |  | -367 | 0 | 20.05 | 139.92 |  |  | 140.16 | 19.9 |  |  |  | 80.01 | 120.06 | 150.057 | 2.1686 | -1.7962 |  |  | 1.9824 | 0.0661
70.065 | 0.0684 |  |  |  |  | 86 | 92.6 | 99.9 | 30.011 |  | -360 | 0 | 17.6 | 122.5 |  |  | 122.66 | 17.5 |  |  |  | 70.06 | 105.02 | 149.896 | 2.2426 | -1.8638 |  |  | 2.0532 | 0.0684
60.137 | 0.067 |  |  |  |  | 93 | 92.6 | 99.9 | 29.992 |  | -364 | 0 | 15.12 | 104.94 |  |  | 105.31 | 15.17 |  |  |  | 60.14 | 89.98 | 149.618 | 2.1983 | -1.8224 |  |  | 2.0103 | 0.067
50.053 | 0.0707 |  |  |  |  | 99 | 92.5 | 99.9 | 30 |  | -358 | 0 | 12.7 | 87.47 |  |  | 87.5 | 12.53 |  |  |  | 50.05 | 74.87 | 149.578 | 2.3407 | -1.8986 |  |  | 2.1196 | 0.0707
40.055 | 0.0688 |  |  |  |  | 105 | 92.5 | 99.9 | 30.002 |  | -355 | 0 | 10.2 | 69.78 |  |  | 70.16 | 10.08 |  |  |  | 40.06 | 59.83 | 149.364 | 2.2343 | -1.8957 |  |  | 2.065 | 0.0688
30.093 | 0.0751 |  |  |  |  | 111 | 92.4 | 99.9 | 29.984 |  | -362 | 0 | 7.62 | 52.44 |  |  | 52.62 | 7.69 |  |  |  | 30.09 | 44.88 | 149.123 | 2.4009 | -2.1048 |  |  | 2.2528 | 0.0751
20.055 | 0.0774 |  |  |  |  | 117 | 92.4 | 99.9 | 30.007 |  | -356 | 0 | 5.18 | 34.98 |  |  | 35.17 | 4.9 |  |  |  | 20.06 | 30.04 | 149.767 | 2.3848 | -2.2584 |  |  | 2.3216 | 0.0774
10.027 | 0.0794 |  |  |  |  | 123 | 92.3 | 99.9 | 30.002 |  | -365 | 0 | 2.57 | 17.42 |  |  | 17.61 | 2.51 |  |  |  | 10.03 | 14.97 | 149.341 | 2.5016 | -2.2643 |  |  | 2.3829 | 0.0794
9.057 | 0.0822 |  |  |  |  | 129 | 92.3 | 100 | 29.973 |  | -364 | 0 | 2.16 | 15.62 |  |  | 16.07 | 2.38 |  |  |  | 9.06 | 13.58 | 149.895 | 2.6002 | -2.3266 |  |  | 2.4634 | 0.0822
8.026 | 0.0814 |  |  |  |  | 135 | 92.3 | 100.1 | 30.104 |  | -384 | 0 | 2.06 | 13.88 |  |  | 14.17 | 2 |  |  |  | 8.03 | 11.99 | 149.441 | 2.5081 | -2.3945 |  |  | 2.4513 | 0.0814
7.214 | 0.0829 |  |  |  |  | 142 | 92.2 | 100.2 | 30.038 |  | -377 | 0 | 2.04 | 12.33 |  |  | 12.52 | 1.97 |  |  |  | 7.21 | 10.42 | 144.424 | 2.5886 | -2.39 |  |  | 2.4893 | 0.0829
6.019 | 0.0771 |  |  |  |  | 148 | 92.2 | 100.3 | 29.951 |  | -354 | 0 | 1.61 | 10.42 |  |  | 10.53 | 1.5 |  |  |  | 6.02 | 8.92 | 148.174 | 2.4816 | -2.1381 |  |  | 2.3099 | 0.0771
5.053 | 0.0829 |  |  |  |  | 154 | 92.2 | 100.3 | 29.97 |  | -371 | 0 | 1.4 | 8.97 |  |  | 8.54 | 1.31 |  |  |  | 5.05 | 7.4 | 146.408 | 2.6536 | -2.314 |  |  | 2.4838 | 0.0829
Step 5 started at 15/09/2014 19:24
Step type | BOD_TIMED | Step description | New ball on disc timed step | Step duration | 0:02
Zero traction force (N) | 0.0609 | (measured at the start of this step)
Disc track radius used for this step (mm) | 21.132
Step Time (s) | Traction Coeff (-) |  |  |  |  | Step Time (s) | Pot RTD Temp (degC) | Lube RTD Temp (degC) | Ball Load (N) | Pin Load (N) | Wear (um) | ECR (%) | Ball Speed 1 | Ball Speed 2 | Ball Speed 3 | Ball Speed 4 | Disc Speed 1 | Disc Speed 2 | Disc Speed 3 | Disc Speed 4 | Disc Frequency (Hz) | Rolling Speed (mm/s) | Sliding Speed (mm/s) | SRR (%) | TF1 (N) | TF2 (N) | TF3 (N) | TF4 (N) | Traction Force (N) | Traction Coeff (-) | Traction Trace (-)
10 | 0.0665 |  |  |  |  | 10 | 92.2 | 99.9 | 30.013 |  | -356 | 0 | 25.02 |  |  |  | 174.7 |  |  |  |  | 99.86 | 149.68 | 149.893 |  |  |  |  | 1.9971 | 0.0665
10 | 0.0665 |  |  |  |  | 10 | 92.2 | 99.9 | 30.016 |  | -360 | 0 | 25.03 |  |  |  | 174.7 |  |  |  |  | 99.86 | 149.68 | 149.88 |  |  |  |  | 1.9971 | 0.0665
20 | 0.0673 |  |  |  |  | 20 | 92.3 | 99.9 | 30.091 |  | -374 | 0 | 25.04 |  |  |  | 175.02 |  |  |  |  | 100.03 | 149.98 | 149.935 |  |  |  |  | 2.0266 | 0.0673
30 | 0.0672 |  |  |  |  | 30 | 92.3 | 99.9 | 30.007 |  | -362 | 0 | 25.06 |  |  |  | 174.79 |  |  |  |  | 99.93 | 149.73 | 149.841 |  |  |  |  | 2.0157 | 0.0672
40 | 0.0674 |  |  |  |  | 40 | 92.4 | 99.9 | 30.006 |  | -366 | 0 | 24.97 |  |  |  | 175.22 |  |  |  |  | 100.1 | 150.25 | 150.101 |  |  |  |  | 2.0227 | 0.0674
50 | 0.0688 |  |  |  |  | 50 | 92.4 | 100 | 30.031 |  | -373 | 0 | 25.06 |  |  |  | 174.84 |  |  |  |  | 99.95 | 149.78 | 149.85 |  |  |  |  | 2.0648 | 0.0688
60 | 0.0688 |  |  |  |  | 60 | 92.5 | 100.1 | 29.981 |  | -352 | 0 | 25.14 |  |  |  | 174.45 |  |  |  |  | 99.8 | 149.31 | 149.619 |  |  |  |  | 2.0636 | 0.0688
70 | 0.0684 |  |  |  |  | 70 | 92.5 | 100.2 | 30.018 |  | -374 | 0 | 25.11 |  |  |  | 174.85 |  |  |  |  | 99.98 | 149.74 | 149.767 |  |  |  |  | 2.0519 | 0.0684
80 | 0.0702 |  |  |  |  | 80 | 92.6 | 100.2 | 29.99 |  | -368 | 0 | 24.99 |  |  |  | 175.02 |  |  |  |  | 100 | 150.03 | 150.028 |  |  |  |  | 2.1046 | 0.0702
90 | 0.069 |  |  |  |  | 90 | 92.6 | 100.3 | 30.002 |  | -369 | 0 | 25.15 |  |  |  | 174.77 |  |  |  |  | 99.96 | 149.62 | 149.676 |  |  |  |  | 2.0712 | 0.069
100 | 0.0697 |  |  |  |  | 100 | 92.6 | 100.3 | 30.045 |  | -370 | 0 | 25.06 |  |  |  | 174.76 |  |  |  |  | 99.91 | 149.7 | 149.837 |  |  |  |  | 2.0945 | 0.0697
110 | 0.0699 |  |  |  |  | 110 | 92.7 | 100.4 | 29.942 |  | -353 | 0 | 25.03 |  |  |  | 174.87 |  |  |  |  | 99.95 | 149.84 | 149.915 |  |  |  |  | 2.0928 | 0.0699
120 | 0.0701 |  |  |  |  | 120 | 92.7 | 100.4 | 30.005 |  | -377 | 0 | 25.14 |  |  |  | 175.2 |  |  |  |  | 100.17 | 150.05 | 149.801 |  |  |  |  | 2.1034 | 0.0701
Step 6 started at 15/09/2014 19:26
Step type | STRIBECK | Step description | New stribeck step
Zero traction force (N) | 0.0682 | (measured at the start of this step)
Disc track radius used for this step (mm) | 21.132
Rolling Speed (mm/s) | Traction Coeff (-) |  |  |  |  | Step Time (s) | Pot RTD Temp (degC) | Lube RTD Temp (degC) | Ball Load (N) | Pin Load (N) | Wear (um) | ECR (%) | Ball Speed 1 | Ball Speed 2 | Ball Speed 3 | Ball Speed 4 | Disc Speed 1 | Disc Speed 2 | Disc Speed 3 | Disc Speed 4 | Disc Frequency (Hz) | Rolling Speed (mm/s) | Sliding Speed (mm/s) | SRR (%) | TF1 (N) | TF2 (N) | TF3 (N) | TF4 (N) | Traction Force (N) | Traction Coeff (-) | Traction Trace (-)
1499.936 | 0.0318 |  |  |  |  | 6 | 93.3 | 100.6 | 30.01 |  | -367 | 0 | 374.89 | 2624.63 |  |  | 2624.98 | 375.25 |  |  |  | 1499.94 | 2249.73 | 149.988 | 1.1556 | -0.754 |  |  | 0.9548 | 0.0318
999.905 | 0.0342 |  |  |  |  | 12 | 93.4 | 100.3 | 29.981 |  | -363 | 0 | 250.01 | 1749.75 |  |  | 1750.05 | 249.81 |  |  |  | 999.9 | 1499.99 | 150.013 | 1.2275 | -0.8244 |  |  | 1.026 | 0.0342
899.831 | 0.0349 |  |  |  |  | 18 | 93.5 | 100.1 | 30.044 |  | -368 | 0 | 225.04 | 1574.76 |  |  | 1574.64 | 224.88 |  |  |  | 899.83 | 1349.75 | 150 | 1.2483 | -0.8506 |  |  | 1.0495 | 0.0349
799.812 | 0.0363 |  |  |  |  | 25 | 93.5 | 100 | 30.014 |  | -358 | 0 | 199.86 | 1399.6 |  |  | 1399.91 | 199.88 |  |  |  | 799.81 | 1199.88 | 150.02 | 1.2811 | -0.8991 |  |  | 1.0901 | 0.0363
699.883 | 0.0379 |  |  |  |  | 31 | 93.5 | 100 | 30.033 |  | -362 | 0 | 174.67 | 1224.73 |  |  | 1224.82 | 175.31 |  |  |  | 699.88 | 1049.78 | 149.994 | 1.3461 | -0.9325 |  |  | 1.1393 | 0.0379
599.943 | 0.0397 |  |  |  |  | 37 | 93.5 | 99.9 | 30.026 |  | -363 | 0 | 149.93 | 1050 |  |  | 1049.93 | 149.91 |  |  |  | 599.94 | 900.05 | 150.022 | 1.4063 | -0.9796 |  |  | 1.193 | 0.0397
500.002 | 0.0425 |  |  |  |  | 43 | 93.6 | 99.9 | 30.054 |  | -371 | 0 | 125.19 | 874.88 |  |  | 875.15 | 124.79 |  |  |  | 500 | 750.02 | 150.003 | 1.4852 | -1.0721 |  |  | 1.2786 | 0.0425
400.006 | 0.0457 |  |  |  |  | 49 | 93.5 | 99.9 | 30.06 |  | -384 | 0 | 100.11 | 699.98 |  |  | 699.78 | 100.16 |  |  |  | 400.01 | 599.75 | 149.935 | 1.5833 | -1.1662 |  |  | 1.3747 | 0.0457
299.937 | 0.0504 |  |  |  |  | 55 | 93.3 | 99.9 | 30.108 |  | -373 | 0 | 74.94 | 524.82 |  |  | 525.14 | 74.84 |  |  |  | 299.94 | 450.09 | 150.062 | 1.7259 | -1.3104 |  |  | 1.5181 | 0.0504
200.061 | 0.0581 |  |  |  |  | 62 | 93.2 | 99.9 | 30.13 |  | -372 | 0 | 50.19 | 350.07 |  |  | 350.05 | 49.94 |  |  |  | 200.06 | 299.99 | 149.951 | 1.9806 | -1.5209 |  |  | 1.7508 | 0.0581
100.114 | 0.0744 |  |  |  |  | 68 | 93.1 | 99.9 | 30.046 |  | -364 | 0 | 25.12 | 175.07 |  |  | 175.09 | 25.18 |  |  |  | 100.11 | 149.93 | 149.76 | 2.4634 | -2.0078 |  |  | 2.2356 | 0.0744
89.95 | 0.0742 |  |  |  |  | 74 | 93 | 99.9 | 30.09 |  | -368 | 0 | 22.58 | 157.32 |  |  | 157.5 | 22.39 |  |  |  | 89.95 | 134.93 | 150.001 | 2.4566 | -2.0095 |  |  | 2.233 | 0.0742
79.972 | 0.0748 |  |  |  |  | 80 | 92.9 | 99.9 | 30.049 |  | -371 | 0 | 20.07 | 140.08 |  |  | 139.7 | 20.04 |  |  |  | 79.97 | 119.83 | 149.845 | 2.5259 | -1.9706 |  |  | 2.2483 | 0.0748
69.926 | 0.0744 |  |  |  |  | 86 | 92.9 | 99.9 | 30.107 |  | -372 | 0 | 17.47 | 122.55 |  |  | 122.09 | 17.59 |  |  |  | 69.93 | 104.79 | 149.86 | 2.4923 | -1.9859 |  |  | 2.2391 | 0.0744
59.751 | 0.0768 |  |  |  |  | 92 | 92.8 | 99.9 | 30.034 |  | -367 | 0 | 15.15 | 104.89 |  |  | 104.33 | 14.64 |  |  |  | 59.75 | 89.72 | 150.15 | 2.4978 | -2.1135 |  |  | 2.3056 | 0.0768
50.029 | 0.0756 |  |  |  |  | 98 | 92.7 | 99.9 | 30.079 |  | -378 | 0 | 12.45 | 87.51 |  |  | 87.61 | 12.55 |  |  |  | 50.03 | 75.06 | 150.027 | 2.5591 | -1.9903 |  |  | 2.2747 | 0.0756
39.923 | 0.076 |  |  |  |  | 105 | 92.7 | 99.9 | 29.989 |  | -355 | 0 | 10.01 | 69.98 |  |  | 70.11 | 9.59 |  |  |  | 39.92 | 60.25 | 150.911 | 2.4928 | -2.0633 |  |  | 2.2781 | 0.076
29.942 | 0.0765 |  |  |  |  | 111 | 92.6 | 99.9 | 30.033 |  | -353 | 0 | 7.47 | 52.47 |  |  | 52.35 | 7.48 |  |  |  | 29.94 | 44.94 | 150.073 | 2.4148 | -2.1783 |  |  | 2.2965 | 0.0765
20.035 | 0.0799 |  |  |  |  | 117 | 92.5 | 99.9 | 30.049 |  | -371 | 0 | 4.93 | 35.05 |  |  | 34.99 | 5.17 |  |  |  | 20.03 | 29.97 | 149.579 | 2.5942 | -2.2098 |  |  | 2.402 | 0.0799
9.961 | 0.0787 |  |  |  |  | 123 | 92.5 | 99.9 | 30.02 |  | -354 | 0 | 2.49 | 17.46 |  |  | 17.19 | 2.71 |  |  |  | 9.96 | 14.73 | 147.84 | 2.4409 | -2.2828 |  |  | 2.3619 | 0.0787
9.107 | 0.0798 |  |  |  |  | 129 | 92.4 | 99.9 | 29.968 |  | -355 | 0 | 2.44 | 15.82 |  |  | 16.03 | 2.13 |  |  |  | 9.11 | 13.64 | 149.798 | 2.6039 | -2.1797 |  |  | 2.3918 | 0.0798
8.011 | 0.0782 |  |  |  |  | 135 | 92.4 | 99.9 | 30.02 |  | -353 | 0 | 1.9 | 13.85 |  |  | 14.04 | 2.26 |  |  |  | 8.01 | 11.86 | 148.072 | 2.405 | -2.2886 |  |  | 2.3468 | 0.0782
7.015 | 0.0807 |  |  |  |  | 141 | 92.3 | 100 | 30.02 |  | -359 | 0 | 1.84 | 12.08 |  |  | 12.3 | 1.84 |  |  |  | 7.02 | 10.35 | 147.491 | 2.5038 | -2.343 |  |  | 2.4234 | 0.0807
5.936 | 0.0789 |  |  |  |  | 148 | 92.3 | 100.1 | 30.097 |  | -378 | 0 | 1.58 | 10.42 |  |  | 10.27 | 1.48 |  |  |  | 5.94 | 8.82 | 148.515 | 2.6474 | -2.1044 |  |  | 2.3759 | 0.0789
5.064 | 0.0809 |  |  |  |  | 154 | 92.2 | 100.2 | 30.007 |  | -354 | 0 | 1.39 | 8.61 |  |  | 9.09 | 1.16 |  |  |  | 5.06 | 7.57 | 149.57 | 2.5447 | -2.3089 |  |  | 2.4268 | 0.0809
Step 7 started at 15/09/2014 19:29
Step type | BOD_TIMED | Step description | New ball on disc timed step | Step duration | 0:02
Zero traction force (N) | 0.0796 | (measured at the start of this step)
Disc track radius used for this step (mm) | 21.132
Step Time (s) | Traction Coeff (-) |  |  |  |  | Step Time (s) | Pot RTD Temp (degC) | Lube RTD Temp (degC) | Ball Load (N) | Pin Load (N) | Wear (um) | ECR (%) | Ball Speed 1 | Ball Speed 2 | Ball Speed 3 | Ball Speed 4 | Disc Speed 1 | Disc Speed 2 | Disc Speed 3 | Disc Speed 4 | Disc Frequency (Hz) | Rolling Speed (mm/s) | Sliding Speed (mm/s) | SRR (%) | TF1 (N) | TF2 (N) | TF3 (N) | TF4 (N) | Traction Force (N) | Traction Coeff (-) | Traction Trace (-)
10 | 0.0729 |  |  |  |  | 10 | 92.1 | 99.8 | 29.922 |  | -356 | 0 | 25.07 |  |  |  | 175.21 |  |  |  |  | 100.14 | 150.13 | 149.927 |  |  |  |  | 2.1817 | 0.0729
10 | 0.073 |  |  |  |  | 10 | 92.2 | 99.8 | 29.897 |  | -355 | 0 | 24.97 |  |  |  | 175.21 |  |  |  |  | 100.09 | 150.23 | 150.1 |  |  |  |  | 2.1817 | 0.073
20 | 0.0748 |  |  |  |  | 20 | 92.2 | 99.7 | 30.079 |  | -374 | 0 | 25.06 |  |  |  | 174.89 |  |  |  |  | 99.98 | 149.83 | 149.863 |  |  |  |  | 2.2491 | 0.0748
30 | 0.074 |  |  |  |  | 30 | 92.2 | 99.7 | 29.924 |  | -367 | 0 | 25.08 |  |  |  | 175.13 |  |  |  |  | 100.11 | 150.05 | 149.892 |  |  |  |  | 2.2132 | 0.074
40 | 0.0741 |  |  |  |  | 40 | 92.2 | 99.7 | 29.897 |  | -359 | 0 | 25.09 |  |  |  | 175.35 |  |  |  |  | 100.22 | 150.26 | 149.929 |  |  |  |  | 2.2139 | 0.0741
50 | 0.0719 |  |  |  |  | 50 | 92.3 | 99.7 | 29.996 |  | -374 | 0 | 25.07 |  |  |  | 174.92 |  |  |  |  | 99.99 | 149.85 | 149.862 |  |  |  |  | 2.1566 | 0.0719
60 | 0.0757 |  |  |  |  | 60 | 92.3 | 99.7 | 29.976 |  | -357 | 0 | 25.09 |  |  |  | 175.12 |  |  |  |  | 100.11 | 150.03 | 149.871 |  |  |  |  | 2.2704 | 0.0757
70 | 0.0747 |  |  |  |  | 70 | 92.3 | 99.8 | 30.083 |  | -373 | 0 | 25.03 |  |  |  | 175.44 |  |  |  |  | 100.24 | 150.41 | 150.054 |  |  |  |  | 2.2486 | 0.0747
80 | 0.0762 |  |  |  |  | 80 | 92.4 | 99.9 | 29.97 |  | -361 | 0 | 25 |  |  |  | 175.27 |  |  |  |  | 100.14 | 150.27 | 150.061 |  |  |  |  | 2.2844 | 0.0762
90 | 0.0774 |  |  |  |  | 90 | 92.4 | 99.9 | 30.018 |  | -358 | 0 | 25.04 |  |  |  | 174.76 |  |  |  |  | 99.9 | 149.72 | 149.878 |  |  |  |  | 2.3234 | 0.0774
100 | 0.0784 |  |  |  |  | 100 | 92.5 | 100 | 30.031 |  | -370 | 0 | 25 |  |  |  | 174.97 |  |  |  |  | 99.99 | 149.98 | 150.001 |  |  |  |  | 2.3557 | 0.0784
110 | 0.0822 |  |  |  |  | 110 | 92.5 | 100.1 | 29.989 |  | -355 | 0 | 25.03 |  |  |  | 174.71 |  |  |  |  | 99.87 | 149.68 | 149.869 |  |  |  |  | 2.4638 | 0.0822
120 | 0.0783 |  |  |  |  | 120 | 92.5 | 100.1 | 30.031 |  | -378 | 0 | 25.01 |  |  |  | 175.21 |  |  |  |  | 100.11 | 150.2 | 150.034 |  |  |  |  | 2.3519 | 0.0783
Step 8 started at 15/09/2014 19:31
Step type | STRIBECK | Step description | New stribeck step
Zero traction force (N) | 0.0783 | (measured at the start of this step)
Disc track radius used for this step (mm) | 21.132
Rolling Speed (mm/s) | Traction Coeff (-) |  |  |  |  | Step Time (s) | Pot RTD Temp (degC) | Lube RTD Temp (degC) | Ball Load (N) | Pin Load (N) | Wear (um) | ECR (%) | Ball Speed 1 | Ball Speed 2 | Ball Speed 3 | Ball Speed 4 | Disc Speed 1 | Disc Speed 2 | Disc Speed 3 | Disc Speed 4 | Disc Frequency (Hz) | Rolling Speed (mm/s) | Sliding Speed (mm/s) | SRR (%) | TF1 (N) | TF2 (N) | TF3 (N) | TF4 (N) | Traction Force (N) | Traction Coeff (-) | Traction Trace (-)
1499.997 | 0.0331 |  |  |  |  | 6 | 93.3 | 100.6 | 30.006 |  | -371 | 0 | 375.18 | 2624.63 |  |  | 2625.21 | 374.98 |  |  |  | 1500 | 2249.84 | 149.99 | 1.2075 | -0.7816 |  |  | 0.9946 | 0.0331
999.88 | 0.036 |  |  |  |  | 12 | 93.4 | 100.4 | 30.021 |  | -359 | 0 | 250.22 | 1749.75 |  |  | 1749.55 | 250 |  |  |  | 999.88 | 1499.54 | 149.972 | 1.2922 | -0.8717 |  |  | 1.0819 | 0.036
900.015 | 0.0368 |  |  |  |  | 19 | 93.4 | 100.3 | 30.063 |  | -375 | 0 | 225.19 | 1574.89 |  |  | 1574.78 | 225.2 |  |  |  | 900.01 | 1349.64 | 149.958 | 1.3166 | -0.8933 |  |  | 1.105 | 0.0368
799.821 | 0.0378 |  |  |  |  | 25 | 93.4 | 100.3 | 30.014 |  | -371 | 0 | 199.75 | 1399.84 |  |  | 1399.77 | 199.92 |  |  |  | 799.82 | 1199.97 | 150.03 | 1.3504 | -0.9183 |  |  | 1.1344 | 0.0378
699.93 | 0.0389 |  |  |  |  | 31 | 93.5 | 100.3 | 30.08 |  | -378 | 0 | 175 | 1224.73 |  |  | 1224.92 | 175.07 |  |  |  | 699.93 | 1049.78 | 149.984 | 1.3925 | -0.9467 |  |  | 1.1696 | 0.0389
599.928 | 0.0411 |  |  |  |  | 37 | 93.6 | 100.2 | 30.067 |  | -367 | 0 | 150 | 1049.8 |  |  | 1049.83 | 150.08 |  |  |  | 599.93 | 899.77 | 149.98 | 1.4476 | -1.0238 |  |  | 1.2357 | 0.0411
500.169 | 0.0435 |  |  |  |  | 43 | 93.7 | 100.2 | 30.083 |  | -378 | 0 | 125.07 | 874.88 |  |  | 874.94 | 125.78 |  |  |  | 500.17 | 749.48 | 149.845 | 1.5163 | -1.1009 |  |  | 1.3086 | 0.0435
399.947 | 0.0468 |  |  |  |  | 49 | 93.7 | 100.2 | 30.002 |  | -358 | 0 | 100.06 | 699.92 |  |  | 699.84 | 99.97 |  |  |  | 399.95 | 599.86 | 149.986 | 1.6172 | -1.1898 |  |  | 1.4035 | 0.0468
300.005 | 0.0517 |  |  |  |  | 56 | 93.5 | 100.2 | 29.978 |  | -356 | 0 | 75.06 | 524.99 |  |  | 524.89 | 75.08 |  |  |  | 300 | 449.87 | 149.956 | 1.7669 | -1.3304 |  |  | 1.5486 | 0.0517
199.978 | 0.0591 |  |  |  |  | 62 | 93.3 | 100.2 | 30.047 |  | -364 | 0 | 50.05 | 349.94 |  |  | 349.86 | 50.06 |  |  |  | 199.98 | 299.84 | 149.937 | 1.987 | -1.5669 |  |  | 1.777 | 0.0591
100.162 | 0.0748 |  |  |  |  | 68 | 93.2 | 100.2 | 30.072 |  | -364 | 0 | 25.17 | 175.03 |  |  | 175.29 | 25.16 |  |  |  | 100.16 | 150 | 149.754 | 2.5397 | -1.9584 |  |  | 2.2491 | 0.0748
90.052 | 0.0777 |  |  |  |  | 74 | 93.1 | 100.2 | 30.104 |  | -383 | 0 | 22.45 | 157.36 |  |  | 157.73 | 22.67 |  |  |  | 90.05 | 134.98 | 149.893 | 2.5454 | -2.1317 |  |  | 2.3386 | 0.0777
80.052 | 0.0912 |  |  |  |  | 80 | 93.1 | 100.2 | 29.968 |  | -357 | 0 | 20.09 | 140.1 |  |  | 139.78 | 20.24 |  |  |  | 80.05 | 119.77 | 149.617 | 2.768 | -2.6957 |  |  | 2.7318 | 0.0912
70.099 | 0.0966 |  |  |  |  | 86 | 93 | 100.2 | 30.054 |  | -375 | 0 | 17.37 | 122.61 |  |  | 122.72 | 17.69 |  |  |  | 70.1 | 105.14 | 149.983 | 2.9876 | -2.8187 |  |  | 2.9032 | 0.0966
60.071 | 0.1052 |  |  |  |  | 92 | 92.9 | 100.2 | 30.125 |  | -383 | 0 | 15.18 | 105.13 |  |  | 105 | 14.98 |  |  |  | 60.07 | 89.99 | 149.805 | 3.2528 | -3.0864 |  |  | 3.1696 | 0.1052
49.895 | 0.1079 |  |  |  |  | 99 | 92.9 | 100.2 | 30.061 |  | -377 | 0 | 12.63 | 87.52 |  |  | 86.98 | 12.44 |  |  |  | 49.89 | 74.71 | 149.735 | 3.4338 | -3.0532 |  |  | 3.2435 | 0.1079
40.052 | 0.1061 |  |  |  |  | 105 | 92.8 | 100.2 | 30.014 |  | -373 | 0 | 9.94 | 70.01 |  |  | 70.34 | 9.93 |  |  |  | 40.05 | 60.24 | 150.402 | 3.3612 | -3.0064 |  |  | 3.1838 | 0.1061
30.146 | 0.1064 |  |  |  |  | 111 | 92.7 | 100.1 | 29.923 |  | -350 | 0 | 7.63 | 52.54 |  |  | 52.59 | 7.83 |  |  |  | 30.15 | 44.84 | 148.726 | 3.4261 | -2.9442 |  |  | 3.1851 | 0.1064
19.99 | 0.1043 |  |  |  |  | 117 | 92.6 | 100.1 | 29.994 |  | -366 | 0 | 4.92 | 34.93 |  |  | 34.89 | 5.22 |  |  |  | 19.99 | 29.84 | 149.271 | 3.3674 | -2.8869 |  |  | 3.1271 | 0.1043
9.97 | 0.1011 |  |  |  |  | 123 | 92.5 | 100.1 | 30.102 |  | -380 | 0 | 2.51 | 17.42 |  |  | 17.55 | 2.4 |  |  |  | 9.97 | 15.03 | 150.765 | 3.3436 | -2.7411 |  |  | 3.0423 | 0.1011
9.058 | 0.0986 |  |  |  |  | 129 | 92.5 | 100.1 | 30.045 |  | -366 | 0 | 2.43 | 15.66 |  |  | 15.78 | 2.36 |  |  |  | 9.06 | 13.32 | 147.099 | 3.2577 | -2.6667 |  |  | 2.9622 | 0.0986
8.059 | 0.0973 |  |  |  |  | 135 | 92.4 | 100.1 | 30.028 |  | -371 | 0 | 2.06 | 14.17 |  |  | 13.81 | 2.19 |  |  |  | 8.06 | 11.87 | 147.272 | 3.171 | -2.6727 |  |  | 2.9218 | 0.0973
7.091 | 0.0958 |  |  |  |  | 142 | 92.3 | 100.1 | 30.115 |  | -381 | 0 | 1.9 | 12.25 |  |  | 12.54 | 1.67 |  |  |  | 7.09 | 10.61 | 149.649 | 3.1729 | -2.6001 |  |  | 2.8865 | 0.0958
5.995 | 0.0938 |  |  |  |  | 148 | 92.3 | 100.1 | 29.952 |  | -351 | 0 | 1.57 | 10.43 |  |  | 10.54 | 1.44 |  |  |  | 6 | 8.98 | 149.859 | 3.1366 | -2.4803 |  |  | 2.8085 | 0.0938
4.946 | 0.0904 |  |  |  |  | 154 | 92.2 | 100.2 | 30.08 |  | -372 | 0 | 1.21 | 8.79 |  |  | 8.54 | 1.24 |  |  |  | 4.95 | 7.44 | 150.529 | 3.0467 | -2.3929 |  |  | 2.7198 | 0.0904
Step 9 started at 15/09/2014 19:34
Step type | BOD_TIMED | Step description | New ball on disc timed step | Step duration | 0:03
Zero traction force (N) | 0.0818 | (measured at the start of this step)
Disc track radius used for this step (mm) | 21.132
Step Time (s) | Traction Coeff (-) |  |  |  |  | Step Time (s) | Pot RTD Temp (degC) | Lube RTD Temp (degC) | Ball Load (N) | Pin Load (N) | Wear (um) | ECR (%) | Ball Speed 1 | Ball Speed 2 | Ball Speed 3 | Ball Speed 4 | Disc Speed 1 | Disc Speed 2 | Disc Speed 3 | Disc Speed 4 | Disc Frequency (Hz) | Rolling Speed (mm/s) | Sliding Speed (mm/s) | SRR (%) | TF1 (N) | TF2 (N) | TF3 (N) | TF4 (N) | Traction Force (N) | Traction Coeff (-) | Traction Trace (-)
10 | 0.0758 |  |  |  |  | 10 | 92.1 | 99.8 | 30.028 |  | -361 | 0 | 25.01 |  |  |  | 175.27 |  |  |  |  | 100.14 | 150.26 | 150.051 |  |  |  |  | 2.2765 | 0.0758
10 | 0.0759 |  |  |  |  | 10 | 92.1 | 99.8 | 29.997 |  | -359 | 0 | 25.01 |  |  |  | 175.27 |  |  |  |  | 100.14 | 150.26 | 150.051 |  |  |  |  | 2.2765 | 0.0759
20 | 0.0778 |  |  |  |  | 20 | 92.1 | 99.6 | 29.948 |  | -377 | 0 | 25 |  |  |  | 174.83 |  |  |  |  | 99.91 | 149.83 | 149.964 |  |  |  |  | 2.3311 | 0.0778
30 | 0.0773 |  |  |  |  | 30 | 92.1 | 99.6 | 30.052 |  | -359 | 0 | 24.99 |  |  |  | 175.3 |  |  |  |  | 100.15 | 150.31 | 150.085 |  |  |  |  | 2.3228 | 0.0773
40 | 0.077 |  |  |  |  | 40 | 92.1 | 99.5 | 30.001 |  | -371 | 0 | 25.12 |  |  |  | 174.7 |  |  |  |  | 99.91 | 149.58 | 149.714 |  |  |  |  | 2.3114 | 0.077
50 | 0.08 |  |  |  |  | 50 | 92.1 | 99.5 | 30.067 |  | -370 | 0 | 24.92 |  |  |  | 174.8 |  |  |  |  | 99.86 | 149.88 | 150.09 |  |  |  |  | 2.406 | 0.08
60 | 0.079 |  |  |  |  | 60 | 92.1 | 99.5 | 30.068 |  | -356 | 0 | 25.03 |  |  |  | 174.78 |  |  |  |  | 99.91 | 149.75 | 149.889 |  |  |  |  | 2.3758 | 0.079
70 | 0.0807 |  |  |  |  | 70 | 92.1 | 99.6 | 29.967 |  | -376 | 0 | 24.97 |  |  |  | 175.36 |  |  |  |  | 100.17 | 150.39 | 150.141 |  |  |  |  | 2.4181 | 0.0807
80 | 0.0832 |  |  |  |  | 80 | 92.1 | 99.6 | 29.905 |  | -351 | 0 | 24.97 |  |  |  | 175.1 |  |  |  |  | 100.04 | 150.13 | 150.07 |  |  |  |  | 2.4884 | 0.0832
90 | 0.0835 |  |  |  |  | 90 | 92.2 | 99.6 | 30.009 |  | -370 | 0 | 25.08 |  |  |  | 175.06 |  |  |  |  | 100.07 | 149.97 | 149.866 |  |  |  |  | 2.505 | 0.0835
100 | 0.0842 |  |  |  |  | 100 | 92.2 | 99.7 | 29.994 |  | -360 | 0 | 25.05 |  |  |  | 175.17 |  |  |  |  | 100.11 | 150.12 | 149.962 |  |  |  |  | 2.5269 | 0.0842
110 | 0.0835 |  |  |  |  | 110 | 92.3 | 99.8 | 29.931 |  | -359 | 0 | 25.08 |  |  |  | 175.17 |  |  |  |  | 100.13 | 150.09 | 149.896 |  |  |  |  | 2.5006 | 0.0835
120 | 0.0849 |  |  |  |  | 120 | 92.3 | 99.8 | 30.082 |  | -377 | 0 | 25.04 |  |  |  | 175.03 |  |  |  |  | 100.03 | 149.99 | 149.942 |  |  |  |  | 2.5549 | 0.0849
130 | 0.086 |  |  |  |  | 130 | 92.4 | 99.9 | 30.01 |  | -358 | 0 | 25.1 |  |  |  | 175.13 |  |  |  |  | 100.11 | 150.03 | 149.865 |  |  |  |  | 2.5799 | 0.086
140 | 0.0864 |  |  |  |  | 140 | 92.4 | 100 | 30.06 |  | -375 | 0 | 24.96 |  |  |  | 174.91 |  |  |  |  | 99.93 | 149.95 | 150.053 |  |  |  |  | 2.5981 | 0.0864
150 | 0.0865 |  |  |  |  | 150 | 92.5 | 100.1 | 29.955 |  | -359 | 0 | 25.1 |  |  |  | 174.54 |  |  |  |  | 99.82 | 149.43 | 149.702 |  |  |  |  | 2.5902 | 0.0865
160 | 0.0843 |  |  |  |  | 160 | 92.5 | 100.1 | 30.002 |  | -358 | 0 | 25.07 |  |  |  | 175.02 |  |  |  |  | 100.05 | 149.95 | 149.885 |  |  |  |  | 2.5307 | 0.0843
170 | 0.0849 |  |  |  |  | 170 | 92.6 | 100.2 | 30.069 |  | -373 | 0 | 25.05 |  |  |  | 174.73 |  |  |  |  | 99.89 | 149.68 | 149.852 |  |  |  |  | 2.552 | 0.0849
180 | 0.083 |  |  |  |  | 180 | 92.6 | 100.3 | 30.018 |  | -351 | 0 | 25.03 |  |  |  | 174.99 |  |  |  |  | 100.01 | 149.96 | 149.942 |  |  |  |  | 2.4917 | 0.083
Step 10 started at 15/09/2014 19:37
Step type | STRIBECK | Step description | New stribeck step
Zero traction force (N) | 0.0766 | (measured at the start of this step)
Disc track radius used for this step (mm) | 21.132
Rolling Speed (mm/s) | Traction Coeff (-) |  |  |  |  | Step Time (s) | Pot RTD Temp (degC) | Lube RTD Temp (degC) | Ball Load (N) | Pin Load (N) | Wear (um) | ECR (%) | Ball Speed 1 | Ball Speed 2 | Ball Speed 3 | Ball Speed 4 | Disc Speed 1 | Disc Speed 2 | Disc Speed 3 | Disc Speed 4 | Disc Frequency (Hz) | Rolling Speed (mm/s) | Sliding Speed (mm/s) | SRR (%) | TF1 (N) | TF2 (N) | TF3 (N) | TF4 (N) | Traction Force (N) | Traction Coeff (-) | Traction Trace (-)
1499.763 | 0.0336 |  |  |  |  | 6 | 93.3 | 100.7 | 29.887 |  | -366 | 0 | 374.94 | 2624.2 |  |  | 2624.75 | 375.16 |  |  |  | 1499.76 | 2249.42 | 149.985 | 1.2136 | -0.7947 |  |  | 1.0042 | 0.0336
999.853 | 0.0368 |  |  |  |  | 12 | 93.4 | 100.5 | 29.91 |  | -366 | 0 | 249.97 | 1750.03 |  |  | 1749.55 | 249.86 |  |  |  | 999.85 | 1499.88 | 150.01 | 1.3098 | -0.893 |  |  | 1.1014 | 0.0368
899.813 | 0.0379 |  |  |  |  | 19 | 93.4 | 100.4 | 29.927 |  | -362 | 0 | 225.09 | 1574.89 |  |  | 1574.51 | 224.76 |  |  |  | 899.81 | 1349.78 | 150.006 | 1.3391 | -0.9309 |  |  | 1.135 | 0.0379
799.811 | 0.0388 |  |  |  |  | 25 | 93.5 | 100.3 | 29.887 |  | -361 | 0 | 199.82 | 1399.72 |  |  | 1399.64 | 200.06 |  |  |  | 799.81 | 1199.74 | 150.003 | 1.3762 | -0.946 |  |  | 1.1611 | 0.0388
699.974 | 0.0407 |  |  |  |  | 31 | 93.5 | 100.3 | 29.872 |  | -359 | 0 | 174.8 | 1224.84 |  |  | 1225.22 | 175.04 |  |  |  | 699.97 | 1050.11 | 150.021 | 1.4277 | -1.0054 |  |  | 1.2166 | 0.0407
599.491 | 0.0427 |  |  |  |  | 37 | 93.5 | 100.2 | 29.9 |  | -372 | 0 | 148.3 | 1049.7 |  |  | 1049.93 | 150.03 |  |  |  | 599.49 | 900.65 | 150.235 | 1.4887 | -1.0666 |  |  | 1.2777 | 0.0427
500.003 | 0.0452 |  |  |  |  | 43 | 93.7 | 100.2 | 29.967 |  | -376 | 0 | 124.92 | 875.02 |  |  | 874.94 | 125.14 |  |  |  | 500 | 749.95 | 149.989 | 1.5697 | -1.1397 |  |  | 1.3547 | 0.0452
400.162 | 0.0489 |  |  |  |  | 49 | 93.6 | 100.2 | 29.913 |  | -355 | 0 | 99.97 | 699.98 |  |  | 700.39 | 100.31 |  |  |  | 400.16 | 600.05 | 149.951 | 1.6798 | -1.2433 |  |  | 1.4615 | 0.0489
299.955 | 0.0536 |  |  |  |  | 56 | 93.4 | 100.2 | 30.01 |  | -385 | 0 | 74.78 | 524.95 |  |  | 524.9 | 75.19 |  |  |  | 299.95 | 449.94 | 150.003 | 1.8416 | -1.3742 |  |  | 1.6079 | 0.0536
199.962 | 0.0616 |  |  |  |  | 62 | 93.3 | 100.3 | 29.967 |  | -376 | 0 | 50.06 | 349.88 |  |  | 350.06 | 49.85 |  |  |  | 199.96 | 300.01 | 150.034 | 2.0749 | -1.62 |  |  | 1.8474 | 0.0616
99.964 | 0.0761 |  |  |  |  | 68 | 93.3 | 100.2 | 29.96 |  | -370 | 0 | 25 | 174.86 |  |  | 174.84 | 25.16 |  |  |  | 99.96 | 149.78 | 149.83 | 2.5781 | -1.9822 |  |  | 2.2801 | 0.0761
89.936 | 0.0784 |  |  |  |  | 74 | 93.2 | 100.3 | 29.95 |  | -368 | 0 | 22.57 | 157.36 |  |  | 157.07 | 22.75 |  |  |  | 89.94 | 134.56 | 149.613 | 2.6069 | -2.0913 |  |  | 2.3491 | 0.0784
80.17 | 0.0797 |  |  |  |  | 80 | 93.1 | 100.3 | 29.857 |  | -359 | 0 | 20.07 | 139.99 |  |  | 140.3 | 20.32 |  |  |  | 80.17 | 119.95 | 149.616 | 2.6186 | -2.141 |  |  | 2.3798 | 0.0797
69.9 | 0.0819 |  |  |  |  | 86 | 93 | 100.3 | 29.967 |  | -374 | 0 | 17.59 | 122.44 |  |  | 122.25 | 17.32 |  |  |  | 69.9 | 104.88 | 150.05 | 2.6786 | -2.2309 |  |  | 2.4548 | 0.0819
59.947 | 0.0841 |  |  |  |  | 93 | 93 | 100.3 | 29.832 |  | -357 | 0 | 15 | 104.88 |  |  | 104.75 | 15.17 |  |  |  | 59.95 | 89.73 | 149.678 | 2.7471 | -2.2722 |  |  | 2.5096 | 0.0841
50.083 | 0.0844 |  |  |  |  | 99 | 92.9 | 100.2 | 29.831 |  | -353 | 0 | 12.58 | 87.32 |  |  | 87.66 | 12.77 |  |  |  | 50.08 | 74.82 | 149.39 | 2.7965 | -2.2415 |  |  | 2.519 | 0.0844
40.015 | 0.0839 |  |  |  |  | 105 | 92.8 | 100.2 | 29.924 |  | -382 | 0 | 9.93 | 69.85 |  |  | 70.16 | 10.13 |  |  |  | 40.02 | 59.97 | 149.876 | 2.8084 | -2.21 |  |  | 2.5092 | 0.0839
29.922 | 0.0843 |  |  |  |  | 111 | 92.7 | 100.1 | 29.888 |  | -371 | 0 | 7.63 | 52.35 |  |  | 52.4 | 7.32 |  |  |  | 29.92 | 44.9 | 150.062 | 2.7562 | -2.2824 |  |  | 2.5193 | 0.0843
20.001 | 0.0841 |  |  |  |  | 117 | 92.7 | 100.1 | 29.967 |  | -370 | 0 | 5 | 34.94 |  |  | 35.15 | 4.91 |  |  |  | 20 | 30.09 | 150.451 | 2.7184 | -2.3244 |  |  | 2.5214 | 0.0841
10.091 | 0.0841 |  |  |  |  | 123 | 92.6 | 100.1 | 29.866 |  | -364 | 0 | 2.56 | 17.46 |  |  | 17.83 | 2.51 |  |  |  | 10.09 | 15.11 | 149.743 | 2.7525 | -2.2683 |  |  | 2.5104 | 0.0841
9.021 | 0.0831 |  |  |  |  | 129 | 92.5 | 100.1 | 29.841 |  | -353 | 0 | 2.22 | 15.82 |  |  | 15.61 | 2.43 |  |  |  | 9.02 | 13.39 | 148.429 | 2.6457 | -2.312 |  |  | 2.4788 | 0.0831
8.026 | 0.083 |  |  |  |  | 136 | 92.4 | 100.1 | 29.84 |  | -353 | 0 | 2.04 | 13.95 |  |  | 14.05 | 2.06 |  |  |  | 8.03 | 11.95 | 148.944 | 2.6266 | -2.3253 |  |  | 2.476 | 0.083
7.077 | 0.079 |  |  |  |  | 142 | 92.4 | 100.1 | 29.963 |  | -373 | 0 | 1.87 | 12.2 |  |  | 12.53 | 1.7 |  |  |  | 7.08 | 10.58 | 149.542 | 2.4142 | -2.3174 |  |  | 2.3658 | 0.079
6.022 | 0.0845 |  |  |  |  | 148 | 92.3 | 100.1 | 30.06 |  | -379 | 0 | 1.55 | 10.47 |  |  | 10.66 | 1.41 |  |  |  | 6.02 | 9.08 | 150.848 | 2.7158 | -2.3639 |  |  | 2.5399 | 0.0845
4.982 | 0.0789 |  |  |  |  | 154 | 92.2 | 100.2 | 30.015 |  | -349 | 0 | 1.36 | 8.62 |  |  | 8.73 | 1.21 |  |  |  | 4.98 | 7.39 | 148.341 | 2.5726 | -2.1644 |  |  | 2.3685 | 0.0789
Step 11 started at 15/09/2014 19:40
Step type | BOD_TIMED | Step description | New ball on disc timed step | Step duration | 0:05
Zero traction force (N) | 0.0774 | (measured at the start of this step)
Disc track radius used for this step (mm) | 21.132
Step Time (s) | Traction Coeff (-) |  |  |  |  | Step Time (s) | Pot RTD Temp (degC) | Lube RTD Temp (degC) | Ball Load (N) | Pin Load (N) | Wear (um) | ECR (%) | Ball Speed 1 | Ball Speed 2 | Ball Speed 3 | Ball Speed 4 | Disc Speed 1 | Disc Speed 2 | Disc Speed 3 | Disc Speed 4 | Disc Frequency (Hz) | Rolling Speed (mm/s) | Sliding Speed (mm/s) | SRR (%) | TF1 (N) | TF2 (N) | TF3 (N) | TF4 (N) | Traction Force (N) | Traction Coeff (-) | Traction Trace (-)
10 | 0.0745 |  |  |  |  | 10 | 92.1 | 99.7 | 30.041 |  | -362 | 0 | 25.13 |  |  |  | 174.68 |  |  |  |  | 99.91 | 149.56 | 149.7 |  |  |  |  | 2.2368 | 0.0745
10 | 0.0745 |  |  |  |  | 10 | 92.1 | 99.7 | 30.018 |  | -360 | 0 | 25.12 |  |  |  | 174.68 |  |  |  |  | 99.9 | 149.57 | 149.712 |  |  |  |  | 2.2368 | 0.0745
20 | 0.0765 |  |  |  |  | 20 | 92.1 | 99.6 | 30.081 |  | -370 | 0 | 24.79 |  |  |  | 175.16 |  |  |  |  | 99.98 | 150.37 | 150.404 |  |  |  |  | 2.3005 | 0.0765
30 | 0.0768 |  |  |  |  | 30 | 92.1 | 99.5 | 30.024 |  | -355 | 0 | 25.05 |  |  |  | 175.06 |  |  |  |  | 100.05 | 150.02 | 149.936 |  |  |  |  | 2.3052 | 0.0768
40 | 0.0773 |  |  |  |  | 40 | 92.1 | 99.5 | 30.06 |  | -378 | 0 | 25.08 |  |  |  | 175.03 |  |  |  |  | 100.06 | 149.94 | 149.859 |  |  |  |  | 2.3241 | 0.0773
50 | 0.0776 |  |  |  |  | 50 | 92.1 | 99.5 | 29.96 |  | -355 | 0 | 25.07 |  |  |  | 174.85 |  |  |  |  | 99.96 | 149.78 | 149.836 |  |  |  |  | 2.3243 | 0.0776
60 | 0.0797 |  |  |  |  | 60 | 92.1 | 99.5 | 30.033 |  | -366 | 0 | 25.09 |  |  |  | 175.22 |  |  |  |  | 100.16 | 150.13 | 149.893 |  |  |  |  | 2.393 | 0.0797
70 | 0.0789 |  |  |  |  | 70 | 92.1 | 99.5 | 30.076 |  | -380 | 0 | 24.83 |  |  |  | 174.86 |  |  |  |  | 99.84 | 150.03 | 150.264 |  |  |  |  | 2.3724 | 0.0789
80 | 0.0808 |  |  |  |  | 80 | 92.1 | 99.5 | 29.994 |  | -353 | 0 | 25 |  |  |  | 175.2 |  |  |  |  | 100.1 | 150.21 | 150.054 |  |  |  |  | 2.4242 | 0.0808
90 | 0.0824 |  |  |  |  | 90 | 92.2 | 99.6 | 30.055 |  | -372 | 0 | 24.99 |  |  |  | 175.4 |  |  |  |  | 100.2 | 150.41 | 150.111 |  |  |  |  | 2.4772 | 0.0824
100 | 0.0823 |  |  |  |  | 100 | 92.2 | 99.6 | 29.933 |  | -357 | 0 | 25.07 |  |  |  | 174.8 |  |  |  |  | 99.93 | 149.73 | 149.831 |  |  |  |  | 2.4645 | 0.0823
110 | 0.0833 |  |  |  |  | 110 | 92.2 | 99.7 | 29.978 |  | -367 | 0 | 25.04 |  |  |  | 175.09 |  |  |  |  | 100.07 | 150.05 | 149.95 |  |  |  |  | 2.4961 | 0.0833
120 | 0.0834 |  |  |  |  | 120 | 92.3 | 99.7 | 30.026 |  | -370 | 0 | 25.06 |  |  |  | 174.96 |  |  |  |  | 100.01 | 149.9 | 149.881 |  |  |  |  | 2.5039 | 0.0834
130 | 0.084 |  |  |  |  | 130 | 92.3 | 99.8 | 30.002 |  | -354 | 0 | 24.99 |  |  |  | 174.95 |  |  |  |  | 99.97 | 149.96 | 150.005 |  |  |  |  | 2.5199 | 0.084
140 | 0.0851 |  |  |  |  | 140 | 92.4 | 99.9 | 30.059 |  | -378 | 0 | 25.1 |  |  |  | 174.53 |  |  |  |  | 99.82 | 149.43 | 149.7 |  |  |  |  | 2.5571 | 0.0851
150 | 0.0856 |  |  |  |  | 150 | 92.5 | 100 | 29.978 |  | -359 | 0 | 25.01 |  |  |  | 175.03 |  |  |  |  | 100.02 | 150.02 | 149.986 |  |  |  |  | 2.5673 | 0.0856
160 | 0.0852 |  |  |  |  | 160 | 92.5 | 100.1 | 29.954 |  | -369 | 0 | 25.04 |  |  |  | 174.99 |  |  |  |  | 100.02 | 149.95 | 149.928 |  |  |  |  | 2.5521 | 0.0852
170 | 0.0858 |  |  |  |  | 170 | 92.6 | 100.2 | 29.997 |  | -372 | 0 | 24.99 |  |  |  | 175.1 |  |  |  |  | 100.05 | 150.11 | 150.039 |  |  |  |  | 2.5736 | 0.0858
180 | 0.0851 |  |  |  |  | 180 | 92.7 | 100.3 | 29.996 |  | -357 | 0 | 25.03 |  |  |  | 174.74 |  |  |  |  | 99.88 | 149.71 | 149.885 |  |  |  |  | 2.5527 | 0.0851
190 | 0.0856 |  |  |  |  | 190 | 92.7 | 100.4 | 30.061 |  | -374 | 0 | 24.89 |  |  |  | 175.17 |  |  |  |  | 100.03 | 150.27 | 150.228 |  |  |  |  | 2.5728 | 0.0856
200 | 0.0857 |  |  |  |  | 200 | 92.8 | 100.4 | 29.813 |  | -356 | 0 | 25.07 |  |  |  | 174.88 |  |  |  |  | 99.98 | 149.81 | 149.844 |  |  |  |  | 2.5559 | 0.0857
210 | 0.0854 |  |  |  |  | 210 | 92.8 | 100.5 | 30.086 |  | -377 | 0 | 25.14 |  |  |  | 175.15 |  |  |  |  | 100.14 | 150.02 | 149.801 |  |  |  |  | 2.5682 | 0.0854
220 | 0.0852 |  |  |  |  | 220 | 92.9 | 100.5 | 29.996 |  | -360 | 0 | 25.03 |  |  |  | 174.66 |  |  |  |  | 99.85 | 149.63 | 149.856 |  |  |  |  | 2.5551 | 0.0852
230 | 0.0855 |  |  |  |  | 230 | 92.9 | 100.6 | 29.814 |  | -355 | 0 | 25 |  |  |  | 174.65 |  |  |  |  | 99.82 | 149.65 | 149.912 |  |  |  |  | 2.5503 | 0.0855
240 | 0.0851 |  |  |  |  | 240 | 92.9 | 100.6 | 30.062 |  | -374 | 0 | 25.03 |  |  |  | 174.76 |  |  |  |  | 99.9 | 149.73 | 149.883 |  |  |  |  | 2.5586 | 0.0851
250 | 0.0858 |  |  |  |  | 250 | 92.9 | 100.6 | 29.961 |  | -359 | 0 | 24.87 |  |  |  | 174.8 |  |  |  |  | 99.84 | 149.92 | 150.172 |  |  |  |  | 2.5721 | 0.0858
260 | 0.0852 |  |  |  |  | 260 | 92.9 | 100.6 | 30.031 |  | -374 | 0 | 25 |  |  |  | 175.25 |  |  |  |  | 100.12 | 150.25 | 150.062 |  |  |  |  | 2.5595 | 0.0852
270 | 0.0857 |  |  |  |  | 270 | 92.9 | 100.6 | 29.884 |  | -363 | 0 | 25.03 |  |  |  | 174.92 |  |  |  |  | 99.98 | 149.89 | 149.921 |  |  |  |  | 2.5611 | 0.0857
280 | 0.085 |  |  |  |  | 280 | 92.9 | 100.5 | 29.939 |  | -356 | 0 | 25.05 |  |  |  | 175.18 |  |  |  |  | 100.12 | 150.13 | 149.959 |  |  |  |  | 2.544 | 0.085
290 | 0.085 |  |  |  |  | 290 | 92.8 | 100.4 | 29.931 |  | -373 | 0 | 25.02 |  |  |  | 174.72 |  |  |  |  | 99.87 | 149.7 | 149.897 |  |  |  |  | 2.5444 | 0.085
300 | 0.0846 |  |  |  |  | 300 | 92.7 | 100.4 | 29.935 |  | -357 | 0 | 24.98 |  |  |  | 175.14 |  |  |  |  | 100.06 | 150.16 | 150.068 |  |  |  |  | 2.532 | 0.0846
Step 12 started at 15/09/2014 19:45
Step type | STRIBECK | Step description | New stribeck step
Zero traction force (N) | 0.0656 | (measured at the start of this step)
Disc track radius used for this step (mm) | 21.132
Rolling Speed (mm/s) | Traction Coeff (-) |  |  |  |  | Step Time (s) | Pot RTD Temp (degC) | Lube RTD Temp (degC) | Ball Load (N) | Pin Load (N) | Wear (um) | ECR (%) | Ball Speed 1 | Ball Speed 2 | Ball Speed 3 | Ball Speed 4 | Disc Speed 1 | Disc Speed 2 | Disc Speed 3 | Disc Speed 4 | Disc Frequency (Hz) | Rolling Speed (mm/s) | Sliding Speed (mm/s) | SRR (%) | TF1 (N) | TF2 (N) | TF3 (N) | TF4 (N) | Traction Force (N) | Traction Coeff (-) | Traction Trace (-)
1499.525 | 0.0335 |  |  |  |  | 6 | 93.2 | 100 | 30.052 |  | -372 | 0 | 375.12 | 2623.57 |  |  | 2624.29 | 375.12 |  |  |  | 1499.53 | 2248.81 | 149.968 | 1.2057 | -0.8108 |  |  | 1.0082 | 0.0335
999.95 | 0.037 |  |  |  |  | 12 | 93.2 | 99.6 | 30.092 |  | -376 | 0 | 250.17 | 1749.75 |  |  | 1750.05 | 249.84 |  |  |  | 999.95 | 1499.9 | 149.997 | 1.3099 | -0.9195 |  |  | 1.1147 | 0.037
902.629 | 0.038 |  |  |  |  | 18 | 93.2 | 99.4 | 30.08 |  | -365 | 0 | 235.87 | 1574.89 |  |  | 1575.04 | 224.71 |  |  |  | 902.63 | 1344.68 | 148.973 | 1.3416 | -0.946 |  |  | 1.1438 | 0.038
799.799 | 0.0393 |  |  |  |  | 25 | 93.1 | 99.3 | 30.071 |  | -361 | 0 | 200.12 | 1399.6 |  |  | 1399.64 | 199.83 |  |  |  | 799.8 | 1199.64 | 149.993 | 1.3829 | -0.9794 |  |  | 1.1811 | 0.0393
699.815 | 0.0414 |  |  |  |  | 31 | 93.1 | 99.2 | 30.08 |  | -356 | 0 | 174.98 | 1224.84 |  |  | 1224.92 | 174.53 |  |  |  | 699.82 | 1050.12 | 150.057 | 1.4423 | -1.0456 |  |  | 1.244 | 0.0414
599.997 | 0.0435 |  |  |  |  | 37 | 93.1 | 99.1 | 30.123 |  | -381 | 0 | 149.86 | 1049.9 |  |  | 1049.83 | 150.4 |  |  |  | 600 | 899.74 | 149.957 | 1.5094 | -1.1102 |  |  | 1.3098 | 0.0435
499.991 | 0.0464 |  |  |  |  | 43 | 93.1 | 99.1 | 30.039 |  | -356 | 0 | 124.98 | 874.95 |  |  | 874.84 | 125.2 |  |  |  | 499.99 | 749.8 | 149.963 | 1.5981 | -1.1902 |  |  | 1.3942 | 0.0464
399.996 | 0.0504 |  |  |  |  | 49 | 93.1 | 99.2 | 30.065 |  | -366 | 0 | 99.95 | 699.86 |  |  | 700.06 | 100.11 |  |  |  | 400 | 599.93 | 149.984 | 1.7199 | -1.3104 |  |  | 1.5151 | 0.0504
300.167 | 0.0563 |  |  |  |  | 55 | 92.9 | 99.2 | 30.069 |  | -364 | 0 | 75.12 | 524.99 |  |  | 525.33 | 75.23 |  |  |  | 300.17 | 449.99 | 149.912 | 1.8964 | -1.4916 |  |  | 1.694 | 0.0563
199.982 | 0.0648 |  |  |  |  | 61 | 92.8 | 99.3 | 30.073 |  | -359 | 0 | 50.13 | 349.86 |  |  | 350 | 49.94 |  |  |  | 199.98 | 299.89 | 149.961 | 2.1686 | -1.7308 |  |  | 1.9497 | 0.0648
100.045 | 0.0808 |  |  |  |  | 68 | 92.7 | 99.3 | 30.114 |  | -370 | 0 | 25.08 | 175.16 |  |  | 174.87 | 25.08 |  |  |  | 100.05 | 149.93 | 149.867 | 2.6633 | -2.2001 |  |  | 2.4317 | 0.0808
90.132 | 0.0817 |  |  |  |  | 74 | 92.7 | 99.4 | 30.083 |  | -374 | 0 | 22.56 | 157.72 |  |  | 157.57 | 22.68 |  |  |  | 90.13 | 135.03 | 149.813 | 2.6754 | -2.2418 |  |  | 2.4586 | 0.0817
79.917 | 0.0861 |  |  |  |  | 80 | 92.6 | 99.4 | 30.049 |  | -371 | 0 | 20.09 | 139.83 |  |  | 139.72 | 20.02 |  |  |  | 79.92 | 119.72 | 149.801 | 2.7531 | -2.4202 |  |  | 2.5866 | 0.0861
69.94 | 0.0859 |  |  |  |  | 86 | 92.6 | 99.4 | 30.06 |  | -368 | 0 | 17.63 | 122.49 |  |  | 122.18 | 17.46 |  |  |  | 69.94 | 104.79 | 149.829 | 2.8015 | -2.3625 |  |  | 2.582 | 0.0859
60.059 | 0.0888 |  |  |  |  | 92 | 92.6 | 99.5 | 30.123 |  | -381 | 0 | 15.07 | 105.02 |  |  | 105.05 | 15.1 |  |  |  | 60.06 | 89.95 | 149.772 | 2.8675 | -2.485 |  |  | 2.6762 | 0.0888
50.092 | 0.0922 |  |  |  |  | 98 | 92.5 | 99.5 | 30.052 |  | -364 | 0 | 12.6 | 87.58 |  |  | 87.64 | 12.55 |  |  |  | 50.09 | 75.04 | 149.804 | 2.996 | -2.5478 |  |  | 2.7719 | 0.0922
39.902 | 0.0914 |  |  |  |  | 105 | 92.5 | 99.6 | 30.08 |  | -368 | 0 | 9.95 | 69.94 |  |  | 69.55 | 10.17 |  |  |  | 39.9 | 59.68 | 149.575 | 2.9266 | -2.5738 |  |  | 2.7502 | 0.0914
29.894 | 0.094 |  |  |  |  | 111 | 92.5 | 99.6 | 30.047 |  | -356 | 0 | 7.54 | 52.45 |  |  | 52.33 | 7.26 |  |  |  | 29.89 | 44.99 | 150.512 | 3.0597 | -2.5897 |  |  | 2.8247 | 0.094
19.905 | 0.0892 |  |  |  |  | 117 | 92.5 | 99.7 | 30.051 |  | -368 | 0 | 5.02 | 34.87 |  |  | 34.69 | 5.04 |  |  |  | 19.9 | 29.75 | 149.47 | 2.9155 | -2.4441 |  |  | 2.6798 | 0.0892
10.011 | 0.0927 |  |  |  |  | 123 | 92.5 | 99.7 | 30.107 |  | -374 | 0 | 2.67 | 17.41 |  |  | 17.69 | 2.27 |  |  |  | 10.01 | 15.08 | 150.677 | 2.8369 | -2.7478 |  |  | 2.7924 | 0.0927
9.001 | 0.0866 |  |  |  |  | 129 | 92.4 | 99.8 | 30.065 |  | -376 | 0 | 2.19 | 15.81 |  |  | 15.74 | 2.27 |  |  |  | 9 | 13.55 | 150.494 | 2.72 | -2.4853 |  |  | 2.6026 | 0.0866
7.981 | 0.0826 |  |  |  |  | 135 | 92.4 | 100 | 30.073 |  | -369 | 0 | 2.12 | 13.91 |  |  | 14.01 | 1.88 |  |  |  | 7.98 | 11.96 | 149.879 | 2.5722 | -2.3957 |  |  | 2.484 | 0.0826
6.369 | 0.0788 |  |  |  |  | 141 | 92.4 | 100.1 | 30.001 |  | -352 | 0 | 1.72 | 12.06 |  |  | 12.46 | -0.76 |  |  |  | 6.37 | 11.77 | 184.869 | 2.3844 | -2.346 |  |  | 2.3652 | 0.0788
5.982 | 0.0802 |  |  |  |  | 147 | 92.4 | 100.3 | 30.018 |  | -369 | 0 | 1.59 | 10.64 |  |  | 10.28 | 1.41 |  |  |  | 5.98 | 8.96 | 149.716 | 2.5638 | -2.2527 |  |  | 2.4083 | 0.0802
5.18 | 0.0859 |  |  |  |  | 153 | 92.4 | 100.5 | 30.036 |  | -373 | 0 | 1.4 | 8.9 |  |  | 9.22 | 1.21 |  |  |  | 5.18 | 7.75 | 149.714 | 2.6592 | -2.4987 |  |  | 2.5789 | 0.0859
Step 13 started at 15/09/2014 19:48
Step type | BOD_TIMED | Step description | New ball on disc timed step | Step duration | 0:05
Zero traction force (N) | 0.0686 | (measured at the start of this step)
Disc track radius used for this step (mm) | 21.132
Step Time (s) | Traction Coeff (-) |  |  |  |  | Step Time (s) | Pot RTD Temp (degC) | Lube RTD Temp (degC) | Ball Load (N) | Pin Load (N) | Wear (um) | ECR (%) | Ball Speed 1 | Ball Speed 2 | Ball Speed 3 | Ball Speed 4 | Disc Speed 1 | Disc Speed 2 | Disc Speed 3 | Disc Speed 4 | Disc Frequency (Hz) | Rolling Speed (mm/s) | Sliding Speed (mm/s) | SRR (%) | TF1 (N) | TF2 (N) | TF3 (N) | TF4 (N) | Traction Force (N) | Traction Coeff (-) | Traction Trace (-)
10 | 0.0816 |  |  |  |  | 10 | 92.6 | 100.2 | 29.987 |  | -368 | 0 | 25.08 |  |  |  | 175.3 |  |  |  |  | 100.19 | 150.22 | 149.943 |  |  |  |  | 2.4477 | 0.0816
10 | 0.0814 |  |  |  |  | 10 | 92.6 | 100.2 | 30.053 |  | -373 | 0 | 25.08 |  |  |  | 175.3 |  |  |  |  | 100.19 | 150.22 | 149.943 |  |  |  |  | 2.4477 | 0.0814
20 | 0.0792 |  |  |  |  | 20 | 92.7 | 100.2 | 29.978 |  | -362 | 0 | 25.1 |  |  |  | 174.8 |  |  |  |  | 99.95 | 149.69 | 149.77 |  |  |  |  | 2.3749 | 0.0792
30 | 0.0812 |  |  |  |  | 30 | 92.7 | 100.2 | 30.059 |  | -372 | 0 | 24.78 |  |  |  | 174.6 |  |  |  |  | 99.69 | 149.82 | 150.285 |  |  |  |  | 2.4397 | 0.0812
40 | 0.0852 |  |  |  |  | 40 | 92.8 | 100.2 | 29.887 |  | -356 | 0 | 24.95 |  |  |  | 175.28 |  |  |  |  | 100.12 | 150.33 | 150.156 |  |  |  |  | 2.546 | 0.0852
50 | 0.0832 |  |  |  |  | 50 | 92.8 | 100.2 | 30.033 |  | -377 | 0 | 24.97 |  |  |  | 175.25 |  |  |  |  | 100.11 | 150.27 | 150.107 |  |  |  |  | 2.4982 | 0.0832
60 | 0.087 |  |  |  |  | 60 | 92.9 | 100.3 | 29.995 |  | -367 | 0 | 24.94 |  |  |  | 175 |  |  |  |  | 99.97 | 150.06 | 150.111 |  |  |  |  | 2.6085 | 0.087
70 | 0.0851 |  |  |  |  | 70 | 92.9 | 100.4 | 30.093 |  | -361 | 0 | 25.02 |  |  |  | 174.54 |  |  |  |  | 99.78 | 149.52 | 149.842 |  |  |  |  | 2.56 | 0.0851
80 | 0.0878 |  |  |  |  | 80 | 93 | 100.4 | 30.065 |  | -380 | 0 | 24.99 |  |  |  | 174.68 |  |  |  |  | 99.83 | 149.69 | 149.943 |  |  |  |  | 2.641 | 0.0878
90 | 0.0879 |  |  |  |  | 90 | 93 | 100.4 | 29.881 |  | -353 | 0 | 24.95 |  |  |  | 175.15 |  |  |  |  | 100.05 | 150.2 | 150.126 |  |  |  |  | 2.6269 | 0.0879
100 | 0.0872 |  |  |  |  | 100 | 93 | 100.5 | 30.094 |  | -372 | 0 | 24.92 |  |  |  | 175.5 |  |  |  |  | 100.21 | 150.58 | 150.26 |  |  |  |  | 2.6237 | 0.0872
110 | 0.0868 |  |  |  |  | 110 | 93 | 100.5 | 30.055 |  | -362 | 0 | 25.03 |  |  |  | 175.11 |  |  |  |  | 100.07 | 150.08 | 149.967 |  |  |  |  | 2.6099 | 0.0868
120 | 0.0874 |  |  |  |  | 120 | 93 | 100.5 | 29.923 |  | -371 | 0 | 25.13 |  |  |  | 174.82 |  |  |  |  | 99.98 | 149.7 | 149.732 |  |  |  |  | 2.6159 | 0.0874
130 | 0.0882 |  |  |  |  | 130 | 93 | 100.5 | 30.063 |  | -376 | 0 | 25.01 |  |  |  | 174.78 |  |  |  |  | 99.9 | 149.77 | 149.927 |  |  |  |  | 2.6509 | 0.0882
140 | 0.0874 |  |  |  |  | 140 | 92.9 | 100.4 | 29.952 |  | -356 | 0 | 24.96 |  |  |  | 174.96 |  |  |  |  | 99.96 | 150 | 150.053 |  |  |  |  | 2.617 | 0.0874
150 | 0.0872 |  |  |  |  | 150 | 92.9 | 100.4 | 29.969 |  | -374 | 0 | 25.04 |  |  |  | 175.22 |  |  |  |  | 100.13 | 150.19 | 149.991 |  |  |  |  | 2.6145 | 0.0872
160 | 0.087 |  |  |  |  | 160 | 92.8 | 100.3 | 29.928 |  | -353 | 0 | 24.97 |  |  |  | 175.26 |  |  |  |  | 100.12 | 150.29 | 150.11 |  |  |  |  | 2.6049 | 0.087
170 | 0.0869 |  |  |  |  | 170 | 92.8 | 100.2 | 30.009 |  | -371 | 0 | 25.01 |  |  |  | 174.97 |  |  |  |  | 99.99 | 149.96 | 149.969 |  |  |  |  | 2.608 | 0.0869
180 | 0.088 |  |  |  |  | 180 | 92.7 | 100.1 | 30.007 |  | -373 | 0 | 25.06 |  |  |  | 175.35 |  |  |  |  | 100.2 | 150.3 | 149.989 |  |  |  |  | 2.6409 | 0.088
190 | 0.0882 |  |  |  |  | 190 | 92.6 | 100 | 29.86 |  | -351 | 0 | 25.03 |  |  |  | 175.07 |  |  |  |  | 100.05 | 150.04 | 149.968 |  |  |  |  | 2.6331 | 0.0882
200 | 0.0881 |  |  |  |  | 200 | 92.6 | 99.9 | 30.102 |  | -378 | 0 | 25.09 |  |  |  | 175.55 |  |  |  |  | 100.32 | 150.46 | 149.982 |  |  |  |  | 2.6508 | 0.0881
210 | 0.0865 |  |  |  |  | 210 | 92.5 | 99.8 | 30.066 |  | -357 | 0 | 24.96 |  |  |  | 175.02 |  |  |  |  | 99.99 | 150.06 | 150.072 |  |  |  |  | 2.6012 | 0.0865
220 | 0.0875 |  |  |  |  | 220 | 92.4 | 99.7 | 30.007 |  | -374 | 0 | 25.06 |  |  |  | 175.08 |  |  |  |  | 100.07 | 150.03 | 149.923 |  |  |  |  | 2.6261 | 0.0875
230 | 0.089 |  |  |  |  | 230 | 92.3 | 99.6 | 29.978 |  | -369 | 0 | 25.05 |  |  |  | 175.01 |  |  |  |  | 100.03 | 149.96 | 149.916 |  |  |  |  | 2.6686 | 0.089
240 | 0.0877 |  |  |  |  | 240 | 92.3 | 99.5 | 30.027 |  | -359 | 0 | 24.96 |  |  |  | 174.83 |  |  |  |  | 99.89 | 149.87 | 150.028 |  |  |  |  | 2.6341 | 0.0877
250 | 0.088 |  |  |  |  | 250 | 92.2 | 99.5 | 30.046 |  | -376 | 0 | 25.09 |  |  |  | 174.92 |  |  |  |  | 100.01 | 149.83 | 149.823 |  |  |  |  | 2.645 | 0.088
260 | 0.0894 |  |  |  |  | 260 | 92.2 | 99.4 | 30.071 |  | -353 | 0 | 24.98 |  |  |  | 174.96 |  |  |  |  | 99.97 | 149.98 | 150.018 |  |  |  |  | 2.6872 | 0.0894
270 | 0.0884 |  |  |  |  | 270 | 92.1 | 99.4 | 30.086 |  | -369 | 0 | 25.11 |  |  |  | 174.88 |  |  |  |  | 100 | 149.78 | 149.787 |  |  |  |  | 2.6596 | 0.0884
280 | 0.0888 |  |  |  |  | 280 | 92.1 | 99.3 | 29.98 |  | -364 | 0 | 25.1 |  |  |  | 174.86 |  |  |  |  | 99.98 | 149.75 | 149.782 |  |  |  |  | 2.6635 | 0.0888
290 | 0.089 |  |  |  |  | 290 | 92.1 | 99.3 | 30.076 |  | -357 | 0 | 25.03 |  |  |  | 174.81 |  |  |  |  | 99.92 | 149.78 | 149.901 |  |  |  |  | 2.6765 | 0.089
300 | 0.0886 |  |  |  |  | 300 | 92.1 | 99.4 | 30.086 |  | -371 | 0 | 25.02 |  |  |  | 175.22 |  |  |  |  | 100.12 | 150.2 | 150.016 |  |  |  |  | 2.665 | 0.0886
Step 14 started at 15/09/2014 19:53
Step type | STRIBECK | Step description | New stribeck step
Zero traction force (N) | 0.0457 | (measured at the start of this step)
Disc track radius used for this step (mm) | 21.132
Rolling Speed (mm/s) | Traction Coeff (-) |  |  |  |  | Step Time (s) | Pot RTD Temp (degC) | Lube RTD Temp (degC) | Ball Load (N) | Pin Load (N) | Wear (um) | ECR (%) | Ball Speed 1 | Ball Speed 2 | Ball Speed 3 | Ball Speed 4 | Disc Speed 1 | Disc Speed 2 | Disc Speed 3 | Disc Speed 4 | Disc Frequency (Hz) | Rolling Speed (mm/s) | Sliding Speed (mm/s) | SRR (%) | TF1 (N) | TF2 (N) | TF3 (N) | TF4 (N) | Traction Force (N) | Traction Coeff (-) | Traction Trace (-)
1499.481 | 0.0342 |  |  |  |  | 6 | 92.8 | 99.9 | 30.007 |  | -376 | 0 | 374.8 | 2623.78 |  |  | 2624.52 | 374.82 |  |  |  | 1499.48 | 2249.34 | 150.008 | 1.2024 | -0.8529 |  |  | 1.0276 | 0.0342
994.442 | 0.0384 |  |  |  |  | 12 | 93 | 99.9 | 30.038 |  | -356 | 0 | 227.87 | 1749.75 |  |  | 1749.88 | 250.26 |  |  |  | 994.44 | 1510.75 | 151.919 | 1.335 | -0.97 |  |  | 1.1525 | 0.0384
899.953 | 0.0397 |  |  |  |  | 19 | 93 | 99.8 | 30.001 |  | -356 | 0 | 224.95 | 1574.76 |  |  | 1575.04 | 225.06 |  |  |  | 899.95 | 1349.9 | 149.997 | 1.366 | -1.0187 |  |  | 1.1923 | 0.0397
799.951 | 0.0411 |  |  |  |  | 25 | 93.1 | 99.9 | 30.039 |  | -359 | 0 | 200.17 | 1399.84 |  |  | 1400.04 | 199.76 |  |  |  | 799.95 | 1199.97 | 150.006 | 1.4124 | -1.0575 |  |  | 1.235 | 0.0411
700.086 | 0.0427 |  |  |  |  | 31 | 93.2 | 99.9 | 30.036 |  | -351 | 0 | 175.09 | 1224.95 |  |  | 1225.02 | 175.29 |  |  |  | 700.09 | 1049.79 | 149.952 | 1.4738 | -1.0931 |  |  | 1.2834 | 0.0427
601.829 | 0.0452 |  |  |  |  | 37 | 93.3 | 99.9 | 30.108 |  | -374 | 0 | 149.97 | 1049.7 |  |  | 1049.93 | 157.72 |  |  |  | 601.83 | 895.97 | 148.875 | 1.5528 | -1.1691 |  |  | 1.3609 | 0.0452
499.831 | 0.0487 |  |  |  |  | 43 | 93.4 | 100 | 30.042 |  | -359 | 0 | 124.97 | 874.88 |  |  | 874.94 | 124.53 |  |  |  | 499.83 | 750.15 | 150.082 | 1.6551 | -1.2718 |  |  | 1.4635 | 0.0487
399.281 | 0.0532 |  |  |  |  | 49 | 93.5 | 100.1 | 30.015 |  | -358 | 0 | 97.28 | 699.92 |  |  | 699.95 | 99.97 |  |  |  | 399.28 | 601.31 | 150.598 | 1.7981 | -1.3954 |  |  | 1.5967 | 0.0532
299.992 | 0.061 |  |  |  |  | 56 | 93.3 | 100.1 | 30.021 |  | -357 | 0 | 74.88 | 525.12 |  |  | 525.18 | 74.79 |  |  |  | 299.99 | 450.32 | 150.109 | 2.0287 | -1.6327 |  |  | 1.8307 | 0.061
199.931 | 0.0714 |  |  |  |  | 62 | 93.2 | 100.2 | 30.037 |  | -357 | 0 | 50.07 | 349.94 |  |  | 349.78 | 49.94 |  |  |  | 199.93 | 299.85 | 149.978 | 2.3231 | -1.9637 |  |  | 2.1434 | 0.0714
100.131 | 0.0891 |  |  |  |  | 68 | 93.2 | 100.2 | 30.071 |  | -376 | 0 | 25 | 175.02 |  |  | 175.29 | 25.22 |  |  |  | 100.13 | 150.05 | 149.85 | 2.9081 | -2.4504 |  |  | 2.6793 | 0.0891
90.036 | 0.0892 |  |  |  |  | 74 | 93.1 | 100.3 | 30.02 |  | -351 | 0 | 22.46 | 157.54 |  |  | 157.74 | 22.4 |  |  |  | 90.04 | 135.21 | 150.168 | 2.871 | -2.4874 |  |  | 2.6792 | 0.0892
80.123 | 0.0908 |  |  |  |  | 80 | 93.1 | 100.3 | 30.076 |  | -373 | 0 | 20.03 | 139.89 |  |  | 140.23 | 20.35 |  |  |  | 80.12 | 119.87 | 149.607 | 2.9052 | -2.5552 |  |  | 2.7302 | 0.0908
70.128 | 0.0939 |  |  |  |  | 86 | 93.1 | 100.3 | 29.989 |  | -365 | 0 | 17.61 | 122.38 |  |  | 122.96 | 17.56 |  |  |  | 70.13 | 105.08 | 149.847 | 2.9631 | -2.6707 |  |  | 2.8169 | 0.0939
59.953 | 0.095 |  |  |  |  | 92 | 93 | 100.3 | 29.942 |  | -352 | 0 | 15.1 | 104.85 |  |  | 105.02 | 14.84 |  |  |  | 59.95 | 89.97 | 150.061 | 3.0737 | -2.6176 |  |  | 2.8457 | 0.095
50.081 | 0.0977 |  |  |  |  | 98 | 93 | 100.3 | 29.923 |  | -350 | 0 | 12.5 | 87.52 |  |  | 87.7 | 12.6 |  |  |  | 50.08 | 75.06 | 149.876 | 3.0705 | -2.7759 |  |  | 2.9232 | 0.0977
39.835 | 0.0962 |  |  |  |  | 105 | 92.9 | 100.4 | 30.026 |  | -352 | 0 | 9.96 | 69.86 |  |  | 69.73 | 9.78 |  |  |  | 39.83 | 59.92 | 150.431 | 3.0439 | -2.7335 |  |  | 2.8887 | 0.0962
30.029 | 0.0937 |  |  |  |  | 111 | 92.9 | 100.3 | 30.035 |  | -372 | 0 | 7.48 | 52.43 |  |  | 52.28 | 7.92 |  |  |  | 30.03 | 44.65 | 148.702 | 3.0923 | -2.5358 |  |  | 2.8141 | 0.0937
19.872 | 0.0981 |  |  |  |  | 117 | 92.8 | 100.4 | 30.115 |  | -382 | 0 | 5.05 | 34.95 |  |  | 34.6 | 4.89 |  |  |  | 19.87 | 29.8 | 149.987 | 3.0855 | -2.8251 |  |  | 2.9553 | 0.0981
9.978 | 0.0903 |  |  |  |  | 123 | 92.8 | 100.4 | 30.012 |  | -361 | 0 | 2.5 | 17.4 |  |  | 17.33 | 2.68 |  |  |  | 9.98 | 14.78 | 148.102 | 2.7828 | -2.639 |  |  | 2.7109 | 0.0903
9.022 | 0.085 |  |  |  |  | 129 | 92.7 | 100.4 | 30.017 |  | -365 | 0 | 2.18 | 15.64 |  |  | 15.98 | 2.29 |  |  |  | 9.02 | 13.57 | 150.455 | 2.5944 | -2.5092 |  |  | 2.5518 | 0.085
7.905 | 0.0797 |  |  |  |  | 135 | 92.7 | 100.5 | 30.026 |  | -364 | 0 | 2.05 | 13.91 |  |  | 13.76 | 1.91 |  |  |  | 7.9 | 11.85 | 149.921 | 2.3754 | -2.4079 |  |  | 2.3917 | 0.0797
7.061 | 0.0808 |  |  |  |  | 142 | 92.7 | 100.5 | 30.081 |  | -378 | 0 | 1.91 | 12.16 |  |  | 12.53 | 1.64 |  |  |  | 7.06 | 10.57 | 149.716 | 2.4667 | -2.3934 |  |  | 2.4301 | 0.0808
5.993 | 0.0769 |  |  |  |  | 148 | 92.6 | 100.6 | 30.021 |  | -361 | 0 | 1.52 | 10.43 |  |  | 10.6 | 1.42 |  |  |  | 5.99 | 9.04 | 150.818 | 2.5052 | -2.1109 |  |  | 2.308 | 0.0769
4.951 | 0.0797 |  |  |  |  | 154 | 92.6 | 100.6 | 30.06 |  | -364 | 0 | 1.25 | 8.61 |  |  | 8.68 | 1.26 |  |  |  | 4.95 | 7.39 | 149.226 | 2.4823 | -2.3086 |  |  | 2.3954 | 0.0797
Step 15 started at 15/09/2014 19:56
Step type | BOD_TIMED | Step description | New ball on disc timed step | Step duration | 0:10
Zero traction force (N) | 0.0456 | (measured at the start of this step)
Disc track radius used for this step (mm) | 21.132
Step Time (s) | Traction Coeff (-) |  |  |  |  | Step Time (s) | Pot RTD Temp (degC) | Lube RTD Temp (degC) | Ball Load (N) | Pin Load (N) | Wear (um) | ECR (%) | Ball Speed 1 | Ball Speed 2 | Ball Speed 3 | Ball Speed 4 | Disc Speed 1 | Disc Speed 2 | Disc Speed 3 | Disc Speed 4 | Disc Frequency (Hz) | Rolling Speed (mm/s) | Sliding Speed (mm/s) | SRR (%) | TF1 (N) | TF2 (N) | TF3 (N) | TF4 (N) | Traction Force (N) | Traction Coeff (-) | Traction Trace (-)
10 | 0.0855 |  |  |  |  | 10 | 92.5 | 100.2 | 30.076 |  | -365 | 0 | 25.07 |  |  |  | 174.98 |  |  |  |  | 100.02 | 149.91 | 149.873 |  |  |  |  | 2.5723 | 0.0855
10 | 0.0842 |  |  |  |  | 10 | 92.5 | 100.2 | 30.076 |  | -365 | 0 | 25.07 |  |  |  | 174.98 |  |  |  |  | 100.02 | 149.91 | 149.873 |  |  |  |  | 2.5313 | 0.0842
20 | 0.086 |  |  |  |  | 20 | 92.5 | 100.1 | 30.099 |  | -371 | 0 | 25.09 |  |  |  | 175.09 |  |  |  |  | 100.09 | 149.99 | 149.863 |  |  |  |  | 2.5896 | 0.086
30 | 0.0863 |  |  |  |  | 30 | 92.5 | 100 | 30.083 |  | -353 | 0 | 25.01 |  |  |  | 175.08 |  |  |  |  | 100.05 | 150.08 | 150.007 |  |  |  |  | 2.596 | 0.0863
40 | 0.0875 |  |  |  |  | 40 | 92.5 | 99.9 | 30.067 |  | -369 | 0 | 24.97 |  |  |  | 174.63 |  |  |  |  | 99.8 | 149.66 | 149.96 |  |  |  |  | 2.6312 | 0.0875
50 | 0.0888 |  |  |  |  | 50 | 92.4 | 99.8 | 30.028 |  | -353 | 0 | 25 |  |  |  | 175.35 |  |  |  |  | 100.18 | 150.35 | 150.088 |  |  |  |  | 2.6665 | 0.0888
60 | 0.0891 |  |  |  |  | 60 | 92.4 | 99.8 | 30.036 |  | -363 | 0 | 25 |  |  |  | 174.97 |  |  |  |  | 99.98 | 149.97 | 149.995 |  |  |  |  | 2.6759 | 0.0891
70 | 0.0898 |  |  |  |  | 70 | 92.4 | 99.7 | 30.08 |  | -368 | 0 | 24.94 |  |  |  | 175.14 |  |  |  |  | 100.04 | 150.2 | 150.139 |  |  |  |  | 2.7023 | 0.0898
80 | 0.0886 |  |  |  |  | 80 | 92.3 | 99.7 | 30.049 |  | -351 | 0 | 24.95 |  |  |  | 175.31 |  |  |  |  | 100.13 | 150.36 | 150.162 |  |  |  |  | 2.6638 | 0.0886
90 | 0.0898 |  |  |  |  | 90 | 92.3 | 99.7 | 30.062 |  | -372 | 0 | 24.99 |  |  |  | 174.89 |  |  |  |  | 99.94 | 149.9 | 149.983 |  |  |  |  | 2.6988 | 0.0898
100 | 0.0914 |  |  |  |  | 100 | 92.3 | 99.6 | 30.018 |  | -348 | 0 | 24.96 |  |  |  | 174.84 |  |  |  |  | 99.9 | 149.87 | 150.021 |  |  |  |  | 2.7438 | 0.0914
110 | 0.0905 |  |  |  |  | 110 | 92.3 | 99.6 | 30.021 |  | -366 | 0 | 25.09 |  |  |  | 175.09 |  |  |  |  | 100.09 | 150 | 149.865 |  |  |  |  | 2.7166 | 0.0905
120 | 0.0919 |  |  |  |  | 120 | 92.3 | 99.6 | 30.031 |  | -362 | 0 | 25.06 |  |  |  | 175.27 |  |  |  |  | 100.17 | 150.21 | 149.96 |  |  |  |  | 2.7595 | 0.0919
130 | 0.0904 |  |  |  |  | 130 | 92.3 | 99.6 | 29.987 |  | -354 | 0 | 25.1 |  |  |  | 175.02 |  |  |  |  | 100.06 | 149.91 | 149.823 |  |  |  |  | 2.7103 | 0.0904
140 | 0.0911 |  |  |  |  | 140 | 92.3 | 99.6 | 30.124 |  | -372 | 0 | 25.07 |  |  |  | 175.64 |  |  |  |  | 100.35 | 150.58 | 150.046 |  |  |  |  | 2.7431 | 0.0911
150 | 0.0916 |  |  |  |  | 150 | 92.4 | 99.7 | 30.05 |  | -358 | 0 | 25.13 |  |  |  | 174.98 |  |  |  |  | 100.06 | 149.84 | 149.761 |  |  |  |  | 2.7517 | 0.0916
160 | 0.0919 |  |  |  |  | 160 | 92.4 | 99.7 | 30.102 |  | -371 | 0 | 25.01 |  |  |  | 174.54 |  |  |  |  | 99.77 | 149.53 | 149.873 |  |  |  |  | 2.7673 | 0.0919
170 | 0.0921 |  |  |  |  | 170 | 92.4 | 99.8 | 29.98 |  | -355 | 0 | 25.07 |  |  |  | 174.92 |  |  |  |  | 100 | 149.85 | 149.86 |  |  |  |  | 2.76 | 0.0921
180 | 0.0911 |  |  |  |  | 180 | 92.5 | 99.8 | 29.996 |  | -355 | 0 | 25.08 |  |  |  | 174.88 |  |  |  |  | 99.98 | 149.8 | 149.826 |  |  |  |  | 2.7327 | 0.0911
190 | 0.091 |  |  |  |  | 190 | 92.5 | 99.9 | 30.123 |  | -367 | 0 | 25.01 |  |  |  | 175.26 |  |  |  |  | 100.13 | 150.26 | 150.055 |  |  |  |  | 2.7417 | 0.091
200 | 0.0922 |  |  |  |  | 200 | 92.6 | 100 | 30.088 |  | -359 | 0 | 25.23 |  |  |  | 174.99 |  |  |  |  | 100.11 | 149.76 | 149.603 |  |  |  |  | 2.7755 | 0.0922
210 | 0.0915 |  |  |  |  | 210 | 92.6 | 100.1 | 30.008 |  | -375 | 0 | 25.04 |  |  |  | 174.87 |  |  |  |  | 99.96 | 149.83 | 149.891 |  |  |  |  | 2.7445 | 0.0915
220 | 0.0928 |  |  |  |  | 220 | 92.7 | 100.1 | 29.926 |  | -360 | 0 | 25.06 |  |  |  | 174.74 |  |  |  |  | 99.9 | 149.69 | 149.839 |  |  |  |  | 2.7767 | 0.0928
230 | 0.0918 |  |  |  |  | 230 | 92.7 | 100.2 | 29.973 |  | -362 | 0 | 25.13 |  |  |  | 175 |  |  |  |  | 100.07 | 149.87 | 149.764 |  |  |  |  | 2.7506 | 0.0918
240 | 0.0921 |  |  |  |  | 240 | 92.8 | 100.3 | 30.104 |  | -369 | 0 | 24.94 |  |  |  | 175.46 |  |  |  |  | 100.2 | 150.52 | 150.224 |  |  |  |  | 2.7719 | 0.0921
250 | 0.0926 |  |  |  |  | 250 | 92.8 | 100.3 | 30.015 |  | -358 | 0 | 25.04 |  |  |  | 174.96 |  |  |  |  | 100 | 149.92 | 149.918 |  |  |  |  | 2.7787 | 0.0926
260 | 0.092 |  |  |  |  | 260 | 92.9 | 100.4 | 30.086 |  | -379 | 0 | 25.03 |  |  |  | 174.88 |  |  |  |  | 99.95 | 149.85 | 149.916 |  |  |  |  | 2.7665 | 0.092
270 | 0.094 |  |  |  |  | 270 | 92.9 | 100.4 | 29.983 |  | -359 | 0 | 25 |  |  |  | 174.2 |  |  |  |  | 99.6 | 149.19 | 149.794 |  |  |  |  | 2.817 | 0.094
280 | 0.093 |  |  |  |  | 280 | 92.9 | 100.4 | 30.146 |  | -368 | 0 | 25 |  |  |  | 175.21 |  |  |  |  | 100.11 | 150.2 | 150.044 |  |  |  |  | 2.8029 | 0.093
290 | 0.0927 |  |  |  |  | 290 | 92.9 | 100.5 | 30.067 |  | -366 | 0 | 24.93 |  |  |  | 175.12 |  |  |  |  | 100.03 | 150.2 | 150.154 |  |  |  |  | 2.7873 | 0.0927
300 | 0.092 |  |  |  |  | 300 | 92.9 | 100.5 | 29.971 |  | -360 | 0 | 25 |  |  |  | 175.07 |  |  |  |  | 100.04 | 150.07 | 150.011 |  |  |  |  | 2.757 | 0.092
310 | 0.0917 |  |  |  |  | 310 | 92.9 | 100.5 | 30.05 |  | -375 | 0 | 25.07 |  |  |  | 174.95 |  |  |  |  | 100.01 | 149.88 | 149.868 |  |  |  |  | 2.7569 | 0.0917
320 | 0.0929 |  |  |  |  | 320 | 92.9 | 100.4 | 30.037 |  | -355 | 0 | 25.08 |  |  |  | 175.13 |  |  |  |  | 100.1 | 150.05 | 149.894 |  |  |  |  | 2.7918 | 0.0929
330 | 0.0936 |  |  |  |  | 330 | 92.9 | 100.4 | 30.128 |  | -374 | 0 | 25.04 |  |  |  | 175.22 |  |  |  |  | 100.13 | 150.18 | 149.986 |  |  |  |  | 2.8199 | 0.0936
340 | 0.0939 |  |  |  |  | 340 | 92.8 | 100.3 | 29.998 |  | -367 | 0 | 25.04 |  |  |  | 174.68 |  |  |  |  | 99.86 | 149.63 | 149.847 |  |  |  |  | 2.8163 | 0.0939
350 | 0.0941 |  |  |  |  | 350 | 92.8 | 100.3 | 30.052 |  | -356 | 0 | 25.01 |  |  |  | 175.13 |  |  |  |  | 100.07 | 150.12 | 150.018 |  |  |  |  | 2.8287 | 0.0941
360 | 0.0939 |  |  |  |  | 360 | 92.8 | 100.2 | 30.084 |  | -373 | 0 | 25 |  |  |  | 175.34 |  |  |  |  | 100.17 | 150.34 | 150.09 |  |  |  |  | 2.8252 | 0.0939
370 | 0.0946 |  |  |  |  | 370 | 92.7 | 100.1 | 30.002 |  | -353 | 0 | 24.81 |  |  |  | 174.71 |  |  |  |  | 99.76 | 149.9 | 150.267 |  |  |  |  | 2.8394 | 0.0946
380 | 0.0942 |  |  |  |  | 380 | 92.6 | 100 | 30.045 |  | -370 | 0 | 25 |  |  |  | 174.87 |  |  |  |  | 99.94 | 149.87 | 149.968 |  |  |  |  | 2.8295 | 0.0942
390 | 0.0937 |  |  |  |  | 390 | 92.6 | 100 | 29.947 |  | -359 | 0 | 25 |  |  |  | 175.09 |  |  |  |  | 100.04 | 150.09 | 150.029 |  |  |  |  | 2.8074 | 0.0937
400 | 0.094 |  |  |  |  | 400 | 92.5 | 99.9 | 30.081 |  | -359 | 0 | 24.98 |  |  |  | 174.78 |  |  |  |  | 99.88 | 149.8 | 149.972 |  |  |  |  | 2.8271 | 0.094
410 | 0.0941 |  |  |  |  | 410 | 92.4 | 99.8 | 30.076 |  | -369 | 0 | 24.95 |  |  |  | 175.4 |  |  |  |  | 100.18 | 150.46 | 150.194 |  |  |  |  | 2.83 | 0.0941
420 | 0.0939 |  |  |  |  | 420 | 92.4 | 99.7 | 30.109 |  | -356 | 0 | 24.97 |  |  |  | 175.13 |  |  |  |  | 100.05 | 150.16 | 150.09 |  |  |  |  | 2.8269 | 0.0939
430 | 0.0942 |  |  |  |  | 430 | 92.3 | 99.6 | 30.13 |  | -374 | 0 | 25 |  |  |  | 174.77 |  |  |  |  | 99.88 | 149.77 | 149.946 |  |  |  |  | 2.8396 | 0.0942
440 | 0.094 |  |  |  |  | 440 | 92.3 | 99.5 | 30.112 |  | -355 | 0 | 25.05 |  |  |  | 175.34 |  |  |  |  | 100.19 | 150.29 | 149.995 |  |  |  |  | 2.8304 | 0.094
450 | 0.0944 |  |  |  |  | 450 | 92.2 | 99.4 | 30.091 |  | -362 | 0 | 24.99 |  |  |  | 174.82 |  |  |  |  | 99.9 | 149.83 | 149.971 |  |  |  |  | 2.8398 | 0.0944
460 | 0.0941 |  |  |  |  | 460 | 92.2 | 99.4 | 30.123 |  | -367 | 0 | 25.1 |  |  |  | 174.89 |  |  |  |  | 100 | 149.79 | 149.798 |  |  |  |  | 2.8339 | 0.0941
470 | 0.0941 |  |  |  |  | 470 | 92.2 | 99.4 | 30.078 |  | -348 | 0 | 25 |  |  |  | 175.43 |  |  |  |  | 100.21 | 150.43 | 150.114 |  |  |  |  | 2.8301 | 0.0941
480 | 0.095 |  |  |  |  | 480 | 92.2 | 99.4 | 30.073 |  | -373 | 0 | 25 |  |  |  | 175.1 |  |  |  |  | 100.05 | 150.1 | 150.031 |  |  |  |  | 2.8581 | 0.095
490 | 0.0948 |  |  |  |  | 490 | 92.2 | 99.4 | 29.999 |  | -355 | 0 | 25.08 |  |  |  | 175.12 |  |  |  |  | 100.1 | 150.04 | 149.89 |  |  |  |  | 2.8429 | 0.0948
500 | 0.0945 |  |  |  |  | 500 | 92.2 | 99.4 | 30.055 |  | -368 | 0 | 25 |  |  |  | 174.91 |  |  |  |  | 99.95 | 149.91 | 149.984 |  |  |  |  | 2.8399 | 0.0945
510 | 0.0941 |  |  |  |  | 510 | 92.3 | 99.5 | 30.099 |  | -370 | 0 | 25.02 |  |  |  | 174.69 |  |  |  |  | 99.86 | 149.67 | 149.892 |  |  |  |  | 2.8335 | 0.0941
520 | 0.0947 |  |  |  |  | 520 | 92.3 | 99.5 | 30.078 |  | -360 | 0 | 25.01 |  |  |  | 174.93 |  |  |  |  | 99.97 | 149.92 | 149.959 |  |  |  |  | 2.847 | 0.0947
530 | 0.0943 |  |  |  |  | 530 | 92.4 | 99.6 | 30.118 |  | -377 | 0 | 24.97 |  |  |  | 174.84 |  |  |  |  | 99.91 | 149.87 | 150.012 |  |  |  |  | 2.8393 | 0.0943
540 | 0.0958 |  |  |  |  | 540 | 92.4 | 99.7 | 30.065 |  | -357 | 0 | 25.08 |  |  |  | 175.23 |  |  |  |  | 100.16 | 150.15 | 149.911 |  |  |  |  | 2.8807 | 0.0958
550 | 0.0946 |  |  |  |  | 550 | 92.5 | 99.8 | 30.175 |  | -373 | 0 | 25 |  |  |  | 175.15 |  |  |  |  | 100.08 | 150.15 | 150.034 |  |  |  |  | 2.8533 | 0.0946
560 | 0.0947 |  |  |  |  | 560 | 92.6 | 99.9 | 30.062 |  | -362 | 0 | 25.1 |  |  |  | 175.2 |  |  |  |  | 100.15 | 150.1 | 149.875 |  |  |  |  | 2.8482 | 0.0947
570 | 0.0954 |  |  |  |  | 570 | 92.7 | 100.1 | 30.082 |  | -360 | 0 | 25.04 |  |  |  | 175.09 |  |  |  |  | 100.07 | 150.05 | 149.947 |  |  |  |  | 2.8691 | 0.0954
580 | 0.0957 |  |  |  |  | 580 | 92.8 | 100.2 | 30.131 |  | -375 | 0 | 24.96 |  |  |  | 175.19 |  |  |  |  | 100.08 | 150.23 | 150.109 |  |  |  |  | 2.8834 | 0.0957
590 | 0.0959 |  |  |  |  | 590 | 92.9 | 100.3 | 30.114 |  | -356 | 0 | 25.01 |  |  |  | 175.14 |  |  |  |  | 100.08 | 150.13 | 150.018 |  |  |  |  | 2.8884 | 0.0959
600 | 0.0962 |  |  |  |  | 600 | 92.9 | 100.4 | 30.093 |  | -370 | 0 | 25.02 |  |  |  | 175.04 |  |  |  |  | 100.03 | 150.02 | 149.97 |  |  |  |  | 2.8964 | 0.0962
Step 16 started at 15/09/2014 20:06
Step type | STRIBECK | Step description | New stribeck step
Zero traction force (N) | 0.014 | (measured at the start of this step)
Disc track radius used for this step (mm) | 21.132
Rolling Speed (mm/s) | Traction Coeff (-) |  |  |  |  | Step Time (s) | Pot RTD Temp (degC) | Lube RTD Temp (degC) | Ball Load (N) | Pin Load (N) | Wear (um) | ECR (%) | Ball Speed 1 | Ball Speed 2 | Ball Speed 3 | Ball Speed 4 | Disc Speed 1 | Disc Speed 2 | Disc Speed 3 | Disc Speed 4 | Disc Frequency (Hz) | Rolling Speed (mm/s) | Sliding Speed (mm/s) | SRR (%) | TF1 (N) | TF2 (N) | TF3 (N) | TF4 (N) | Traction Force (N) | Traction Coeff (-) | Traction Trace (-)
1499.688 | 0.0351 |  |  |  |  | 6 | 93.7 | 101 | 30.008 |  | -376 | 0 | 374.83 | 2623.78 |  |  | 2624.98 | 375.16 |  |  |  | 1499.69 | 2249.38 | 149.99 | 1.1989 | -0.9079 |  |  | 1.0534 | 0.0351
1002.166 | 0.0398 |  |  |  |  | 12 | 93.8 | 100.8 | 30.035 |  | -365 | 0 | 259.25 | 1749.61 |  |  | 1749.88 | 249.92 |  |  |  | 1002.17 | 1495.16 | 149.193 | 1.344 | -1.0487 |  |  | 1.1963 | 0.0398
899.995 | 0.0414 |  |  |  |  | 18 | 93.9 | 100.7 | 30.05 |  | -362 | 0 | 224.82 | 1574.76 |  |  | 1574.91 | 225.49 |  |  |  | 900 | 1349.68 | 149.966 | 1.4015 | -1.0889 |  |  | 1.2452 | 0.0414
797.079 | 0.0435 |  |  |  |  | 24 | 93.9 | 100.7 | 29.989 |  | -359 | 0 | 199.78 | 1399.84 |  |  | 1399.77 | 188.92 |  |  |  | 797.08 | 1205.45 | 151.234 | 1.4639 | -1.1426 |  |  | 1.3032 | 0.0435
699.894 | 0.046 |  |  |  |  | 31 | 94 | 100.6 | 30.088 |  | -381 | 0 | 174.9 | 1224.84 |  |  | 1224.62 | 175.22 |  |  |  | 699.89 | 1049.67 | 149.975 | 1.5443 | -1.2213 |  |  | 1.3828 | 0.046
594.969 | 0.0489 |  |  |  |  | 37 | 94 | 100.6 | 30.047 |  | -380 | 0 | 130.03 | 1049.9 |  |  | 1049.83 | 150.11 |  |  |  | 594.97 | 909.79 | 152.914 | 1.6326 | -1.308 |  |  | 1.4703 | 0.0489
499.993 | 0.0529 |  |  |  |  | 43 | 94.1 | 100.5 | 30.039 |  | -371 | 0 | 125.04 | 875.16 |  |  | 874.94 | 124.83 |  |  |  | 499.99 | 750.11 | 150.025 | 1.7506 | -1.4261 |  |  | 1.5883 | 0.0529
400.11 | 0.0577 |  |  |  |  | 49 | 94.1 | 100.5 | 30.039 |  | -360 | 0 | 100.03 | 700.28 |  |  | 700.01 | 100.12 |  |  |  | 400.11 | 600.07 | 149.976 | 1.9059 | -1.5597 |  |  | 1.7328 | 0.0577
299.857 | 0.0646 |  |  |  |  | 55 | 93.9 | 100.5 | 30.025 |  | -355 | 0 | 74.85 | 524.7 |  |  | 525.02 | 74.86 |  |  |  | 299.86 | 450 | 150.071 | 2.1177 | -1.7593 |  |  | 1.9385 | 0.0646
200.032 | 0.0751 |  |  |  |  | 61 | 93.8 | 100.5 | 30.068 |  | -381 | 0 | 49.91 | 350.04 |  |  | 349.94 | 50.23 |  |  |  | 200.03 | 299.92 | 149.939 | 2.4452 | -2.0687 |  |  | 2.2569 | 0.0751
100.096 | 0.0938 |  |  |  |  | 67 | 93.7 | 100.5 | 29.968 |  | -358 | 0 | 25.1 | 174.99 |  |  | 175.24 | 25.06 |  |  |  | 100.1 | 150.04 | 149.892 | 2.9908 | -2.6308 |  |  | 2.8108 | 0.0938
90.026 | 0.0961 |  |  |  |  | 74 | 93.6 | 100.5 | 30.023 |  | -372 | 0 | 22.53 | 157.52 |  |  | 157.53 | 22.53 |  |  |  | 90.03 | 134.99 | 149.95 | 3.0279 | -2.7398 |  |  | 2.8839 | 0.0961
79.979 | 0.0972 |  |  |  |  | 80 | 93.5 | 100.5 | 29.989 |  | -363 | 0 | 20.06 | 139.86 |  |  | 139.79 | 20.2 |  |  |  | 79.98 | 119.7 | 149.659 | 3.042 | -2.7888 |  |  | 2.9154 | 0.0972
69.862 | 0.1004 |  |  |  |  | 86 | 93.4 | 100.5 | 30.014 |  | -356 | 0 | 17.57 | 122.43 |  |  | 122.13 | 17.32 |  |  |  | 69.86 | 104.84 | 150.062 | 3.0279 | -2.9996 |  |  | 3.0138 | 0.1004
60.072 | 0.1014 |  |  |  |  | 92 | 93.3 | 100.4 | 30.004 |  | -358 | 0 | 15.1 | 105.13 |  |  | 104.9 | 15.16 |  |  |  | 60.07 | 89.89 | 149.641 | 3.1286 | -2.9555 |  |  | 3.042 | 0.1014
50.055 | 0.1041 |  |  |  |  | 98 | 93.2 | 100.4 | 29.965 |  | -359 | 0 | 12.59 | 87.59 |  |  | 87.36 | 12.67 |  |  |  | 50.05 | 74.85 | 149.528 | 3.2366 | -3.0031 |  |  | 3.1198 | 0.1041
39.949 | 0.106 |  |  |  |  | 104 | 93.1 | 100.3 | 30.005 |  | -376 | 0 | 10.03 | 69.9 |  |  | 69.86 | 10 |  |  |  | 39.95 | 59.87 | 149.857 | 3.1549 | -3.2064 |  |  | 3.1806 | 0.106
30.085 | 0.103 |  |  |  |  | 111 | 93 | 100.3 | 30 |  | -355 | 0 | 7.49 | 52.53 |  |  | 52.59 | 7.73 |  |  |  | 30.08 | 44.95 | 149.423 | 3.2046 | -2.9774 |  |  | 3.091 | 0.103
20.01 | 0.0983 |  |  |  |  | 117 | 92.9 | 100.2 | 30.014 |  | -356 | 0 | 5.13 | 34.97 |  |  | 34.82 | 5.11 |  |  |  | 20.01 | 29.78 | 148.807 | 3.1675 | -2.7304 |  |  | 2.9489 | 0.0983
10.029 | 0.0918 |  |  |  |  | 123 | 92.8 | 100.1 | 30.044 |  | -377 | 0 | 2.52 | 17.41 |  |  | 17.57 | 2.62 |  |  |  | 10.03 | 14.92 | 148.72 | 2.7513 | -2.7645 |  |  | 2.7579 | 0.0918
8.948 | 0.0874 |  |  |  |  | 129 | 92.7 | 100.1 | 30.049 |  | -367 | 0 | 2.43 | 15.65 |  |  | 15.5 | 2.21 |  |  |  | 8.95 | 13.25 | 148.077 | 2.5959 | -2.6554 |  |  | 2.6257 | 0.0874
8.082 | 0.0852 |  |  |  |  | 135 | 92.6 | 100 | 29.978 |  | -351 | 0 | 2.12 | 13.98 |  |  | 14.15 | 2.08 |  |  |  | 8.08 | 11.96 | 148.019 | 2.6433 | -2.4656 |  |  | 2.5544 | 0.0852
7.023 | 0.0787 |  |  |  |  | 141 | 92.5 | 100 | 30.01 |  | -352 | 0 | 1.91 | 12.29 |  |  | 12.04 | 1.85 |  |  |  | 7.02 | 10.29 | 146.459 | 2.4963 | -2.2301 |  |  | 2.3632 | 0.0787
5.957 | 0.082 |  |  |  |  | 147 | 92.5 | 100 | 30.092 |  | -368 | 0 | 1.6 | 10.52 |  |  | 10.38 | 1.32 |  |  |  | 5.96 | 8.99 | 150.979 | 2.4588 | -2.4754 |  |  | 2.4671 | 0.082
4.986 | 0.077 |  |  |  |  | 153 | 92.4 | 100 | 30.037 |  | -364 | 0 | 1.26 | 8.71 |  |  | 8.74 | 1.23 |  |  |  | 4.99 | 7.48 | 149.98 | 2.4095 | -2.219 |  |  | 2.3142 | 0.077
Step 17 started at 15/09/2014 20:09
Step type | BOD_TIMED | Step description | New ball on disc timed step | Step duration | 0:30
Zero traction force (N) | 0.0165 | (measured at the start of this step)
Disc track radius used for this step (mm) | 21.132
Step Time (s) | Traction Coeff (-) |  |  |  |  | Step Time (s) | Pot RTD Temp (degC) | Lube RTD Temp (degC) | Ball Load (N) | Pin Load (N) | Wear (um) | ECR (%) | Ball Speed 1 | Ball Speed 2 | Ball Speed 3 | Ball Speed 4 | Disc Speed 1 | Disc Speed 2 | Disc Speed 3 | Disc Speed 4 | Disc Frequency (Hz) | Rolling Speed (mm/s) | Sliding Speed (mm/s) | SRR (%) | TF1 (N) | TF2 (N) | TF3 (N) | TF4 (N) | Traction Force (N) | Traction Coeff (-) | Traction Trace (-)
10 | 0.0859 |  |  |  |  | 10 | 92.2 | 99.6 | 29.981 |  | -353 | 0 | 24.96 |  |  |  | 174.73 |  |  |  |  | 99.84 | 149.76 | 149.999 |  |  |  |  | 2.5752 | 0.0859
10 | 0.0877 |  |  |  |  | 10 | 92.1 | 99.6 | 29.981 |  | -353 | 0 | 24.96 |  |  |  | 174.73 |  |  |  |  | 99.84 | 149.76 | 149.999 |  |  |  |  | 2.6307 | 0.0877
20 | 0.0886 |  |  |  |  | 20 | 92.1 | 99.5 | 30.038 |  | -367 | 0 | 24.97 |  |  |  | 174.81 |  |  |  |  | 99.89 | 149.85 | 150.013 |  |  |  |  | 2.6624 | 0.0886
30 | 0.0917 |  |  |  |  | 30 | 92.1 | 99.4 | 30.067 |  | -370 | 0 | 24.94 |  |  |  | 174.77 |  |  |  |  | 99.86 | 149.83 | 150.043 |  |  |  |  | 2.7571 | 0.0917
40 | 0.0925 |  |  |  |  | 40 | 92.1 | 99.3 | 29.932 |  | -354 | 0 | 25.01 |  |  |  | 175.03 |  |  |  |  | 100.02 | 150.02 | 149.994 |  |  |  |  | 2.7698 | 0.0925
50 | 0.0943 |  |  |  |  | 50 | 92.1 | 99.2 | 29.997 |  | -377 | 0 | 25.04 |  |  |  | 173.93 |  |  |  |  | 99.49 | 148.89 | 149.655 |  |  |  |  | 2.8295 | 0.0943
60 | 0.093 |  |  |  |  | 60 | 92 | 99.2 | 29.947 |  | -352 | 0 | 24.9 |  |  |  | 175.05 |  |  |  |  | 99.97 | 150.14 | 150.181 |  |  |  |  | 2.7864 | 0.093
70 | 0.0956 |  |  |  |  | 70 | 92 | 99.2 | 30.016 |  | -367 | 0 | 24.98 |  |  |  | 175.4 |  |  |  |  | 100.19 | 150.43 | 150.139 |  |  |  |  | 2.8697 | 0.0956
80 | 0.0953 |  |  |  |  | 80 | 92.1 | 99.2 | 30.023 |  | -370 | 0 | 24.97 |  |  |  | 175.38 |  |  |  |  | 100.17 | 150.41 | 150.15 |  |  |  |  | 2.8622 | 0.0953
90 | 0.0953 |  |  |  |  | 90 | 92.1 | 99.3 | 29.952 |  | -355 | 0 | 25.04 |  |  |  | 175.09 |  |  |  |  | 100.07 | 150.05 | 149.945 |  |  |  |  | 2.8558 | 0.0953
100 | 0.0962 |  |  |  |  | 100 | 92.2 | 99.4 | 29.981 |  | -370 | 0 | 25.04 |  |  |  | 174.9 |  |  |  |  | 99.97 | 149.86 | 149.911 |  |  |  |  | 2.8853 | 0.0962
110 | 0.0971 |  |  |  |  | 110 | 92.2 | 99.5 | 29.936 |  | -351 | 0 | 25.04 |  |  |  | 174.66 |  |  |  |  | 99.85 | 149.62 | 149.851 |  |  |  |  | 2.9054 | 0.0971
120 | 0.097 |  |  |  |  | 120 | 92.3 | 99.6 | 30.002 |  | -368 | 0 | 25.09 |  |  |  | 174.71 |  |  |  |  | 99.9 | 149.62 | 149.772 |  |  |  |  | 2.9108 | 0.097
130 | 0.097 |  |  |  |  | 130 | 92.4 | 99.7 | 29.944 |  | -356 | 0 | 24.98 |  |  |  | 174.88 |  |  |  |  | 99.93 | 149.9 | 150.001 |  |  |  |  | 2.905 | 0.097
140 | 0.098 |  |  |  |  | 140 | 92.5 | 99.8 | 29.936 |  | -355 | 0 | 25.07 |  |  |  | 174.95 |  |  |  |  | 100.01 | 149.88 | 149.859 |  |  |  |  | 2.9327 | 0.098
150 | 0.097 |  |  |  |  | 150 | 92.6 | 100 | 29.914 |  | -369 | 0 | 24.94 |  |  |  | 174.91 |  |  |  |  | 99.93 | 149.97 | 150.081 |  |  |  |  | 2.9021 | 0.097
160 | 0.0983 |  |  |  |  | 160 | 92.7 | 100.1 | 29.952 |  | -351 | 0 | 25.03 |  |  |  | 174.89 |  |  |  |  | 99.96 | 149.86 | 149.923 |  |  |  |  | 2.9457 | 0.0983
170 | 0.0982 |  |  |  |  | 170 | 92.8 | 100.2 | 29.952 |  | -381 | 0 | 24.95 |  |  |  | 175.31 |  |  |  |  | 100.13 | 150.36 | 150.166 |  |  |  |  | 2.94 | 0.0982
180 | 0.0995 |  |  |  |  | 180 | 92.9 | 100.4 | 29.935 |  | -357 | 0 | 25.02 |  |  |  | 174.97 |  |  |  |  | 99.99 | 149.95 | 149.956 |  |  |  |  | 2.978 | 0.0995
190 | 0.0987 |  |  |  |  | 190 | 93 | 100.5 | 29.926 |  | -360 | 0 | 25.03 |  |  |  | 175.29 |  |  |  |  | 100.16 | 150.26 | 150.022 |  |  |  |  | 2.9525 | 0.0987
200 | 0.0976 |  |  |  |  | 200 | 93.1 | 100.6 | 29.964 |  | -366 | 0 | 25.03 |  |  |  | 174.87 |  |  |  |  | 99.95 | 149.84 | 149.921 |  |  |  |  | 2.9256 | 0.0976
210 | 0.0996 |  |  |  |  | 210 | 93.1 | 100.7 | 29.905 |  | -351 | 0 | 25.03 |  |  |  | 174.98 |  |  |  |  | 100 | 149.95 | 149.94 |  |  |  |  | 2.9782 | 0.0996
220 | 0.0992 |  |  |  |  | 220 | 93.2 | 100.8 | 29.797 |  | -378 | 0 | 25 |  |  |  | 175.02 |  |  |  |  | 100.01 | 150.01 | 149.997 |  |  |  |  | 2.9567 | 0.0992
230 | 0.0991 |  |  |  |  | 230 | 93.2 | 100.8 | 29.855 |  | -358 | 0 | 25.01 |  |  |  | 175.11 |  |  |  |  | 100.06 | 150.1 | 150.016 |  |  |  |  | 2.9585 | 0.0991
240 | 0.0988 |  |  |  |  | 240 | 93.2 | 100.9 | 30.078 |  | -374 | 0 | 24.95 |  |  |  | 175.11 |  |  |  |  | 100.03 | 150.16 | 150.115 |  |  |  |  | 2.9729 | 0.0988
250 | 0.0983 |  |  |  |  | 250 | 93.2 | 100.8 | 29.993 |  | -367 | 0 | 25.02 |  |  |  | 175.13 |  |  |  |  | 100.07 | 150.11 | 150.005 |  |  |  |  | 2.947 | 0.0983
260 | 0.099 |  |  |  |  | 260 | 93.2 | 100.8 | 30.016 |  | -354 | 0 | 24.99 |  |  |  | 174.93 |  |  |  |  | 99.96 | 149.94 | 149.994 |  |  |  |  | 2.9723 | 0.099
270 | 0.0984 |  |  |  |  | 270 | 93.2 | 100.8 | 29.983 |  | -370 | 0 | 24.96 |  |  |  | 175.22 |  |  |  |  | 100.09 | 150.26 | 150.124 |  |  |  |  | 2.9497 | 0.0984
280 | 0.099 |  |  |  |  | 280 | 93.1 | 100.7 | 29.887 |  | -352 | 0 | 25.06 |  |  |  | 175.21 |  |  |  |  | 100.13 | 150.15 | 149.955 |  |  |  |  | 2.9582 | 0.099
290 | 0.0987 |  |  |  |  | 290 | 93.1 | 100.6 | 29.952 |  | -368 | 0 | 25 |  |  |  | 175.22 |  |  |  |  | 100.11 | 150.22 | 150.047 |  |  |  |  | 2.9567 | 0.0987
300 | 0.0978 |  |  |  |  | 300 | 93 | 100.5 | 29.892 |  | -355 | 0 | 24.95 |  |  |  | 175.31 |  |  |  |  | 100.13 | 150.36 | 150.164 |  |  |  |  | 2.9234 | 0.0978
310 | 0.0989 |  |  |  |  | 310 | 92.9 | 100.3 | 29.94 |  | -353 | 0 | 25.03 |  |  |  | 175.16 |  |  |  |  | 100.09 | 150.12 | 149.983 |  |  |  |  | 2.9614 | 0.0989
320 | 0.0978 |  |  |  |  | 320 | 92.8 | 100.2 | 30.004 |  | -367 | 0 | 24.96 |  |  |  | 175.23 |  |  |  |  | 100.1 | 150.27 | 150.124 |  |  |  |  | 2.934 | 0.0978
330 | 0.0983 |  |  |  |  | 330 | 92.6 | 100 | 29.956 |  | -355 | 0 | 25.1 |  |  |  | 175.34 |  |  |  |  | 100.22 | 150.24 | 149.911 |  |  |  |  | 2.9435 | 0.0983
340 | 0.0987 |  |  |  |  | 340 | 92.5 | 99.8 | 29.981 |  | -378 | 0 | 25.05 |  |  |  | 174.75 |  |  |  |  | 99.9 | 149.7 | 149.855 |  |  |  |  | 2.9579 | 0.0987
350 | 0.0985 |  |  |  |  | 350 | 92.4 | 99.7 | 29.853 |  | -363 | 0 | 25.04 |  |  |  | 175.07 |  |  |  |  | 100.06 | 150.03 | 149.939 |  |  |  |  | 2.9392 | 0.0985
360 | 0.099 |  |  |  |  | 360 | 92.3 | 99.5 | 29.898 |  | -367 | 0 | 24.96 |  |  |  | 175.05 |  |  |  |  | 100 | 150.09 | 150.09 |  |  |  |  | 2.9585 | 0.099
370 | 0.0979 |  |  |  |  | 370 | 92.2 | 99.4 | 29.934 |  | -370 | 0 | 25.01 |  |  |  | 174.96 |  |  |  |  | 99.98 | 149.95 | 149.975 |  |  |  |  | 2.9311 | 0.0979
380 | 0.0978 |  |  |  |  | 380 | 92.1 | 99.2 | 29.847 |  | -353 | 0 | 25.05 |  |  |  | 175.03 |  |  |  |  | 100.04 | 149.98 | 149.922 |  |  |  |  | 2.9187 | 0.0978
390 | 0.0983 |  |  |  |  | 390 | 92 | 99.1 | 29.907 |  | -378 | 0 | 24.97 |  |  |  | 174.8 |  |  |  |  | 99.89 | 149.83 | 149.998 |  |  |  |  | 2.9395 | 0.0983
400 | 0.0991 |  |  |  |  | 400 | 92 | 99 | 29.847 |  | -350 | 0 | 24.94 |  |  |  | 174.74 |  |  |  |  | 99.84 | 149.8 | 150.044 |  |  |  |  | 2.9577 | 0.0991
410 | 0.0979 |  |  |  |  | 410 | 91.9 | 99 | 30.047 |  | -360 | 0 | 25.01 |  |  |  | 175.28 |  |  |  |  | 100.15 | 150.27 | 150.045 |  |  |  |  | 2.9416 | 0.0979
420 | 0.0975 |  |  |  |  | 420 | 91.9 | 98.9 | 30.02 |  | -366 | 0 | 25.02 |  |  |  | 175.02 |  |  |  |  | 100.02 | 150 | 149.973 |  |  |  |  | 2.9266 | 0.0975
430 | 0.0983 |  |  |  |  | 430 | 91.9 | 98.9 | 30.041 |  | -351 | 0 | 24.96 |  |  |  | 174.79 |  |  |  |  | 99.88 | 149.82 | 150.008 |  |  |  |  | 2.9526 | 0.0983
440 | 0.0981 |  |  |  |  | 440 | 91.9 | 99 | 30.023 |  | -368 | 0 | 25.04 |  |  |  | 174.89 |  |  |  |  | 99.97 | 149.85 | 149.895 |  |  |  |  | 2.9446 | 0.0981
450 | 0.0985 |  |  |  |  | 450 | 92 | 99 | 30.136 |  | -352 | 0 | 24.94 |  |  |  | 174.99 |  |  |  |  | 99.97 | 150.05 | 150.097 |  |  |  |  | 2.9685 | 0.0985
460 | 0.099 |  |  |  |  | 460 | 92.1 | 99.1 | 30.114 |  | -364 | 0 | 24.96 |  |  |  | 174.97 |  |  |  |  | 99.97 | 150.01 | 150.059 |  |  |  |  | 2.9805 | 0.099
470 | 0.0983 |  |  |  |  | 470 | 92.2 | 99.3 | 30.162 |  | -364 | 0 | 25.06 |  |  |  | 174.91 |  |  |  |  | 99.99 | 149.85 | 149.871 |  |  |  |  | 2.9645 | 0.0983
480 | 0.1001 |  |  |  |  | 480 | 92.3 | 99.4 | 30.048 |  | -362 | 0 | 24.94 |  |  |  | 174.95 |  |  |  |  | 99.95 | 150.01 | 150.089 |  |  |  |  | 3.0079 | 0.1001
490 | 0.0996 |  |  |  |  | 490 | 92.4 | 99.6 | 30.052 |  | -371 | 0 | 24.93 |  |  |  | 174.76 |  |  |  |  | 99.84 | 149.82 | 150.057 |  |  |  |  | 2.9932 | 0.0996
500 | 0.0996 |  |  |  |  | 500 | 92.5 | 99.8 | 30.081 |  | -351 | 0 | 24.97 |  |  |  | 175.31 |  |  |  |  | 100.14 | 150.35 | 150.132 |  |  |  |  | 2.9955 | 0.0996
510 | 0.0991 |  |  |  |  | 510 | 92.7 | 100 | 30.159 |  | -368 | 0 | 25.09 |  |  |  | 175.46 |  |  |  |  | 100.27 | 150.37 | 149.964 |  |  |  |  | 2.988 | 0.0991
520 | 0.0991 |  |  |  |  | 520 | 92.8 | 100.2 | 29.976 |  | -355 | 0 | 24.95 |  |  |  | 175.48 |  |  |  |  | 100.22 | 150.54 | 150.211 |  |  |  |  | 2.9703 | 0.0991
530 | 0.0994 |  |  |  |  | 530 | 93 | 100.4 | 30.069 |  | -358 | 0 | 24.96 |  |  |  | 175.27 |  |  |  |  | 100.12 | 150.31 | 150.13 |  |  |  |  | 2.9894 | 0.0994
540 | 0.0985 |  |  |  |  | 540 | 93.1 | 100.6 | 30.143 |  | -372 | 0 | 25.04 |  |  |  | 175.31 |  |  |  |  | 100.18 | 150.28 | 150.012 |  |  |  |  | 2.9692 | 0.0985
550 | 0.0997 |  |  |  |  | 550 | 93.3 | 100.8 | 30.091 |  | -349 | 0 | 24.98 |  |  |  | 174.55 |  |  |  |  | 99.76 | 149.57 | 149.929 |  |  |  |  | 2.9987 | 0.0997
560 | 0.0995 |  |  |  |  | 560 | 93.4 | 101 | 30.066 |  | -370 | 0 | 24.96 |  |  |  | 174.63 |  |  |  |  | 99.8 | 149.67 | 149.977 |  |  |  |  | 2.9931 | 0.0995
570 | 0.1002 |  |  |  |  | 570 | 93.5 | 101.1 | 29.973 |  | -352 | 0 | 24.96 |  |  |  | 174.73 |  |  |  |  | 99.84 | 149.77 | 150.002 |  |  |  |  | 3.0041 | 0.1002
580 | 0.0993 |  |  |  |  | 580 | 93.5 | 101.2 | 30.173 |  | -361 | 0 | 25.05 |  |  |  | 174.87 |  |  |  |  | 99.96 | 149.82 | 149.878 |  |  |  |  | 2.9965 | 0.0993
590 | 0.0987 |  |  |  |  | 590 | 93.6 | 101.3 | 30.127 |  | -363 | 0 | 25 |  |  |  | 174.95 |  |  |  |  | 99.98 | 149.95 | 149.991 |  |  |  |  | 2.9735 | 0.0987
600 | 0.0997 |  |  |  |  | 600 | 93.6 | 101.3 | 30.099 |  | -349 | 0 | 25.01 |  |  |  | 175.17 |  |  |  |  | 100.09 | 150.16 | 150.028 |  |  |  |  | 3.0007 | 0.0997
610 | 0.0995 |  |  |  |  | 610 | 93.6 | 101.3 | 30.211 |  | -373 | 0 | 25.02 |  |  |  | 174.9 |  |  |  |  | 99.96 | 149.87 | 149.938 |  |  |  |  | 3.0049 | 0.0995
620 | 0.0992 |  |  |  |  | 620 | 93.6 | 101.3 | 30.191 |  | -351 | 0 | 24.96 |  |  |  | 175.06 |  |  |  |  | 100.01 | 150.1 | 150.086 |  |  |  |  | 2.9964 | 0.0992
630 | 0.0995 |  |  |  |  | 630 | 93.6 | 101.2 | 30.137 |  | -364 | 0 | 24.99 |  |  |  | 174.62 |  |  |  |  | 99.8 | 149.63 | 149.928 |  |  |  |  | 2.9988 | 0.0995
640 | 0.099 |  |  |  |  | 640 | 93.5 | 101.1 | 30.149 |  | -365 | 0 | 25.06 |  |  |  | 175.09 |  |  |  |  | 100.07 | 150.03 | 149.916 |  |  |  |  | 2.9862 | 0.099
650 | 0.099 |  |  |  |  | 650 | 93.4 | 100.9 | 30.041 |  | -356 | 0 | 24.93 |  |  |  | 174.85 |  |  |  |  | 99.89 | 149.92 | 150.086 |  |  |  |  | 2.9753 | 0.099
660 | 0.0992 |  |  |  |  | 660 | 93.2 | 100.7 | 30.078 |  | -368 | 0 | 25.01 |  |  |  | 175.14 |  |  |  |  | 100.07 | 150.13 | 150.02 |  |  |  |  | 2.9833 | 0.0992
670 | 0.0994 |  |  |  |  | 670 | 93.1 | 100.5 | 30.118 |  | -348 | 0 | 25.07 |  |  |  | 175.14 |  |  |  |  | 100.1 | 150.07 | 149.914 |  |  |  |  | 2.9925 | 0.0994
680 | 0.0991 |  |  |  |  | 680 | 92.9 | 100.3 | 30.099 |  | -367 | 0 | 25.01 |  |  |  | 174.86 |  |  |  |  | 99.93 | 149.85 | 149.946 |  |  |  |  | 2.9839 | 0.0991
690 | 0.0993 |  |  |  |  | 690 | 92.7 | 100 | 30.121 |  | -355 | 0 | 24.98 |  |  |  | 175.35 |  |  |  |  | 100.17 | 150.37 | 150.12 |  |  |  |  | 2.9914 | 0.0993
700 | 0.0992 |  |  |  |  | 700 | 92.5 | 99.8 | 30.031 |  | -357 | 0 | 25.02 |  |  |  | 175.42 |  |  |  |  | 100.22 | 150.4 | 150.072 |  |  |  |  | 2.9801 | 0.0992
710 | 0.098 |  |  |  |  | 710 | 92.3 | 99.5 | 30.073 |  | -368 | 0 | 25.03 |  |  |  | 175.08 |  |  |  |  | 100.05 | 150.04 | 149.963 |  |  |  |  | 2.9482 | 0.098
720 | 0.0988 |  |  |  |  | 720 | 92.1 | 99.3 | 30.111 |  | -351 | 0 | 25.02 |  |  |  | 175.49 |  |  |  |  | 100.26 | 150.47 | 150.083 |  |  |  |  | 2.976 | 0.0988
730 | 0.0985 |  |  |  |  | 730 | 92 | 99 | 30.141 |  | -377 | 0 | 25.02 |  |  |  | 174.98 |  |  |  |  | 100 | 149.96 | 149.965 |  |  |  |  | 2.9682 | 0.0985
740 | 0.0989 |  |  |  |  | 740 | 91.8 | 98.8 | 30.146 |  | -357 | 0 | 25.05 |  |  |  | 174.76 |  |  |  |  | 99.91 | 149.71 | 149.848 |  |  |  |  | 2.9822 | 0.0989
750 | 0.0993 |  |  |  |  | 750 | 91.7 | 98.6 | 30.191 |  | -371 | 0 | 24.98 |  |  |  | 175.23 |  |  |  |  | 100.11 | 150.26 | 150.097 |  |  |  |  | 2.9965 | 0.0993
760 | 0.0984 |  |  |  |  | 760 | 91.6 | 98.4 | 30.14 |  | -364 | 0 | 24.95 |  |  |  | 174.95 |  |  |  |  | 99.95 | 150 | 150.074 |  |  |  |  | 2.9654 | 0.0984
770 | 0.0993 |  |  |  |  | 770 | 91.5 | 98.3 | 30.146 |  | -349 | 0 | 24.92 |  |  |  | 174.69 |  |  |  |  | 99.8 | 149.77 | 150.064 |  |  |  |  | 2.9942 | 0.0993
780 | 0.0987 |  |  |  |  | 780 | 91.5 | 98.3 | 30.097 |  | -368 | 0 | 24.99 |  |  |  | 174.84 |  |  |  |  | 99.92 | 149.84 | 149.97 |  |  |  |  | 2.9718 | 0.0987
790 | 0.0992 |  |  |  |  | 790 | 91.5 | 98.2 | 30.099 |  | -347 | 0 | 24.97 |  |  |  | 175.01 |  |  |  |  | 99.99 | 150.04 | 150.058 |  |  |  |  | 2.9866 | 0.0992
800 | 0.0997 |  |  |  |  | 800 | 91.5 | 98.3 | 30.1 |  | -364 | 0 | 24.96 |  |  |  | 174.8 |  |  |  |  | 99.88 | 149.84 | 150.023 |  |  |  |  | 3.0005 | 0.0997
810 | 0.0989 |  |  |  |  | 810 | 91.6 | 98.4 | 30.047 |  | -358 | 0 | 24.99 |  |  |  | 175.17 |  |  |  |  | 100.08 | 150.18 | 150.056 |  |  |  |  | 2.9722 | 0.0989
820 | 0.0999 |  |  |  |  | 820 | 91.7 | 98.6 | 30.126 |  | -352 | 0 | 25.1 |  |  |  | 174.92 |  |  |  |  | 100.01 | 149.82 | 149.806 |  |  |  |  | 3.0082 | 0.0999
830 | 0.1005 |  |  |  |  | 830 | 91.9 | 98.8 | 29.852 |  | -373 | 0 | 25.02 |  |  |  | 175.04 |  |  |  |  | 100.03 | 150.02 | 149.967 |  |  |  |  | 3.0006 | 0.1005
840 | 0.0998 |  |  |  |  | 840 | 92 | 99 | 29.994 |  | -351 | 0 | 24.93 |  |  |  | 174.56 |  |  |  |  | 99.75 | 149.64 | 150.018 |  |  |  |  | 2.9923 | 0.0998
850 | 0.1001 |  |  |  |  | 850 | 92.2 | 99.3 | 29.953 |  | -372 | 0 | 24.95 |  |  |  | 174.86 |  |  |  |  | 99.9 | 149.91 | 150.05 |  |  |  |  | 2.9985 | 0.1001
860 | 0.0995 |  |  |  |  | 860 | 92.5 | 99.7 | 29.981 |  | -362 | 0 | 25.02 |  |  |  | 174.91 |  |  |  |  | 99.96 | 149.89 | 149.95 |  |  |  |  | 2.9818 | 0.0995
870 | 0.0998 |  |  |  |  | 870 | 92.7 | 100 | 30.049 |  | -362 | 0 | 25.04 |  |  |  | 175.19 |  |  |  |  | 100.12 | 150.15 | 149.977 |  |  |  |  | 2.9987 | 0.0998
880 | 0.0984 |  |  |  |  | 880 | 92.9 | 100.3 | 30.099 |  | -376 | 0 | 25.01 |  |  |  | 174.61 |  |  |  |  | 99.81 | 149.61 | 149.892 |  |  |  |  | 2.9619 | 0.0984
890 | 0.1002 |  |  |  |  | 890 | 93.2 | 100.6 | 29.857 |  | -349 | 0 | 25.11 |  |  |  | 174.78 |  |  |  |  | 99.95 | 149.68 | 149.756 |  |  |  |  | 2.993 | 0.1002
900 | 0.0997 |  |  |  |  | 900 | 93.4 | 100.9 | 29.982 |  | -372 | 0 | 25.01 |  |  |  | 174.97 |  |  |  |  | 99.99 | 149.97 | 149.979 |  |  |  |  | 2.9886 | 0.0997
910 | 0.1003 |  |  |  |  | 910 | 93.6 | 101.2 | 29.958 |  | -356 | 0 | 24.95 |  |  |  | 175.17 |  |  |  |  | 100.06 | 150.23 | 150.139 |  |  |  |  | 3.0036 | 0.1003
920 | 0.1006 |  |  |  |  | 920 | 93.8 | 101.5 | 29.907 |  | -367 | 0 | 25.09 |  |  |  | 174.86 |  |  |  |  | 99.97 | 149.77 | 149.815 |  |  |  |  | 3.0094 | 0.1006
930 | 0.0994 |  |  |  |  | 930 | 93.9 | 101.7 | 29.987 |  | -368 | 0 | 25.03 |  |  |  | 175.3 |  |  |  |  | 100.16 | 150.27 | 150.025 |  |  |  |  | 2.9807 | 0.0994
940 | 0.1004 |  |  |  |  | 940 | 94 | 101.8 | 29.986 |  | -351 | 0 | 24.95 |  |  |  | 175.1 |  |  |  |  | 100.03 | 150.15 | 150.115 |  |  |  |  | 3.0119 | 0.1004
950 | 0.0996 |  |  |  |  | 950 | 94.1 | 102 | 30.037 |  | -377 | 0 | 25.02 |  |  |  | 174.89 |  |  |  |  | 99.96 | 149.87 | 149.934 |  |  |  |  | 2.991 | 0.0996
960 | 0.1002 |  |  |  |  | 960 | 94.2 | 102 | 29.898 |  | -356 | 0 | 24.95 |  |  |  | 174.64 |  |  |  |  | 99.79 | 149.7 | 150.005 |  |  |  |  | 2.9948 | 0.1002
970 | 0.1006 |  |  |  |  | 970 | 94.2 | 102 | 29.911 |  | -369 | 0 | 24.94 |  |  |  | 174.77 |  |  |  |  | 99.86 | 149.83 | 150.046 |  |  |  |  | 3.0102 | 0.1006
980 | 0.0996 |  |  |  |  | 980 | 94.1 | 102 | 29.89 |  | -362 | 0 | 25.03 |  |  |  | 174.89 |  |  |  |  | 99.96 | 149.86 | 149.925 |  |  |  |  | 2.9777 | 0.0996
990 | 0.1001 |  |  |  |  | 990 | 94.1 | 101.9 | 29.997 |  | -356 | 0 | 25.09 |  |  |  | 174.96 |  |  |  |  | 100.03 | 149.87 | 149.826 |  |  |  |  | 3.0025 | 0.1001
1000 | 0.0993 |  |  |  |  | 1000 | 94 | 101.7 | 30.036 |  | -372 | 0 | 25.01 |  |  |  | 174.72 |  |  |  |  | 99.86 | 149.72 | 149.92 |  |  |  |  | 2.9823 | 0.0993
1010 | 0.1006 |  |  |  |  | 1010 | 93.8 | 101.5 | 29.934 |  | -349 | 0 | 25.05 |  |  |  | 174.7 |  |  |  |  | 99.88 | 149.65 | 149.835 |  |  |  |  | 3.0124 | 0.1006
1020 | 0.0998 |  |  |  |  | 1020 | 93.6 | 101.3 | 29.99 |  | -369 | 0 | 24.96 |  |  |  | 175.22 |  |  |  |  | 100.09 | 150.26 | 150.117 |  |  |  |  | 2.992 | 0.0998
1030 | 0.0991 |  |  |  |  | 1030 | 93.5 | 101 | 29.933 |  | -357 | 0 | 25 |  |  |  | 175.25 |  |  |  |  | 100.12 | 150.24 | 150.054 |  |  |  |  | 2.9656 | 0.0991
1040 | 0.1 |  |  |  |  | 1040 | 93.3 | 100.7 | 29.934 |  | -357 | 0 | 25.03 |  |  |  | 174.74 |  |  |  |  | 99.89 | 149.72 | 149.889 |  |  |  |  | 2.9932 | 0.1
1050 | 0.0988 |  |  |  |  | 1050 | 93.1 | 100.5 | 29.943 |  | -366 | 0 | 24.99 |  |  |  | 175.34 |  |  |  |  | 100.16 | 150.35 | 150.105 |  |  |  |  | 2.9591 | 0.0988
1060 | 0.0997 |  |  |  |  | 1060 | 92.9 | 100.2 | 29.954 |  | -347 | 0 | 24.97 |  |  |  | 174.98 |  |  |  |  | 99.97 | 150.02 | 150.056 |  |  |  |  | 2.9874 | 0.0997
1070 | 0.0994 |  |  |  |  | 1070 | 92.6 | 99.9 | 29.981 |  | -369 | 0 | 25 |  |  |  | 174.71 |  |  |  |  | 99.86 | 149.72 | 149.932 |  |  |  |  | 2.9794 | 0.0994
1080 | 0.099 |  |  |  |  | 1080 | 92.5 | 99.6 | 29.965 |  | -348 | 0 | 25.03 |  |  |  | 175.09 |  |  |  |  | 100.06 | 150.06 | 149.972 |  |  |  |  | 2.9672 | 0.099
1090 | 0.0997 |  |  |  |  | 1090 | 92.3 | 99.3 | 29.894 |  | -360 | 0 | 25.09 |  |  |  | 174.85 |  |  |  |  | 99.97 | 149.76 | 149.806 |  |  |  |  | 2.9812 | 0.0997
1100 | 0.0984 |  |  |  |  | 1100 | 92.1 | 99 | 29.947 |  | -366 | 0 | 25.05 |  |  |  | 175.13 |  |  |  |  | 100.09 | 150.08 | 149.947 |  |  |  |  | 2.9469 | 0.0984
1110 | 0.0988 |  |  |  |  | 1110 | 91.9 | 98.8 | 29.984 |  | -353 | 0 | 25.06 |  |  |  | 175.09 |  |  |  |  | 100.07 | 150.02 | 149.912 |  |  |  |  | 2.9612 | 0.0988
1120 | 0.098 |  |  |  |  | 1120 | 91.8 | 98.6 | 30.093 |  | -373 | 0 | 24.98 |  |  |  | 175.07 |  |  |  |  | 100.03 | 150.09 | 150.053 |  |  |  |  | 2.9483 | 0.098
1130 | 0.099 |  |  |  |  | 1130 | 91.7 | 98.5 | 29.923 |  | -352 | 0 | 24.96 |  |  |  | 175.18 |  |  |  |  | 100.07 | 150.22 | 150.118 |  |  |  |  | 2.9635 | 0.099
1140 | 0.0994 |  |  |  |  | 1140 | 91.6 | 98.4 | 30.015 |  | -365 | 0 | 25.05 |  |  |  | 175.09 |  |  |  |  | 100.07 | 150.04 | 149.937 |  |  |  |  | 2.9846 | 0.0994
1150 | 0.0981 |  |  |  |  | 1150 | 91.6 | 98.3 | 29.991 |  | -357 | 0 | 25.02 |  |  |  | 174.54 |  |  |  |  | 99.78 | 149.53 | 149.857 |  |  |  |  | 2.9421 | 0.0981
1160 | 0.1 |  |  |  |  | 1160 | 91.6 | 98.3 | 29.944 |  | -352 | 0 | 25.11 |  |  |  | 174.99 |  |  |  |  | 100.05 | 149.88 | 149.799 |  |  |  |  | 2.994 | 0.1
1170 | 0.0989 |  |  |  |  | 1170 | 91.7 | 98.4 | 30.019 |  | -365 | 0 | 24.94 |  |  |  | 175.18 |  |  |  |  | 100.06 | 150.24 | 150.147 |  |  |  |  | 2.9691 | 0.0989
1180 | 0.0999 |  |  |  |  | 1180 | 91.7 | 98.5 | 29.957 |  | -346 | 0 | 24.92 |  |  |  | 174.83 |  |  |  |  | 99.87 | 149.91 | 150.101 |  |  |  |  | 2.9921 | 0.0999
1190 | 0.1 |  |  |  |  | 1190 | 91.9 | 98.7 | 29.994 |  | -367 | 0 | 25.04 |  |  |  | 174.87 |  |  |  |  | 99.96 | 149.83 | 149.9 |  |  |  |  | 2.998 | 0.1
1200 | 0.0996 |  |  |  |  | 1200 | 92 | 98.9 | 29.911 |  | -358 | 0 | 24.94 |  |  |  | 175.07 |  |  |  |  | 100 | 150.13 | 150.123 |  |  |  |  | 2.9799 | 0.0996
1210 | 0.1004 |  |  |  |  | 1210 | 92.2 | 99.2 | 29.979 |  | -367 | 0 | 25.11 |  |  |  | 174.84 |  |  |  |  | 99.97 | 149.72 | 149.763 |  |  |  |  | 3.009 | 0.1004
1220 | 0.0997 |  |  |  |  | 1220 | 92.4 | 99.4 | 29.991 |  | -369 | 0 | 25.03 |  |  |  | 175.53 |  |  |  |  | 100.28 | 150.5 | 150.078 |  |  |  |  | 2.9893 | 0.0997
1230 | 0.1004 |  |  |  |  | 1230 | 92.6 | 99.7 | 29.987 |  | -353 | 0 | 24.96 |  |  |  | 175.37 |  |  |  |  | 100.16 | 150.41 | 150.161 |  |  |  |  | 3.0105 | 0.1004
1240 | 0.1006 |  |  |  |  | 1240 | 92.8 | 100.1 | 30.089 |  | -372 | 0 | 24.92 |  |  |  | 174.74 |  |  |  |  | 99.83 | 149.82 | 150.077 |  |  |  |  | 3.0266 | 0.1006
1250 | 0.1007 |  |  |  |  | 1250 | 93 | 100.4 | 29.865 |  | -353 | 0 | 25.05 |  |  |  | 175.08 |  |  |  |  | 100.07 | 150.04 | 149.938 |  |  |  |  | 3.0069 | 0.1007
1260 | 0.1006 |  |  |  |  | 1260 | 93.3 | 100.7 | 29.912 |  | -364 | 0 | 25 |  |  |  | 174.93 |  |  |  |  | 99.97 | 149.94 | 149.987 |  |  |  |  | 3.0104 | 0.1006
1270 | 0.0998 |  |  |  |  | 1270 | 93.5 | 101 | 29.947 |  | -362 | 0 | 25.05 |  |  |  | 175.02 |  |  |  |  | 100.04 | 149.97 | 149.913 |  |  |  |  | 2.9881 | 0.0998
1280 | 0.1011 |  |  |  |  | 1280 | 93.6 | 101.2 | 29.97 |  | -350 | 0 | 25.05 |  |  |  | 174.54 |  |  |  |  | 99.79 | 149.49 | 149.796 |  |  |  |  | 3.0306 | 0.1011
1290 | 0.1024 |  |  |  |  | 1290 | 93.8 | 101.5 | 29.952 |  | -373 | 0 | 25.04 |  |  |  | 174.84 |  |  |  |  | 99.94 | 149.79 | 149.882 |  |  |  |  | 3.0682 | 0.1024
1300 | 0.101 |  |  |  |  | 1300 | 93.9 | 101.6 | 30.013 |  | -355 | 0 | 25.07 |  |  |  | 175.02 |  |  |  |  | 100.05 | 149.95 | 149.875 |  |  |  |  | 3.0309 | 0.101
1310 | 0.1018 |  |  |  |  | 1310 | 94 | 101.8 | 29.964 |  | -375 | 0 | 25.05 |  |  |  | 174.95 |  |  |  |  | 100 | 149.89 | 149.894 |  |  |  |  | 3.0516 | 0.1018
1320 | 0.101 |  |  |  |  | 1320 | 94.1 | 101.9 | 29.918 |  | -363 | 0 | 25.03 |  |  |  | 174.64 |  |  |  |  | 99.83 | 149.61 | 149.86 |  |  |  |  | 3.0205 | 0.101
1330 | 0.1011 |  |  |  |  | 1330 | 94.1 | 101.9 | 30.076 |  | -364 | 0 | 25.1 |  |  |  | 174.86 |  |  |  |  | 99.98 | 149.76 | 149.786 |  |  |  |  | 3.0417 | 0.1011
1340 | 0.1004 |  |  |  |  | 1340 | 94.1 | 101.9 | 29.932 |  | -376 | 0 | 25.04 |  |  |  | 175.18 |  |  |  |  | 100.11 | 150.14 | 149.978 |  |  |  |  | 3.0062 | 0.1004
1350 | 0.101 |  |  |  |  | 1350 | 94.1 | 101.8 | 29.899 |  | -349 | 0 | 24.94 |  |  |  | 174.97 |  |  |  |  | 99.96 | 150.03 | 150.093 |  |  |  |  | 3.0188 | 0.101
1360 | 0.1007 |  |  |  |  | 1360 | 94 | 101.7 | 29.992 |  | -373 | 0 | 25.05 |  |  |  | 174.43 |  |  |  |  | 99.74 | 149.37 | 149.761 |  |  |  |  | 3.019 | 0.1007
1370 | 0.0998 |  |  |  |  | 1370 | 93.8 | 101.5 | 29.973 |  | -353 | 0 | 25.04 |  |  |  | 175.31 |  |  |  |  | 100.17 | 150.28 | 150.015 |  |  |  |  | 2.9913 | 0.0998
1380 | 0.1013 |  |  |  |  | 1380 | 93.7 | 101.3 | 30 |  | -357 | 0 | 25.04 |  |  |  | 174.84 |  |  |  |  | 99.94 | 149.8 | 149.888 |  |  |  |  | 3.0386 | 0.1013
1390 | 0.0998 |  |  |  |  | 1390 | 93.5 | 101.1 | 30.057 |  | -369 | 0 | 24.95 |  |  |  | 175.27 |  |  |  |  | 100.11 | 150.32 | 150.152 |  |  |  |  | 3.0002 | 0.0998
1400 | 0.101 |  |  |  |  | 1400 | 93.3 | 100.8 | 29.908 |  | -353 | 0 | 24.93 |  |  |  | 175.12 |  |  |  |  | 100.03 | 150.19 | 150.146 |  |  |  |  | 3.0212 | 0.101
1410 | 0.1008 |  |  |  |  | 1410 | 93.1 | 100.5 | 29.991 |  | -370 | 0 | 24.97 |  |  |  | 175.21 |  |  |  |  | 100.09 | 150.24 | 150.111 |  |  |  |  | 3.022 | 0.1008
1420 | 0.1005 |  |  |  |  | 1420 | 92.9 | 100.2 | 29.978 |  | -351 | 0 | 24.97 |  |  |  | 175.29 |  |  |  |  | 100.13 | 150.32 | 150.121 |  |  |  |  | 3.0126 | 0.1005
1430 | 0.1 |  |  |  |  | 1430 | 92.7 | 99.9 | 30.031 |  | -366 | 0 | 24.94 |  |  |  | 174.85 |  |  |  |  | 99.9 | 149.91 | 150.06 |  |  |  |  | 3.0034 | 0.1
1440 | 0.0998 |  |  |  |  | 1440 | 92.5 | 99.6 | 29.946 |  | -361 | 0 | 25.02 |  |  |  | 174.81 |  |  |  |  | 99.92 | 149.79 | 149.918 |  |  |  |  | 2.9887 | 0.0998
1450 | 0.1003 |  |  |  |  | 1450 | 92.3 | 99.3 | 29.808 |  | -346 | 0 | 25 |  |  |  | 174.95 |  |  |  |  | 99.97 | 149.95 | 149.991 |  |  |  |  | 2.9891 | 0.1003
1460 | 0.0994 |  |  |  |  | 1460 | 92.1 | 99.1 | 29.995 |  | -367 | 0 | 24.99 |  |  |  | 174.9 |  |  |  |  | 99.94 | 149.91 | 149.991 |  |  |  |  | 2.9815 | 0.0994
1470 | 0.0991 |  |  |  |  | 1470 | 91.9 | 98.8 | 29.981 |  | -346 | 0 | 25.04 |  |  |  | 174.91 |  |  |  |  | 99.98 | 149.87 | 149.899 |  |  |  |  | 2.9719 | 0.0991
1480 | 0.0996 |  |  |  |  | 1480 | 91.8 | 98.6 | 29.974 |  | -366 | 0 | 25 |  |  |  | 174.92 |  |  |  |  | 99.96 | 149.93 | 149.984 |  |  |  |  | 2.9869 | 0.0996
1490 | 0.0994 |  |  |  |  | 1490 | 91.6 | 98.4 | 29.923 |  | -354 | 0 | 25.01 |  |  |  | 174.97 |  |  |  |  | 99.99 | 149.96 | 149.975 |  |  |  |  | 2.9751 | 0.0994
1500 | 0.1002 |  |  |  |  | 1500 | 91.6 | 98.3 | 29.928 |  | -353 | 0 | 25.01 |  |  |  | 175.42 |  |  |  |  | 100.21 | 150.41 | 150.086 |  |  |  |  | 2.9974 | 0.1002
1510 | 0.099 |  |  |  |  | 1510 | 91.5 | 98.2 | 29.996 |  | -361 | 0 | 25.02 |  |  |  | 175.04 |  |  |  |  | 100.03 | 150.02 | 149.981 |  |  |  |  | 2.9686 | 0.099
1520 | 0.1004 |  |  |  |  | 1520 | 91.5 | 98.2 | 29.952 |  | -345 | 0 | 24.97 |  |  |  | 175.17 |  |  |  |  | 100.07 | 150.2 | 150.102 |  |  |  |  | 3.0061 | 0.1004
1530 | 0.0999 |  |  |  |  | 1530 | 91.5 | 98.2 | 29.91 |  | -366 | 0 | 24.95 |  |  |  | 174.46 |  |  |  |  | 99.71 | 149.51 | 149.949 |  |  |  |  | 2.9892 | 0.0999
1540 | 0.0996 |  |  |  |  | 1540 | 91.6 | 98.3 | 29.899 |  | -353 | 0 | 25.01 |  |  |  | 175.11 |  |  |  |  | 100.06 | 150.09 | 150.002 |  |  |  |  | 2.9791 | 0.0996
1550 | 0.1 |  |  |  |  | 1550 | 91.7 | 98.4 | 29.999 |  | -361 | 0 | 24.99 |  |  |  | 175.13 |  |  |  |  | 100.06 | 150.14 | 150.042 |  |  |  |  | 2.9995 | 0.1
1560 | 0.0988 |  |  |  |  | 1560 | 91.9 | 98.6 | 30.028 |  | -356 | 0 | 25.07 |  |  |  | 174.89 |  |  |  |  | 99.98 | 149.82 | 149.845 |  |  |  |  | 2.968 | 0.0988
1570 | 0.1006 |  |  |  |  | 1570 | 92 | 98.9 | 29.96 |  | -353 | 0 | 25.12 |  |  |  | 174.89 |  |  |  |  | 100.01 | 149.77 | 149.761 |  |  |  |  | 3.0134 | 0.1006
1580 | 0.0991 |  |  |  |  | 1580 | 92.2 | 99.2 | 30.051 |  | -374 | 0 | 25.01 |  |  |  | 175.1 |  |  |  |  | 100.05 | 150.1 | 150.015 |  |  |  |  | 2.9787 | 0.0991
1590 | 0.0997 |  |  |  |  | 1590 | 92.5 | 99.5 | 29.881 |  | -350 | 0 | 25.01 |  |  |  | 174.95 |  |  |  |  | 99.98 | 149.94 | 149.974 |  |  |  |  | 2.9795 | 0.0997
1600 | 0.1003 |  |  |  |  | 1600 | 92.7 | 99.9 | 29.973 |  | -370 | 0 | 25 |  |  |  | 175.31 |  |  |  |  | 100.16 | 150.32 | 150.081 |  |  |  |  | 3.0075 | 0.1003
1610 | 0.0997 |  |  |  |  | 1610 | 93 | 100.3 | 30.009 |  | -361 | 0 | 25 |  |  |  | 175.26 |  |  |  |  | 100.13 | 150.26 | 150.068 |  |  |  |  | 2.9922 | 0.0997
1620 | 0.1006 |  |  |  |  | 1620 | 93.2 | 100.6 | 29.91 |  | -356 | 0 | 25 |  |  |  | 175.07 |  |  |  |  | 100.04 | 150.07 | 150.01 |  |  |  |  | 3.0091 | 0.1006
1630 | 0.0992 |  |  |  |  | 1630 | 93.5 | 101 | 30.104 |  | -373 | 0 | 24.97 |  |  |  | 174.99 |  |  |  |  | 99.98 | 150.02 | 150.056 |  |  |  |  | 2.9849 | 0.0992
1640 | 0.1 |  |  |  |  | 1640 | 93.7 | 101.3 | 29.947 |  | -352 | 0 | 24.94 |  |  |  | 175.33 |  |  |  |  | 100.14 | 150.38 | 150.179 |  |  |  |  | 2.9947 | 0.1
1650 | 0.1006 |  |  |  |  | 1650 | 93.9 | 101.6 | 30.007 |  | -371 | 0 | 25.02 |  |  |  | 174.85 |  |  |  |  | 99.93 | 149.83 | 149.934 |  |  |  |  | 3.019 | 0.1006
1660 | 0.0994 |  |  |  |  | 1660 | 94.1 | 101.8 | 29.847 |  | -355 | 0 | 24.97 |  |  |  | 175.12 |  |  |  |  | 100.04 | 150.15 | 150.089 |  |  |  |  | 2.9675 | 0.0994
1670 | 0.1004 |  |  |  |  | 1670 | 94.3 | 102 | 30.008 |  | -363 | 0 | 25.07 |  |  |  | 175.31 |  |  |  |  | 100.19 | 150.24 | 149.95 |  |  |  |  | 3.0132 | 0.1004
1680 | 0.0992 |  |  |  |  | 1680 | 94.4 | 102.2 | 30 |  | -373 | 0 | 25 |  |  |  | 174.88 |  |  |  |  | 99.94 | 149.89 | 149.978 |  |  |  |  | 2.9756 | 0.0992
1690 | 0.1002 |  |  |  |  | 1690 | 94.4 | 102.3 | 29.947 |  | -356 | 0 | 24.95 |  |  |  | 174.81 |  |  |  |  | 99.88 | 149.86 | 150.045 |  |  |  |  | 2.9999 | 0.1002
1700 | 0.099 |  |  |  |  | 1700 | 94.5 | 102.3 | 30.042 |  | -372 | 0 | 24.99 |  |  |  | 175.14 |  |  |  |  | 100.07 | 150.15 | 150.056 |  |  |  |  | 2.9738 | 0.099
1710 | 0.099 |  |  |  |  | 1710 | 94.4 | 102.3 | 30.04 |  | -355 | 0 | 24.93 |  |  |  | 175.26 |  |  |  |  | 100.1 | 150.33 | 150.182 |  |  |  |  | 2.9736 | 0.099
1720 | 0.1002 |  |  |  |  | 1720 | 94.4 | 102.2 | 30.029 |  | -366 | 0 | 24.93 |  |  |  | 174.6 |  |  |  |  | 99.76 | 149.67 | 150.02 |  |  |  |  | 3.01 | 0.1002
1730 | 0.0983 |  |  |  |  | 1730 | 94.3 | 102 | 30.065 |  | -362 | 0 | 25.02 |  |  |  | 175.16 |  |  |  |  | 100.09 | 150.15 | 150.012 |  |  |  |  | 2.9559 | 0.0983
1740 | 0.0998 |  |  |  |  | 1740 | 94.1 | 101.8 | 29.979 |  | -362 | 0 | 25.06 |  |  |  | 175.21 |  |  |  |  | 100.13 | 150.15 | 149.95 |  |  |  |  | 2.9912 | 0.0998
1750 | 0.098 |  |  |  |  | 1750 | 94 | 101.6 | 30.014 |  | -373 | 0 | 24.99 |  |  |  | 175.34 |  |  |  |  | 100.17 | 150.34 | 150.095 |  |  |  |  | 2.9408 | 0.098
1760 | 0.0988 |  |  |  |  | 1760 | 93.8 | 101.4 | 29.934 |  | -353 | 0 | 24.94 |  |  |  | 175.06 |  |  |  |  | 100 | 150.13 | 150.123 |  |  |  |  | 2.9568 | 0.0988
1770 | 0.0983 |  |  |  |  | 1770 | 93.6 | 101.1 | 30.047 |  | -373 | 0 | 25.05 |  |  |  | 175.14 |  |  |  |  | 100.09 | 150.09 | 149.953 |  |  |  |  | 2.9547 | 0.0983
1780 | 0.0982 |  |  |  |  | 1780 | 93.4 | 100.8 | 30.036 |  | -360 | 0 | 24.96 |  |  |  | 174.8 |  |  |  |  | 99.88 | 149.84 | 150.027 |  |  |  |  | 2.95 | 0.0982
1790 | 0.0989 |  |  |  |  | 1790 | 93.2 | 100.5 | 30.039 |  | -366 | 0 | 25.12 |  |  |  | 174.74 |  |  |  |  | 99.93 | 149.62 | 149.728 |  |  |  |  | 2.9709 | 0.0989
1800 | 0.098 |  |  |  |  | 1800 | 93 | 100.2 | 29.952 |  | -374 | 0 | 25.01 |  |  |  | 175.12 |  |  |  |  | 100.06 | 150.11 | 150.011 |  |  |  |  | 2.9351 | 0.098
Step 18 started at 15/09/2014 20:45
Step type | STRIBECK | Step description | New stribeck step
Zero traction force (N) | -0.0507 | (measured at the start of this step)
Disc track radius used for this step (mm) | 21.132
Rolling Speed (mm/s) | Traction Coeff (-) |  |  |  |  | Step Time (s) | Pot RTD Temp (degC) | Lube RTD Temp (degC) | Ball Load (N) | Pin Load (N) | Wear (um) | ECR (%) | Ball Speed 1 | Ball Speed 2 | Ball Speed 3 | Ball Speed 4 | Disc Speed 1 | Disc Speed 2 | Disc Speed 3 | Disc Speed 4 | Disc Frequency (Hz) | Rolling Speed (mm/s) | Sliding Speed (mm/s) | SRR (%) | TF1 (N) | TF2 (N) | TF3 (N) | TF4 (N) | Traction Force (N) | Traction Coeff (-) | Traction Trace (-)
1504.798 | 0.0362 |  |  |  |  | 6 | 92.9 | 98.9 | 30.041 |  | -358 | 0 | 375.06 | 2624.41 |  |  | 2624.06 | 395.66 |  |  |  | 1504.8 | 2238.87 | 148.782 | 1.1598 | -1.0137 |  |  | 1.0868 | 0.0362
999.954 | 0.042 |  |  |  |  | 12 | 92.9 | 98.6 | 30.002 |  | -369 | 0 | 249.93 | 1750.31 |  |  | 1749.55 | 250.02 |  |  |  | 999.95 | 1499.96 | 150.003 | 1.3481 | -1.1722 |  |  | 1.2601 | 0.042
899.69 | 0.0434 |  |  |  |  | 18 | 92.9 | 98.5 | 30.073 |  | -363 | 0 | 224.86 | 1573.98 |  |  | 1574.78 | 225.14 |  |  |  | 899.69 | 1349.38 | 149.983 | 1.4043 | -1.2058 |  |  | 1.3051 | 0.0434
799.808 | 0.0456 |  |  |  |  | 25 | 92.9 | 98.4 | 30.048 |  | -371 | 0 | 200.24 | 1399.6 |  |  | 1399.51 | 199.89 |  |  |  | 799.81 | 1199.5 | 149.973 | 1.4708 | -1.2666 |  |  | 1.3687 | 0.0456
699.92 | 0.0485 |  |  |  |  | 31 | 92.8 | 98.5 | 30.03 |  | -364 | 0 | 174.85 | 1224.84 |  |  | 1225.22 | 174.77 |  |  |  | 699.92 | 1050.22 | 150.048 | 1.557 | -1.3571 |  |  | 1.457 | 0.0485
599.971 | 0.0516 |  |  |  |  | 37 | 92.9 | 98.5 | 30.062 |  | -361 | 0 | 150.1 | 1049.9 |  |  | 1049.93 | 149.95 |  |  |  | 599.97 | 899.89 | 149.988 | 1.6548 | -1.4492 |  |  | 1.552 | 0.0516
499.867 | 0.0557 |  |  |  |  | 43 | 93 | 98.6 | 30 |  | -352 | 0 | 124.95 | 874.95 |  |  | 875.04 | 124.52 |  |  |  | 499.87 | 750.26 | 150.091 | 1.7821 | -1.5575 |  |  | 1.6698 | 0.0557
400.003 | 0.0605 |  |  |  |  | 49 | 93 | 98.7 | 30.059 |  | -373 | 0 | 100.06 | 699.86 |  |  | 699.84 | 100.26 |  |  |  | 400 | 599.69 | 149.922 | 1.9488 | -1.6862 |  |  | 1.8175 | 0.0605
299.921 | 0.0676 |  |  |  |  | 55 | 92.8 | 98.8 | 30.072 |  | -371 | 0 | 75.03 | 524.95 |  |  | 525.1 | 74.6 |  |  |  | 299.92 | 450.21 | 150.108 | 2.1725 | -1.8928 |  |  | 2.0326 | 0.0676
199.867 | 0.0781 |  |  |  |  | 61 | 92.7 | 98.9 | 30.005 |  | -357 | 0 | 49.93 | 350.01 |  |  | 349.88 | 49.64 |  |  |  | 199.87 | 300.16 | 150.179 | 2.4965 | -2.1913 |  |  | 2.3439 | 0.0781
100.054 | 0.0974 |  |  |  |  | 68 | 92.7 | 99 | 29.995 |  | -363 | 0 | 25.23 | 174.92 |  |  | 174.99 | 25.07 |  |  |  | 100.05 | 149.81 | 149.726 | 3.0996 | -2.743 |  |  | 2.9213 | 0.0974
90.053 | 0.0973 |  |  |  |  | 74 | 92.6 | 99.1 | 29.964 |  | -352 | 0 | 22.5 | 157.77 |  |  | 157.45 | 22.48 |  |  |  | 90.05 | 135.12 | 150.044 | 3.0606 | -2.773 |  |  | 2.9168 | 0.0973
79.961 | 0.1013 |  |  |  |  | 80 | 92.6 | 99.2 | 29.989 |  | -367 | 0 | 20 | 139.88 |  |  | 140.01 | 19.95 |  |  |  | 79.96 | 119.96 | 150.03 | 3.1347 | -2.9415 |  |  | 3.0381 | 0.1013
69.978 | 0.1019 |  |  |  |  | 86 | 92.6 | 99.2 | 30.054 |  | -369 | 0 | 17.6 | 122.57 |  |  | 122.08 | 17.67 |  |  |  | 69.98 | 104.69 | 149.605 | 3.143 | -2.9843 |  |  | 3.0637 | 0.1019
60.156 | 0.1048 |  |  |  |  | 92 | 92.6 | 99.3 | 30.052 |  | -366 | 0 | 15.17 | 104.98 |  |  | 105.2 | 15.27 |  |  |  | 60.16 | 89.87 | 149.396 | 3.2033 | -3.0949 |  |  | 3.1491 | 0.1048
50.033 | 0.107 |  |  |  |  | 98 | 92.6 | 99.4 | 29.961 |  | -348 | 0 | 12.59 | 87.47 |  |  | 87.13 | 12.95 |  |  |  | 50.03 | 74.53 | 148.967 | 3.2737 | -3.1386 |  |  | 3.2061 | 0.107
39.963 | 0.1079 |  |  |  |  | 105 | 92.6 | 99.5 | 29.921 |  | -348 | 0 | 10.05 | 69.93 |  |  | 69.88 | 9.98 |  |  |  | 39.96 | 59.89 | 149.867 | 3.2143 | -3.2437 |  |  | 3.229 | 0.1079
30.181 | 0.1085 |  |  |  |  | 111 | 92.6 | 99.6 | 30.025 |  | -369 | 0 | 7.72 | 52.55 |  |  | 52.8 | 7.65 |  |  |  | 30.18 | 44.99 | 149.064 | 3.248 | -3.2676 |  |  | 3.2578 | 0.1085
20.018 | 0.1012 |  |  |  |  | 117 | 92.7 | 99.6 | 30.032 |  | -368 | 0 | 4.96 | 34.76 |  |  | 35.1 | 5.26 |  |  |  | 20.02 | 29.82 | 148.965 | 3.2131 | -2.8634 |  |  | 3.0382 | 0.1012
9.622 | 0.0967 |  |  |  |  | 123 | 92.7 | 99.8 | 29.978 |  | -348 | 0 | 2.51 | 17.39 |  |  | 17.74 | 0.84 |  |  |  | 9.62 | 15.89 | 165.148 | 2.8443 | -2.9514 |  |  | 2.8978 | 0.0967
9.041 | 0.09 |  |  |  |  | 129 | 92.7 | 100 | 29.975 |  | -352 | 0 | 2.36 | 15.79 |  |  | 15.71 | 2.31 |  |  |  | 9.04 | 13.41 | 148.376 | 2.5896 | -2.8065 |  |  | 2.6981 | 0.09
7.975 | 0.0858 |  |  |  |  | 135 | 92.7 | 100.2 | 30.063 |  | -374 | 0 | 2.03 | 13.83 |  |  | 13.85 | 2.19 |  |  |  | 7.98 | 11.73 | 147.066 | 2.6107 | -2.5479 |  |  | 2.5793 | 0.0858
7.025 | 0.0829 |  |  |  |  | 141 | 92.8 | 100.4 | 30.039 |  | -374 | 0 | 1.87 | 12.24 |  |  | 12.17 | 1.82 |  |  |  | 7.03 | 10.36 | 147.522 | 2.6745 | -2.3056 |  |  | 2.4901 | 0.0829
6.031 | 0.0807 |  |  |  |  | 148 | 92.8 | 100.6 | 29.976 |  | -350 | 0 | 1.55 | 10.51 |  |  | 10.47 | 1.6 |  |  |  | 6.03 | 8.92 | 147.874 | 2.5893 | -2.2517 |  |  | 2.4205 | 0.0807
5.011 | 0.08 |  |  |  |  | 154 | 92.8 | 100.8 | 29.999 |  | -363 | 0 | 1.39 | 8.75 |  |  | 8.81 | 1.1 |  |  |  | 5.01 | 7.54 | 150.392 | 2.3832 | -2.4149 |  |  | 2.399 | 0.08
Step 19 started at 15/09/2014 20:48
Step type | BOD_TIMED | Step description | New ball on disc timed step | Step duration | 0:30
Zero traction force (N) | -0.0441 | (measured at the start of this step)
Disc track radius used for this step (mm) | 21.132
Step Time (s) | Traction Coeff (-) |  |  |  |  | Step Time (s) | Pot RTD Temp (degC) | Lube RTD Temp (degC) | Ball Load (N) | Pin Load (N) | Wear (um) | ECR (%) | Ball Speed 1 | Ball Speed 2 | Ball Speed 3 | Ball Speed 4 | Disc Speed 1 | Disc Speed 2 | Disc Speed 3 | Disc Speed 4 | Disc Frequency (Hz) | Rolling Speed (mm/s) | Sliding Speed (mm/s) | SRR (%) | TF1 (N) | TF2 (N) | TF3 (N) | TF4 (N) | Traction Force (N) | Traction Coeff (-) | Traction Trace (-)
10 | 0.0974 |  |  |  |  | 10 | 93.1 | 100.7 | 30.052 |  | -361 | 0 | 25.02 |  |  |  | 174.64 |  |  |  |  | 99.83 | 149.63 | 149.882 |  |  |  |  | 2.9279 | 0.0974
10 | 0.0975 |  |  |  |  | 10 | 93.1 | 100.7 | 30.026 |  | -358 | 0 | 24.95 |  |  |  | 174.64 |  |  |  |  | 99.8 | 149.69 | 150 |  |  |  |  | 2.9279 | 0.0975
20 | 0.0935 |  |  |  |  | 20 | 93.2 | 100.6 | 30.041 |  | -374 | 0 | 24.89 |  |  |  | 174.88 |  |  |  |  | 99.88 | 150 | 150.169 |  |  |  |  | 2.8075 | 0.0935
30 | 0.1032 |  |  |  |  | 30 | 93.3 | 100.6 | 29.904 |  | -351 | 0 | 24.88 |  |  |  | 175.08 |  |  |  |  | 99.98 | 150.2 | 150.234 |  |  |  |  | 3.0853 | 0.1032
40 | 0.1024 |  |  |  |  | 40 | 93.3 | 100.6 | 30.017 |  | -371 | 0 | 24.97 |  |  |  | 175.01 |  |  |  |  | 99.99 | 150.04 | 150.063 |  |  |  |  | 3.0723 | 0.1024
50 | 0.1031 |  |  |  |  | 50 | 93.4 | 100.7 | 30.046 |  | -350 | 0 | 24.97 |  |  |  | 174.94 |  |  |  |  | 99.95 | 149.97 | 150.041 |  |  |  |  | 3.0964 | 0.1031
60 | 0.1019 |  |  |  |  | 60 | 93.4 | 100.7 | 30.056 |  | -366 | 0 | 24.96 |  |  |  | 174.92 |  |  |  |  | 99.94 | 149.95 | 150.041 |  |  |  |  | 3.0624 | 0.1019
70 | 0.1005 |  |  |  |  | 70 | 93.4 | 100.7 | 30 |  | -363 | 0 | 25.01 |  |  |  | 175.23 |  |  |  |  | 100.12 | 150.22 | 150.037 |  |  |  |  | 3.0145 | 0.1005
80 | 0.1037 |  |  |  |  | 80 | 93.4 | 100.7 | 29.936 |  | -356 | 0 | 24.94 |  |  |  | 174.95 |  |  |  |  | 99.95 | 150.01 | 150.089 |  |  |  |  | 3.1042 | 0.1037
90 | 0.1004 |  |  |  |  | 90 | 93.4 | 100.7 | 29.986 |  | -372 | 0 | 25.02 |  |  |  | 175.17 |  |  |  |  | 100.1 | 150.15 | 150.003 |  |  |  |  | 3.0113 | 0.1004
100 | 0.1016 |  |  |  |  | 100 | 93.4 | 100.6 | 29.984 |  | -345 | 0 | 24.99 |  |  |  | 175.03 |  |  |  |  | 100.01 | 150.04 | 150.019 |  |  |  |  | 3.0471 | 0.1016
110 | 0.102 |  |  |  |  | 110 | 93.3 | 100.6 | 30.04 |  | -368 | 0 | 25.02 |  |  |  | 174.81 |  |  |  |  | 99.92 | 149.79 | 149.91 |  |  |  |  | 3.0632 | 0.102
120 | 0.1005 |  |  |  |  | 120 | 93.3 | 100.5 | 29.768 |  | -349 | 0 | 24.88 |  |  |  | 174.91 |  |  |  |  | 99.89 | 150.03 | 150.188 |  |  |  |  | 2.9904 | 0.1005
130 | 0.1009 |  |  |  |  | 130 | 93.2 | 100.4 | 29.925 |  | -357 | 0 | 25.05 |  |  |  | 175.32 |  |  |  |  | 100.19 | 150.27 | 149.989 |  |  |  |  | 3.0183 | 0.1009
140 | 0.0971 |  |  |  |  | 140 | 93.1 | 100.3 | 30.018 |  | -366 | 0 | 24.91 |  |  |  | 174.66 |  |  |  |  | 99.78 | 149.75 | 150.075 |  |  |  |  | 2.9153 | 0.0971
150 | 0.0977 |  |  |  |  | 150 | 93 | 100.1 | 29.928 |  | -348 | 0 | 25.04 |  |  |  | 174.63 |  |  |  |  | 99.83 | 149.58 | 149.835 |  |  |  |  | 2.9244 | 0.0977
160 | 0.0978 |  |  |  |  | 160 | 92.9 | 100 | 30.022 |  | -368 | 0 | 25.01 |  |  |  | 175.08 |  |  |  |  | 100.05 | 150.07 | 150 |  |  |  |  | 2.936 | 0.0978
170 | 0.0983 |  |  |  |  | 170 | 92.8 | 99.9 | 29.991 |  | -345 | 0 | 24.9 |  |  |  | 175.18 |  |  |  |  | 100.04 | 150.28 | 150.217 |  |  |  |  | 2.9492 | 0.0983
180 | 0.0993 |  |  |  |  | 180 | 92.7 | 99.8 | 30.014 |  | -361 | 0 | 24.88 |  |  |  | 174.68 |  |  |  |  | 99.78 | 149.79 | 150.124 |  |  |  |  | 2.9801 | 0.0993
190 | 0.0977 |  |  |  |  | 190 | 92.6 | 99.6 | 29.968 |  | -355 | 0 | 24.98 |  |  |  | 174.96 |  |  |  |  | 99.97 | 149.98 | 150.022 |  |  |  |  | 2.9294 | 0.0977
200 | 0.0995 |  |  |  |  | 200 | 92.5 | 99.5 | 29.951 |  | -353 | 0 | 25.02 |  |  |  | 175.04 |  |  |  |  | 100.03 | 150.02 | 149.975 |  |  |  |  | 2.9801 | 0.0995
210 | 0.0979 |  |  |  |  | 210 | 92.4 | 99.4 | 30.007 |  | -366 | 0 | 24.95 |  |  |  | 174.64 |  |  |  |  | 99.8 | 149.69 | 149.99 |  |  |  |  | 2.9385 | 0.0979
220 | 0.0993 |  |  |  |  | 220 | 92.4 | 99.3 | 29.847 |  | -344 | 0 | 25.02 |  |  |  | 174.67 |  |  |  |  | 99.85 | 149.65 | 149.879 |  |  |  |  | 2.9627 | 0.0993
230 | 0.0977 |  |  |  |  | 230 | 92.3 | 99.2 | 30.019 |  | -365 | 0 | 24.97 |  |  |  | 174.87 |  |  |  |  | 99.92 | 149.91 | 150.029 |  |  |  |  | 2.9334 | 0.0977
240 | 0.0973 |  |  |  |  | 240 | 92.3 | 99.1 | 29.91 |  | -349 | 0 | 24.86 |  |  |  | 174.91 |  |  |  |  | 99.88 | 150.05 | 150.222 |  |  |  |  | 2.9112 | 0.0973
250 | 0.0985 |  |  |  |  | 250 | 92.2 | 99.1 | 29.931 |  | -358 | 0 | 25.05 |  |  |  | 175.28 |  |  |  |  | 100.17 | 150.24 | 149.988 |  |  |  |  | 2.9491 | 0.0985
260 | 0.0961 |  |  |  |  | 260 | 92.2 | 99.1 | 29.973 |  | -360 | 0 | 25.01 |  |  |  | 174.9 |  |  |  |  | 99.95 | 149.89 | 149.96 |  |  |  |  | 2.8814 | 0.0961
270 | 0.0981 |  |  |  |  | 270 | 92.2 | 99.1 | 29.978 |  | -348 | 0 | 24.94 |  |  |  | 175.27 |  |  |  |  | 100.11 | 150.33 | 150.177 |  |  |  |  | 2.94 | 0.0981
280 | 0.0965 |  |  |  |  | 280 | 92.3 | 99.1 | 29.957 |  | -367 | 0 | 25.02 |  |  |  | 174.61 |  |  |  |  | 99.81 | 149.6 | 149.875 |  |  |  |  | 2.8894 | 0.0965
290 | 0.0967 |  |  |  |  | 290 | 92.3 | 99.2 | 29.973 |  | -344 | 0 | 24.88 |  |  |  | 175.03 |  |  |  |  | 99.95 | 150.15 | 150.218 |  |  |  |  | 2.8989 | 0.0967
300 | 0.0981 |  |  |  |  | 300 | 92.4 | 99.3 | 30.03 |  | -363 | 0 | 24.98 |  |  |  | 175.34 |  |  |  |  | 100.16 | 150.36 | 150.116 |  |  |  |  | 2.9458 | 0.0981
310 | 0.0962 |  |  |  |  | 310 | 92.5 | 99.4 | 30.057 |  | -356 | 0 | 24.99 |  |  |  | 174.85 |  |  |  |  | 99.92 | 149.87 | 149.988 |  |  |  |  | 2.8929 | 0.0962
320 | 0.0964 |  |  |  |  | 320 | 92.6 | 99.6 | 30.008 |  | -364 | 0 | 25.01 |  |  |  | 175.26 |  |  |  |  | 100.13 | 150.25 | 150.053 |  |  |  |  | 2.8919 | 0.0964
330 | 0.0962 |  |  |  |  | 330 | 92.7 | 99.7 | 30.025 |  | -368 | 0 | 24.97 |  |  |  | 174.88 |  |  |  |  | 99.93 | 149.91 | 150.019 |  |  |  |  | 2.8872 | 0.0962
340 | 0.0964 |  |  |  |  | 340 | 92.8 | 99.9 | 29.978 |  | -352 | 0 | 24.93 |  |  |  | 175.12 |  |  |  |  | 100.02 | 150.19 | 150.153 |  |  |  |  | 2.8909 | 0.0964
350 | 0.0949 |  |  |  |  | 350 | 92.9 | 100.1 | 30.052 |  | -378 | 0 | 24.9 |  |  |  | 174.87 |  |  |  |  | 99.89 | 149.97 | 150.136 |  |  |  |  | 2.851 | 0.0949
360 | 0.0961 |  |  |  |  | 360 | 93.1 | 100.3 | 29.876 |  | -349 | 0 | 24.89 |  |  |  | 175.18 |  |  |  |  | 100.03 | 150.3 | 150.245 |  |  |  |  | 2.8719 | 0.0961
370 | 0.0978 |  |  |  |  | 370 | 93.2 | 100.5 | 29.99 |  | -361 | 0 | 25.01 |  |  |  | 174.96 |  |  |  |  | 99.98 | 149.95 | 149.978 |  |  |  |  | 2.9339 | 0.0978
380 | 0.096 |  |  |  |  | 380 | 93.3 | 100.6 | 30.081 |  | -362 | 0 | 24.99 |  |  |  | 175.18 |  |  |  |  | 100.09 | 150.19 | 150.056 |  |  |  |  | 2.8872 | 0.096
390 | 0.0968 |  |  |  |  | 390 | 93.4 | 100.8 | 29.984 |  | -356 | 0 | 24.98 |  |  |  | 174.94 |  |  |  |  | 99.96 | 149.96 | 150.024 |  |  |  |  | 2.9039 | 0.0968
400 | 0.0947 |  |  |  |  | 400 | 93.5 | 100.9 | 30.026 |  | -378 | 0 | 24.95 |  |  |  | 174.9 |  |  |  |  | 99.92 | 149.94 | 150.057 |  |  |  |  | 2.8424 | 0.0947
410 | 0.0965 |  |  |  |  | 410 | 93.6 | 101 | 29.936 |  | -348 | 0 | 25 |  |  |  | 174.88 |  |  |  |  | 99.94 | 149.89 | 149.977 |  |  |  |  | 2.8901 | 0.0965
420 | 0.0969 |  |  |  |  | 420 | 93.6 | 101.1 | 29.978 |  | -367 | 0 | 24.91 |  |  |  | 174.57 |  |  |  |  | 99.74 | 149.67 | 150.054 |  |  |  |  | 2.9036 | 0.0969
430 | 0.0948 |  |  |  |  | 430 | 93.7 | 101.2 | 30.033 |  | -351 | 0 | 24.98 |  |  |  | 174.75 |  |  |  |  | 99.86 | 149.77 | 149.979 |  |  |  |  | 2.8465 | 0.0948
440 | 0.098 |  |  |  |  | 440 | 93.7 | 101.2 | 30.024 |  | -356 | 0 | 25.06 |  |  |  | 174.71 |  |  |  |  | 99.88 | 149.64 | 149.817 |  |  |  |  | 2.9436 | 0.098
450 | 0.0958 |  |  |  |  | 450 | 93.7 | 101.2 | 29.997 |  | -366 | 0 | 24.95 |  |  |  | 174.77 |  |  |  |  | 99.86 | 149.82 | 150.022 |  |  |  |  | 2.8723 | 0.0958
460 | 0.0967 |  |  |  |  | 460 | 93.6 | 101.1 | 29.924 |  | -351 | 0 | 24.9 |  |  |  | 174.41 |  |  |  |  | 99.66 | 149.51 | 150.029 |  |  |  |  | 2.8928 | 0.0967
470 | 0.097 |  |  |  |  | 470 | 93.6 | 101 | 30.078 |  | -368 | 0 | 25 |  |  |  | 175.63 |  |  |  |  | 100.31 | 150.62 | 150.148 |  |  |  |  | 2.9167 | 0.097
480 | 0.0962 |  |  |  |  | 480 | 93.5 | 100.9 | 29.955 |  | -347 | 0 | 24.96 |  |  |  | 174.88 |  |  |  |  | 99.92 | 149.93 | 150.047 |  |  |  |  | 2.8823 | 0.0962
490 | 0.0967 |  |  |  |  | 490 | 93.4 | 100.7 | 29.986 |  | -367 | 0 | 24.93 |  |  |  | 175.38 |  |  |  |  | 100.15 | 150.45 | 150.217 |  |  |  |  | 2.8995 | 0.0967
500 | 0.0959 |  |  |  |  | 500 | 93.2 | 100.6 | 29.915 |  | -359 | 0 | 24.99 |  |  |  | 174.87 |  |  |  |  | 99.93 | 149.87 | 149.977 |  |  |  |  | 2.8683 | 0.0959
510 | 0.0957 |  |  |  |  | 510 | 93.1 | 100.4 | 30.046 |  | -358 | 0 | 24.94 |  |  |  | 174.86 |  |  |  |  | 99.9 | 149.91 | 150.061 |  |  |  |  | 2.8751 | 0.0957
520 | 0.0948 |  |  |  |  | 520 | 92.9 | 100.1 | 30.01 |  | -371 | 0 | 24.95 |  |  |  | 175.27 |  |  |  |  | 100.11 | 150.32 | 150.149 |  |  |  |  | 2.8454 | 0.0948
530 | 0.096 |  |  |  |  | 530 | 92.8 | 99.9 | 29.903 |  | -352 | 0 | 24.91 |  |  |  | 174.71 |  |  |  |  | 99.81 | 149.8 | 150.086 |  |  |  |  | 2.8709 | 0.096
540 | 0.094 |  |  |  |  | 540 | 92.6 | 99.7 | 30.083 |  | -374 | 0 | 24.95 |  |  |  | 175.13 |  |  |  |  | 100.04 | 150.18 | 150.117 |  |  |  |  | 2.8287 | 0.094
550 | 0.0945 |  |  |  |  | 550 | 92.4 | 99.4 | 29.969 |  | -350 | 0 | 24.89 |  |  |  | 174.73 |  |  |  |  | 99.81 | 149.84 | 150.132 |  |  |  |  | 2.8316 | 0.0945
560 | 0.097 |  |  |  |  | 560 | 92.3 | 99.2 | 30.028 |  | -356 | 0 | 25.05 |  |  |  | 175 |  |  |  |  | 100.03 | 149.95 | 149.91 |  |  |  |  | 2.9113 | 0.097
570 | 0.0948 |  |  |  |  | 570 | 92.1 | 99 | 29.884 |  | -355 | 0 | 24.96 |  |  |  | 174.8 |  |  |  |  | 99.88 | 149.84 | 150.015 |  |  |  |  | 2.8316 | 0.0948
580 | 0.0961 |  |  |  |  | 580 | 92 | 98.8 | 29.934 |  | -345 | 0 | 24.99 |  |  |  | 175.16 |  |  |  |  | 100.07 | 150.17 | 150.063 |  |  |  |  | 2.8753 | 0.0961
590 | 0.0948 |  |  |  |  | 590 | 91.9 | 98.7 | 30.044 |  | -364 | 0 | 24.96 |  |  |  | 174.92 |  |  |  |  | 99.94 | 149.96 | 150.056 |  |  |  |  | 2.8476 | 0.0948
600 | 0.0943 |  |  |  |  | 600 | 91.8 | 98.6 | 29.977 |  | -347 | 0 | 24.93 |  |  |  | 175.45 |  |  |  |  | 100.19 | 150.52 | 150.233 |  |  |  |  | 2.8255 | 0.0943
610 | 0.0967 |  |  |  |  | 610 | 91.8 | 98.5 | 29.981 |  | -364 | 0 | 25.01 |  |  |  | 174.98 |  |  |  |  | 100 | 149.96 | 149.969 |  |  |  |  | 2.8997 | 0.0967
620 | 0.0944 |  |  |  |  | 620 | 91.8 | 98.5 | 29.855 |  | -348 | 0 | 24.98 |  |  |  | 174.46 |  |  |  |  | 99.72 | 149.47 | 149.895 |  |  |  |  | 2.8194 | 0.0944
630 | 0.0964 |  |  |  |  | 630 | 91.8 | 98.5 | 30.039 |  | -352 | 0 | 25.01 |  |  |  | 174.84 |  |  |  |  | 99.92 | 149.83 | 149.942 |  |  |  |  | 2.8964 | 0.0964
640 | 0.0943 |  |  |  |  | 640 | 91.9 | 98.5 | 29.974 |  | -361 | 0 | 24.97 |  |  |  | 174.59 |  |  |  |  | 99.78 | 149.62 | 149.944 |  |  |  |  | 2.8279 | 0.0943
650 | 0.0951 |  |  |  |  | 650 | 91.9 | 98.7 | 29.955 |  | -345 | 0 | 24.91 |  |  |  | 174.88 |  |  |  |  | 99.89 | 149.97 | 150.136 |  |  |  |  | 2.8478 | 0.0951
660 | 0.095 |  |  |  |  | 660 | 92.1 | 98.8 | 30.052 |  | -370 | 0 | 24.97 |  |  |  | 174.82 |  |  |  |  | 99.9 | 149.85 | 150.001 |  |  |  |  | 2.8558 | 0.095
670 | 0.0955 |  |  |  |  | 670 | 92.2 | 99 | 29.901 |  | -353 | 0 | 24.9 |  |  |  | 175 |  |  |  |  | 99.95 | 150.1 | 150.171 |  |  |  |  | 2.8568 | 0.0955
680 | 0.0967 |  |  |  |  | 680 | 92.4 | 99.3 | 30.018 |  | -369 | 0 | 25.02 |  |  |  | 174.97 |  |  |  |  | 100 | 149.94 | 149.949 |  |  |  |  | 2.9022 | 0.0967
690 | 0.0943 |  |  |  |  | 690 | 92.6 | 99.6 | 29.949 |  | -358 | 0 | 24.99 |  |  |  | 175.33 |  |  |  |  | 100.16 | 150.34 | 150.103 |  |  |  |  | 2.8235 | 0.0943
700 | 0.0969 |  |  |  |  | 700 | 92.8 | 99.9 | 30.031 |  | -352 | 0 | 24.99 |  |  |  | 175.24 |  |  |  |  | 100.12 | 150.26 | 150.085 |  |  |  |  | 2.9111 | 0.0969
710 | 0.0956 |  |  |  |  | 710 | 93 | 100.2 | 30.029 |  | -365 | 0 | 24.96 |  |  |  | 175.02 |  |  |  |  | 99.99 | 150.05 | 150.067 |  |  |  |  | 2.8693 | 0.0956
720 | 0.096 |  |  |  |  | 720 | 93.2 | 100.5 | 30.018 |  | -347 | 0 | 24.89 |  |  |  | 174.64 |  |  |  |  | 99.77 | 149.75 | 150.095 |  |  |  |  | 2.8826 | 0.096
730 | 0.0969 |  |  |  |  | 730 | 93.4 | 100.8 | 29.969 |  | -371 | 0 | 24.92 |  |  |  | 175.27 |  |  |  |  | 100.09 | 150.35 | 150.21 |  |  |  |  | 2.9026 | 0.0969
740 | 0.0965 |  |  |  |  | 740 | 93.6 | 101 | 29.965 |  | -353 | 0 | 24.96 |  |  |  | 174.78 |  |  |  |  | 99.87 | 149.82 | 150.012 |  |  |  |  | 2.8924 | 0.0965
750 | 0.0969 |  |  |  |  | 750 | 93.8 | 101.3 | 29.929 |  | -365 | 0 | 24.96 |  |  |  | 174.51 |  |  |  |  | 99.73 | 149.54 | 149.941 |  |  |  |  | 2.9013 | 0.0969
760 | 0.0944 |  |  |  |  | 760 | 93.9 | 101.5 | 30.044 |  | -366 | 0 | 25.03 |  |  |  | 174.77 |  |  |  |  | 99.9 | 149.74 | 149.889 |  |  |  |  | 2.8353 | 0.0944
770 | 0.0964 |  |  |  |  | 770 | 94.1 | 101.7 | 29.923 |  | -350 | 0 | 24.93 |  |  |  | 174.88 |  |  |  |  | 99.9 | 149.96 | 150.101 |  |  |  |  | 2.885 | 0.0964
780 | 0.0964 |  |  |  |  | 780 | 94.1 | 101.8 | 30.056 |  | -369 | 0 | 24.99 |  |  |  | 175.19 |  |  |  |  | 100.09 | 150.19 | 150.057 |  |  |  |  | 2.8964 | 0.0964
790 | 0.0966 |  |  |  |  | 790 | 94.2 | 101.8 | 29.947 |  | -346 | 0 | 24.89 |  |  |  | 174.63 |  |  |  |  | 99.76 | 149.75 | 150.103 |  |  |  |  | 2.894 | 0.0966
800 | 0.097 |  |  |  |  | 800 | 94.2 | 101.9 | 30.031 |  | -370 | 0 | 24.99 |  |  |  | 175.26 |  |  |  |  | 100.12 | 150.27 | 150.089 |  |  |  |  | 2.9123 | 0.097
810 | 0.0951 |  |  |  |  | 810 | 94.2 | 101.8 | 29.905 |  | -358 | 0 | 24.99 |  |  |  | 175.09 |  |  |  |  | 100.04 | 150.1 | 150.046 |  |  |  |  | 2.8437 | 0.0951
820 | 0.0962 |  |  |  |  | 820 | 94.1 | 101.8 | 29.978 |  | -357 | 0 | 24.92 |  |  |  | 174.74 |  |  |  |  | 99.83 | 149.82 | 150.077 |  |  |  |  | 2.885 | 0.0962
830 | 0.0955 |  |  |  |  | 830 | 94 | 101.6 | 29.991 |  | -367 | 0 | 24.95 |  |  |  | 175.06 |  |  |  |  | 100.01 | 150.12 | 150.11 |  |  |  |  | 2.8628 | 0.0955
840 | 0.0959 |  |  |  |  | 840 | 93.9 | 101.4 | 30.005 |  | -347 | 0 | 24.93 |  |  |  | 174.62 |  |  |  |  | 99.77 | 149.7 | 150.036 |  |  |  |  | 2.8768 | 0.0959
850 | 0.0951 |  |  |  |  | 850 | 93.8 | 101.2 | 30.013 |  | -369 | 0 | 24.94 |  |  |  | 175.1 |  |  |  |  | 100.02 | 150.17 | 150.134 |  |  |  |  | 2.8533 | 0.0951
860 | 0.0945 |  |  |  |  | 860 | 93.6 | 101 | 29.97 |  | -347 | 0 | 24.91 |  |  |  | 175.2 |  |  |  |  | 100.05 | 150.29 | 150.214 |  |  |  |  | 2.8312 | 0.0945
870 | 0.0965 |  |  |  |  | 870 | 93.4 | 100.7 | 29.95 |  | -361 | 0 | 25.05 |  |  |  | 175.19 |  |  |  |  | 100.12 | 150.14 | 149.959 |  |  |  |  | 2.8909 | 0.0965
880 | 0.0942 |  |  |  |  | 880 | 93.2 | 100.5 | 29.956 |  | -360 | 0 | 24.99 |  |  |  | 175.13 |  |  |  |  | 100.06 | 150.14 | 150.053 |  |  |  |  | 2.8211 | 0.0942
890 | 0.0954 |  |  |  |  | 890 | 93 | 100.2 | 29.984 |  | -347 | 0 | 24.95 |  |  |  | 174.82 |  |  |  |  | 99.89 | 149.88 | 150.048 |  |  |  |  | 2.8609 | 0.0954
900 | 0.0948 |  |  |  |  | 900 | 92.8 | 99.9 | 29.985 |  | -364 | 0 | 24.98 |  |  |  | 174.84 |  |  |  |  | 99.91 | 149.85 | 149.987 |  |  |  |  | 2.8419 | 0.0948
910 | 0.0948 |  |  |  |  | 910 | 92.6 | 99.6 | 29.941 |  | -348 | 0 | 24.9 |  |  |  | 174.91 |  |  |  |  | 99.9 | 150.01 | 150.157 |  |  |  |  | 2.8377 | 0.0948
920 | 0.0952 |  |  |  |  | 920 | 92.4 | 99.3 | 29.96 |  | -375 | 0 | 24.92 |  |  |  | 174.94 |  |  |  |  | 99.93 | 150.02 | 150.128 |  |  |  |  | 2.8535 | 0.0952
930 | 0.0934 |  |  |  |  | 930 | 92.2 | 99.1 | 29.963 |  | -357 | 0 | 24.92 |  |  |  | 174.77 |  |  |  |  | 99.85 | 149.84 | 150.074 |  |  |  |  | 2.7993 | 0.0934
940 | 0.0951 |  |  |  |  | 940 | 92 | 98.8 | 29.955 |  | -362 | 0 | 25.08 |  |  |  | 175.07 |  |  |  |  | 100.08 | 149.99 | 149.869 |  |  |  |  | 2.8496 | 0.0951
950 | 0.095 |  |  |  |  | 950 | 91.9 | 98.6 | 30.014 |  | -365 | 0 | 24.92 |  |  |  | 175.27 |  |  |  |  | 100.1 | 150.35 | 150.208 |  |  |  |  | 2.8505 | 0.095
960 | 0.0953 |  |  |  |  | 960 | 91.8 | 98.5 | 29.946 |  | -351 | 0 | 24.98 |  |  |  | 175.09 |  |  |  |  | 100.03 | 150.1 | 150.056 |  |  |  |  | 2.8533 | 0.0953
970 | 0.0957 |  |  |  |  | 970 | 91.8 | 98.4 | 30.013 |  | -370 | 0 | 24.96 |  |  |  | 174.91 |  |  |  |  | 99.94 | 149.94 | 150.04 |  |  |  |  | 2.8717 | 0.0957
980 | 0.0953 |  |  |  |  | 980 | 91.7 | 98.3 | 29.961 |  | -349 | 0 | 24.99 |  |  |  | 174.87 |  |  |  |  | 99.93 | 149.88 | 149.988 |  |  |  |  | 2.8568 | 0.0953
990 | 0.0973 |  |  |  |  | 990 | 91.7 | 98.3 | 29.968 |  | -372 | 0 | 24.89 |  |  |  | 175.1 |  |  |  |  | 100 | 150.21 | 150.211 |  |  |  |  | 2.9166 | 0.0973
1000 | 0.0958 |  |  |  |  | 1000 | 91.8 | 98.4 | 29.988 |  | -360 | 0 | 24.9 |  |  |  | 175.77 |  |  |  |  | 100.34 | 150.87 | 150.36 |  |  |  |  | 2.8734 | 0.0958
1010 | 0.0969 |  |  |  |  | 1010 | 91.9 | 98.5 | 29.967 |  | -355 | 0 | 24.96 |  |  |  | 175.79 |  |  |  |  | 100.37 | 150.82 | 150.262 |  |  |  |  | 2.9028 | 0.0969
1020 | 0.0956 |  |  |  |  | 1020 | 92 | 98.7 | 30.016 |  | -371 | 0 | 24.96 |  |  |  | 174.46 |  |  |  |  | 99.71 | 149.49 | 149.926 |  |  |  |  | 2.8709 | 0.0956
1030 | 0.0966 |  |  |  |  | 1030 | 92.1 | 98.9 | 29.862 |  | -349 | 0 | 24.97 |  |  |  | 174.68 |  |  |  |  | 99.82 | 149.71 | 149.975 |  |  |  |  | 2.8835 | 0.0966
1040 | 0.0968 |  |  |  |  | 1040 | 92.3 | 99.1 | 30.005 |  | -366 | 0 | 24.99 |  |  |  | 175.3 |  |  |  |  | 100.14 | 150.31 | 150.096 |  |  |  |  | 2.9046 | 0.0968
1050 | 0.0959 |  |  |  |  | 1050 | 92.5 | 99.4 | 29.915 |  | -352 | 0 | 24.88 |  |  |  | 174.81 |  |  |  |  | 99.85 | 149.93 | 150.158 |  |  |  |  | 2.8675 | 0.0959
1060 | 0.0979 |  |  |  |  | 1060 | 92.7 | 99.7 | 30.028 |  | -359 | 0 | 24.99 |  |  |  | 174.94 |  |  |  |  | 99.96 | 149.94 | 149.998 |  |  |  |  | 2.9392 | 0.0979
1070 | 0.0949 |  |  |  |  | 1070 | 93 | 100.1 | 30.112 |  | -358 | 0 | 24.98 |  |  |  | 174.94 |  |  |  |  | 99.96 | 149.96 | 150.019 |  |  |  |  | 2.8565 | 0.0949
1080 | 0.098 |  |  |  |  | 1080 | 93.2 | 100.4 | 29.973 |  | -351 | 0 | 24.91 |  |  |  | 174.73 |  |  |  |  | 99.82 | 149.82 | 150.09 |  |  |  |  | 2.9387 | 0.098
1090 | 0.0985 |  |  |  |  | 1090 | 93.4 | 100.7 | 30.064 |  | -368 | 0 | 24.96 |  |  |  | 174.72 |  |  |  |  | 99.84 | 149.76 | 149.999 |  |  |  |  | 2.9626 | 0.0985
1100 | 0.1 |  |  |  |  | 1100 | 93.6 | 101 | 29.931 |  | -347 | 0 | 24.92 |  |  |  | 174.89 |  |  |  |  | 99.9 | 149.97 | 150.111 |  |  |  |  | 2.9944 | 0.1
1110 | 0.1008 |  |  |  |  | 1110 | 93.8 | 101.3 | 29.956 |  | -367 | 0 | 24.9 |  |  |  | 174.62 |  |  |  |  | 99.76 | 149.72 | 150.076 |  |  |  |  | 3.0193 | 0.1008
1120 | 0.0984 |  |  |  |  | 1120 | 94 | 101.5 | 29.947 |  | -353 | 0 | 24.87 |  |  |  | 175.04 |  |  |  |  | 99.95 | 150.17 | 150.242 |  |  |  |  | 2.9457 | 0.0984
1130 | 0.0999 |  |  |  |  | 1130 | 94.1 | 101.7 | 29.928 |  | -359 | 0 | 24.96 |  |  |  | 175.42 |  |  |  |  | 100.19 | 150.46 | 150.169 |  |  |  |  | 2.9909 | 0.0999
1140 | 0.0976 |  |  |  |  | 1140 | 94.2 | 101.8 | 30.041 |  | -363 | 0 | 24.97 |  |  |  | 175.22 |  |  |  |  | 100.1 | 150.25 | 150.1 |  |  |  |  | 2.9334 | 0.0976
1150 | 0.0984 |  |  |  |  | 1150 | 94.3 | 101.9 | 30 |  | -355 | 0 | 24.94 |  |  |  | 175.18 |  |  |  |  | 100.06 | 150.24 | 150.155 |  |  |  |  | 2.9523 | 0.0984
1160 | 0.097 |  |  |  |  | 1160 | 94.3 | 102 | 30.083 |  | -375 | 0 | 24.94 |  |  |  | 174.83 |  |  |  |  | 99.88 | 149.89 | 150.067 |  |  |  |  | 2.9174 | 0.097
1170 | 0.0976 |  |  |  |  | 1170 | 94.3 | 101.9 | 30.056 |  | -356 | 0 | 24.88 |  |  |  | 174.95 |  |  |  |  | 99.91 | 150.07 | 150.196 |  |  |  |  | 2.9346 | 0.0976
1180 | 0.0984 |  |  |  |  | 1180 | 94.3 | 101.9 | 29.991 |  | -375 | 0 | 24.9 |  |  |  | 174.89 |  |  |  |  | 99.89 | 150 | 150.154 |  |  |  |  | 2.9506 | 0.0984
1190 | 0.0972 |  |  |  |  | 1190 | 94.2 | 101.8 | 29.936 |  | -364 | 0 | 24.95 |  |  |  | 174.98 |  |  |  |  | 99.97 | 150.03 | 150.082 |  |  |  |  | 2.9084 | 0.0972
1200 | 0.0988 |  |  |  |  | 1200 | 94.1 | 101.6 | 29.876 |  | -359 | 0 | 25.07 |  |  |  | 174.68 |  |  |  |  | 99.88 | 149.61 | 149.798 |  |  |  |  | 2.9507 | 0.0988
1210 | 0.0964 |  |  |  |  | 1210 | 93.9 | 101.4 | 30.078 |  | -373 | 0 | 24.91 |  |  |  | 175.04 |  |  |  |  | 99.98 | 150.13 | 150.164 |  |  |  |  | 2.8989 | 0.0964
1220 | 0.0973 |  |  |  |  | 1220 | 93.7 | 101.2 | 29.976 |  | -355 | 0 | 24.88 |  |  |  | 174.76 |  |  |  |  | 99.82 | 149.88 | 150.154 |  |  |  |  | 2.9174 | 0.0973
1230 | 0.0964 |  |  |  |  | 1230 | 93.6 | 100.9 | 30.052 |  | -374 | 0 | 25 |  |  |  | 174.91 |  |  |  |  | 99.96 | 149.9 | 149.97 |  |  |  |  | 2.8972 | 0.0964
1240 | 0.0964 |  |  |  |  | 1240 | 93.4 | 100.6 | 29.942 |  | -350 | 0 | 24.89 |  |  |  | 175.48 |  |  |  |  | 100.18 | 150.59 | 150.315 |  |  |  |  | 2.8864 | 0.0964
1250 | 0.0981 |  |  |  |  | 1250 | 93.2 | 100.4 | 30.008 |  | -361 | 0 | 24.93 |  |  |  | 174.69 |  |  |  |  | 99.81 | 149.77 | 150.052 |  |  |  |  | 2.9432 | 0.0981
1260 | 0.0953 |  |  |  |  | 1260 | 93 | 100.1 | 29.948 |  | -359 | 0 | 25.01 |  |  |  | 174.84 |  |  |  |  | 99.92 | 149.83 | 149.949 |  |  |  |  | 2.8542 | 0.0953
1270 | 0.0965 |  |  |  |  | 1270 | 92.8 | 99.8 | 29.989 |  | -351 | 0 | 24.98 |  |  |  | 174.56 |  |  |  |  | 99.77 | 149.59 | 149.93 |  |  |  |  | 2.8928 | 0.0965
1280 | 0.0949 |  |  |  |  | 1280 | 92.6 | 99.5 | 30.02 |  | -370 | 0 | 24.88 |  |  |  | 175.26 |  |  |  |  | 100.07 | 150.38 | 150.274 |  |  |  |  | 2.8491 | 0.0949
1290 | 0.0963 |  |  |  |  | 1290 | 92.4 | 99.2 | 29.974 |  | -354 | 0 | 24.9 |  |  |  | 174.85 |  |  |  |  | 99.88 | 149.95 | 150.14 |  |  |  |  | 2.8879 | 0.0963
1300 | 0.0953 |  |  |  |  | 1300 | 92.2 | 99 | 30.02 |  | -371 | 0 | 24.89 |  |  |  | 174.93 |  |  |  |  | 99.91 | 150.04 | 150.182 |  |  |  |  | 2.8597 | 0.0953
1310 | 0.095 |  |  |  |  | 1310 | 92 | 98.8 | 29.97 |  | -351 | 0 | 24.97 |  |  |  | 174.64 |  |  |  |  | 99.81 | 149.67 | 149.96 |  |  |  |  | 2.8478 | 0.095
1320 | 0.0966 |  |  |  |  | 1320 | 91.9 | 98.6 | 30.052 |  | -353 | 0 | 25.04 |  |  |  | 175.07 |  |  |  |  | 100.06 | 150.03 | 149.944 |  |  |  |  | 2.903 | 0.0966
1330 | 0.0952 |  |  |  |  | 1330 | 91.8 | 98.4 | 29.965 |  | -359 | 0 | 25 |  |  |  | 174.58 |  |  |  |  | 99.79 | 149.58 | 149.899 |  |  |  |  | 2.8531 | 0.0952
1340 | 0.0965 |  |  |  |  | 1340 | 91.8 | 98.3 | 29.899 |  | -345 | 0 | 24.87 |  |  |  | 175.01 |  |  |  |  | 99.94 | 150.13 | 150.223 |  |  |  |  | 2.8863 | 0.0965
1350 | 0.0954 |  |  |  |  | 1350 | 91.7 | 98.3 | 30.067 |  | -368 | 0 | 24.95 |  |  |  | 175.07 |  |  |  |  | 100.01 | 150.12 | 150.106 |  |  |  |  | 2.8697 | 0.0954
1360 | 0.095 |  |  |  |  | 1360 | 91.8 | 98.3 | 30.017 |  | -350 | 0 | 24.9 |  |  |  | 175.39 |  |  |  |  | 100.15 | 150.5 | 150.277 |  |  |  |  | 2.8525 | 0.095
1370 | 0.0963 |  |  |  |  | 1370 | 91.8 | 98.4 | 30.073 |  | -370 | 0 | 25.01 |  |  |  | 175.02 |  |  |  |  | 100.01 | 150.01 | 149.994 |  |  |  |  | 2.8951 | 0.0963
1380 | 0.0951 |  |  |  |  | 1380 | 91.9 | 98.5 | 30.048 |  | -358 | 0 | 24.89 |  |  |  | 175.09 |  |  |  |  | 99.99 | 150.2 | 150.212 |  |  |  |  | 2.8562 | 0.0951
1390 | 0.0965 |  |  |  |  | 1390 | 92 | 98.7 | 30.06 |  | -362 | 0 | 24.91 |  |  |  | 174.97 |  |  |  |  | 99.94 | 150.06 | 150.153 |  |  |  |  | 2.9003 | 0.0965
1400 | 0.0952 |  |  |  |  | 1400 | 92.2 | 98.9 | 30.007 |  | -371 | 0 | 24.98 |  |  |  | 175.1 |  |  |  |  | 100.04 | 150.13 | 150.068 |  |  |  |  | 2.858 | 0.0952
1410 | 0.0961 |  |  |  |  | 1410 | 92.4 | 99.2 | 29.918 |  | -351 | 0 | 24.9 |  |  |  | 175.03 |  |  |  |  | 99.97 | 150.13 | 150.185 |  |  |  |  | 2.8739 | 0.0961
1420 | 0.0957 |  |  |  |  | 1420 | 92.6 | 99.5 | 30.036 |  | -372 | 0 | 24.99 |  |  |  | 175.21 |  |  |  |  | 100.1 | 150.22 | 150.063 |  |  |  |  | 2.8735 | 0.0957
1430 | 0.0955 |  |  |  |  | 1430 | 92.9 | 99.8 | 29.918 |  | -350 | 0 | 24.9 |  |  |  | 175.09 |  |  |  |  | 100 | 150.18 | 150.19 |  |  |  |  | 2.8576 | 0.0955
1440 | 0.0971 |  |  |  |  | 1440 | 93.1 | 100.2 | 30.033 |  | -363 | 0 | 24.88 |  |  |  | 174.84 |  |  |  |  | 99.86 | 149.96 | 150.163 |  |  |  |  | 2.9173 | 0.0971
1450 | 0.0952 |  |  |  |  | 1450 | 93.3 | 100.5 | 30.049 |  | -361 | 0 | 24.98 |  |  |  | 174.98 |  |  |  |  | 99.98 | 150.01 | 150.039 |  |  |  |  | 2.8598 | 0.0952
1460 | 0.0969 |  |  |  |  | 1460 | 93.6 | 100.9 | 30.018 |  | -355 | 0 | 25.03 |  |  |  | 175.19 |  |  |  |  | 100.11 | 150.16 | 149.991 |  |  |  |  | 2.9098 | 0.0969
1470 | 0.0951 |  |  |  |  | 1470 | 93.8 | 101.2 | 29.942 |  | -374 | 0 | 24.96 |  |  |  | 174.88 |  |  |  |  | 99.92 | 149.92 | 150.038 |  |  |  |  | 2.8484 | 0.0951
1480 | 0.0958 |  |  |  |  | 1480 | 94 | 101.4 | 29.876 |  | -353 | 0 | 24.9 |  |  |  | 174.84 |  |  |  |  | 99.87 | 149.94 | 150.143 |  |  |  |  | 2.8634 | 0.0958
1490 | 0.0968 |  |  |  |  | 1490 | 94.2 | 101.7 | 30.076 |  | -377 | 0 | 24.91 |  |  |  | 174.63 |  |  |  |  | 99.77 | 149.72 | 150.067 |  |  |  |  | 2.9102 | 0.0968
1500 | 0.0949 |  |  |  |  | 1500 | 94.3 | 101.9 | 29.999 |  | -359 | 0 | 25.01 |  |  |  | 175.04 |  |  |  |  | 100.02 | 150.03 | 149.995 |  |  |  |  | 2.848 | 0.0949
1510 | 0.0965 |  |  |  |  | 1510 | 94.4 | 102 | 29.994 |  | -366 | 0 | 24.97 |  |  |  | 175.01 |  |  |  |  | 99.99 | 150.04 | 150.052 |  |  |  |  | 2.8935 | 0.0965
1520 | 0.0947 |  |  |  |  | 1520 | 94.5 | 102.1 | 30.002 |  | -363 | 0 | 24.96 |  |  |  | 175.21 |  |  |  |  | 100.08 | 150.25 | 150.121 |  |  |  |  | 2.8416 | 0.0947
1530 | 0.0967 |  |  |  |  | 1530 | 94.5 | 102.2 | 29.886 |  | -350 | 0 | 24.97 |  |  |  | 174.59 |  |  |  |  | 99.78 | 149.63 | 149.955 |  |  |  |  | 2.89 | 0.0967
1540 | 0.095 |  |  |  |  | 1540 | 94.5 | 102.2 | 30.049 |  | -369 | 0 | 24.97 |  |  |  | 174.55 |  |  |  |  | 99.76 | 149.58 | 149.939 |  |  |  |  | 2.8543 | 0.095
1550 | 0.0959 |  |  |  |  | 1550 | 94.4 | 102.1 | 29.968 |  | -348 | 0 | 24.89 |  |  |  | 175.23 |  |  |  |  | 100.06 | 150.35 | 150.256 |  |  |  |  | 2.8742 | 0.0959
1560 | 0.0957 |  |  |  |  | 1560 | 94.3 | 101.9 | 30.03 |  | -366 | 0 | 24.96 |  |  |  | 174.94 |  |  |  |  | 99.95 | 149.98 | 150.057 |  |  |  |  | 2.8725 | 0.0957
1570 | 0.0942 |  |  |  |  | 1570 | 94.2 | 101.8 | 29.969 |  | -359 | 0 | 24.98 |  |  |  | 175.3 |  |  |  |  | 100.14 | 150.32 | 150.103 |  |  |  |  | 2.8244 | 0.0942
1580 | 0.0955 |  |  |  |  | 1580 | 94.1 | 101.6 | 30.073 |  | -360 | 0 | 25.04 |  |  |  | 175.03 |  |  |  |  | 100.03 | 150 | 149.944 |  |  |  |  | 2.8729 | 0.0955
1590 | 0.0935 |  |  |  |  | 1590 | 93.9 | 101.3 | 30.068 |  | -370 | 0 | 24.96 |  |  |  | 175.18 |  |  |  |  | 100.07 | 150.23 | 150.119 |  |  |  |  | 2.8121 | 0.0935
1600 | 0.0947 |  |  |  |  | 1600 | 93.7 | 101.1 | 29.924 |  | -352 | 0 | 24.95 |  |  |  | 175.03 |  |  |  |  | 99.99 | 150.08 | 150.092 |  |  |  |  | 2.8336 | 0.0947
1610 | 0.0941 |  |  |  |  | 1610 | 93.5 | 100.8 | 30.023 |  | -374 | 0 | 25.02 |  |  |  | 175.06 |  |  |  |  | 100.04 | 150.04 | 149.981 |  |  |  |  | 2.8248 | 0.0941
1620 | 0.0943 |  |  |  |  | 1620 | 93.3 | 100.5 | 29.948 |  | -353 | 0 | 24.95 |  |  |  | 174.89 |  |  |  |  | 99.92 | 149.94 | 150.055 |  |  |  |  | 2.8238 | 0.0943
1630 | 0.0939 |  |  |  |  | 1630 | 93.1 | 100.2 | 30.047 |  | -364 | 0 | 24.92 |  |  |  | 175.58 |  |  |  |  | 100.25 | 150.65 | 150.276 |  |  |  |  | 2.8221 | 0.0939
1640 | 0.0929 |  |  |  |  | 1640 | 92.9 | 99.9 | 29.926 |  | -358 | 0 | 24.97 |  |  |  | 174.97 |  |  |  |  | 99.97 | 150 | 150.038 |  |  |  |  | 2.7816 | 0.0929
1650 | 0.0946 |  |  |  |  | 1650 | 92.7 | 99.6 | 30.033 |  | -351 | 0 | 25.02 |  |  |  | 174.73 |  |  |  |  | 99.87 | 149.72 | 149.904 |  |  |  |  | 2.8401 | 0.0946
1660 | 0.0926 |  |  |  |  | 1660 | 92.5 | 99.3 | 30.087 |  | -369 | 0 | 24.92 |  |  |  | 175.03 |  |  |  |  | 99.98 | 150.1 | 150.14 |  |  |  |  | 2.7859 | 0.0926
1670 | 0.0941 |  |  |  |  | 1670 | 92.3 | 99.1 | 29.923 |  | -342 | 0 | 24.95 |  |  |  | 174.6 |  |  |  |  | 99.78 | 149.64 | 149.98 |  |  |  |  | 2.8166 | 0.0941
1680 | 0.094 |  |  |  |  | 1680 | 92.2 | 98.8 | 30.032 |  | -363 | 0 | 24.89 |  |  |  | 174.7 |  |  |  |  | 99.79 | 149.81 | 150.122 |  |  |  |  | 2.8241 | 0.094
1690 | 0.093 |  |  |  |  | 1690 | 92 | 98.6 | 29.952 |  | -347 | 0 | 24.95 |  |  |  | 175.04 |  |  |  |  | 100 | 150.09 | 150.095 |  |  |  |  | 2.7862 | 0.093
1700 | 0.0943 |  |  |  |  | 1700 | 91.9 | 98.5 | 30.006 |  | -360 | 0 | 24.97 |  |  |  | 175.08 |  |  |  |  | 100.02 | 150.12 | 150.08 |  |  |  |  | 2.8301 | 0.0943
1710 | 0.0931 |  |  |  |  | 1710 | 91.8 | 98.4 | 30.005 |  | -366 | 0 | 24.89 |  |  |  | 174.74 |  |  |  |  | 99.82 | 149.85 | 150.125 |  |  |  |  | 2.7941 | 0.0931
1720 | 0.094 |  |  |  |  | 1720 | 91.8 | 98.3 | 29.993 |  | -354 | 0 | 24.94 |  |  |  | 174.51 |  |  |  |  | 99.73 | 149.57 | 149.98 |  |  |  |  | 2.8196 | 0.094
1730 | 0.0948 |  |  |  |  | 1730 | 91.8 | 98.3 | 30.039 |  | -369 | 0 | 24.91 |  |  |  | 175.17 |  |  |  |  | 100.04 | 150.26 | 150.192 |  |  |  |  | 2.8485 | 0.0948
1740 | 0.0943 |  |  |  |  | 1740 | 91.9 | 98.4 | 29.944 |  | -346 | 0 | 24.95 |  |  |  | 174.78 |  |  |  |  | 99.87 | 149.83 | 150.026 |  |  |  |  | 2.8244 | 0.0943
1750 | 0.0953 |  |  |  |  | 1750 | 92 | 98.5 | 29.949 |  | -364 | 0 | 24.92 |  |  |  | 175.21 |  |  |  |  | 100.06 | 150.29 | 150.196 |  |  |  |  | 2.854 | 0.0953
1760 | 0.0927 |  |  |  |  | 1760 | 92.1 | 98.7 | 30.06 |  | -348 | 0 | 25 |  |  |  | 175.09 |  |  |  |  | 100.04 | 150.09 | 150.028 |  |  |  |  | 2.7867 | 0.0927
1770 | 0.0944 |  |  |  |  | 1770 | 92.2 | 98.9 | 30.053 |  | -358 | 0 | 24.93 |  |  |  | 175.1 |  |  |  |  | 100.01 | 150.17 | 150.152 |  |  |  |  | 2.8357 | 0.0944
1780 | 0.0947 |  |  |  |  | 1780 | 92.4 | 99.1 | 29.973 |  | -364 | 0 | 24.87 |  |  |  | 175.08 |  |  |  |  | 99.97 | 150.21 | 150.246 |  |  |  |  | 2.837 | 0.0947
1790 | 0.0944 |  |  |  |  | 1790 | 92.6 | 99.4 | 29.987 |  | -355 | 0 | 24.88 |  |  |  | 175.29 |  |  |  |  | 100.08 | 150.41 | 150.287 |  |  |  |  | 2.8316 | 0.0944
1800 | 0.0948 |  |  |  |  | 1800 | 92.8 | 99.7 | 30.076 |  | -373 | 0 | 24.97 |  |  |  | 175.18 |  |  |  |  | 100.08 | 150.21 | 150.098 |  |  |  |  | 2.8523 | 0.0948
Step 20 started at 15/09/2014 21:21
Step type | STRIBECK | Step description | New stribeck step
Zero traction force (N) | -0.0878 | (measured at the start of this step)
Disc track radius used for this step (mm) | 21.132
Rolling Speed (mm/s) | Traction Coeff (-) |  |  |  |  | Step Time (s) | Pot RTD Temp (degC) | Lube RTD Temp (degC) | Ball Load (N) | Pin Load (N) | Wear (um) | ECR (%) | Ball Speed 1 | Ball Speed 2 | Ball Speed 3 | Ball Speed 4 | Disc Speed 1 | Disc Speed 2 | Disc Speed 3 | Disc Speed 4 | Disc Frequency (Hz) | Rolling Speed (mm/s) | Sliding Speed (mm/s) | SRR (%) | TF1 (N) | TF2 (N) | TF3 (N) | TF4 (N) | Traction Force (N) | Traction Coeff (-) | Traction Trace (-)
1499.438 | 0.0373 |  |  |  |  | 6 | 93.2 | 98.9 | 29.893 |  | -356 | 0 | 375.05 | 2623.15 |  |  | 2624.52 | 375.04 |  |  |  | 1499.44 | 2248.79 | 149.976 | 1.1537 | -1.0769 |  |  | 1.1153 | 0.0373
999.835 | 0.0426 |  |  |  |  | 12 | 93.2 | 98.7 | 30 |  | -367 | 0 | 250.07 | 1749.47 |  |  | 1749.39 | 250.41 |  |  |  | 999.83 | 1499.19 | 149.944 | 1.3237 | -1.2337 |  |  | 1.2787 | 0.0426
899.894 | 0.0443 |  |  |  |  | 18 | 93.1 | 98.5 | 29.974 |  | -358 | 0 | 225.24 | 1574.76 |  |  | 1574.91 | 224.67 |  |  |  | 899.89 | 1349.89 | 150.005 | 1.3747 | -1.2789 |  |  | 1.3268 | 0.0443
799.911 | 0.0464 |  |  |  |  | 25 | 93.1 | 98.5 | 29.934 |  | -349 | 0 | 200.24 | 1399.72 |  |  | 1399.77 | 199.91 |  |  |  | 799.91 | 1199.67 | 149.975 | 1.4362 | -1.34 |  |  | 1.3881 | 0.0464
695.729 | 0.0483 |  |  |  |  | 31 | 93.1 | 98.6 | 29.963 |  | -355 | 0 | 174.96 | 1224.73 |  |  | 1224.92 | 158.31 |  |  |  | 695.73 | 1058.19 | 152.097 | 1.5109 | -1.3859 |  |  | 1.4484 | 0.0483
599.992 | 0.051 |  |  |  |  | 37 | 93.1 | 98.6 | 29.991 |  | -372 | 0 | 149.84 | 1049.9 |  |  | 1049.83 | 150.39 |  |  |  | 599.99 | 899.75 | 149.96 | 1.5974 | -1.462 |  |  | 1.5297 | 0.051
500.122 | 0.0546 |  |  |  |  | 43 | 93.2 | 98.8 | 30.018 |  | -362 | 0 | 125.13 | 874.88 |  |  | 875.15 | 125.34 |  |  |  | 500.12 | 749.78 | 149.919 | 1.7074 | -1.5706 |  |  | 1.639 | 0.0546
399.854 | 0.0593 |  |  |  |  | 49 | 93.2 | 98.9 | 29.989 |  | -373 | 0 | 100.23 | 699.86 |  |  | 699.74 | 99.59 |  |  |  | 399.85 | 599.89 | 150.026 | 1.8541 | -1.7035 |  |  | 1.7788 | 0.0593
299.953 | 0.0652 |  |  |  |  | 55 | 93.1 | 99 | 29.995 |  | -365 | 0 | 74.79 | 525.04 |  |  | 524.85 | 75.14 |  |  |  | 299.95 | 449.98 | 150.017 | 2.0444 | -1.8656 |  |  | 1.955 | 0.0652
199.945 | 0.0744 |  |  |  |  | 61 | 93 | 99.1 | 29.939 |  | -354 | 0 | 50.05 | 349.83 |  |  | 349.72 | 50.18 |  |  |  | 199.94 | 299.66 | 149.871 | 2.3288 | -2.1234 |  |  | 2.2261 | 0.0744
100.072 | 0.09 |  |  |  |  | 67 | 93 | 99.2 | 29.957 |  | -358 | 0 | 25 | 175.05 |  |  | 175.3 | 24.94 |  |  |  | 100.07 | 150.2 | 150.095 | 2.8111 | -2.5795 |  |  | 2.6953 | 0.09
90.217 | 0.0928 |  |  |  |  | 74 | 92.9 | 99.3 | 29.963 |  | -361 | 0 | 22.57 | 157.7 |  |  | 157.68 | 22.92 |  |  |  | 90.22 | 134.94 | 149.575 | 2.8458 | -2.7124 |  |  | 2.7791 | 0.0928
79.947 | 0.0953 |  |  |  |  | 80 | 92.9 | 99.4 | 29.873 |  | -347 | 0 | 20.12 | 140.05 |  |  | 139.79 | 19.83 |  |  |  | 79.95 | 119.95 | 150.031 | 2.928 | -2.7672 |  |  | 2.8476 | 0.0953
70.108 | 0.0958 |  |  |  |  | 86 | 92.9 | 99.4 | 29.936 |  | -350 | 0 | 17.66 | 122.61 |  |  | 122.62 | 17.54 |  |  |  | 70.11 | 105.01 | 149.784 | 2.9231 | -2.8105 |  |  | 2.8668 | 0.0958
60.011 | 0.1006 |  |  |  |  | 92 | 92.9 | 99.5 | 29.986 |  | -370 | 0 | 15 | 105.05 |  |  | 104.81 | 15.18 |  |  |  | 60.01 | 89.85 | 149.716 | 3.0532 | -2.9795 |  |  | 3.0163 | 0.1006
49.914 | 0.1015 |  |  |  |  | 98 | 92.9 | 99.6 | 29.949 |  | -349 | 0 | 12.52 | 87.59 |  |  | 87.23 | 12.31 |  |  |  | 49.91 | 75 | 150.254 | 3.0741 | -3.0031 |  |  | 3.0386 | 0.1015
40.066 | 0.1022 |  |  |  |  | 105 | 92.9 | 99.7 | 29.944 |  | -358 | 0 | 10.03 | 70.01 |  |  | 70.26 | 9.97 |  |  |  | 40.07 | 60.14 | 150.101 | 3.038 | -3.0801 |  |  | 3.059 | 0.1022
29.995 | 0.1 |  |  |  |  | 111 | 92.9 | 99.8 | 29.899 |  | -348 | 0 | 7.72 | 52.48 |  |  | 52.29 | 7.49 |  |  |  | 29.99 | 44.78 | 149.295 | 3.0105 | -2.9717 |  |  | 2.9911 | 0.1
20.05 | 0.1012 |  |  |  |  | 117 | 93 | 99.8 | 29.863 |  | -347 | 0 | 5.3 | 34.98 |  |  | 35.01 | 4.91 |  |  |  | 20.05 | 29.89 | 149.073 | 3.0348 | -3.0074 |  |  | 3.0211 | 0.1012
9.95 | 0.098 |  |  |  |  | 123 | 93 | 100 | 29.983 |  | -370 | 0 | 2.52 | 17.53 |  |  | 17.32 | 2.43 |  |  |  | 9.95 | 14.95 | 150.243 | 2.9636 | -2.9138 |  |  | 2.9387 | 0.098
9.076 | 0.0898 |  |  |  |  | 129 | 93 | 100.1 | 29.978 |  | -372 | 0 | 2.4 | 15.87 |  |  | 15.58 | 2.45 |  |  |  | 9.08 | 13.29 | 146.467 | 2.6156 | -2.7713 |  |  | 2.6934 | 0.0898
7.974 | 0.0868 |  |  |  |  | 135 | 93 | 100.3 | 29.968 |  | -373 | 0 | 2.03 | 14 |  |  | 13.9 | 1.96 |  |  |  | 7.97 | 11.96 | 149.968 | 2.5241 | -2.6802 |  |  | 2.6022 | 0.0868
6.941 | 0.0828 |  |  |  |  | 141 | 93 | 100.4 | 29.934 |  | -351 | 0 | 1.81 | 12.25 |  |  | 12.15 | 1.57 |  |  |  | 6.94 | 10.51 | 151.411 | 2.4386 | -2.5205 |  |  | 2.4795 | 0.0828
5.981 | 0.0801 |  |  |  |  | 148 | 93.1 | 100.7 | 29.961 |  | -351 | 0 | 1.52 | 10.45 |  |  | 10.33 | 1.62 |  |  |  | 5.98 | 8.83 | 147.578 | 2.5704 | -2.2277 |  |  | 2.399 | 0.0801
5.148 | 0.0848 |  |  |  |  | 154 | 93.1 | 100.9 | 30.133 |  | -370 | 0 | 1.38 | 8.8 |  |  | 9.06 | 1.35 |  |  |  | 5.15 | 7.57 | 147.006 | 2.4923 | -2.6155 |  |  | 2.5539 | 0.0848
Step 21 started at 15/09/2014 21:24
Step type | BOD_TIMED | Step description | New ball on disc timed step | Step duration | 0:30
Zero traction force (N) | -0.0883 | (measured at the start of this step)
Disc track radius used for this step (mm) | 21.132
Step Time (s) | Traction Coeff (-) |  |  |  |  | Step Time (s) | Pot RTD Temp (degC) | Lube RTD Temp (degC) | Ball Load (N) | Pin Load (N) | Wear (um) | ECR (%) | Ball Speed 1 | Ball Speed 2 | Ball Speed 3 | Ball Speed 4 | Disc Speed 1 | Disc Speed 2 | Disc Speed 3 | Disc Speed 4 | Disc Frequency (Hz) | Rolling Speed (mm/s) | Sliding Speed (mm/s) | SRR (%) | TF1 (N) | TF2 (N) | TF3 (N) | TF4 (N) | Traction Force (N) | Traction Coeff (-) | Traction Trace (-)
10 | 0.0929 |  |  |  |  | 10 | 93.2 | 100.7 | 29.974 |  | -368 | 0 | 24.94 |  |  |  | 174.99 |  |  |  |  | 99.96 | 150.05 | 150.1 |  |  |  |  | 2.7837 | 0.0929
10 | 0.0928 |  |  |  |  | 10 | 93.2 | 100.7 | 29.988 |  | -365 | 0 | 24.87 |  |  |  | 175.21 |  |  |  |  | 100.04 | 150.34 | 150.281 |  |  |  |  | 2.7837 | 0.0928
20 | 0.095 |  |  |  |  | 20 | 93.3 | 100.6 | 29.922 |  | -354 | 0 | 25.07 |  |  |  | 175.3 |  |  |  |  | 100.19 | 150.23 | 149.95 |  |  |  |  | 2.844 | 0.095
30 | 0.0965 |  |  |  |  | 30 | 93.4 | 100.6 | 29.981 |  | -361 | 0 | 25.09 |  |  |  | 174.75 |  |  |  |  | 99.92 | 149.66 | 149.775 |  |  |  |  | 2.8941 | 0.0965
40 | 0.0988 |  |  |  |  | 40 | 93.4 | 100.6 | 30.032 |  | -366 | 0 | 25.16 |  |  |  | 174.6 |  |  |  |  | 99.88 | 149.44 | 149.62 |  |  |  |  | 2.9663 | 0.0988
50 | 0.0989 |  |  |  |  | 50 | 93.5 | 100.6 | 29.907 |  | -345 | 0 | 24.93 |  |  |  | 174.71 |  |  |  |  | 99.82 | 149.78 | 150.047 |  |  |  |  | 2.9589 | 0.0989
60 | 0.098 |  |  |  |  | 60 | 93.5 | 100.6 | 30.037 |  | -370 | 0 | 24.89 |  |  |  | 175.29 |  |  |  |  | 100.09 | 150.4 | 150.266 |  |  |  |  | 2.9434 | 0.098
70 | 0.1003 |  |  |  |  | 70 | 93.5 | 100.6 | 29.933 |  | -348 | 0 | 24.95 |  |  |  | 175.18 |  |  |  |  | 100.07 | 150.23 | 150.133 |  |  |  |  | 3.0018 | 0.1003
80 | 0.1001 |  |  |  |  | 80 | 93.4 | 100.6 | 29.942 |  | -363 | 0 | 24.88 |  |  |  | 174.96 |  |  |  |  | 99.92 | 150.08 | 150.201 |  |  |  |  | 2.9958 | 0.1001
90 | 0.0984 |  |  |  |  | 90 | 93.4 | 100.5 | 29.818 |  | -353 | 0 | 24.97 |  |  |  | 175.29 |  |  |  |  | 100.13 | 150.32 | 150.128 |  |  |  |  | 2.9341 | 0.0984
100 | 0.0996 |  |  |  |  | 100 | 93.4 | 100.5 | 29.987 |  | -353 | 0 | 24.92 |  |  |  | 174.96 |  |  |  |  | 99.94 | 150.04 | 150.132 |  |  |  |  | 2.986 | 0.0996
110 | 0.0995 |  |  |  |  | 110 | 93.3 | 100.4 | 29.834 |  | -370 | 0 | 24.85 |  |  |  | 175.28 |  |  |  |  | 100.07 | 150.43 | 150.327 |  |  |  |  | 2.9692 | 0.0995
120 | 0.0986 |  |  |  |  | 120 | 93.2 | 100.3 | 29.955 |  | -345 | 0 | 24.96 |  |  |  | 174.96 |  |  |  |  | 99.96 | 150 | 150.067 |  |  |  |  | 2.9532 | 0.0986
130 | 0.0979 |  |  |  |  | 130 | 93.2 | 100.2 | 29.943 |  | -367 | 0 | 24.88 |  |  |  | 174.92 |  |  |  |  | 99.9 | 150.04 | 150.193 |  |  |  |  | 2.9313 | 0.0979
140 | 0.0969 |  |  |  |  | 140 | 93.1 | 100.1 | 29.914 |  | -349 | 0 | 24.81 |  |  |  | 174.67 |  |  |  |  | 99.74 | 149.86 | 150.247 |  |  |  |  | 2.8997 | 0.0969
150 | 0.0981 |  |  |  |  | 150 | 93 | 100 | 30.039 |  | -364 | 0 | 24.89 |  |  |  | 174.93 |  |  |  |  | 99.91 | 150.04 | 150.169 |  |  |  |  | 2.9473 | 0.0981
160 | 0.0959 |  |  |  |  | 160 | 92.9 | 99.9 | 29.989 |  | -352 | 0 | 24.89 |  |  |  | 174.94 |  |  |  |  | 99.91 | 150.05 | 150.18 |  |  |  |  | 2.8752 | 0.0959
170 | 0.0967 |  |  |  |  | 170 | 92.8 | 99.7 | 30.024 |  | -354 | 0 | 24.94 |  |  |  | 175.03 |  |  |  |  | 99.99 | 150.09 | 150.109 |  |  |  |  | 2.9041 | 0.0967
180 | 0.0945 |  |  |  |  | 180 | 92.7 | 99.6 | 30.031 |  | -362 | 0 | 24.92 |  |  |  | 175.1 |  |  |  |  | 100.01 | 150.18 | 150.164 |  |  |  |  | 2.8368 | 0.0945
190 | 0.0946 |  |  |  |  | 190 | 92.6 | 99.5 | 29.902 |  | -347 | 0 | 25.02 |  |  |  | 174.92 |  |  |  |  | 99.97 | 149.91 | 149.948 |  |  |  |  | 2.8279 | 0.0946
200 | 0.0948 |  |  |  |  | 200 | 92.6 | 99.4 | 29.924 |  | -366 | 0 | 25.05 |  |  |  | 174.91 |  |  |  |  | 99.98 | 149.86 | 149.888 |  |  |  |  | 2.8374 | 0.0948
210 | 0.0939 |  |  |  |  | 210 | 92.5 | 99.3 | 29.902 |  | -346 | 0 | 25.09 |  |  |  | 175.26 |  |  |  |  | 100.18 | 150.17 | 149.904 |  |  |  |  | 2.8065 | 0.0939
220 | 0.0941 |  |  |  |  | 220 | 92.4 | 99.2 | 29.925 |  | -363 | 0 | 25.02 |  |  |  | 174.96 |  |  |  |  | 99.99 | 149.94 | 149.952 |  |  |  |  | 2.8169 | 0.0941
230 | 0.0934 |  |  |  |  | 230 | 92.4 | 99.2 | 29.913 |  | -366 | 0 | 25.1 |  |  |  | 175.18 |  |  |  |  | 100.14 | 150.08 | 149.873 |  |  |  |  | 2.7941 | 0.0934
240 | 0.0932 |  |  |  |  | 240 | 92.4 | 99.1 | 29.942 |  | -350 | 0 | 25.06 |  |  |  | 175.27 |  |  |  |  | 100.16 | 150.21 | 149.963 |  |  |  |  | 2.7897 | 0.0932
250 | 0.0939 |  |  |  |  | 250 | 92.4 | 99.1 | 29.949 |  | -366 | 0 | 24.94 |  |  |  | 174.65 |  |  |  |  | 99.79 | 149.71 | 150.019 |  |  |  |  | 2.812 | 0.0939
260 | 0.0932 |  |  |  |  | 260 | 92.4 | 99.2 | 30.007 |  | -343 | 0 | 24.88 |  |  |  | 175.18 |  |  |  |  | 100.03 | 150.3 | 150.255 |  |  |  |  | 2.7982 | 0.0932
270 | 0.0943 |  |  |  |  | 270 | 92.4 | 99.2 | 29.956 |  | -363 | 0 | 24.98 |  |  |  | 175.16 |  |  |  |  | 100.07 | 150.18 | 150.073 |  |  |  |  | 2.8247 | 0.0943
280 | 0.0926 |  |  |  |  | 280 | 92.5 | 99.3 | 30.01 |  | -352 | 0 | 25.01 |  |  |  | 174.63 |  |  |  |  | 99.82 | 149.63 | 149.897 |  |  |  |  | 2.7804 | 0.0926
290 | 0.0932 |  |  |  |  | 290 | 92.5 | 99.4 | 29.954 |  | -353 | 0 | 24.92 |  |  |  | 175.1 |  |  |  |  | 100.01 | 150.19 | 150.171 |  |  |  |  | 2.7911 | 0.0932
300 | 0.0931 |  |  |  |  | 300 | 92.6 | 99.5 | 29.915 |  | -360 | 0 | 24.9 |  |  |  | 174.85 |  |  |  |  | 99.88 | 149.95 | 150.131 |  |  |  |  | 2.7841 | 0.0931
310 | 0.0935 |  |  |  |  | 310 | 92.7 | 99.7 | 29.841 |  | -348 | 0 | 24.86 |  |  |  | 174.92 |  |  |  |  | 99.89 | 150.06 | 150.227 |  |  |  |  | 2.7905 | 0.0935
320 | 0.0936 |  |  |  |  | 320 | 92.8 | 99.8 | 30.051 |  | -368 | 0 | 24.94 |  |  |  | 175.09 |  |  |  |  | 100.02 | 150.15 | 150.13 |  |  |  |  | 2.8134 | 0.0936
330 | 0.0927 |  |  |  |  | 330 | 93 | 100 | 29.945 |  | -355 | 0 | 24.87 |  |  |  | 174.73 |  |  |  |  | 99.8 | 149.86 | 150.163 |  |  |  |  | 2.7752 | 0.0927
340 | 0.0929 |  |  |  |  | 340 | 93.1 | 100.2 | 29.94 |  | -368 | 0 | 24.97 |  |  |  | 175.29 |  |  |  |  | 100.13 | 150.32 | 150.125 |  |  |  |  | 2.7825 | 0.0929
350 | 0.0918 |  |  |  |  | 350 | 93.2 | 100.3 | 29.994 |  | -360 | 0 | 24.96 |  |  |  | 175.34 |  |  |  |  | 100.15 | 150.38 | 150.151 |  |  |  |  | 2.7544 | 0.0918
360 | 0.0928 |  |  |  |  | 360 | 93.3 | 100.5 | 29.934 |  | -355 | 0 | 25.12 |  |  |  | 174.77 |  |  |  |  | 99.94 | 149.66 | 149.741 |  |  |  |  | 2.7788 | 0.0928
370 | 0.0939 |  |  |  |  | 370 | 93.4 | 100.6 | 29.876 |  | -372 | 0 | 25.09 |  |  |  | 175.14 |  |  |  |  | 100.11 | 150.05 | 149.875 |  |  |  |  | 2.804 | 0.0939
380 | 0.0917 |  |  |  |  | 380 | 93.5 | 100.8 | 29.927 |  | -352 | 0 | 24.85 |  |  |  | 175.34 |  |  |  |  | 100.1 | 150.49 | 150.341 |  |  |  |  | 2.7454 | 0.0917
390 | 0.0923 |  |  |  |  | 390 | 93.6 | 100.9 | 30.039 |  | -375 | 0 | 25.01 |  |  |  | 175.27 |  |  |  |  | 100.14 | 150.26 | 150.051 |  |  |  |  | 2.7725 | 0.0923
400 | 0.0917 |  |  |  |  | 400 | 93.6 | 101 | 30.005 |  | -355 | 0 | 24.95 |  |  |  | 174.96 |  |  |  |  | 99.96 | 150.01 | 150.077 |  |  |  |  | 2.7514 | 0.0917
410 | 0.0923 |  |  |  |  | 410 | 93.7 | 101 | 29.949 |  | -367 | 0 | 24.96 |  |  |  | 174.77 |  |  |  |  | 99.87 | 149.81 | 150.005 |  |  |  |  | 2.7629 | 0.0923
420 | 0.0914 |  |  |  |  | 420 | 93.7 | 101 | 30.075 |  | -369 | 0 | 24.91 |  |  |  | 174.94 |  |  |  |  | 99.92 | 150.03 | 150.144 |  |  |  |  | 2.7496 | 0.0914
430 | 0.0922 |  |  |  |  | 430 | 93.7 | 101 | 29.925 |  | -356 | 0 | 25 |  |  |  | 175.03 |  |  |  |  | 100.02 | 150.03 | 150 |  |  |  |  | 2.7598 | 0.0922
440 | 0.0934 |  |  |  |  | 440 | 93.7 | 101 | 29.911 |  | -369 | 0 | 24.92 |  |  |  | 175.08 |  |  |  |  | 100 | 150.16 | 150.157 |  |  |  |  | 2.7933 | 0.0934
450 | 0.0922 |  |  |  |  | 450 | 93.6 | 100.9 | 29.913 |  | -344 | 0 | 24.92 |  |  |  | 174.75 |  |  |  |  | 99.84 | 149.83 | 150.075 |  |  |  |  | 2.7567 | 0.0922
460 | 0.0927 |  |  |  |  | 460 | 93.5 | 100.8 | 30.02 |  | -366 | 0 | 24.97 |  |  |  | 174.73 |  |  |  |  | 99.85 | 149.76 | 149.979 |  |  |  |  | 2.7828 | 0.0927
470 | 0.0915 |  |  |  |  | 470 | 93.5 | 100.7 | 29.936 |  | -359 | 0 | 24.88 |  |  |  | 175 |  |  |  |  | 99.94 | 150.13 | 150.216 |  |  |  |  | 2.738 | 0.0915
480 | 0.0915 |  |  |  |  | 480 | 93.4 | 100.6 | 29.996 |  | -360 | 0 | 24.89 |  |  |  | 174.78 |  |  |  |  | 99.83 | 149.89 | 150.14 |  |  |  |  | 2.7444 | 0.0915
490 | 0.0916 |  |  |  |  | 490 | 93.2 | 100.4 | 29.847 |  | -363 | 0 | 24.88 |  |  |  | 174.71 |  |  |  |  | 99.8 | 149.83 | 150.134 |  |  |  |  | 2.7331 | 0.0916
500 | 0.0916 |  |  |  |  | 500 | 93.1 | 100.2 | 29.903 |  | -348 | 0 | 24.89 |  |  |  | 175.4 |  |  |  |  | 100.15 | 150.52 | 150.295 |  |  |  |  | 2.7378 | 0.0916
510 | 0.0911 |  |  |  |  | 510 | 93 | 100 | 30.038 |  | -364 | 0 | 24.84 |  |  |  | 174.91 |  |  |  |  | 99.88 | 150.07 | 150.255 |  |  |  |  | 2.7373 | 0.0911
520 | 0.0913 |  |  |  |  | 520 | 92.8 | 99.8 | 29.871 |  | -344 | 0 | 24.89 |  |  |  | 174.9 |  |  |  |  | 99.89 | 150.01 | 150.171 |  |  |  |  | 2.7271 | 0.0913
530 | 0.0918 |  |  |  |  | 530 | 92.7 | 99.6 | 30.04 |  | -363 | 0 | 24.9 |  |  |  | 174.34 |  |  |  |  | 99.62 | 149.44 | 150.013 |  |  |  |  | 2.7569 | 0.0918
540 | 0.0901 |  |  |  |  | 540 | 92.5 | 99.4 | 29.873 |  | -348 | 0 | 24.91 |  |  |  | 174.96 |  |  |  |  | 99.93 | 150.06 | 150.155 |  |  |  |  | 2.6919 | 0.0901
550 | 0.0905 |  |  |  |  | 550 | 92.4 | 99.2 | 29.906 |  | -361 | 0 | 25.03 |  |  |  | 175.36 |  |  |  |  | 100.2 | 150.33 | 150.034 |  |  |  |  | 2.7064 | 0.0905
560 | 0.0892 |  |  |  |  | 560 | 92.3 | 99 | 30.038 |  | -373 | 0 | 24.9 |  |  |  | 174.87 |  |  |  |  | 99.89 | 149.97 | 150.137 |  |  |  |  | 2.6785 | 0.0892
570 | 0.0907 |  |  |  |  | 570 | 92.2 | 98.9 | 29.923 |  | -344 | 0 | 24.84 |  |  |  | 175.01 |  |  |  |  | 99.93 | 150.18 | 150.287 |  |  |  |  | 2.7131 | 0.0907
580 | 0.0915 |  |  |  |  | 580 | 92.1 | 98.8 | 30.007 |  | -366 | 0 | 24.92 |  |  |  | 175.06 |  |  |  |  | 99.99 | 150.15 | 150.162 |  |  |  |  | 2.7456 | 0.0915
590 | 0.0903 |  |  |  |  | 590 | 92.1 | 98.7 | 29.908 |  | -347 | 0 | 24.87 |  |  |  | 174.77 |  |  |  |  | 99.82 | 149.9 | 150.174 |  |  |  |  | 2.6996 | 0.0903
600 | 0.0911 |  |  |  |  | 600 | 92 | 98.7 | 29.966 |  | -362 | 0 | 24.97 |  |  |  | 175.5 |  |  |  |  | 100.24 | 150.53 | 150.171 |  |  |  |  | 2.7311 | 0.0911
610 | 0.0899 |  |  |  |  | 610 | 92 | 98.7 | 29.99 |  | -351 | 0 | 24.96 |  |  |  | 175.21 |  |  |  |  | 100.09 | 150.25 | 150.12 |  |  |  |  | 2.6947 | 0.0899
620 | 0.0913 |  |  |  |  | 620 | 92.1 | 98.7 | 29.96 |  | -356 | 0 | 24.97 |  |  |  | 174.53 |  |  |  |  | 99.75 | 149.55 | 149.93 |  |  |  |  | 2.7352 | 0.0913
630 | 0.0904 |  |  |  |  | 630 | 92.1 | 98.8 | 29.998 |  | -361 | 0 | 24.96 |  |  |  | 175.21 |  |  |  |  | 100.08 | 150.25 | 150.125 |  |  |  |  | 2.7105 | 0.0904
640 | 0.091 |  |  |  |  | 640 | 92.2 | 98.9 | 29.882 |  | -347 | 0 | 24.97 |  |  |  | 175.36 |  |  |  |  | 100.17 | 150.39 | 150.143 |  |  |  |  | 2.7178 | 0.091
650 | 0.0895 |  |  |  |  | 650 | 92.3 | 99.1 | 30.094 |  | -373 | 0 | 24.95 |  |  |  | 174.96 |  |  |  |  | 99.95 | 150.01 | 150.086 |  |  |  |  | 2.6938 | 0.0895
660 | 0.0902 |  |  |  |  | 660 | 92.5 | 99.3 | 29.955 |  | -343 | 0 | 24.9 |  |  |  | 174.76 |  |  |  |  | 99.83 | 149.85 | 150.109 |  |  |  |  | 2.701 | 0.0902
670 | 0.0918 |  |  |  |  | 670 | 92.6 | 99.5 | 29.935 |  | -365 | 0 | 24.94 |  |  |  | 174.91 |  |  |  |  | 99.92 | 149.97 | 150.084 |  |  |  |  | 2.7469 | 0.0918
680 | 0.0897 |  |  |  |  | 680 | 92.8 | 99.8 | 30.094 |  | -364 | 0 | 24.91 |  |  |  | 174.86 |  |  |  |  | 99.88 | 149.95 | 150.121 |  |  |  |  | 2.7002 | 0.0897
690 | 0.0915 |  |  |  |  | 690 | 93 | 100.1 | 30.047 |  | -357 | 0 | 24.97 |  |  |  | 174.85 |  |  |  |  | 99.91 | 149.89 | 150.02 |  |  |  |  | 2.7484 | 0.0915
700 | 0.0911 |  |  |  |  | 700 | 93.2 | 100.3 | 29.935 |  | -366 | 0 | 24.93 |  |  |  | 174.71 |  |  |  |  | 99.82 | 149.77 | 150.041 |  |  |  |  | 2.7281 | 0.0911
710 | 0.0906 |  |  |  |  | 710 | 93.3 | 100.6 | 29.97 |  | -352 | 0 | 24.92 |  |  |  | 175.37 |  |  |  |  | 100.15 | 150.46 | 150.238 |  |  |  |  | 2.7148 | 0.0906
720 | 0.0903 |  |  |  |  | 720 | 93.5 | 100.8 | 29.964 |  | -367 | 0 | 24.95 |  |  |  | 174.96 |  |  |  |  | 99.96 | 150.01 | 150.074 |  |  |  |  | 2.7061 | 0.0903
730 | 0.0909 |  |  |  |  | 730 | 93.7 | 101 | 29.931 |  | -345 | 0 | 24.86 |  |  |  | 174.81 |  |  |  |  | 99.84 | 149.95 | 150.19 |  |  |  |  | 2.7202 | 0.0909
740 | 0.0908 |  |  |  |  | 740 | 93.8 | 101.2 | 29.954 |  | -363 | 0 | 24.89 |  |  |  | 175.05 |  |  |  |  | 99.97 | 150.15 | 150.201 |  |  |  |  | 2.7207 | 0.0908
750 | 0.09 |  |  |  |  | 750 | 93.9 | 101.4 | 29.987 |  | -362 | 0 | 24.92 |  |  |  | 175.02 |  |  |  |  | 99.97 | 150.1 | 150.146 |  |  |  |  | 2.6974 | 0.09
760 | 0.0913 |  |  |  |  | 760 | 94 | 101.5 | 29.881 |  | -352 | 0 | 24.98 |  |  |  | 174.99 |  |  |  |  | 99.99 | 150.01 | 150.033 |  |  |  |  | 2.728 | 0.0913
770 | 0.0908 |  |  |  |  | 770 | 94 | 101.5 | 30.076 |  | -370 | 0 | 24.93 |  |  |  | 174.99 |  |  |  |  | 99.96 | 150.06 | 150.123 |  |  |  |  | 2.7298 | 0.0908
780 | 0.091 |  |  |  |  | 780 | 94.1 | 101.6 | 29.914 |  | -352 | 0 | 24.85 |  |  |  | 175.22 |  |  |  |  | 100.04 | 150.37 | 150.313 |  |  |  |  | 2.7207 | 0.091
790 | 0.0915 |  |  |  |  | 790 | 94.1 | 101.6 | 29.987 |  | -367 | 0 | 24.95 |  |  |  | 175.05 |  |  |  |  | 100 | 150.1 | 150.105 |  |  |  |  | 2.7443 | 0.0915
800 | 0.0909 |  |  |  |  | 800 | 94 | 101.5 | 29.831 |  | -345 | 0 | 24.97 |  |  |  | 174.8 |  |  |  |  | 99.88 | 149.83 | 150.002 |  |  |  |  | 2.7126 | 0.0909
810 | 0.0921 |  |  |  |  | 810 | 93.9 | 101.4 | 29.902 |  | -358 | 0 | 24.93 |  |  |  | 174.84 |  |  |  |  | 99.89 | 149.91 | 150.078 |  |  |  |  | 2.7542 | 0.0921
820 | 0.0895 |  |  |  |  | 820 | 93.8 | 101.2 | 29.981 |  | -360 | 0 | 24.96 |  |  |  | 175.3 |  |  |  |  | 100.13 | 150.34 | 150.148 |  |  |  |  | 2.683 | 0.0895
830 | 0.0906 |  |  |  |  | 830 | 93.7 | 101 | 29.936 |  | -353 | 0 | 24.91 |  |  |  | 174.66 |  |  |  |  | 99.78 | 149.75 | 150.069 |  |  |  |  | 2.7108 | 0.0906
840 | 0.0897 |  |  |  |  | 840 | 93.5 | 100.8 | 30.023 |  | -371 | 0 | 24.96 |  |  |  | 174.83 |  |  |  |  | 99.89 | 149.87 | 150.026 |  |  |  |  | 2.6923 | 0.0897
850 | 0.0901 |  |  |  |  | 850 | 93.3 | 100.6 | 29.968 |  | -350 | 0 | 24.88 |  |  |  | 175.07 |  |  |  |  | 99.98 | 150.19 | 150.229 |  |  |  |  | 2.6999 | 0.0901
860 | 0.0894 |  |  |  |  | 860 | 93.2 | 100.3 | 29.968 |  | -374 | 0 | 24.88 |  |  |  | 174.93 |  |  |  |  | 99.91 | 150.05 | 150.188 |  |  |  |  | 2.6791 | 0.0894
870 | 0.0893 |  |  |  |  | 870 | 93 | 100 | 30.035 |  | -355 | 0 | 24.85 |  |  |  | 175.14 |  |  |  |  | 100 | 150.28 | 150.291 |  |  |  |  | 2.6826 | 0.0893
880 | 0.0899 |  |  |  |  | 880 | 92.8 | 99.7 | 29.912 |  | -364 | 0 | 24.87 |  |  |  | 174.95 |  |  |  |  | 99.91 | 150.09 | 150.224 |  |  |  |  | 2.6888 | 0.0899
890 | 0.0885 |  |  |  |  | 890 | 92.6 | 99.5 | 30.041 |  | -360 | 0 | 24.99 |  |  |  | 175.09 |  |  |  |  | 100.04 | 150.1 | 150.047 |  |  |  |  | 2.6597 | 0.0885
900 | 0.0894 |  |  |  |  | 900 | 92.4 | 99.2 | 29.928 |  | -353 | 0 | 24.94 |  |  |  | 174.95 |  |  |  |  | 99.94 | 150.01 | 150.091 |  |  |  |  | 2.677 | 0.0894
910 | 0.09 |  |  |  |  | 910 | 92.2 | 99 | 29.997 |  | -363 | 0 | 24.93 |  |  |  | 175.17 |  |  |  |  | 100.05 | 150.24 | 150.172 |  |  |  |  | 2.6985 | 0.09
920 | 0.0897 |  |  |  |  | 920 | 92.1 | 98.7 | 29.934 |  | -346 | 0 | 24.84 |  |  |  | 174.94 |  |  |  |  | 99.89 | 150.1 | 150.267 |  |  |  |  | 2.685 | 0.0897
930 | 0.0906 |  |  |  |  | 930 | 92 | 98.6 | 29.983 |  | -362 | 0 | 25.16 |  |  |  | 174.68 |  |  |  |  | 99.92 | 149.51 | 149.635 |  |  |  |  | 2.716 | 0.0906
940 | 0.0883 |  |  |  |  | 940 | 91.9 | 98.4 | 29.956 |  | -352 | 0 | 25.02 |  |  |  | 175.1 |  |  |  |  | 100.06 | 150.08 | 149.986 |  |  |  |  | 2.6463 | 0.0883
950 | 0.0903 |  |  |  |  | 950 | 91.8 | 98.4 | 29.896 |  | -349 | 0 | 25.03 |  |  |  | 174.8 |  |  |  |  | 99.92 | 149.77 | 149.891 |  |  |  |  | 2.7008 | 0.0903
960 | 0.0904 |  |  |  |  | 960 | 91.8 | 98.3 | 29.852 |  | -362 | 0 | 25.06 |  |  |  | 175.27 |  |  |  |  | 100.17 | 150.21 | 149.957 |  |  |  |  | 2.6978 | 0.0904
970 | 0.0901 |  |  |  |  | 970 | 91.8 | 98.3 | 29.868 |  | -344 | 0 | 25.04 |  |  |  | 175.03 |  |  |  |  | 100.04 | 149.99 | 149.931 |  |  |  |  | 2.6924 | 0.0901
980 | 0.0907 |  |  |  |  | 980 | 91.9 | 98.4 | 30.031 |  | -363 | 0 | 24.95 |  |  |  | 174.84 |  |  |  |  | 99.9 | 149.89 | 150.049 |  |  |  |  | 2.7252 | 0.0907
990 | 0.0894 |  |  |  |  | 990 | 92 | 98.6 | 29.94 |  | -352 | 0 | 25.01 |  |  |  | 174.95 |  |  |  |  | 99.98 | 149.94 | 149.963 |  |  |  |  | 2.6776 | 0.0894
1000 | 0.0896 |  |  |  |  | 1000 | 92.1 | 98.7 | 30.03 |  | -359 | 0 | 25.18 |  |  |  | 174.93 |  |  |  |  | 100.05 | 149.75 | 149.666 |  |  |  |  | 2.6909 | 0.0896
1010 | 0.0889 |  |  |  |  | 1010 | 92.3 | 99 | 29.924 |  | -367 | 0 | 24.87 |  |  |  | 174.83 |  |  |  |  | 99.85 | 149.96 | 150.182 |  |  |  |  | 2.6613 | 0.0889
1020 | 0.0897 |  |  |  |  | 1020 | 92.5 | 99.2 | 30.012 |  | -345 | 0 | 24.84 |  |  |  | 175.26 |  |  |  |  | 100.05 | 150.42 | 150.341 |  |  |  |  | 2.6928 | 0.0897
1030 | 0.0896 |  |  |  |  | 1030 | 92.7 | 99.5 | 29.904 |  | -368 | 0 | 24.87 |  |  |  | 175.14 |  |  |  |  | 100 | 150.27 | 150.268 |  |  |  |  | 2.6792 | 0.0896
1040 | 0.0888 |  |  |  |  | 1040 | 92.9 | 99.8 | 29.926 |  | -349 | 0 | 24.87 |  |  |  | 175.1 |  |  |  |  | 99.99 | 150.23 | 150.252 |  |  |  |  | 2.6588 | 0.0888
1050 | 0.0899 |  |  |  |  | 1050 | 93.1 | 100.2 | 30.044 |  | -372 | 0 | 24.88 |  |  |  | 175.18 |  |  |  |  | 100.03 | 150.3 | 150.257 |  |  |  |  | 2.7013 | 0.0899
1060 | 0.0892 |  |  |  |  | 1060 | 93.3 | 100.5 | 29.892 |  | -358 | 0 | 24.95 |  |  |  | 175.43 |  |  |  |  | 100.19 | 150.48 | 150.189 |  |  |  |  | 2.6652 | 0.0892
1070 | 0.0898 |  |  |  |  | 1070 | 93.5 | 100.8 | 30.027 |  | -358 | 0 | 24.9 |  |  |  | 174.68 |  |  |  |  | 99.79 | 149.78 | 150.102 |  |  |  |  | 2.6951 | 0.0898
1080 | 0.0904 |  |  |  |  | 1080 | 93.7 | 101.1 | 30.039 |  | -367 | 0 | 24.95 |  |  |  | 175.39 |  |  |  |  | 100.17 | 150.44 | 150.184 |  |  |  |  | 2.7144 | 0.0904
1090 | 0.0899 |  |  |  |  | 1090 | 93.9 | 101.3 | 29.912 |  | -351 | 0 | 24.87 |  |  |  | 174.79 |  |  |  |  | 99.83 | 149.91 | 150.168 |  |  |  |  | 2.6888 | 0.0899
1100 | 0.0886 |  |  |  |  | 1100 | 94 | 101.5 | 30.065 |  | -374 | 0 | 24.87 |  |  |  | 174.71 |  |  |  |  | 99.79 | 149.83 | 150.148 |  |  |  |  | 2.6625 | 0.0886
1110 | 0.0887 |  |  |  |  | 1110 | 94.2 | 101.7 | 29.867 |  | -353 | 0 | 24.93 |  |  |  | 175.15 |  |  |  |  | 100.04 | 150.22 | 150.159 |  |  |  |  | 2.6488 | 0.0887
1120 | 0.0904 |  |  |  |  | 1120 | 94.2 | 101.8 | 29.957 |  | -369 | 0 | 25.06 |  |  |  | 175.27 |  |  |  |  | 100.17 | 150.21 | 149.965 |  |  |  |  | 2.7091 | 0.0904
1130 | 0.0892 |  |  |  |  | 1130 | 94.3 | 101.9 | 29.942 |  | -362 | 0 | 25.15 |  |  |  | 174.99 |  |  |  |  | 100.07 | 149.84 | 149.741 |  |  |  |  | 2.6696 | 0.0892
1140 | 0.0898 |  |  |  |  | 1140 | 94.3 | 101.9 | 29.981 |  | -355 | 0 | 25.03 |  |  |  | 174.92 |  |  |  |  | 99.97 | 149.89 | 149.93 |  |  |  |  | 2.6913 | 0.0898
1150 | 0.0905 |  |  |  |  | 1150 | 94.3 | 101.8 | 30.044 |  | -375 | 0 | 25.09 |  |  |  | 175.1 |  |  |  |  | 100.1 | 150.01 | 149.87 |  |  |  |  | 2.7188 | 0.0905
1160 | 0.0891 |  |  |  |  | 1160 | 94.2 | 101.8 | 29.914 |  | -350 | 0 | 24.88 |  |  |  | 175.13 |  |  |  |  | 100.01 | 150.25 | 150.24 |  |  |  |  | 2.665 | 0.0891
1170 | 0.09 |  |  |  |  | 1170 | 94.1 | 101.6 | 29.976 |  | -366 | 0 | 24.97 |  |  |  | 174.73 |  |  |  |  | 99.85 | 149.76 | 149.989 |  |  |  |  | 2.6992 | 0.09
1180 | 0.0888 |  |  |  |  | 1180 | 94 | 101.5 | 29.893 |  | -353 | 0 | 25.02 |  |  |  | 174.85 |  |  |  |  | 99.94 | 149.83 | 149.923 |  |  |  |  | 2.6558 | 0.0888
1190 | 0.0902 |  |  |  |  | 1190 | 93.9 | 101.3 | 30.018 |  | -354 | 0 | 24.89 |  |  |  | 175.13 |  |  |  |  | 100.01 | 150.24 | 150.225 |  |  |  |  | 2.7081 | 0.0902
1200 | 0.0888 |  |  |  |  | 1200 | 93.7 | 101 | 29.937 |  | -362 | 0 | 24.91 |  |  |  | 174.85 |  |  |  |  | 99.88 | 149.95 | 150.128 |  |  |  |  | 2.6586 | 0.0888
1210 | 0.089 |  |  |  |  | 1210 | 93.5 | 100.7 | 30.02 |  | -349 | 0 | 24.9 |  |  |  | 175.13 |  |  |  |  | 100.02 | 150.22 | 150.199 |  |  |  |  | 2.6733 | 0.089
1220 | 0.089 |  |  |  |  | 1220 | 93.3 | 100.5 | 29.978 |  | -363 | 0 | 24.9 |  |  |  | 174.83 |  |  |  |  | 99.86 | 149.94 | 150.141 |  |  |  |  | 2.6674 | 0.089
1230 | 0.0895 |  |  |  |  | 1230 | 93.1 | 100.2 | 29.829 |  | -346 | 0 | 24.88 |  |  |  | 175.27 |  |  |  |  | 100.08 | 150.39 | 150.28 |  |  |  |  | 2.671 | 0.0895
1240 | 0.0894 |  |  |  |  | 1240 | 92.9 | 99.9 | 30.018 |  | -361 | 0 | 24.89 |  |  |  | 175.01 |  |  |  |  | 99.95 | 150.12 | 150.196 |  |  |  |  | 2.6845 | 0.0894
1250 | 0.0875 |  |  |  |  | 1250 | 92.7 | 99.6 | 29.947 |  | -348 | 0 | 24.9 |  |  |  | 174.9 |  |  |  |  | 99.9 | 150 | 150.147 |  |  |  |  | 2.6197 | 0.0875
1260 | 0.0897 |  |  |  |  | 1260 | 92.5 | 99.3 | 29.936 |  | -349 | 0 | 24.89 |  |  |  | 174.87 |  |  |  |  | 99.88 | 149.98 | 150.156 |  |  |  |  | 2.6853 | 0.0897
1270 | 0.0877 |  |  |  |  | 1270 | 92.3 | 99 | 30.037 |  | -363 | 0 | 24.91 |  |  |  | 174.84 |  |  |  |  | 99.87 | 149.93 | 150.116 |  |  |  |  | 2.6356 | 0.0877
1280 | 0.0885 |  |  |  |  | 1280 | 92.2 | 98.8 | 29.939 |  | -343 | 0 | 24.86 |  |  |  | 175.35 |  |  |  |  | 100.11 | 150.49 | 150.326 |  |  |  |  | 2.6489 | 0.0885
1290 | 0.0876 |  |  |  |  | 1290 | 92 | 98.6 | 30.035 |  | -367 | 0 | 24.91 |  |  |  | 175.25 |  |  |  |  | 100.08 | 150.33 | 150.212 |  |  |  |  | 2.6305 | 0.0876
1300 | 0.088 |  |  |  |  | 1300 | 91.9 | 98.4 | 29.908 |  | -347 | 0 | 24.96 |  |  |  | 174.93 |  |  |  |  | 99.95 | 149.97 | 150.045 |  |  |  |  | 2.6326 | 0.088
1310 | 0.0883 |  |  |  |  | 1310 | 91.8 | 98.3 | 29.968 |  | -367 | 0 | 24.92 |  |  |  | 174.81 |  |  |  |  | 99.86 | 149.89 | 150.095 |  |  |  |  | 2.6454 | 0.0883
1320 | 0.0882 |  |  |  |  | 1320 | 91.8 | 98.3 | 30.005 |  | -358 | 0 | 25.12 |  |  |  | 175.14 |  |  |  |  | 100.13 | 150.02 | 149.829 |  |  |  |  | 2.6466 | 0.0882
1330 | 0.089 |  |  |  |  | 1330 | 91.8 | 98.3 | 29.995 |  | -352 | 0 | 25.15 |  |  |  | 175.13 |  |  |  |  | 100.14 | 149.98 | 149.767 |  |  |  |  | 2.6681 | 0.089
1340 | 0.0898 |  |  |  |  | 1340 | 91.8 | 98.3 | 30.015 |  | -368 | 0 | 24.94 |  |  |  | 175.23 |  |  |  |  | 100.09 | 150.29 | 150.162 |  |  |  |  | 2.6942 | 0.0898
1350 | 0.0891 |  |  |  |  | 1350 | 91.9 | 98.4 | 29.903 |  | -345 | 0 | 24.86 |  |  |  | 175.04 |  |  |  |  | 99.95 | 150.18 | 150.254 |  |  |  |  | 2.664 | 0.0891
1360 | 0.0902 |  |  |  |  | 1360 | 92.1 | 98.6 | 29.919 |  | -364 | 0 | 25.07 |  |  |  | 174.84 |  |  |  |  | 99.96 | 149.77 | 149.834 |  |  |  |  | 2.7 | 0.0902
1370 | 0.0884 |  |  |  |  | 1370 | 92.2 | 98.8 | 30.012 |  | -352 | 0 | 24.94 |  |  |  | 174.84 |  |  |  |  | 99.89 | 149.89 | 150.058 |  |  |  |  | 2.652 | 0.0884
1380 | 0.0907 |  |  |  |  | 1380 | 92.4 | 99.1 | 29.886 |  | -351 | 0 | 25.07 |  |  |  | 175.25 |  |  |  |  | 100.16 | 150.17 | 149.937 |  |  |  |  | 2.7099 | 0.0907
1390 | 0.0886 |  |  |  |  | 1390 | 92.6 | 99.4 | 29.973 |  | -363 | 0 | 25.12 |  |  |  | 175.1 |  |  |  |  | 100.11 | 149.99 | 149.821 |  |  |  |  | 2.6552 | 0.0886
1400 | 0.089 |  |  |  |  | 1400 | 92.8 | 99.7 | 30.031 |  | -344 | 0 | 25.03 |  |  |  | 174.83 |  |  |  |  | 99.93 | 149.8 | 149.902 |  |  |  |  | 2.6738 | 0.089
1410 | 0.0898 |  |  |  |  | 1410 | 93.1 | 100.1 | 30.047 |  | -367 | 0 | 24.87 |  |  |  | 174.98 |  |  |  |  | 99.93 | 150.11 | 150.217 |  |  |  |  | 2.6968 | 0.0898
1420 | 0.0882 |  |  |  |  | 1420 | 93.3 | 100.4 | 29.997 |  | -345 | 0 | 24.87 |  |  |  | 174.82 |  |  |  |  | 99.85 | 149.95 | 150.183 |  |  |  |  | 2.6449 | 0.0882
1430 | 0.0907 |  |  |  |  | 1430 | 93.5 | 100.7 | 29.912 |  | -355 | 0 | 25.15 |  |  |  | 175.16 |  |  |  |  | 100.16 | 150.01 | 149.772 |  |  |  |  | 2.7118 | 0.0907
1440 | 0.0888 |  |  |  |  | 1440 | 93.8 | 101.1 | 29.918 |  | -361 | 0 | 24.9 |  |  |  | 174.91 |  |  |  |  | 99.9 | 150.02 | 150.16 |  |  |  |  | 2.6561 | 0.0888
1450 | 0.0888 |  |  |  |  | 1450 | 94 | 101.4 | 29.978 |  | -352 | 0 | 24.89 |  |  |  | 174.82 |  |  |  |  | 99.86 | 149.93 | 150.143 |  |  |  |  | 2.6626 | 0.0888
1460 | 0.0902 |  |  |  |  | 1460 | 94.1 | 101.6 | 29.889 |  | -371 | 0 | 24.94 |  |  |  | 175.73 |  |  |  |  | 100.33 | 150.8 | 150.296 |  |  |  |  | 2.697 | 0.0902
1470 | 0.0895 |  |  |  |  | 1470 | 94.3 | 101.8 | 29.91 |  | -346 | 0 | 25.04 |  |  |  | 174.57 |  |  |  |  | 99.81 | 149.53 | 149.82 |  |  |  |  | 2.6759 | 0.0895
1480 | 0.0903 |  |  |  |  | 1480 | 94.4 | 102 | 29.925 |  | -362 | 0 | 24.99 |  |  |  | 174.95 |  |  |  |  | 99.97 | 149.95 | 149.997 |  |  |  |  | 2.7029 | 0.0903
1490 | 0.0879 |  |  |  |  | 1490 | 94.5 | 102.1 | 29.984 |  | -351 | 0 | 24.95 |  |  |  | 174.77 |  |  |  |  | 99.86 | 149.82 | 150.036 |  |  |  |  | 2.6344 | 0.0879
1500 | 0.0893 |  |  |  |  | 1500 | 94.5 | 102.1 | 29.945 |  | -354 | 0 | 25.06 |  |  |  | 174.82 |  |  |  |  | 99.94 | 149.76 | 149.846 |  |  |  |  | 2.6731 | 0.0893
1510 | 0.0881 |  |  |  |  | 1510 | 94.5 | 102.1 | 30.028 |  | -373 | 0 | 25.1 |  |  |  | 174.89 |  |  |  |  | 100 | 149.79 | 149.791 |  |  |  |  | 2.6466 | 0.0881
1520 | 0.089 |  |  |  |  | 1520 | 94.5 | 102.1 | 30.024 |  | -355 | 0 | 24.86 |  |  |  | 174.88 |  |  |  |  | 99.87 | 150.02 | 150.213 |  |  |  |  | 2.671 | 0.089
1530 | 0.0901 |  |  |  |  | 1530 | 94.4 | 101.9 | 30.028 |  | -375 | 0 | 24.94 |  |  |  | 175.22 |  |  |  |  | 100.08 | 150.28 | 150.153 |  |  |  |  | 2.7061 | 0.0901
1540 | 0.0891 |  |  |  |  | 1540 | 94.3 | 101.8 | 29.923 |  | -352 | 0 | 24.84 |  |  |  | 175.09 |  |  |  |  | 99.97 | 150.25 | 150.296 |  |  |  |  | 2.6668 | 0.0891
1550 | 0.0889 |  |  |  |  | 1550 | 94.1 | 101.6 | 30.031 |  | -358 | 0 | 25.07 |  |  |  | 175.14 |  |  |  |  | 100.11 | 150.07 | 149.915 |  |  |  |  | 2.6704 | 0.0889
1560 | 0.0882 |  |  |  |  | 1560 | 93.9 | 101.3 | 30.028 |  | -365 | 0 | 25.13 |  |  |  | 174.97 |  |  |  |  | 100.05 | 149.84 | 149.76 |  |  |  |  | 2.6493 | 0.0882
1570 | 0.0889 |  |  |  |  | 1570 | 93.8 | 101 | 30.04 |  | -352 | 0 | 24.93 |  |  |  | 174.93 |  |  |  |  | 99.93 | 150 | 150.098 |  |  |  |  | 2.67 | 0.0889
1580 | 0.0897 |  |  |  |  | 1580 | 93.6 | 100.8 | 29.968 |  | -370 | 0 | 24.95 |  |  |  | 174.97 |  |  |  |  | 99.96 | 150.03 | 150.086 |  |  |  |  | 2.6874 | 0.0897
1590 | 0.0888 |  |  |  |  | 1590 | 93.4 | 100.4 | 29.984 |  | -349 | 0 | 24.91 |  |  |  | 175.02 |  |  |  |  | 99.97 | 150.12 | 150.171 |  |  |  |  | 2.6623 | 0.0888
1600 | 0.0896 |  |  |  |  | 1600 | 93.1 | 100.2 | 29.893 |  | -367 | 0 | 24.95 |  |  |  | 174.98 |  |  |  |  | 99.97 | 150.03 | 150.082 |  |  |  |  | 2.6781 | 0.0896
1610 | 0.0875 |  |  |  |  | 1610 | 92.9 | 99.8 | 29.978 |  | -349 | 0 | 24.96 |  |  |  | 174.58 |  |  |  |  | 99.77 | 149.62 | 149.959 |  |  |  |  | 2.6245 | 0.0875
1620 | 0.0889 |  |  |  |  | 1620 | 92.7 | 99.6 | 30.01 |  | -350 | 0 | 24.92 |  |  |  | 175.46 |  |  |  |  | 100.19 | 150.54 | 150.248 |  |  |  |  | 2.669 | 0.0889
1630 | 0.0873 |  |  |  |  | 1630 | 92.5 | 99.3 | 29.979 |  | -359 | 0 | 24.92 |  |  |  | 175.11 |  |  |  |  | 100.02 | 150.18 | 150.158 |  |  |  |  | 2.6157 | 0.0873
1640 | 0.0881 |  |  |  |  | 1640 | 92.4 | 99 | 29.902 |  | -342 | 0 | 24.95 |  |  |  | 175.37 |  |  |  |  | 100.16 | 150.42 | 150.179 |  |  |  |  | 2.6358 | 0.0881
1650 | 0.0874 |  |  |  |  | 1650 | 92.2 | 98.8 | 29.963 |  | -363 | 0 | 25.08 |  |  |  | 175.2 |  |  |  |  | 100.14 | 150.12 | 149.91 |  |  |  |  | 2.618 | 0.0874
1660 | 0.0872 |  |  |  |  | 1660 | 92.1 | 98.6 | 29.954 |  | -346 | 0 | 24.85 |  |  |  | 175.13 |  |  |  |  | 99.99 | 150.28 | 150.303 |  |  |  |  | 2.6114 | 0.0872
1670 | 0.0884 |  |  |  |  | 1670 | 91.9 | 98.4 | 29.902 |  | -367 | 0 | 24.88 |  |  |  | 175.12 |  |  |  |  | 100 | 150.25 | 150.244 |  |  |  |  | 2.6437 | 0.0884
1680 | 0.0876 |  |  |  |  | 1680 | 91.9 | 98.3 | 29.963 |  | -354 | 0 | 24.95 |  |  |  | 174.96 |  |  |  |  | 99.95 | 150.01 | 150.077 |  |  |  |  | 2.6262 | 0.0876
1690 | 0.0889 |  |  |  |  | 1690 | 91.8 | 98.3 | 29.971 |  | -358 | 0 | 25.11 |  |  |  | 174.83 |  |  |  |  | 99.97 | 149.72 | 149.768 |  |  |  |  | 2.6654 | 0.0889
1700 | 0.0876 |  |  |  |  | 1700 | 91.8 | 98.3 | 29.955 |  | -367 | 0 | 25.08 |  |  |  | 175.35 |  |  |  |  | 100.22 | 150.27 | 149.949 |  |  |  |  | 2.6226 | 0.0876
1710 | 0.0893 |  |  |  |  | 1710 | 91.9 | 98.3 | 29.91 |  | -345 | 0 | 25.07 |  |  |  | 175.03 |  |  |  |  | 100.05 | 149.96 | 149.882 |  |  |  |  | 2.6704 | 0.0893
1720 | 0.0899 |  |  |  |  | 1720 | 92 | 98.4 | 29.977 |  | -366 | 0 | 25.03 |  |  |  | 174.53 |  |  |  |  | 99.78 | 149.5 | 149.837 |  |  |  |  | 2.6936 | 0.0899
1730 | 0.0891 |  |  |  |  | 1730 | 92.1 | 98.6 | 29.999 |  | -351 | 0 | 25.12 |  |  |  | 175.38 |  |  |  |  | 100.25 | 150.26 | 149.893 |  |  |  |  | 2.6727 | 0.0891
1740 | 0.0898 |  |  |  |  | 1740 | 92.2 | 98.8 | 29.851 |  | -355 | 0 | 25.18 |  |  |  | 175.12 |  |  |  |  | 100.15 | 149.94 | 149.72 |  |  |  |  | 2.6797 | 0.0898
1750 | 0.0892 |  |  |  |  | 1750 | 92.4 | 99.1 | 29.966 |  | -362 | 0 | 25.11 |  |  |  | 174.92 |  |  |  |  | 100.02 | 149.81 | 149.788 |  |  |  |  | 2.674 | 0.0892
1760 | 0.0896 |  |  |  |  | 1760 | 92.6 | 99.4 | 29.928 |  | -344 | 0 | 24.91 |  |  |  | 174.67 |  |  |  |  | 99.79 | 149.76 | 150.074 |  |  |  |  | 2.681 | 0.0896
1770 | 0.0896 |  |  |  |  | 1770 | 92.8 | 99.7 | 29.997 |  | -366 | 0 | 24.83 |  |  |  | 175.06 |  |  |  |  | 99.95 | 150.23 | 150.31 |  |  |  |  | 2.6887 | 0.0896
1780 | 0.0891 |  |  |  |  | 1780 | 93.1 | 100.1 | 30.047 |  | -349 | 0 | 24.87 |  |  |  | 174.74 |  |  |  |  | 99.8 | 149.87 | 150.17 |  |  |  |  | 2.6776 | 0.0891
1790 | 0.09 |  |  |  |  | 1790 | 93.3 | 100.4 | 29.953 |  | -364 | 0 | 25.07 |  |  |  | 175.16 |  |  |  |  | 100.11 | 150.09 | 149.918 |  |  |  |  | 2.6946 | 0.09
1800 | 0.0892 |  |  |  |  | 1800 | 93.5 | 100.7 | 29.874 |  | -358 | 0 | 24.95 |  |  |  | 174.85 |  |  |  |  | 99.9 | 149.9 | 150.052 |  |  |  |  | 2.6649 | 0.0892
Step 22 started at 15/09/2014 21:54
Step type | STRIBECK | Step description | New stribeck step
Zero traction force (N) | -0.1212 | (measured at the start of this step)
Disc track radius used for this step (mm) | 21.132
Rolling Speed (mm/s) | Traction Coeff (-) |  |  |  |  | Step Time (s) | Pot RTD Temp (degC) | Lube RTD Temp (degC) | Ball Load (N) | Pin Load (N) | Wear (um) | ECR (%) | Ball Speed 1 | Ball Speed 2 | Ball Speed 3 | Ball Speed 4 | Disc Speed 1 | Disc Speed 2 | Disc Speed 3 | Disc Speed 4 | Disc Frequency (Hz) | Rolling Speed (mm/s) | Sliding Speed (mm/s) | SRR (%) | TF1 (N) | TF2 (N) | TF3 (N) | TF4 (N) | Traction Force (N) | Traction Coeff (-) | Traction Trace (-)
1499.862 | 0.0371 |  |  |  |  | 6 | 94.5 | 102.1 | 29.946 |  | -362 | 0 | 375.21 | 2623.99 |  |  | 2624.75 | 375.5 |  |  |  | 1499.86 | 2249.02 | 149.948 | 1.113 | -1.1103 |  |  | 1.1117 | 0.0371
999.944 | 0.0423 |  |  |  |  | 12 | 94.7 | 102.2 | 29.923 |  | -361 | 0 | 250.22 | 1749.89 |  |  | 1749.72 | 249.95 |  |  |  | 999.94 | 1499.72 | 149.981 | 1.2769 | -1.2552 |  |  | 1.266 | 0.0423
900.052 | 0.0438 |  |  |  |  | 18 | 94.8 | 102.2 | 29.9 |  | -356 | 0 | 225.08 | 1574.76 |  |  | 1575.04 | 225.32 |  |  |  | 900.05 | 1349.7 | 149.958 | 1.323 | -1.2961 |  |  | 1.3095 | 0.0438
799.856 | 0.0453 |  |  |  |  | 25 | 95 | 102.2 | 29.95 |  | -364 | 0 | 200.03 | 1399.72 |  |  | 1399.91 | 199.77 |  |  |  | 799.86 | 1199.91 | 150.016 | 1.3805 | -1.3351 |  |  | 1.3578 | 0.0453
699.844 | 0.0475 |  |  |  |  | 31 | 95.1 | 102.2 | 29.968 |  | -375 | 0 | 175.02 | 1224.84 |  |  | 1224.92 | 174.6 |  |  |  | 699.84 | 1050.07 | 150.043 | 1.4532 | -1.3938 |  |  | 1.4235 | 0.0475
600.111 | 0.0502 |  |  |  |  | 37 | 95.3 | 102.2 | 29.94 |  | -360 | 0 | 150.3 | 1049.8 |  |  | 1050.22 | 150.13 |  |  |  | 600.11 | 899.8 | 149.939 | 1.5312 | -1.4719 |  |  | 1.5015 | 0.0502
499.961 | 0.0529 |  |  |  |  | 43 | 95.4 | 102.1 | 30.01 |  | -377 | 0 | 124.89 | 874.95 |  |  | 874.94 | 125.06 |  |  |  | 499.96 | 749.96 | 150.004 | 1.6283 | -1.5455 |  |  | 1.5869 | 0.0529
400.163 | 0.0573 |  |  |  |  | 49 | 95.5 | 102.1 | 29.97 |  | -376 | 0 | 100.61 | 699.92 |  |  | 699.95 | 100.17 |  |  |  | 400.16 | 599.54 | 149.825 | 1.7513 | -1.6835 |  |  | 1.7174 | 0.0573
300.02 | 0.062 |  |  |  |  | 55 | 95.2 | 102 | 29.973 |  | -373 | 0 | 74.95 | 525.21 |  |  | 524.97 | 74.94 |  |  |  | 300.02 | 450.15 | 150.039 | 1.9147 | -1.8048 |  |  | 1.8597 | 0.062
200.048 | 0.0701 |  |  |  |  | 62 | 95.1 | 102 | 29.9 |  | -356 | 0 | 50.07 | 349.94 |  |  | 350.19 | 49.99 |  |  |  | 200.05 | 300.04 | 149.983 | 2.1569 | -2.0368 |  |  | 2.0969 | 0.0701
100.027 | 0.0858 |  |  |  |  | 68 | 95 | 101.9 | 29.922 |  | -370 | 0 | 25.03 | 174.96 |  |  | 174.97 | 25.15 |  |  |  | 100.03 | 149.88 | 149.837 | 2.6194 | -2.5133 |  |  | 2.5664 | 0.0858
90.065 | 0.0867 |  |  |  |  | 74 | 94.9 | 101.9 | 29.991 |  | -377 | 0 | 22.57 | 157.64 |  |  | 157.35 | 22.7 |  |  |  | 90.07 | 134.86 | 149.733 | 2.6362 | -2.5614 |  |  | 2.5988 | 0.0867
79.976 | 0.0886 |  |  |  |  | 80 | 94.7 | 101.8 | 30.028 |  | -348 | 0 | 19.99 | 139.77 |  |  | 140.14 | 20.01 |  |  |  | 79.98 | 119.95 | 149.989 | 2.7031 | -2.619 |  |  | 2.6611 | 0.0886
69.912 | 0.09 |  |  |  |  | 86 | 94.6 | 101.8 | 30.042 |  | -353 | 0 | 17.62 | 122.5 |  |  | 122.19 | 17.34 |  |  |  | 69.91 | 104.86 | 149.995 | 2.7328 | -2.6747 |  |  | 2.7038 | 0.09
60.098 | 0.0929 |  |  |  |  | 92 | 94.5 | 101.7 | 30.086 |  | -352 | 0 | 15.05 | 105.06 |  |  | 105.18 | 15.11 |  |  |  | 60.1 | 90.04 | 149.824 | 2.8239 | -2.7644 |  |  | 2.7941 | 0.0929
49.988 | 0.0955 |  |  |  |  | 99 | 94.3 | 101.6 | 30.092 |  | -360 | 0 | 12.62 | 87.39 |  |  | 87.59 | 12.36 |  |  |  | 49.99 | 75 | 150.041 | 2.9459 | -2.8041 |  |  | 2.875 | 0.0955
40.008 | 0.0957 |  |  |  |  | 105 | 94.2 | 101.5 | 30.089 |  | -371 | 0 | 10.15 | 70.06 |  |  | 70.12 | 9.7 |  |  |  | 40.01 | 60.16 | 150.38 | 2.7858 | -2.9731 |  |  | 2.8794 | 0.0957
29.914 | 0.0988 |  |  |  |  | 111 | 94 | 101.3 | 30.063 |  | -354 | 0 | 7.67 | 52.36 |  |  | 52.39 | 7.23 |  |  |  | 29.91 | 44.92 | 150.171 | 2.9153 | -3.024 |  |  | 2.9697 | 0.0988
20.029 | 0.1009 |  |  |  |  | 117 | 93.9 | 101.2 | 30.06 |  | -359 | 0 | 5.15 | 35.09 |  |  | 35.12 | 4.75 |  |  |  | 20.03 | 30.15 | 150.554 | 3.1658 | -2.9011 |  |  | 3.0334 | 0.1009
9.342 | 0.0971 |  |  |  |  | 123 | 93.7 | 101.1 | 30.118 |  | -369 | 0 | 2.51 | 17.24 |  |  | 17.33 | 0.29 |  |  |  | 9.34 | 15.88 | 170 | 3.0586 | -2.7926 |  |  | 2.9256 | 0.0971
8.966 | 0.0934 |  |  |  |  | 129 | 93.5 | 101 | 30.065 |  | -368 | 0 | 2.31 | 15.64 |  |  | 15.65 | 2.26 |  |  |  | 8.97 | 13.35 | 148.947 | 2.668 | -2.9468 |  |  | 2.8074 | 0.0934
7.939 | 0.094 |  |  |  |  | 136 | 93.4 | 100.9 | 30.08 |  | -355 | 0 | 2.06 | 13.88 |  |  | 13.75 | 2.08 |  |  |  | 7.94 | 11.75 | 147.943 | 2.7096 | -2.9453 |  |  | 2.8275 | 0.094
6.917 | 0.0841 |  |  |  |  | 142 | 93.2 | 100.8 | 30.044 |  | -340 | 0 | 1.85 | 12.13 |  |  | 11.86 | 1.82 |  |  |  | 6.92 | 10.16 | 146.904 | 2.7749 | -2.2768 |  |  | 2.5259 | 0.0841
5.978 | 0.0875 |  |  |  |  | 148 | 93 | 100.7 | 30.018 |  | -371 | 0 | 1.52 | 10.4 |  |  | 10.38 | 1.61 |  |  |  | 5.98 | 8.82 | 147.581 | 2.745 | -2.5107 |  |  | 2.6278 | 0.0875
5.012 | 0.0811 |  |  |  |  | 154 | 92.9 | 100.6 | 30.07 |  | -350 | 0 | 1.37 | 8.58 |  |  | 8.62 | 1.47 |  |  |  | 5.01 | 7.18 | 143.231 | 2.3939 | -2.4841 |  |  | 2.439 | 0.0811
Step 23 started at 15/09/2014 21:57
Step type | BOD_TIMED | Step description | New ball on disc timed step | Step duration | 0:30
Zero traction force (N) | -0.1191 | (measured at the start of this step)
Disc track radius used for this step (mm) | 21.132
Step Time (s) | Traction Coeff (-) |  |  |  |  | Step Time (s) | Pot RTD Temp (degC) | Lube RTD Temp (degC) | Ball Load (N) | Pin Load (N) | Wear (um) | ECR (%) | Ball Speed 1 | Ball Speed 2 | Ball Speed 3 | Ball Speed 4 | Disc Speed 1 | Disc Speed 2 | Disc Speed 3 | Disc Speed 4 | Disc Frequency (Hz) | Rolling Speed (mm/s) | Sliding Speed (mm/s) | SRR (%) | TF1 (N) | TF2 (N) | TF3 (N) | TF4 (N) | Traction Force (N) | Traction Coeff (-) | Traction Trace (-)
10 | 0.0879 |  |  |  |  | 10 | 92.3 | 99.8 | 29.983 |  | -364 | 0 | 25.06 |  |  |  | 175.06 |  |  |  |  | 100.06 | 150 | 149.91 |  |  |  |  | 2.6365 | 0.0879
10 | 0.088 |  |  |  |  | 10 | 92.3 | 99.7 | 29.962 |  | -363 | 0 | 25.02 |  |  |  | 174.71 |  |  |  |  | 99.87 | 149.69 | 149.891 |  |  |  |  | 2.6365 | 0.088
20 | 0.0906 |  |  |  |  | 20 | 92.1 | 99.3 | 29.929 |  | -348 | 0 | 24.98 |  |  |  | 175.15 |  |  |  |  | 100.06 | 150.17 | 150.079 |  |  |  |  | 2.7118 | 0.0906
30 | 0.0893 |  |  |  |  | 30 | 92 | 99 | 29.994 |  | -352 | 0 | 25.17 |  |  |  | 174.97 |  |  |  |  | 100.07 | 149.8 | 149.694 |  |  |  |  | 2.6789 | 0.0893
40 | 0.0881 |  |  |  |  | 40 | 91.8 | 98.7 | 29.97 |  | -360 | 0 | 25.05 |  |  |  | 175.19 |  |  |  |  | 100.12 | 150.14 | 149.955 |  |  |  |  | 2.6395 | 0.0881
50 | 0.0883 |  |  |  |  | 50 | 91.6 | 98.5 | 29.978 |  | -342 | 0 | 24.94 |  |  |  | 174.63 |  |  |  |  | 99.79 | 149.69 | 150.014 |  |  |  |  | 2.6476 | 0.0883
60 | 0.089 |  |  |  |  | 60 | 91.5 | 98.3 | 29.999 |  | -360 | 0 | 24.85 |  |  |  | 174.58 |  |  |  |  | 99.72 | 149.73 | 150.155 |  |  |  |  | 2.669 | 0.089
70 | 0.0884 |  |  |  |  | 70 | 91.4 | 98.1 | 29.876 |  | -347 | 0 | 25.07 |  |  |  | 174.9 |  |  |  |  | 99.98 | 149.83 | 149.851 |  |  |  |  | 2.6405 | 0.0884
80 | 0.0902 |  |  |  |  | 80 | 91.4 | 98 | 30.052 |  | -367 | 0 | 24.97 |  |  |  | 174.84 |  |  |  |  | 99.91 | 149.86 | 150.004 |  |  |  |  | 2.711 | 0.0902
90 | 0.0899 |  |  |  |  | 90 | 91.3 | 98 | 29.894 |  | -363 | 0 | 25.07 |  |  |  | 175.13 |  |  |  |  | 100.1 | 150.06 | 149.902 |  |  |  |  | 2.6863 | 0.0899
100 | 0.0912 |  |  |  |  | 100 | 91.4 | 98 | 29.874 |  | -351 | 0 | 25.04 |  |  |  | 174.36 |  |  |  |  | 99.7 | 149.32 | 149.767 |  |  |  |  | 2.7249 | 0.0912
110 | 0.091 |  |  |  |  | 110 | 91.5 | 98.1 | 29.927 |  | -365 | 0 | 25.08 |  |  |  | 174.85 |  |  |  |  | 99.96 | 149.77 | 149.822 |  |  |  |  | 2.7247 | 0.091
120 | 0.0911 |  |  |  |  | 120 | 91.6 | 98.3 | 29.85 |  | -344 | 0 | 25.09 |  |  |  | 174.58 |  |  |  |  | 99.84 | 149.5 | 149.746 |  |  |  |  | 2.7196 | 0.0911
130 | 0.0914 |  |  |  |  | 130 | 91.8 | 98.5 | 29.946 |  | -362 | 0 | 25.1 |  |  |  | 174.83 |  |  |  |  | 99.96 | 149.72 | 149.778 |  |  |  |  | 2.7366 | 0.0914
140 | 0.0901 |  |  |  |  | 140 | 92 | 98.8 | 29.936 |  | -361 | 0 | 25.11 |  |  |  | 174.62 |  |  |  |  | 99.87 | 149.52 | 149.718 |  |  |  |  | 2.6966 | 0.0901
150 | 0.0891 |  |  |  |  | 150 | 92.2 | 99.1 | 29.928 |  | -350 | 0 | 25.12 |  |  |  | 174.82 |  |  |  |  | 99.97 | 149.7 | 149.751 |  |  |  |  | 2.6666 | 0.0891
160 | 0.091 |  |  |  |  | 160 | 92.4 | 99.5 | 29.965 |  | -375 | 0 | 25.01 |  |  |  | 174.54 |  |  |  |  | 99.78 | 149.54 | 149.875 |  |  |  |  | 2.7283 | 0.091
170 | 0.0903 |  |  |  |  | 170 | 92.7 | 99.9 | 29.77 |  | -345 | 0 | 24.87 |  |  |  | 174.9 |  |  |  |  | 99.88 | 150.03 | 150.205 |  |  |  |  | 2.6892 | 0.0903
180 | 0.092 |  |  |  |  | 180 | 93 | 100.3 | 29.953 |  | -360 | 0 | 24.88 |  |  |  | 175.27 |  |  |  |  | 100.07 | 150.39 | 150.284 |  |  |  |  | 2.7545 | 0.092
190 | 0.0905 |  |  |  |  | 190 | 93.3 | 100.6 | 29.877 |  | -357 | 0 | 25.04 |  |  |  | 174.68 |  |  |  |  | 99.86 | 149.63 | 149.843 |  |  |  |  | 2.7035 | 0.0905
200 | 0.0915 |  |  |  |  | 200 | 93.5 | 101 | 29.821 |  | -358 | 0 | 25.05 |  |  |  | 175.08 |  |  |  |  | 100.07 | 150.03 | 149.934 |  |  |  |  | 2.7295 | 0.0915
210 | 0.0908 |  |  |  |  | 210 | 93.8 | 101.4 | 29.822 |  | -371 | 0 | 24.87 |  |  |  | 174.92 |  |  |  |  | 99.9 | 150.05 | 150.203 |  |  |  |  | 2.7074 | 0.0908
220 | 0.0912 |  |  |  |  | 220 | 94 | 101.7 | 29.831 |  | -351 | 0 | 25.1 |  |  |  | 175.08 |  |  |  |  | 100.09 | 149.98 | 149.853 |  |  |  |  | 2.7201 | 0.0912
230 | 0.0912 |  |  |  |  | 230 | 94.2 | 101.9 | 29.892 |  | -374 | 0 | 25.03 |  |  |  | 174.89 |  |  |  |  | 99.96 | 149.86 | 149.914 |  |  |  |  | 2.7247 | 0.0912
240 | 0.0904 |  |  |  |  | 240 | 94.4 | 102.1 | 29.967 |  | -357 | 0 | 25.1 |  |  |  | 174.87 |  |  |  |  | 99.99 | 149.76 | 149.785 |  |  |  |  | 2.7093 | 0.0904
250 | 0.0932 |  |  |  |  | 250 | 94.5 | 102.3 | 29.978 |  | -353 | 0 | 25.1 |  |  |  | 175.12 |  |  |  |  | 100.11 | 150.03 | 149.863 |  |  |  |  | 2.7943 | 0.0932
260 | 0.0907 |  |  |  |  | 260 | 94.5 | 102.4 | 29.929 |  | -365 | 0 | 25.02 |  |  |  | 174.97 |  |  |  |  | 100 | 149.95 | 149.951 |  |  |  |  | 2.7145 | 0.0907
270 | 0.0919 |  |  |  |  | 270 | 94.6 | 102.4 | 29.86 |  | -344 | 0 | 25 |  |  |  | 175.14 |  |  |  |  | 100.07 | 150.15 | 150.043 |  |  |  |  | 2.7447 | 0.0919
280 | 0.0928 |  |  |  |  | 280 | 94.6 | 102.4 | 29.976 |  | -368 | 0 | 24.96 |  |  |  | 174.84 |  |  |  |  | 99.9 | 149.87 | 150.023 |  |  |  |  | 2.7833 | 0.0928
290 | 0.0927 |  |  |  |  | 290 | 94.5 | 102.3 | 29.794 |  | -349 | 0 | 24.95 |  |  |  | 175.35 |  |  |  |  | 100.15 | 150.4 | 150.17 |  |  |  |  | 2.7618 | 0.0927
300 | 0.0922 |  |  |  |  | 300 | 94.4 | 102.1 | 29.949 |  | -359 | 0 | 24.91 |  |  |  | 175.18 |  |  |  |  | 100.05 | 150.27 | 150.197 |  |  |  |  | 2.7624 | 0.0922
310 | 0.0914 |  |  |  |  | 310 | 94.3 | 101.9 | 29.907 |  | -352 | 0 | 25.08 |  |  |  | 174.92 |  |  |  |  | 100 | 149.84 | 149.836 |  |  |  |  | 2.7345 | 0.0914
320 | 0.0911 |  |  |  |  | 320 | 94.1 | 101.7 | 29.865 |  | -344 | 0 | 24.99 |  |  |  | 175.17 |  |  |  |  | 100.08 | 150.18 | 150.062 |  |  |  |  | 2.7214 | 0.0911
330 | 0.0908 |  |  |  |  | 330 | 93.9 | 101.4 | 29.95 |  | -364 | 0 | 25.07 |  |  |  | 175.35 |  |  |  |  | 100.21 | 150.28 | 149.962 |  |  |  |  | 2.7203 | 0.0908
340 | 0.0912 |  |  |  |  | 340 | 93.8 | 101.2 | 29.813 |  | -347 | 0 | 25.11 |  |  |  | 174.88 |  |  |  |  | 100 | 149.78 | 149.781 |  |  |  |  | 2.7186 | 0.0912
350 | 0.0907 |  |  |  |  | 350 | 93.6 | 100.9 | 29.968 |  | -361 | 0 | 25.08 |  |  |  | 174.88 |  |  |  |  | 99.98 | 149.8 | 149.832 |  |  |  |  | 2.7168 | 0.0907
360 | 0.0894 |  |  |  |  | 360 | 93.4 | 100.5 | 29.934 |  | -361 | 0 | 25.07 |  |  |  | 174.88 |  |  |  |  | 99.98 | 149.8 | 149.84 |  |  |  |  | 2.6762 | 0.0894
370 | 0.0903 |  |  |  |  | 370 | 93.1 | 100.2 | 29.929 |  | -353 | 0 | 25.18 |  |  |  | 175.08 |  |  |  |  | 100.13 | 149.9 | 149.711 |  |  |  |  | 2.7012 | 0.0903
380 | 0.0903 |  |  |  |  | 380 | 92.9 | 99.9 | 29.926 |  | -369 | 0 | 24.86 |  |  |  | 174.91 |  |  |  |  | 99.89 | 150.04 | 150.215 |  |  |  |  | 2.7025 | 0.0903
390 | 0.0902 |  |  |  |  | 390 | 92.7 | 99.6 | 29.839 |  | -344 | 0 | 24.84 |  |  |  | 174.97 |  |  |  |  | 99.9 | 150.14 | 150.281 |  |  |  |  | 2.6909 | 0.0902
400 | 0.0902 |  |  |  |  | 400 | 92.5 | 99.3 | 30.006 |  | -364 | 0 | 25.03 |  |  |  | 174.79 |  |  |  |  | 99.91 | 149.77 | 149.902 |  |  |  |  | 2.7078 | 0.0902
410 | 0.0894 |  |  |  |  | 410 | 92.3 | 99 | 29.918 |  | -349 | 0 | 25.09 |  |  |  | 174.76 |  |  |  |  | 99.92 | 149.67 | 149.78 |  |  |  |  | 2.6743 | 0.0894
420 | 0.0895 |  |  |  |  | 420 | 92.2 | 98.8 | 29.855 |  | -357 | 0 | 25.07 |  |  |  | 174.79 |  |  |  |  | 99.93 | 149.72 | 149.821 |  |  |  |  | 2.6721 | 0.0895
430 | 0.0897 |  |  |  |  | 430 | 92 | 98.6 | 29.947 |  | -364 | 0 | 25.05 |  |  |  | 175.14 |  |  |  |  | 100.09 | 150.09 | 149.95 |  |  |  |  | 2.6851 | 0.0897
440 | 0.0894 |  |  |  |  | 440 | 91.9 | 98.4 | 29.865 |  | -342 | 0 | 25.12 |  |  |  | 175.26 |  |  |  |  | 100.19 | 150.14 | 149.853 |  |  |  |  | 2.669 | 0.0894
450 | 0.0902 |  |  |  |  | 450 | 91.8 | 98.3 | 29.945 |  | -364 | 0 | 25.05 |  |  |  | 175.06 |  |  |  |  | 100.06 | 150.01 | 149.927 |  |  |  |  | 2.7008 | 0.0902
460 | 0.0884 |  |  |  |  | 460 | 91.8 | 98.2 | 29.984 |  | -354 | 0 | 25.05 |  |  |  | 175.11 |  |  |  |  | 100.08 | 150.07 | 149.947 |  |  |  |  | 2.6508 | 0.0884
470 | 0.0891 |  |  |  |  | 470 | 91.8 | 98.2 | 29.994 |  | -356 | 0 | 25.12 |  |  |  | 174.8 |  |  |  |  | 99.96 | 149.68 | 149.734 |  |  |  |  | 2.6735 | 0.0891
480 | 0.0889 |  |  |  |  | 480 | 91.8 | 98.3 | 30.012 |  | -366 | 0 | 25.02 |  |  |  | 174.7 |  |  |  |  | 99.86 | 149.68 | 149.886 |  |  |  |  | 2.6695 | 0.0889
490 | 0.0902 |  |  |  |  | 490 | 91.9 | 98.4 | 29.969 |  | -348 | 0 | 24.84 |  |  |  | 175.24 |  |  |  |  | 100.04 | 150.41 | 150.345 |  |  |  |  | 2.7017 | 0.0902
500 | 0.0889 |  |  |  |  | 500 | 92 | 98.6 | 30.041 |  | -370 | 0 | 24.86 |  |  |  | 175.42 |  |  |  |  | 100.14 | 150.55 | 150.342 |  |  |  |  | 2.6699 | 0.0889
510 | 0.0896 |  |  |  |  | 510 | 92.2 | 98.8 | 30.081 |  | -350 | 0 | 24.92 |  |  |  | 174.94 |  |  |  |  | 99.93 | 150.02 | 150.122 |  |  |  |  | 2.6955 | 0.0896
520 | 0.0902 |  |  |  |  | 520 | 92.3 | 99.1 | 30.012 |  | -365 | 0 | 24.87 |  |  |  | 174.93 |  |  |  |  | 99.9 | 150.05 | 150.207 |  |  |  |  | 2.7057 | 0.0902
530 | 0.0893 |  |  |  |  | 530 | 92.5 | 99.4 | 30.12 |  | -360 | 0 | 25.09 |  |  |  | 174.87 |  |  |  |  | 99.98 | 149.78 | 149.808 |  |  |  |  | 2.6901 | 0.0893
540 | 0.0904 |  |  |  |  | 540 | 92.8 | 99.7 | 30.162 |  | -353 | 0 | 25.02 |  |  |  | 175.22 |  |  |  |  | 100.12 | 150.2 | 150.026 |  |  |  |  | 2.7268 | 0.0904
550 | 0.0884 |  |  |  |  | 550 | 93 | 100 | 30.191 |  | -371 | 0 | 25.08 |  |  |  | 174.96 |  |  |  |  | 100.02 | 149.89 | 149.858 |  |  |  |  | 2.6694 | 0.0884
560 | 0.0904 |  |  |  |  | 560 | 93.2 | 100.4 | 30.079 |  | -350 | 0 | 25.02 |  |  |  | 175.05 |  |  |  |  | 100.03 | 150.03 | 149.979 |  |  |  |  | 2.7181 | 0.0904
570 | 0.0896 |  |  |  |  | 570 | 93.5 | 100.7 | 30.112 |  | -371 | 0 | 25.04 |  |  |  | 174.89 |  |  |  |  | 99.97 | 149.85 | 149.901 |  |  |  |  | 2.6984 | 0.0896
580 | 0.089 |  |  |  |  | 580 | 93.7 | 101 | 30.087 |  | -360 | 0 | 25.09 |  |  |  | 174.79 |  |  |  |  | 99.94 | 149.7 | 149.794 |  |  |  |  | 2.6777 | 0.089
590 | 0.0906 |  |  |  |  | 590 | 93.9 | 101.3 | 30.067 |  | -357 | 0 | 25.08 |  |  |  | 175.11 |  |  |  |  | 100.1 | 150.03 | 149.879 |  |  |  |  | 2.7254 | 0.0906
600 | 0.0894 |  |  |  |  | 600 | 94.1 | 101.6 | 29.978 |  | -373 | 0 | 24.86 |  |  |  | 174.69 |  |  |  |  | 99.77 | 149.83 | 150.167 |  |  |  |  | 2.6787 | 0.0894
610 | 0.0897 |  |  |  |  | 610 | 94.3 | 101.8 | 30.171 |  | -352 | 0 | 24.84 |  |  |  | 175.1 |  |  |  |  | 99.97 | 150.27 | 150.309 |  |  |  |  | 2.7068 | 0.0897
620 | 0.0898 |  |  |  |  | 620 | 94.4 | 102 | 30.149 |  | -371 | 0 | 24.89 |  |  |  | 174.91 |  |  |  |  | 99.9 | 150.02 | 150.172 |  |  |  |  | 2.7084 | 0.0898
630 | 0.0894 |  |  |  |  | 630 | 94.5 | 102.1 | 30.093 |  | -349 | 0 | 24.86 |  |  |  | 174.85 |  |  |  |  | 99.85 | 149.99 | 150.211 |  |  |  |  | 2.6889 | 0.0894
640 | 0.0909 |  |  |  |  | 640 | 94.5 | 102.2 | 30.069 |  | -355 | 0 | 25.03 |  |  |  | 175.01 |  |  |  |  | 100.02 | 149.97 | 149.946 |  |  |  |  | 2.7328 | 0.0909
650 | 0.0894 |  |  |  |  | 650 | 94.5 | 102.1 | 30.074 |  | -363 | 0 | 25.03 |  |  |  | 175.09 |  |  |  |  | 100.06 | 150.06 | 149.963 |  |  |  |  | 2.6892 | 0.0894
660 | 0.0909 |  |  |  |  | 660 | 94.4 | 102.1 | 30.021 |  | -353 | 0 | 25.02 |  |  |  | 174.72 |  |  |  |  | 99.87 | 149.7 | 149.897 |  |  |  |  | 2.7292 | 0.0909
670 | 0.0909 |  |  |  |  | 670 | 94.4 | 102 | 30.007 |  | -374 | 0 | 25.06 |  |  |  | 175.12 |  |  |  |  | 100.09 | 150.06 | 149.929 |  |  |  |  | 2.7263 | 0.0909
680 | 0.0889 |  |  |  |  | 680 | 94.2 | 101.8 | 30.101 |  | -354 | 0 | 25.1 |  |  |  | 175.09 |  |  |  |  | 100.09 | 149.99 | 149.849 |  |  |  |  | 2.6752 | 0.0889
690 | 0.0906 |  |  |  |  | 690 | 94.1 | 101.6 | 30.17 |  | -361 | 0 | 25.14 |  |  |  | 175.22 |  |  |  |  | 100.18 | 150.08 | 149.815 |  |  |  |  | 2.7336 | 0.0906
700 | 0.0884 |  |  |  |  | 700 | 93.9 | 101.4 | 30.092 |  | -362 | 0 | 25.05 |  |  |  | 174.88 |  |  |  |  | 99.96 | 149.84 | 149.889 |  |  |  |  | 2.6601 | 0.0884
710 | 0.0905 |  |  |  |  | 710 | 93.8 | 101.1 | 30.002 |  | -344 | 0 | 25.03 |  |  |  | 175.14 |  |  |  |  | 100.08 | 150.11 | 149.983 |  |  |  |  | 2.7137 | 0.0905
720 | 0.0888 |  |  |  |  | 720 | 93.6 | 100.8 | 30.073 |  | -368 | 0 | 25.06 |  |  |  | 174.92 |  |  |  |  | 99.99 | 149.86 | 149.876 |  |  |  |  | 2.6716 | 0.0888
730 | 0.0885 |  |  |  |  | 730 | 93.4 | 100.5 | 30.133 |  | -350 | 0 | 25.06 |  |  |  | 174.76 |  |  |  |  | 99.91 | 149.7 | 149.83 |  |  |  |  | 2.666 | 0.0885
740 | 0.0903 |  |  |  |  | 740 | 93.1 | 100.2 | 30.115 |  | -361 | 0 | 25.07 |  |  |  | 174.9 |  |  |  |  | 99.99 | 149.84 | 149.859 |  |  |  |  | 2.7182 | 0.0903
750 | 0.0879 |  |  |  |  | 750 | 92.9 | 99.9 | 30.07 |  | -365 | 0 | 24.89 |  |  |  | 174.82 |  |  |  |  | 99.86 | 149.93 | 150.139 |  |  |  |  | 2.6446 | 0.0879
760 | 0.0888 |  |  |  |  | 760 | 92.7 | 99.6 | 30.056 |  | -351 | 0 | 24.92 |  |  |  | 175.06 |  |  |  |  | 99.99 | 150.14 | 150.161 |  |  |  |  | 2.6699 | 0.0888
770 | 0.0892 |  |  |  |  | 770 | 92.5 | 99.3 | 30.154 |  | -369 | 0 | 25.01 |  |  |  | 175.07 |  |  |  |  | 100.04 | 150.05 | 149.992 |  |  |  |  | 2.6884 | 0.0892
780 | 0.0883 |  |  |  |  | 780 | 92.3 | 99 | 30.115 |  | -348 | 0 | 24.94 |  |  |  | 175.09 |  |  |  |  | 100.01 | 150.15 | 150.134 |  |  |  |  | 2.6584 | 0.0883
790 | 0.0886 |  |  |  |  | 790 | 92.2 | 98.8 | 30.113 |  | -365 | 0 | 24.91 |  |  |  | 175.35 |  |  |  |  | 100.13 | 150.44 | 150.24 |  |  |  |  | 2.6677 | 0.0886
800 | 0.0881 |  |  |  |  | 800 | 92 | 98.6 | 30.054 |  | -356 | 0 | 25.07 |  |  |  | 174.85 |  |  |  |  | 99.96 | 149.78 | 149.84 |  |  |  |  | 2.6473 | 0.0881
810 | 0.0881 |  |  |  |  | 810 | 91.9 | 98.5 | 30.06 |  | -351 | 0 | 25.05 |  |  |  | 174.77 |  |  |  |  | 99.91 | 149.72 | 149.855 |  |  |  |  | 2.649 | 0.0881
820 | 0.089 |  |  |  |  | 820 | 91.9 | 98.3 | 30.163 |  | -365 | 0 | 25.06 |  |  |  | 175.48 |  |  |  |  | 100.27 | 150.42 | 150.02 |  |  |  |  | 2.6856 | 0.089
830 | 0.0886 |  |  |  |  | 830 | 91.8 | 98.3 | 30.078 |  | -341 | 0 | 25.09 |  |  |  | 174.94 |  |  |  |  | 100.01 | 149.85 | 149.829 |  |  |  |  | 2.6649 | 0.0886
840 | 0.0906 |  |  |  |  | 840 | 91.8 | 98.3 | 30.134 |  | -357 | 0 | 25.04 |  |  |  | 175.1 |  |  |  |  | 100.07 | 150.06 | 149.957 |  |  |  |  | 2.7299 | 0.0906
850 | 0.0882 |  |  |  |  | 850 | 91.9 | 98.3 | 30.089 |  | -346 | 0 | 25.04 |  |  |  | 175.23 |  |  |  |  | 100.14 | 150.19 | 149.984 |  |  |  |  | 2.6531 | 0.0882
860 | 0.089 |  |  |  |  | 860 | 91.9 | 98.4 | 30.059 |  | -352 | 0 | 25.05 |  |  |  | 175.58 |  |  |  |  | 100.31 | 150.53 | 150.061 |  |  |  |  | 2.6744 | 0.089
870 | 0.0894 |  |  |  |  | 870 | 92.1 | 98.6 | 30.217 |  | -364 | 0 | 25.04 |  |  |  | 174.84 |  |  |  |  | 99.94 | 149.8 | 149.893 |  |  |  |  | 2.7014 | 0.0894
880 | 0.0898 |  |  |  |  | 880 | 92.2 | 98.8 | 30.021 |  | -344 | 0 | 24.98 |  |  |  | 174.79 |  |  |  |  | 99.88 | 149.81 | 149.988 |  |  |  |  | 2.6955 | 0.0898
890 | 0.0887 |  |  |  |  | 890 | 92.4 | 99.1 | 30.181 |  | -369 | 0 | 25.04 |  |  |  | 175.23 |  |  |  |  | 100.14 | 150.19 | 149.983 |  |  |  |  | 2.6781 | 0.0887
900 | 0.0884 |  |  |  |  | 900 | 92.6 | 99.4 | 30.033 |  | -350 | 0 | 24.99 |  |  |  | 174.87 |  |  |  |  | 99.93 | 149.88 | 149.987 |  |  |  |  | 2.6549 | 0.0884
910 | 0.0905 |  |  |  |  | 910 | 92.8 | 99.7 | 30.022 |  | -347 | 0 | 25.04 |  |  |  | 174.94 |  |  |  |  | 99.99 | 149.89 | 149.908 |  |  |  |  | 2.7161 | 0.0905
920 | 0.0901 |  |  |  |  | 920 | 93 | 100 | 30.104 |  | -366 | 0 | 25.09 |  |  |  | 174.91 |  |  |  |  | 100 | 149.82 | 149.823 |  |  |  |  | 2.713 | 0.0901
930 | 0.0891 |  |  |  |  | 930 | 93.2 | 100.4 | 30.132 |  | -351 | 0 | 25.1 |  |  |  | 175.16 |  |  |  |  | 100.13 | 150.06 | 149.873 |  |  |  |  | 2.6851 | 0.0891
940 | 0.0888 |  |  |  |  | 940 | 93.5 | 100.7 | 30.146 |  | -371 | 0 | 24.87 |  |  |  | 174.91 |  |  |  |  | 99.89 | 150.04 | 150.212 |  |  |  |  | 2.6762 | 0.0888
950 | 0.0888 |  |  |  |  | 950 | 93.7 | 101 | 30.089 |  | -353 | 0 | 24.91 |  |  |  | 175.11 |  |  |  |  | 100.01 | 150.19 | 150.178 |  |  |  |  | 2.6727 | 0.0888
960 | 0.0904 |  |  |  |  | 960 | 93.9 | 101.3 | 30.068 |  | -355 | 0 | 24.87 |  |  |  | 174.48 |  |  |  |  | 99.67 | 149.61 | 150.102 |  |  |  |  | 2.7185 | 0.0904
970 | 0.0883 |  |  |  |  | 970 | 94.1 | 101.5 | 30.086 |  | -366 | 0 | 25.11 |  |  |  | 174.77 |  |  |  |  | 99.94 | 149.66 | 149.748 |  |  |  |  | 2.6577 | 0.0883
980 | 0.0894 |  |  |  |  | 980 | 94.2 | 101.7 | 30.088 |  | -352 | 0 | 24.9 |  |  |  | 175.34 |  |  |  |  | 100.12 | 150.45 | 150.264 |  |  |  |  | 2.6883 | 0.0894
990 | 0.0881 |  |  |  |  | 990 | 94.3 | 101.9 | 30.166 |  | -367 | 0 | 25.08 |  |  |  | 174.55 |  |  |  |  | 99.81 | 149.48 | 149.755 |  |  |  |  | 2.6588 | 0.0881
1000 | 0.0889 |  |  |  |  | 1000 | 94.4 | 102 | 30.057 |  | -348 | 0 | 25.06 |  |  |  | 175.24 |  |  |  |  | 100.15 | 150.18 | 149.959 |  |  |  |  | 2.6723 | 0.0889
1010 | 0.0894 |  |  |  |  | 1010 | 94.4 | 102 | 30.146 |  | -368 | 0 | 25.01 |  |  |  | 175.31 |  |  |  |  | 100.16 | 150.3 | 150.054 |  |  |  |  | 2.6949 | 0.0894
1020 | 0.0886 |  |  |  |  | 1020 | 94.4 | 102 | 30.068 |  | -358 | 0 | 24.93 |  |  |  | 175.24 |  |  |  |  | 100.09 | 150.31 | 150.184 |  |  |  |  | 2.6635 | 0.0886
1030 | 0.0891 |  |  |  |  | 1030 | 94.4 | 101.9 | 30.018 |  | -349 | 0 | 25.12 |  |  |  | 175.03 |  |  |  |  | 100.08 | 149.91 | 149.795 |  |  |  |  | 2.6736 | 0.0891
1040 | 0.0884 |  |  |  |  | 1040 | 94.3 | 101.8 | 30.07 |  | -374 | 0 | 25.08 |  |  |  | 175.26 |  |  |  |  | 100.17 | 150.18 | 149.923 |  |  |  |  | 2.6574 | 0.0884
1050 | 0.0893 |  |  |  |  | 1050 | 94.2 | 101.7 | 30.078 |  | -344 | 0 | 25.11 |  |  |  | 174.93 |  |  |  |  | 100.02 | 149.82 | 149.788 |  |  |  |  | 2.6849 | 0.0893
1060 | 0.0899 |  |  |  |  | 1060 | 94 | 101.5 | 30.142 |  | -363 | 0 | 25.06 |  |  |  | 174.82 |  |  |  |  | 99.94 | 149.76 | 149.855 |  |  |  |  | 2.7097 | 0.0899
1070 | 0.0881 |  |  |  |  | 1070 | 93.9 | 101.2 | 30.105 |  | -357 | 0 | 25.08 |  |  |  | 174.87 |  |  |  |  | 99.97 | 149.79 | 149.832 |  |  |  |  | 2.6516 | 0.0881
1080 | 0.0894 |  |  |  |  | 1080 | 93.7 | 101 | 30.08 |  | -351 | 0 | 25.13 |  |  |  | 175.17 |  |  |  |  | 100.15 | 150.04 | 149.816 |  |  |  |  | 2.6902 | 0.0894
1090 | 0.0891 |  |  |  |  | 1090 | 93.5 | 100.7 | 30.086 |  | -363 | 0 | 25.07 |  |  |  | 174.83 |  |  |  |  | 99.95 | 149.77 | 149.843 |  |  |  |  | 2.6796 | 0.0891
1100 | 0.0891 |  |  |  |  | 1100 | 93.3 | 100.4 | 29.986 |  | -341 | 0 | 25.01 |  |  |  | 174.99 |  |  |  |  | 100 | 149.98 | 149.977 |  |  |  |  | 2.6725 | 0.0891
1110 | 0.0894 |  |  |  |  | 1110 | 93 | 100.1 | 30.111 |  | -358 | 0 | 25.02 |  |  |  | 175.1 |  |  |  |  | 100.06 | 150.09 | 149.995 |  |  |  |  | 2.6923 | 0.0894
1120 | 0.0874 |  |  |  |  | 1120 | 92.8 | 99.7 | 30.204 |  | -362 | 0 | 25.11 |  |  |  | 175.14 |  |  |  |  | 100.12 | 150.04 | 149.85 |  |  |  |  | 2.641 | 0.0874
1130 | 0.0885 |  |  |  |  | 1130 | 92.6 | 99.5 | 30.101 |  | -352 | 0 | 25.08 |  |  |  | 174.61 |  |  |  |  | 99.85 | 149.53 | 149.755 |  |  |  |  | 2.6625 | 0.0885
1140 | 0.0893 |  |  |  |  | 1140 | 92.4 | 99.2 | 30.019 |  | -364 | 0 | 25.03 |  |  |  | 175.34 |  |  |  |  | 100.18 | 150.3 | 150.027 |  |  |  |  | 2.6795 | 0.0893
1150 | 0.0885 |  |  |  |  | 1150 | 92.2 | 98.9 | 29.984 |  | -341 | 0 | 25.02 |  |  |  | 174.59 |  |  |  |  | 99.8 | 149.57 | 149.862 |  |  |  |  | 2.6542 | 0.0885
1160 | 0.0883 |  |  |  |  | 1160 | 92.1 | 98.7 | 30.063 |  | -356 | 0 | 25.01 |  |  |  | 175.27 |  |  |  |  | 100.14 | 150.27 | 150.058 |  |  |  |  | 2.6557 | 0.0883
1170 | 0.0868 |  |  |  |  | 1170 | 92 | 98.5 | 30.175 |  | -351 | 0 | 24.86 |  |  |  | 174.97 |  |  |  |  | 99.91 | 150.11 | 150.242 |  |  |  |  | 2.6192 | 0.0868
1180 | 0.0883 |  |  |  |  | 1180 | 91.9 | 98.4 | 30.04 |  | -356 | 0 | 25.14 |  |  |  | 174.82 |  |  |  |  | 99.98 | 149.68 | 149.707 |  |  |  |  | 2.6511 | 0.0883
1190 | 0.0872 |  |  |  |  | 1190 | 91.8 | 98.3 | 30.129 |  | -371 | 0 | 25.07 |  |  |  | 174.74 |  |  |  |  | 99.91 | 149.67 | 149.804 |  |  |  |  | 2.6263 | 0.0872
1200 | 0.0884 |  |  |  |  | 1200 | 91.8 | 98.2 | 30.002 |  | -341 | 0 | 25.01 |  |  |  | 174.95 |  |  |  |  | 99.98 | 149.94 | 149.969 |  |  |  |  | 2.6518 | 0.0884
1210 | 0.0895 |  |  |  |  | 1210 | 91.8 | 98.2 | 30.125 |  | -358 | 0 | 25.08 |  |  |  | 174.99 |  |  |  |  | 100.04 | 149.91 | 149.856 |  |  |  |  | 2.6959 | 0.0895
1220 | 0.0877 |  |  |  |  | 1220 | 91.9 | 98.3 | 30.16 |  | -353 | 0 | 25.09 |  |  |  | 174.69 |  |  |  |  | 99.89 | 149.59 | 149.758 |  |  |  |  | 2.646 | 0.0877
1230 | 0.0884 |  |  |  |  | 1230 | 92 | 98.5 | 30.151 |  | -357 | 0 | 25.08 |  |  |  | 175.21 |  |  |  |  | 100.14 | 150.12 | 149.908 |  |  |  |  | 2.6663 | 0.0884
1240 | 0.089 |  |  |  |  | 1240 | 92.1 | 98.7 | 30.191 |  | -366 | 0 | 25.1 |  |  |  | 174.91 |  |  |  |  | 100 | 149.81 | 149.804 |  |  |  |  | 2.6885 | 0.089
1250 | 0.0883 |  |  |  |  | 1250 | 92.3 | 98.9 | 30.058 |  | -349 | 0 | 25.12 |  |  |  | 175.2 |  |  |  |  | 100.16 | 150.07 | 149.831 |  |  |  |  | 2.6536 | 0.0883
1260 | 0.0884 |  |  |  |  | 1260 | 92.5 | 99.2 | 30.102 |  | -367 | 0 | 25.03 |  |  |  | 174.57 |  |  |  |  | 99.8 | 149.53 | 149.835 |  |  |  |  | 2.6606 | 0.0884
1270 | 0.0874 |  |  |  |  | 1270 | 92.7 | 99.5 | 30.083 |  | -350 | 0 | 25.06 |  |  |  | 175.08 |  |  |  |  | 100.07 | 150.02 | 149.92 |  |  |  |  | 2.6301 | 0.0874
1280 | 0.0894 |  |  |  |  | 1280 | 92.9 | 99.8 | 30.054 |  | -344 | 0 | 25.11 |  |  |  | 174.81 |  |  |  |  | 99.96 | 149.7 | 149.763 |  |  |  |  | 2.6872 | 0.0894
1290 | 0.0885 |  |  |  |  | 1290 | 93.1 | 100.2 | 30.115 |  | -363 | 0 | 25.03 |  |  |  | 174.88 |  |  |  |  | 99.96 | 149.85 | 149.913 |  |  |  |  | 2.6653 | 0.0885
1300 | 0.0892 |  |  |  |  | 1300 | 93.4 | 100.5 | 29.934 |  | -343 | 0 | 25.02 |  |  |  | 175.12 |  |  |  |  | 100.07 | 150.09 | 149.989 |  |  |  |  | 2.6712 | 0.0892
1310 | 0.0897 |  |  |  |  | 1310 | 93.6 | 100.8 | 30.018 |  | -365 | 0 | 24.81 |  |  |  | 174.64 |  |  |  |  | 99.73 | 149.83 | 150.236 |  |  |  |  | 2.6924 | 0.0897
1320 | 0.0892 |  |  |  |  | 1320 | 93.8 | 101.1 | 29.947 |  | -356 | 0 | 25.08 |  |  |  | 174.97 |  |  |  |  | 100.03 | 149.89 | 149.845 |  |  |  |  | 2.6711 | 0.0892
1330 | 0.0888 |  |  |  |  | 1330 | 94 | 101.4 | 30.046 |  | -350 | 0 | 25.15 |  |  |  | 174.99 |  |  |  |  | 100.07 | 149.84 | 149.738 |  |  |  |  | 2.6684 | 0.0888
1340 | 0.088 |  |  |  |  | 1340 | 94.2 | 101.7 | 30.112 |  | -368 | 0 | 25.07 |  |  |  | 174.87 |  |  |  |  | 99.97 | 149.8 | 149.847 |  |  |  |  | 2.6488 | 0.088
1350 | 0.0887 |  |  |  |  | 1350 | 94.3 | 101.9 | 30.065 |  | -348 | 0 | 25.03 |  |  |  | 174.92 |  |  |  |  | 99.97 | 149.89 | 149.931 |  |  |  |  | 2.6653 | 0.0887
1360 | 0.0895 |  |  |  |  | 1360 | 94.5 | 102 | 30.119 |  | -364 | 0 | 24.83 |  |  |  | 175.03 |  |  |  |  | 99.93 | 150.21 | 150.313 |  |  |  |  | 2.6955 | 0.0895
1370 | 0.0889 |  |  |  |  | 1370 | 94.5 | 102.1 | 30.107 |  | -355 | 0 | 25.11 |  |  |  | 174.81 |  |  |  |  | 99.96 | 149.71 | 149.769 |  |  |  |  | 2.6763 | 0.0889
1380 | 0.0887 |  |  |  |  | 1380 | 94.5 | 102.1 | 30.154 |  | -354 | 0 | 25.15 |  |  |  | 175.23 |  |  |  |  | 100.19 | 150.09 | 149.802 |  |  |  |  | 2.6742 | 0.0887
1390 | 0.0886 |  |  |  |  | 1390 | 94.5 | 102.1 | 30.165 |  | -364 | 0 | 25.04 |  |  |  | 174.91 |  |  |  |  | 99.98 | 149.86 | 149.898 |  |  |  |  | 2.6712 | 0.0886
1400 | 0.0889 |  |  |  |  | 1400 | 94.5 | 102.1 | 30.104 |  | -344 | 0 | 24.92 |  |  |  | 175.1 |  |  |  |  | 100.01 | 150.18 | 150.17 |  |  |  |  | 2.6751 | 0.0889
1410 | 0.0898 |  |  |  |  | 1410 | 94.4 | 101.9 | 30.2 |  | -365 | 0 | 25.05 |  |  |  | 175.27 |  |  |  |  | 100.16 | 150.22 | 149.977 |  |  |  |  | 2.7105 | 0.0898
1420 | 0.0886 |  |  |  |  | 1420 | 94.3 | 101.7 | 30.078 |  | -355 | 0 | 25.09 |  |  |  | 175.08 |  |  |  |  | 100.09 | 149.98 | 149.855 |  |  |  |  | 2.6659 | 0.0886
1430 | 0.0891 |  |  |  |  | 1430 | 94.1 | 101.5 | 30.046 |  | -355 | 0 | 25.05 |  |  |  | 174.87 |  |  |  |  | 99.96 | 149.82 | 149.884 |  |  |  |  | 2.6774 | 0.0891
1440 | 0.0883 |  |  |  |  | 1440 | 93.9 | 101.3 | 30.083 |  | -369 | 0 | 25.08 |  |  |  | 174.82 |  |  |  |  | 99.95 | 149.74 | 149.815 |  |  |  |  | 2.6563 | 0.0883
1450 | 0.0886 |  |  |  |  | 1450 | 93.7 | 101 | 30.091 |  | -351 | 0 | 25.1 |  |  |  | 174.68 |  |  |  |  | 99.89 | 149.58 | 149.745 |  |  |  |  | 2.6661 | 0.0886
1460 | 0.0874 |  |  |  |  | 1460 | 93.5 | 100.7 | 30.195 |  | -369 | 0 | 24.98 |  |  |  | 175.22 |  |  |  |  | 100.1 | 150.23 | 150.082 |  |  |  |  | 2.6391 | 0.0874
1470 | 0.0872 |  |  |  |  | 1470 | 93.3 | 100.4 | 30.129 |  | -351 | 0 | 25.06 |  |  |  | 174.94 |  |  |  |  | 100 | 149.88 | 149.879 |  |  |  |  | 2.6278 | 0.0872
1480 | 0.0879 |  |  |  |  | 1480 | 93.1 | 100.1 | 30.189 |  | -362 | 0 | 25.01 |  |  |  | 174.79 |  |  |  |  | 99.9 | 149.77 | 149.925 |  |  |  |  | 2.6522 | 0.0879
1490 | 0.0868 |  |  |  |  | 1490 | 92.9 | 99.8 | 30.067 |  | -359 | 0 | 25.09 |  |  |  | 174.92 |  |  |  |  | 100.01 | 149.83 | 149.825 |  |  |  |  | 2.6094 | 0.0868
1500 | 0.0881 |  |  |  |  | 1500 | 92.7 | 99.5 | 30.06 |  | -346 | 0 | 25 |  |  |  | 175.4 |  |  |  |  | 100.2 | 150.4 | 150.094 |  |  |  |  | 2.6475 | 0.0881
1510 | 0.087 |  |  |  |  | 1510 | 92.5 | 99.3 | 30.089 |  | -365 | 0 | 25 |  |  |  | 175.02 |  |  |  |  | 100.01 | 150.02 | 150.007 |  |  |  |  | 2.617 | 0.087
1520 | 0.0867 |  |  |  |  | 1520 | 92.3 | 99 | 30.108 |  | -345 | 0 | 25.01 |  |  |  | 174.82 |  |  |  |  | 99.92 | 149.81 | 149.934 |  |  |  |  | 2.6111 | 0.0867
1530 | 0.0883 |  |  |  |  | 1530 | 92.2 | 98.8 | 30.101 |  | -354 | 0 | 25.06 |  |  |  | 174.75 |  |  |  |  | 99.91 | 149.69 | 149.825 |  |  |  |  | 2.6585 | 0.0883
1540 | 0.0869 |  |  |  |  | 1540 | 92.1 | 98.6 | 30.136 |  | -363 | 0 | 25.05 |  |  |  | 174.81 |  |  |  |  | 99.93 | 149.76 | 149.862 |  |  |  |  | 2.6198 | 0.0869
1550 | 0.0881 |  |  |  |  | 1550 | 92 | 98.5 | 30.013 |  | -352 | 0 | 25.08 |  |  |  | 175.05 |  |  |  |  | 100.07 | 149.97 | 149.868 |  |  |  |  | 2.6432 | 0.0881
1560 | 0.0872 |  |  |  |  | 1560 | 91.9 | 98.4 | 29.984 |  | -370 | 0 | 25.09 |  |  |  | 174.99 |  |  |  |  | 100.04 | 149.91 | 149.846 |  |  |  |  | 2.6155 | 0.0872
1570 | 0.0877 |  |  |  |  | 1570 | 91.9 | 98.3 | 30.056 |  | -347 | 0 | 25.03 |  |  |  | 175.12 |  |  |  |  | 100.08 | 150.09 | 149.975 |  |  |  |  | 2.6372 | 0.0877
1580 | 0.0881 |  |  |  |  | 1580 | 91.9 | 98.3 | 30.118 |  | -359 | 0 | 25.18 |  |  |  | 174.91 |  |  |  |  | 100.04 | 149.73 | 149.662 |  |  |  |  | 2.6521 | 0.0881
1590 | 0.0876 |  |  |  |  | 1590 | 91.9 | 98.4 | 30.083 |  | -351 | 0 | 24.91 |  |  |  | 175.06 |  |  |  |  | 99.99 | 150.15 | 150.169 |  |  |  |  | 2.634 | 0.0876
1600 | 0.088 |  |  |  |  | 1600 | 92 | 98.5 | 30.119 |  | -352 | 0 | 24.95 |  |  |  | 175.04 |  |  |  |  | 99.99 | 150.09 | 150.104 |  |  |  |  | 2.6513 | 0.088
1610 | 0.0879 |  |  |  |  | 1610 | 92.1 | 98.7 | 30.165 |  | -363 | 0 | 25.04 |  |  |  | 174.98 |  |  |  |  | 100.01 | 149.94 | 149.932 |  |  |  |  | 2.6507 | 0.0879
1620 | 0.0881 |  |  |  |  | 1620 | 92.3 | 98.9 | 30.128 |  | -345 | 0 | 25.08 |  |  |  | 175.1 |  |  |  |  | 100.09 | 150.03 | 149.891 |  |  |  |  | 2.6549 | 0.0881
1630 | 0.0893 |  |  |  |  | 1630 | 92.5 | 99.2 | 30.113 |  | -365 | 0 | 25.03 |  |  |  | 175.15 |  |  |  |  | 100.09 | 150.12 | 149.992 |  |  |  |  | 2.6887 | 0.0893
1640 | 0.0874 |  |  |  |  | 1640 | 92.7 | 99.5 | 30.044 |  | -361 | 0 | 25.06 |  |  |  | 175.05 |  |  |  |  | 100.06 | 149.99 | 149.907 |  |  |  |  | 2.6262 | 0.0874
1650 | 0.0884 |  |  |  |  | 1650 | 92.9 | 99.8 | 30.062 |  | -355 | 0 | 25.15 |  |  |  | 175.12 |  |  |  |  | 100.13 | 149.96 | 149.761 |  |  |  |  | 2.6577 | 0.0884
1660 | 0.0875 |  |  |  |  | 1660 | 93.1 | 100.1 | 30.07 |  | -365 | 0 | 25.02 |  |  |  | 174.72 |  |  |  |  | 99.87 | 149.69 | 149.89 |  |  |  |  | 2.63 | 0.0875
1670 | 0.0877 |  |  |  |  | 1670 | 93.4 | 100.5 | 30.09 |  | -349 | 0 | 25 |  |  |  | 175.46 |  |  |  |  | 100.23 | 150.46 | 150.115 |  |  |  |  | 2.6389 | 0.0877
1680 | 0.0872 |  |  |  |  | 1680 | 93.6 | 100.8 | 30.175 |  | -368 | 0 | 25.08 |  |  |  | 174.66 |  |  |  |  | 99.87 | 149.58 | 149.766 |  |  |  |  | 2.6314 | 0.0872
1690 | 0.0869 |  |  |  |  | 1690 | 93.8 | 101.1 | 30.122 |  | -355 | 0 | 25.08 |  |  |  | 174.7 |  |  |  |  | 99.89 | 149.62 | 149.784 |  |  |  |  | 2.6185 | 0.0869
1700 | 0.088 |  |  |  |  | 1700 | 94 | 101.4 | 30.077 |  | -358 | 0 | 25.02 |  |  |  | 174.98 |  |  |  |  | 100 | 149.96 | 149.956 |  |  |  |  | 2.6459 | 0.088
1710 | 0.0872 |  |  |  |  | 1710 | 94.2 | 101.6 | 30.068 |  | -373 | 0 | 25.01 |  |  |  | 175.16 |  |  |  |  | 100.09 | 150.15 | 150.02 |  |  |  |  | 2.6227 | 0.0872
1720 | 0.088 |  |  |  |  | 1720 | 94.3 | 101.8 | 29.99 |  | -350 | 0 | 25.12 |  |  |  | 175.07 |  |  |  |  | 100.09 | 149.96 | 149.816 |  |  |  |  | 2.6395 | 0.088
1730 | 0.0897 |  |  |  |  | 1730 | 94.4 | 102 | 30.093 |  | -371 | 0 | 25.1 |  |  |  | 175.09 |  |  |  |  | 100.09 | 149.99 | 149.849 |  |  |  |  | 2.6988 | 0.0897
1740 | 0.0881 |  |  |  |  | 1740 | 94.5 | 102.1 | 30.119 |  | -357 | 0 | 25.1 |  |  |  | 174.84 |  |  |  |  | 99.97 | 149.74 | 149.79 |  |  |  |  | 2.6538 | 0.0881
1750 | 0.0886 |  |  |  |  | 1750 | 94.5 | 102.1 | 30.154 |  | -360 | 0 | 25.02 |  |  |  | 174.86 |  |  |  |  | 99.94 | 149.85 | 149.934 |  |  |  |  | 2.6703 | 0.0886
1760 | 0.0879 |  |  |  |  | 1760 | 94.5 | 102.1 | 30.16 |  | -368 | 0 | 25.08 |  |  |  | 174.82 |  |  |  |  | 99.95 | 149.74 | 149.814 |  |  |  |  | 2.6517 | 0.0879
1770 | 0.0887 |  |  |  |  | 1770 | 94.5 | 102 | 30.031 |  | -347 | 0 | 25.01 |  |  |  | 175.2 |  |  |  |  | 100.11 | 150.19 | 150.036 |  |  |  |  | 2.6633 | 0.0887
1780 | 0.089 |  |  |  |  | 1780 | 94.4 | 101.9 | 30.08 |  | -363 | 0 | 24.92 |  |  |  | 174.85 |  |  |  |  | 99.89 | 149.93 | 150.101 |  |  |  |  | 2.6781 | 0.089
1790 | 0.0892 |  |  |  |  | 1790 | 94.2 | 101.7 | 30.026 |  | -345 | 0 | 24.84 |  |  |  | 174.99 |  |  |  |  | 99.92 | 150.15 | 150.279 |  |  |  |  | 2.6791 | 0.0892
1800 | 0.0894 |  |  |  |  | 1800 | 94.1 | 101.5 | 30.117 |  | -360 | 0 | 25.01 |  |  |  | 174.62 |  |  |  |  | 99.81 | 149.61 | 149.886 |  |  |  |  | 2.6917 | 0.0894
Step 24 started at 15/09/2014 22:30
Step type | STRIBECK | Step description | New stribeck step
Zero traction force (N) | -0.1336 | (measured at the start of this step)
Disc track radius used for this step (mm) | 21.132
Rolling Speed (mm/s) | Traction Coeff (-) |  |  |  |  | Step Time (s) | Pot RTD Temp (degC) | Lube RTD Temp (degC) | Ball Load (N) | Pin Load (N) | Wear (um) | ECR (%) | Ball Speed 1 | Ball Speed 2 | Ball Speed 3 | Ball Speed 4 | Disc Speed 1 | Disc Speed 2 | Disc Speed 3 | Disc Speed 4 | Disc Frequency (Hz) | Rolling Speed (mm/s) | Sliding Speed (mm/s) | SRR (%) | TF1 (N) | TF2 (N) | TF3 (N) | TF4 (N) | Traction Force (N) | Traction Coeff (-) | Traction Trace (-)
1499.721 | 0.0372 |  |  |  |  | 6 | 94.1 | 101.4 | 29.936 |  | -363 | 0 | 375.01 | 2623.99 |  |  | 2624.75 | 375.13 |  |  |  | 1499.72 | 2249.3 | 149.981 | 1.1058 | -1.1193 |  |  | 1.1126 | 0.0372
999.815 | 0.0422 |  |  |  |  | 12 | 94.3 | 101.3 | 29.902 |  | -364 | 0 | 250.05 | 1749.75 |  |  | 1749.55 | 249.91 |  |  |  | 999.81 | 1499.68 | 149.995 | 1.2662 | -1.2555 |  |  | 1.2608 | 0.0422
900.059 | 0.0437 |  |  |  |  | 19 | 94.4 | 101.3 | 29.919 |  | -369 | 0 | 225.19 | 1574.89 |  |  | 1574.91 | 225.25 |  |  |  | 900.06 | 1349.69 | 149.955 | 1.3095 | -1.303 |  |  | 1.3062 | 0.0437
800.191 | 0.0452 |  |  |  |  | 25 | 94.5 | 101.3 | 29.907 |  | -359 | 0 | 200.17 | 1400.08 |  |  | 1400.04 | 200.48 |  |  |  | 800.19 | 1199.73 | 149.931 | 1.3618 | -1.3444 |  |  | 1.3531 | 0.0452
699.955 | 0.0475 |  |  |  |  | 31 | 94.6 | 101.3 | 29.947 |  | -373 | 0 | 175.04 | 1224.84 |  |  | 1224.82 | 175.13 |  |  |  | 699.96 | 1049.74 | 149.973 | 1.4346 | -1.4116 |  |  | 1.4231 | 0.0475
599.99 | 0.0497 |  |  |  |  | 37 | 94.7 | 101.2 | 29.935 |  | -368 | 0 | 150.2 | 1049.8 |  |  | 1050.03 | 149.93 |  |  |  | 599.99 | 899.85 | 149.977 | 1.5118 | -1.4667 |  |  | 1.4892 | 0.0497
500.015 | 0.0526 |  |  |  |  | 43 | 94.8 | 101.2 | 29.964 |  | -374 | 0 | 124.67 | 874.88 |  |  | 874.74 | 125.78 |  |  |  | 500.02 | 749.58 | 149.912 | 1.6013 | -1.5505 |  |  | 1.5759 | 0.0526
400.057 | 0.0565 |  |  |  |  | 49 | 94.8 | 101.1 | 29.913 |  | -350 | 0 | 100.22 | 699.92 |  |  | 700.06 | 100.02 |  |  |  | 400.06 | 599.87 | 149.946 | 1.7159 | -1.666 |  |  | 1.691 | 0.0565
299.971 | 0.0615 |  |  |  |  | 56 | 94.6 | 101.1 | 29.797 |  | -345 | 0 | 75.05 | 525.16 |  |  | 524.9 | 74.78 |  |  |  | 299.97 | 450.12 | 150.054 | 1.8764 | -1.7883 |  |  | 1.8323 | 0.0615
200.068 | 0.0676 |  |  |  |  | 62 | 94.4 | 101 | 29.98 |  | -369 | 0 | 49.99 | 349.89 |  |  | 350.21 | 50.18 |  |  |  | 200.07 | 299.96 | 149.93 | 2.0899 | -1.9607 |  |  | 2.0253 | 0.0676
100.025 | 0.0827 |  |  |  |  | 68 | 94.3 | 101 | 29.933 |  | -357 | 0 | 25.08 | 175.04 |  |  | 175.05 | 24.93 |  |  |  | 100.03 | 150.04 | 150.004 | 2.5475 | -2.4062 |  |  | 2.4768 | 0.0827
90.056 | 0.0832 |  |  |  |  | 74 | 94.2 | 101 | 29.942 |  | -374 | 0 | 22.6 | 157.31 |  |  | 157.37 | 22.94 |  |  |  | 90.06 | 134.57 | 149.427 | 2.5554 | -2.4246 |  |  | 2.49 | 0.0832
80.077 | 0.0845 |  |  |  |  | 80 | 94.1 | 100.9 | 29.905 |  | -355 | 0 | 20.15 | 139.91 |  |  | 140.13 | 20.12 |  |  |  | 80.08 | 119.88 | 149.71 | 2.5747 | -2.4784 |  |  | 2.5265 | 0.0845
70.03 | 0.0874 |  |  |  |  | 86 | 94 | 100.9 | 29.822 |  | -352 | 0 | 17.6 | 122.48 |  |  | 122.37 | 17.66 |  |  |  | 70.03 | 104.79 | 149.643 | 2.6687 | -2.547 |  |  | 2.6079 | 0.0874
60.05 | 0.0903 |  |  |  |  | 92 | 93.9 | 100.8 | 29.955 |  | -345 | 0 | 15.01 | 104.92 |  |  | 105.19 | 15.08 |  |  |  | 60.05 | 90.01 | 149.9 | 2.757 | -2.6503 |  |  | 2.7036 | 0.0903
50.127 | 0.0926 |  |  |  |  | 98 | 93.8 | 100.8 | 29.973 |  | -346 | 0 | 12.58 | 87.47 |  |  | 87.74 | 12.71 |  |  |  | 50.13 | 74.96 | 149.533 | 2.8115 | -2.74 |  |  | 2.7757 | 0.0926
40.009 | 0.0958 |  |  |  |  | 105 | 93.7 | 100.7 | 29.986 |  | -342 | 0 | 10.06 | 70.07 |  |  | 70.04 | 9.86 |  |  |  | 40.01 | 60.1 | 150.206 | 2.86 | -2.8846 |  |  | 2.8723 | 0.0958
30.049 | 0.0983 |  |  |  |  | 111 | 93.5 | 100.6 | 30.109 |  | -361 | 0 | 7.68 | 52.32 |  |  | 52.65 | 7.55 |  |  |  | 30.05 | 44.88 | 149.338 | 2.9122 | -3.0084 |  |  | 2.9603 | 0.0983
20.065 | 0.0986 |  |  |  |  | 117 | 93.4 | 100.5 | 30.049 |  | -369 | 0 | 4.95 | 34.83 |  |  | 35.38 | 5.1 |  |  |  | 20.06 | 30.07 | 149.882 | 3.0328 | -2.894 |  |  | 2.9634 | 0.0986
10.113 | 0.1042 |  |  |  |  | 123 | 93.3 | 100.4 | 29.976 |  | -344 | 0 | 2.59 | 17.61 |  |  | 17.77 | 2.49 |  |  |  | 10.11 | 15.15 | 149.846 | 3.1203 | -3.1268 |  |  | 3.1235 | 0.1042
9.118 | 0.0964 |  |  |  |  | 129 | 93.1 | 100.3 | 30.003 |  | -345 | 0 | 2.32 | 15.75 |  |  | 16.07 | 2.34 |  |  |  | 9.12 | 13.58 | 148.953 | 2.946 | -2.841 |  |  | 2.8935 | 0.0964
7.999 | 0.0943 |  |  |  |  | 135 | 93 | 100.3 | 30.078 |  | -364 | 0 | 2.04 | 14.01 |  |  | 13.85 | 2.1 |  |  |  | 8 | 11.86 | 148.299 | 2.7848 | -2.8872 |  |  | 2.836 | 0.0943
7.091 | 0.0919 |  |  |  |  | 142 | 92.9 | 100.2 | 30.062 |  | -371 | 0 | 1.84 | 12.24 |  |  | 12.5 | 1.78 |  |  |  | 7.09 | 10.56 | 148.962 | 2.8169 | -2.706 |  |  | 2.7615 | 0.0919
5.944 | 0.0877 |  |  |  |  | 148 | 92.8 | 100.1 | 30.005 |  | -346 | 0 | 1.49 | 10.53 |  |  | 10.38 | 1.38 |  |  |  | 5.94 | 9.02 | 151.675 | 2.8526 | -2.413 |  |  | 2.6328 | 0.0877
4.996 | 0.0893 |  |  |  |  | 154 | 92.7 | 100.1 | 29.998 |  | -348 | 0 | 1.39 | 8.76 |  |  | 8.75 | 1.08 |  |  |  | 5 | 7.52 | 150.49 | 2.7831 | -2.5769 |  |  | 2.68 | 0.0893
Step 25 started at 15/09/2014 22:33
Step type | BOD_TIMED | Step description | New ball on disc timed step | Step duration | 0:30
Zero traction force (N) | -0.1247 | (measured at the start of this step)
Disc track radius used for this step (mm) | 21.132
Step Time (s) | Traction Coeff (-) |  |  |  |  | Step Time (s) | Pot RTD Temp (degC) | Lube RTD Temp (degC) | Ball Load (N) | Pin Load (N) | Wear (um) | ECR (%) | Ball Speed 1 | Ball Speed 2 | Ball Speed 3 | Ball Speed 4 | Disc Speed 1 | Disc Speed 2 | Disc Speed 3 | Disc Speed 4 | Disc Frequency (Hz) | Rolling Speed (mm/s) | Sliding Speed (mm/s) | SRR (%) | TF1 (N) | TF2 (N) | TF3 (N) | TF4 (N) | Traction Force (N) | Traction Coeff (-) | Traction Trace (-)
10 | 0.0827 |  |  |  |  | 10 | 92.3 | 99.6 | 30.149 |  | -367 | 0 | 25.03 |  |  |  | 174.97 |  |  |  |  | 100 | 149.93 | 149.931 |  |  |  |  | 2.4935 | 0.0827
10 | 0.0827 |  |  |  |  | 10 | 92.3 | 99.6 | 30.149 |  | -367 | 0 | 25.07 |  |  |  | 174.97 |  |  |  |  | 100.02 | 149.89 | 149.863 |  |  |  |  | 2.4935 | 0.0827
20 | 0.0877 |  |  |  |  | 20 | 92.2 | 99.3 | 30.036 |  | -341 | 0 | 25.01 |  |  |  | 174.76 |  |  |  |  | 99.88 | 149.75 | 149.928 |  |  |  |  | 2.6346 | 0.0877
30 | 0.0904 |  |  |  |  | 30 | 92.1 | 99.1 | 30.152 |  | -365 | 0 | 25.07 |  |  |  | 175.3 |  |  |  |  | 100.18 | 150.23 | 149.951 |  |  |  |  | 2.7266 | 0.0904
40 | 0.0887 |  |  |  |  | 40 | 92 | 98.9 | 30.081 |  | -350 | 0 | 25 |  |  |  | 174.95 |  |  |  |  | 99.97 | 149.94 | 149.979 |  |  |  |  | 2.6672 | 0.0887
50 | 0.0907 |  |  |  |  | 50 | 92 | 98.8 | 30.099 |  | -358 | 0 | 25.02 |  |  |  | 175.23 |  |  |  |  | 100.12 | 150.2 | 150.015 |  |  |  |  | 2.7288 | 0.0907
60 | 0.0878 |  |  |  |  | 60 | 91.9 | 98.7 | 30.068 |  | -365 | 0 | 25.05 |  |  |  | 174.31 |  |  |  |  | 99.68 | 149.26 | 149.739 |  |  |  |  | 2.6385 | 0.0878
70 | 0.0891 |  |  |  |  | 70 | 91.9 | 98.7 | 30.032 |  | -344 | 0 | 24.99 |  |  |  | 175.77 |  |  |  |  | 100.38 | 150.78 | 150.206 |  |  |  |  | 2.6773 | 0.0891
80 | 0.0887 |  |  |  |  | 80 | 91.9 | 98.7 | 30.136 |  | -370 | 0 | 25.08 |  |  |  | 174.79 |  |  |  |  | 99.93 | 149.7 | 149.803 |  |  |  |  | 2.6718 | 0.0887
90 | 0.0883 |  |  |  |  | 90 | 91.9 | 98.7 | 30.077 |  | -353 | 0 | 25.02 |  |  |  | 174.66 |  |  |  |  | 99.84 | 149.63 | 149.872 |  |  |  |  | 2.6545 | 0.0883
100 | 0.0908 |  |  |  |  | 100 | 92 | 98.8 | 30.073 |  | -363 | 0 | 25.13 |  |  |  | 175 |  |  |  |  | 100.07 | 149.88 | 149.778 |  |  |  |  | 2.7302 | 0.0908
110 | 0.0884 |  |  |  |  | 110 | 92.1 | 98.9 | 30.115 |  | -367 | 0 | 25.03 |  |  |  | 174.88 |  |  |  |  | 99.95 | 149.85 | 149.92 |  |  |  |  | 2.6616 | 0.0884
120 | 0.0898 |  |  |  |  | 120 | 92.2 | 99 | 30.089 |  | -348 | 0 | 25.02 |  |  |  | 175.07 |  |  |  |  | 100.05 | 150.05 | 149.983 |  |  |  |  | 2.7024 | 0.0898
130 | 0.0905 |  |  |  |  | 130 | 92.3 | 99.2 | 30.121 |  | -366 | 0 | 24.99 |  |  |  | 175.43 |  |  |  |  | 100.21 | 150.44 | 150.124 |  |  |  |  | 2.7264 | 0.0905
140 | 0.0891 |  |  |  |  | 140 | 92.5 | 99.5 | 30.112 |  | -349 | 0 | 25.09 |  |  |  | 174.96 |  |  |  |  | 100.03 | 149.87 | 149.832 |  |  |  |  | 2.6817 | 0.0891
150 | 0.0899 |  |  |  |  | 150 | 92.6 | 99.7 | 30.031 |  | -367 | 0 | 25.04 |  |  |  | 174.77 |  |  |  |  | 99.9 | 149.73 | 149.873 |  |  |  |  | 2.6992 | 0.0899
160 | 0.0888 |  |  |  |  | 160 | 92.8 | 100 | 30.041 |  | -368 | 0 | 25.06 |  |  |  | 175.12 |  |  |  |  | 100.09 | 150.06 | 149.932 |  |  |  |  | 2.6662 | 0.0888
170 | 0.09 |  |  |  |  | 170 | 93 | 100.2 | 30.005 |  | -352 | 0 | 25.06 |  |  |  | 175.12 |  |  |  |  | 100.09 | 150.06 | 149.921 |  |  |  |  | 2.7004 | 0.09
180 | 0.0884 |  |  |  |  | 180 | 93.2 | 100.5 | 30.094 |  | -367 | 0 | 25.09 |  |  |  | 175.11 |  |  |  |  | 100.1 | 150.02 | 149.871 |  |  |  |  | 2.6605 | 0.0884
190 | 0.09 |  |  |  |  | 190 | 93.4 | 100.7 | 30.062 |  | -345 | 0 | 24.91 |  |  |  | 174.87 |  |  |  |  | 99.89 | 149.96 | 150.128 |  |  |  |  | 2.7041 | 0.09
200 | 0.0896 |  |  |  |  | 200 | 93.5 | 101 | 30.097 |  | -360 | 0 | 24.99 |  |  |  | 174.86 |  |  |  |  | 99.93 | 149.87 | 149.975 |  |  |  |  | 2.6963 | 0.0896
210 | 0.0883 |  |  |  |  | 210 | 93.7 | 101.2 | 30.102 |  | -360 | 0 | 25.09 |  |  |  | 174.56 |  |  |  |  | 99.82 | 149.47 | 149.732 |  |  |  |  | 2.6565 | 0.0883
220 | 0.0897 |  |  |  |  | 220 | 93.8 | 101.3 | 30.084 |  | -355 | 0 | 25 |  |  |  | 175.25 |  |  |  |  | 100.13 | 150.24 | 150.055 |  |  |  |  | 2.6978 | 0.0897
230 | 0.0877 |  |  |  |  | 230 | 93.9 | 101.5 | 30.162 |  | -373 | 0 | 25.09 |  |  |  | 174.74 |  |  |  |  | 99.91 | 149.65 | 149.783 |  |  |  |  | 2.6443 | 0.0877
240 | 0.0888 |  |  |  |  | 240 | 94 | 101.5 | 30.104 |  | -349 | 0 | 24.99 |  |  |  | 175.12 |  |  |  |  | 100.05 | 150.13 | 150.053 |  |  |  |  | 2.672 | 0.0888
250 | 0.0897 |  |  |  |  | 250 | 94 | 101.6 | 30.036 |  | -364 | 0 | 25.08 |  |  |  | 175.04 |  |  |  |  | 100.06 | 149.96 | 149.871 |  |  |  |  | 2.6937 | 0.0897
260 | 0.0883 |  |  |  |  | 260 | 94 | 101.6 | 30.073 |  | -360 | 0 | 25.01 |  |  |  | 174.76 |  |  |  |  | 99.88 | 149.74 | 149.918 |  |  |  |  | 2.6558 | 0.0883
270 | 0.0896 |  |  |  |  | 270 | 94 | 101.5 | 30.078 |  | -345 | 0 | 24.95 |  |  |  | 174.48 |  |  |  |  | 99.72 | 149.54 | 149.963 |  |  |  |  | 2.6942 | 0.0896
280 | 0.0885 |  |  |  |  | 280 | 93.9 | 101.4 | 30.069 |  | -368 | 0 | 25.07 |  |  |  | 175.19 |  |  |  |  | 100.13 | 150.12 | 149.917 |  |  |  |  | 2.6611 | 0.0885
290 | 0.0879 |  |  |  |  | 290 | 93.8 | 101.3 | 30.048 |  | -347 | 0 | 25.06 |  |  |  | 174.91 |  |  |  |  | 99.98 | 149.85 | 149.878 |  |  |  |  | 2.6421 | 0.0879
300 | 0.0889 |  |  |  |  | 300 | 93.7 | 101.1 | 30.112 |  | -361 | 0 | 25.01 |  |  |  | 174.6 |  |  |  |  | 99.8 | 149.59 | 149.885 |  |  |  |  | 2.678 | 0.0889
310 | 0.0874 |  |  |  |  | 310 | 93.5 | 100.9 | 30.115 |  | -360 | 0 | 25.09 |  |  |  | 175.21 |  |  |  |  | 100.15 | 150.12 | 149.902 |  |  |  |  | 2.6326 | 0.0874
320 | 0.0883 |  |  |  |  | 320 | 93.4 | 100.6 | 30.064 |  | -346 | 0 | 24.98 |  |  |  | 174.82 |  |  |  |  | 99.9 | 149.84 | 149.991 |  |  |  |  | 2.6545 | 0.0883
330 | 0.0864 |  |  |  |  | 330 | 93.2 | 100.4 | 30.125 |  | -369 | 0 | 25.07 |  |  |  | 174.63 |  |  |  |  | 99.85 | 149.56 | 149.778 |  |  |  |  | 2.603 | 0.0864
340 | 0.0879 |  |  |  |  | 340 | 93 | 100.1 | 29.986 |  | -351 | 0 | 25.04 |  |  |  | 174.98 |  |  |  |  | 100.01 | 149.93 | 149.916 |  |  |  |  | 2.6347 | 0.0879
350 | 0.0874 |  |  |  |  | 350 | 92.8 | 99.8 | 30.072 |  | -363 | 0 | 25.09 |  |  |  | 175.45 |  |  |  |  | 100.27 | 150.36 | 149.949 |  |  |  |  | 2.6282 | 0.0874
360 | 0.0856 |  |  |  |  | 360 | 92.6 | 99.5 | 30.097 |  | -352 | 0 | 25.05 |  |  |  | 174.87 |  |  |  |  | 99.96 | 149.82 | 149.886 |  |  |  |  | 2.5756 | 0.0856
370 | 0.0876 |  |  |  |  | 370 | 92.4 | 99.2 | 30.07 |  | -346 | 0 | 25.06 |  |  |  | 174.88 |  |  |  |  | 99.97 | 149.83 | 149.874 |  |  |  |  | 2.6343 | 0.0876
380 | 0.0859 |  |  |  |  | 380 | 92.2 | 98.9 | 30.121 |  | -359 | 0 | 25.07 |  |  |  | 174.9 |  |  |  |  | 99.98 | 149.83 | 149.853 |  |  |  |  | 2.588 | 0.0859
390 | 0.0872 |  |  |  |  | 390 | 92 | 98.7 | 30.044 |  | -344 | 0 | 24.87 |  |  |  | 175.32 |  |  |  |  | 100.1 | 150.45 | 150.304 |  |  |  |  | 2.6204 | 0.0872
400 | 0.0862 |  |  |  |  | 400 | 91.9 | 98.5 | 30.097 |  | -363 | 0 | 25.03 |  |  |  | 175.14 |  |  |  |  | 100.09 | 150.11 | 149.975 |  |  |  |  | 2.5933 | 0.0862
410 | 0.0864 |  |  |  |  | 410 | 91.8 | 98.3 | 30.116 |  | -354 | 0 | 25.09 |  |  |  | 175.32 |  |  |  |  | 100.2 | 150.23 | 149.927 |  |  |  |  | 2.6009 | 0.0864
420 | 0.0875 |  |  |  |  | 420 | 91.7 | 98.2 | 30.149 |  | -351 | 0 | 25.14 |  |  |  | 175.19 |  |  |  |  | 100.16 | 150.04 | 149.799 |  |  |  |  | 2.6376 | 0.0875
430 | 0.0874 |  |  |  |  | 430 | 91.7 | 98.2 | 30.154 |  | -359 | 0 | 25.01 |  |  |  | 174.67 |  |  |  |  | 99.84 | 149.66 | 149.901 |  |  |  |  | 2.6367 | 0.0874
440 | 0.0884 |  |  |  |  | 440 | 91.7 | 98.2 | 30.06 |  | -342 | 0 | 25.04 |  |  |  | 174.37 |  |  |  |  | 99.7 | 149.33 | 149.769 |  |  |  |  | 2.6559 | 0.0884
450 | 0.089 |  |  |  |  | 450 | 91.7 | 98.2 | 30.031 |  | -363 | 0 | 25.01 |  |  |  | 175.02 |  |  |  |  | 100.01 | 150.01 | 149.987 |  |  |  |  | 2.6715 | 0.089
460 | 0.0873 |  |  |  |  | 460 | 91.8 | 98.4 | 29.976 |  | -347 | 0 | 24.99 |  |  |  | 174.91 |  |  |  |  | 99.95 | 149.92 | 149.991 |  |  |  |  | 2.6167 | 0.0873
470 | 0.0885 |  |  |  |  | 470 | 92 | 98.6 | 29.996 |  | -353 | 0 | 25.13 |  |  |  | 174.99 |  |  |  |  | 100.06 | 149.86 | 149.774 |  |  |  |  | 2.6533 | 0.0885
480 | 0.0871 |  |  |  |  | 480 | 92.1 | 98.8 | 30.148 |  | -366 | 0 | 25.02 |  |  |  | 174.95 |  |  |  |  | 99.99 | 149.92 | 149.945 |  |  |  |  | 2.6262 | 0.0871
490 | 0.0889 |  |  |  |  | 490 | 92.3 | 99.1 | 30.091 |  | -346 | 0 | 25 |  |  |  | 175.09 |  |  |  |  | 100.05 | 150.09 | 150.022 |  |  |  |  | 2.6744 | 0.0889
500 | 0.0884 |  |  |  |  | 500 | 92.5 | 99.4 | 30.146 |  | -369 | 0 | 25.11 |  |  |  | 175.06 |  |  |  |  | 100.08 | 149.95 | 149.829 |  |  |  |  | 2.6649 | 0.0884
510 | 0.0879 |  |  |  |  | 510 | 92.7 | 99.8 | 30.129 |  | -357 | 0 | 25 |  |  |  | 174.54 |  |  |  |  | 99.77 | 149.54 | 149.884 |  |  |  |  | 2.649 | 0.0879
520 | 0.0883 |  |  |  |  | 520 | 93 | 100.1 | 30.084 |  | -360 | 0 | 25.02 |  |  |  | 174.99 |  |  |  |  | 100 | 149.98 | 149.97 |  |  |  |  | 2.6573 | 0.0883
530 | 0.0875 |  |  |  |  | 530 | 93.2 | 100.5 | 30.018 |  | -374 | 0 | 25.03 |  |  |  | 174.96 |  |  |  |  | 100 | 149.93 | 149.938 |  |  |  |  | 2.6268 | 0.0875
540 | 0.0876 |  |  |  |  | 540 | 93.5 | 100.8 | 30.053 |  | -348 | 0 | 25.09 |  |  |  | 175.53 |  |  |  |  | 100.31 | 150.44 | 149.978 |  |  |  |  | 2.6334 | 0.0876
550 | 0.0895 |  |  |  |  | 550 | 93.7 | 101.1 | 30.076 |  | -366 | 0 | 25.07 |  |  |  | 175.21 |  |  |  |  | 100.14 | 150.14 | 149.934 |  |  |  |  | 2.6922 | 0.0895
560 | 0.088 |  |  |  |  | 560 | 93.9 | 101.4 | 30.06 |  | -353 | 0 | 25.04 |  |  |  | 174.9 |  |  |  |  | 99.97 | 149.85 | 149.9 |  |  |  |  | 2.645 | 0.088
570 | 0.0884 |  |  |  |  | 570 | 94.1 | 101.7 | 30.102 |  | -358 | 0 | 25.14 |  |  |  | 174.98 |  |  |  |  | 100.06 | 149.84 | 149.758 |  |  |  |  | 2.6618 | 0.0884
580 | 0.0867 |  |  |  |  | 580 | 94.3 | 101.9 | 30.158 |  | -363 | 0 | 25.09 |  |  |  | 174.94 |  |  |  |  | 100.01 | 149.85 | 149.829 |  |  |  |  | 2.6144 | 0.0867
590 | 0.0882 |  |  |  |  | 590 | 94.4 | 102 | 29.997 |  | -346 | 0 | 25.01 |  |  |  | 175.13 |  |  |  |  | 100.07 | 150.12 | 150.012 |  |  |  |  | 2.6457 | 0.0882
600 | 0.088 |  |  |  |  | 600 | 94.4 | 102.1 | 30.101 |  | -365 | 0 | 25.08 |  |  |  | 174.93 |  |  |  |  | 100.01 | 149.86 | 149.848 |  |  |  |  | 2.6484 | 0.088
610 | 0.0879 |  |  |  |  | 610 | 94.5 | 102.2 | 29.986 |  | -355 | 0 | 25.11 |  |  |  | 175.06 |  |  |  |  | 100.09 | 149.96 | 149.832 |  |  |  |  | 2.6346 | 0.0879
620 | 0.0883 |  |  |  |  | 620 | 94.4 | 102.1 | 30.036 |  | -360 | 0 | 25.11 |  |  |  | 174.79 |  |  |  |  | 99.95 | 149.67 | 149.753 |  |  |  |  | 2.6536 | 0.0883
630 | 0.0872 |  |  |  |  | 630 | 94.4 | 102 | 30.099 |  | -361 | 0 | 25.02 |  |  |  | 174.89 |  |  |  |  | 99.96 | 149.87 | 149.941 |  |  |  |  | 2.6249 | 0.0872
640 | 0.088 |  |  |  |  | 640 | 94.3 | 101.9 | 30.097 |  | -345 | 0 | 24.99 |  |  |  | 174.66 |  |  |  |  | 99.83 | 149.66 | 149.924 |  |  |  |  | 2.6487 | 0.088
650 | 0.0871 |  |  |  |  | 650 | 94.2 | 101.7 | 30.142 |  | -365 | 0 | 24.98 |  |  |  | 174.27 |  |  |  |  | 99.62 | 149.29 | 149.858 |  |  |  |  | 2.6267 | 0.0871
660 | 0.0868 |  |  |  |  | 660 | 94 | 101.5 | 30.114 |  | -350 | 0 | 24.99 |  |  |  | 175.13 |  |  |  |  | 100.06 | 150.14 | 150.053 |  |  |  |  | 2.6142 | 0.0868
670 | 0.0882 |  |  |  |  | 670 | 93.9 | 101.2 | 30.175 |  | -356 | 0 | 24.88 |  |  |  | 174.97 |  |  |  |  | 99.93 | 150.09 | 150.198 |  |  |  |  | 2.661 | 0.0882
680 | 0.0863 |  |  |  |  | 680 | 93.7 | 101 | 30.019 |  | -364 | 0 | 25.08 |  |  |  | 175.84 |  |  |  |  | 100.46 | 150.76 | 150.066 |  |  |  |  | 2.5918 | 0.0863
690 | 0.0864 |  |  |  |  | 690 | 93.5 | 100.7 | 30.062 |  | -345 | 0 | 25.07 |  |  |  | 175.12 |  |  |  |  | 100.09 | 150.05 | 149.908 |  |  |  |  | 2.5967 | 0.0864
700 | 0.086 |  |  |  |  | 700 | 93.3 | 100.4 | 30.16 |  | -363 | 0 | 25.03 |  |  |  | 175.22 |  |  |  |  | 100.13 | 150.19 | 150.007 |  |  |  |  | 2.5937 | 0.086
710 | 0.0872 |  |  |  |  | 710 | 93.1 | 100.1 | 29.989 |  | -343 | 0 | 24.91 |  |  |  | 175.3 |  |  |  |  | 100.11 | 150.39 | 150.225 |  |  |  |  | 2.6137 | 0.0872
720 | 0.0866 |  |  |  |  | 720 | 92.9 | 99.8 | 30.152 |  | -360 | 0 | 25.12 |  |  |  | 174.95 |  |  |  |  | 100.04 | 149.82 | 149.77 |  |  |  |  | 2.6102 | 0.0866
730 | 0.0854 |  |  |  |  | 730 | 92.7 | 99.5 | 30.081 |  | -353 | 0 | 25.1 |  |  |  | 175.1 |  |  |  |  | 100.1 | 150.01 | 149.859 |  |  |  |  | 2.5701 | 0.0854
740 | 0.0862 |  |  |  |  | 740 | 92.5 | 99.2 | 30.069 |  | -346 | 0 | 25.14 |  |  |  | 174.89 |  |  |  |  | 100.02 | 149.75 | 149.725 |  |  |  |  | 2.5928 | 0.0862
750 | 0.0867 |  |  |  |  | 750 | 92.3 | 99 | 30.127 |  | -364 | 0 | 24.97 |  |  |  | 175.08 |  |  |  |  | 100.02 | 150.11 | 150.072 |  |  |  |  | 2.6124 | 0.0867
760 | 0.0866 |  |  |  |  | 760 | 92.2 | 98.8 | 29.993 |  | -347 | 0 | 25.06 |  |  |  | 174.85 |  |  |  |  | 99.96 | 149.79 | 149.85 |  |  |  |  | 2.5961 | 0.0866
770 | 0.0864 |  |  |  |  | 770 | 92 | 98.6 | 30.051 |  | -358 | 0 | 25.02 |  |  |  | 175.02 |  |  |  |  | 100.02 | 150 | 149.963 |  |  |  |  | 2.597 | 0.0864
780 | 0.0862 |  |  |  |  | 780 | 92 | 98.5 | 30.07 |  | -353 | 0 | 25.1 |  |  |  | 174.45 |  |  |  |  | 99.78 | 149.35 | 149.684 |  |  |  |  | 2.5908 | 0.0862
790 | 0.0871 |  |  |  |  | 790 | 91.9 | 98.4 | 30.01 |  | -349 | 0 | 25.02 |  |  |  | 175.35 |  |  |  |  | 100.19 | 150.33 | 150.052 |  |  |  |  | 2.6127 | 0.0871
800 | 0.0855 |  |  |  |  | 800 | 91.9 | 98.3 | 30.047 |  | -369 | 0 | 25.08 |  |  |  | 174.97 |  |  |  |  | 100.02 | 149.89 | 149.858 |  |  |  |  | 2.5699 | 0.0855
810 | 0.0865 |  |  |  |  | 810 | 91.9 | 98.4 | 30.1 |  | -346 | 0 | 25.01 |  |  |  | 174.87 |  |  |  |  | 99.94 | 149.86 | 149.952 |  |  |  |  | 2.6049 | 0.0865
820 | 0.0878 |  |  |  |  | 820 | 92 | 98.5 | 30.082 |  | -357 | 0 | 25.01 |  |  |  | 174.97 |  |  |  |  | 99.99 | 149.96 | 149.974 |  |  |  |  | 2.6401 | 0.0878
830 | 0.0866 |  |  |  |  | 830 | 92.1 | 98.6 | 30.057 |  | -352 | 0 | 25.02 |  |  |  | 175.3 |  |  |  |  | 100.16 | 150.28 | 150.042 |  |  |  |  | 2.6039 | 0.0866
840 | 0.0882 |  |  |  |  | 840 | 92.2 | 98.8 | 29.967 |  | -344 | 0 | 25 |  |  |  | 174.91 |  |  |  |  | 99.95 | 149.91 | 149.976 |  |  |  |  | 2.6416 | 0.0882
850 | 0.0876 |  |  |  |  | 850 | 92.3 | 99 | 30.042 |  | -363 | 0 | 25.06 |  |  |  | 174.87 |  |  |  |  | 99.96 | 149.81 | 149.866 |  |  |  |  | 2.631 | 0.0876
860 | 0.0877 |  |  |  |  | 860 | 92.5 | 99.3 | 29.96 |  | -343 | 0 | 25.09 |  |  |  | 175.12 |  |  |  |  | 100.11 | 150.03 | 149.87 |  |  |  |  | 2.6275 | 0.0877
870 | 0.0879 |  |  |  |  | 870 | 92.7 | 99.6 | 30.114 |  | -361 | 0 | 25.07 |  |  |  | 174.77 |  |  |  |  | 99.92 | 149.7 | 149.815 |  |  |  |  | 2.6472 | 0.0879
880 | 0.0866 |  |  |  |  | 880 | 92.9 | 99.9 | 30.162 |  | -355 | 0 | 25.12 |  |  |  | 175.06 |  |  |  |  | 100.09 | 149.94 | 149.802 |  |  |  |  | 2.6106 | 0.0866
890 | 0.0874 |  |  |  |  | 890 | 93.1 | 100.2 | 30.12 |  | -351 | 0 | 25.13 |  |  |  | 174.37 |  |  |  |  | 99.75 | 149.24 | 149.614 |  |  |  |  | 2.6325 | 0.0874
900 | 0.0858 |  |  |  |  | 900 | 93.4 | 100.5 | 30.123 |  | -370 | 0 | 25.03 |  |  |  | 175.17 |  |  |  |  | 100.1 | 150.14 | 149.989 |  |  |  |  | 2.585 | 0.0858
910 | 0.0869 |  |  |  |  | 910 | 93.6 | 100.8 | 30.05 |  | -352 | 0 | 25.06 |  |  |  | 175 |  |  |  |  | 100.03 | 149.95 | 149.904 |  |  |  |  | 2.6124 | 0.0869
920 | 0.0863 |  |  |  |  | 920 | 93.8 | 101.1 | 30.076 |  | -369 | 0 | 25 |  |  |  | 175.39 |  |  |  |  | 100.19 | 150.39 | 150.104 |  |  |  |  | 2.5967 | 0.0863
930 | 0.0865 |  |  |  |  | 930 | 93.9 | 101.4 | 30.031 |  | -358 | 0 | 25.07 |  |  |  | 175.05 |  |  |  |  | 100.06 | 149.98 | 149.883 |  |  |  |  | 2.5974 | 0.0865
940 | 0.0874 |  |  |  |  | 940 | 94.1 | 101.6 | 30.044 |  | -344 | 0 | 25.04 |  |  |  | 175.18 |  |  |  |  | 100.11 | 150.14 | 149.969 |  |  |  |  | 2.6264 | 0.0874
950 | 0.0863 |  |  |  |  | 950 | 94.2 | 101.7 | 30.126 |  | -364 | 0 | 25.09 |  |  |  | 174.94 |  |  |  |  | 100.02 | 149.84 | 149.821 |  |  |  |  | 2.6004 | 0.0863
960 | 0.0869 |  |  |  |  | 960 | 94.3 | 101.8 | 30.041 |  | -344 | 0 | 24.96 |  |  |  | 174.7 |  |  |  |  | 99.83 | 149.73 | 149.987 |  |  |  |  | 2.6105 | 0.0869
970 | 0.0876 |  |  |  |  | 970 | 94.3 | 101.9 | 30.134 |  | -364 | 0 | 25.04 |  |  |  | 174.99 |  |  |  |  | 100.02 | 149.95 | 149.922 |  |  |  |  | 2.6387 | 0.0876
980 | 0.0866 |  |  |  |  | 980 | 94.3 | 101.9 | 30.065 |  | -353 | 0 | 25.01 |  |  |  | 175 |  |  |  |  | 100.01 | 149.99 | 149.987 |  |  |  |  | 2.6043 | 0.0866
990 | 0.0866 |  |  |  |  | 990 | 94.3 | 101.8 | 30.094 |  | -357 | 0 | 25.03 |  |  |  | 175.41 |  |  |  |  | 100.22 | 150.38 | 150.054 |  |  |  |  | 2.6069 | 0.0866
1000 | 0.0876 |  |  |  |  | 1000 | 94.2 | 101.7 | 30.076 |  | -368 | 0 | 25.05 |  |  |  | 174.51 |  |  |  |  | 99.78 | 149.46 | 149.788 |  |  |  |  | 2.6359 | 0.0876
1010 | 0.0875 |  |  |  |  | 1010 | 94.1 | 101.6 | 29.994 |  | -343 | 0 | 25.01 |  |  |  | 175.58 |  |  |  |  | 100.3 | 150.58 | 150.135 |  |  |  |  | 2.6234 | 0.0875
1020 | 0.0876 |  |  |  |  | 1020 | 94 | 101.4 | 30.026 |  | -372 | 0 | 25.09 |  |  |  | 174.83 |  |  |  |  | 99.96 | 149.73 | 149.796 |  |  |  |  | 2.6288 | 0.0876
1030 | 0.0861 |  |  |  |  | 1030 | 93.8 | 101.1 | 30.136 |  | -361 | 0 | 25.07 |  |  |  | 175.21 |  |  |  |  | 100.14 | 150.13 | 149.925 |  |  |  |  | 2.5944 | 0.0861
1040 | 0.0861 |  |  |  |  | 1040 | 93.6 | 100.9 | 30.117 |  | -358 | 0 | 25.1 |  |  |  | 175.07 |  |  |  |  | 100.08 | 149.97 | 149.849 |  |  |  |  | 2.5935 | 0.0861
1050 | 0.0852 |  |  |  |  | 1050 | 93.5 | 100.6 | 30.104 |  | -370 | 0 | 25.06 |  |  |  | 174.68 |  |  |  |  | 99.87 | 149.62 | 149.82 |  |  |  |  | 2.5641 | 0.0852
1060 | 0.0865 |  |  |  |  | 1060 | 93.3 | 100.3 | 30.093 |  | -346 | 0 | 25.05 |  |  |  | 175.3 |  |  |  |  | 100.18 | 150.25 | 149.98 |  |  |  |  | 2.6021 | 0.0865
1070 | 0.0857 |  |  |  |  | 1070 | 93.1 | 100.1 | 30.035 |  | -359 | 0 | 25 |  |  |  | 174.88 |  |  |  |  | 99.94 | 149.89 | 149.974 |  |  |  |  | 2.5748 | 0.0857
1080 | 0.0846 |  |  |  |  | 1080 | 92.9 | 99.8 | 30.047 |  | -349 | 0 | 25.02 |  |  |  | 174.84 |  |  |  |  | 99.93 | 149.82 | 149.93 |  |  |  |  | 2.5415 | 0.0846
1090 | 0.0856 |  |  |  |  | 1090 | 92.7 | 99.5 | 30.067 |  | -355 | 0 | 25.13 |  |  |  | 175.25 |  |  |  |  | 100.19 | 150.12 | 149.835 |  |  |  |  | 2.5733 | 0.0856
1100 | 0.0847 |  |  |  |  | 1100 | 92.5 | 99.2 | 30.02 |  | -369 | 0 | 25.07 |  |  |  | 174.71 |  |  |  |  | 99.89 | 149.64 | 149.803 |  |  |  |  | 2.5433 | 0.0847
1110 | 0.0859 |  |  |  |  | 1110 | 92.3 | 99 | 30.069 |  | -344 | 0 | 25.1 |  |  |  | 175.01 |  |  |  |  | 100.05 | 149.92 | 149.837 |  |  |  |  | 2.5824 | 0.0859
1120 | 0.0847 |  |  |  |  | 1120 | 92.2 | 98.8 | 30.149 |  | -360 | 0 | 24.97 |  |  |  | 175.33 |  |  |  |  | 100.15 | 150.36 | 150.133 |  |  |  |  | 2.5539 | 0.0847
1130 | 0.0849 |  |  |  |  | 1130 | 92.1 | 98.6 | 30.06 |  | -342 | 0 | 24.99 |  |  |  | 175.09 |  |  |  |  | 100.04 | 150.1 | 150.037 |  |  |  |  | 2.553 | 0.0849
1140 | 0.0865 |  |  |  |  | 1140 | 92 | 98.5 | 30.025 |  | -353 | 0 | 25.15 |  |  |  | 174.63 |  |  |  |  | 99.89 | 149.48 | 149.64 |  |  |  |  | 2.5984 | 0.0865
1150 | 0.0857 |  |  |  |  | 1150 | 92 | 98.4 | 29.976 |  | -367 | 0 | 25.09 |  |  |  | 175.08 |  |  |  |  | 100.09 | 149.99 | 149.856 |  |  |  |  | 2.5702 | 0.0857
1160 | 0.087 |  |  |  |  | 1160 | 91.9 | 98.4 | 30.001 |  | -347 | 0 | 25.08 |  |  |  | 174.87 |  |  |  |  | 99.97 | 149.79 | 149.831 |  |  |  |  | 2.6094 | 0.087
1170 | 0.0854 |  |  |  |  | 1170 | 92 | 98.4 | 30.06 |  | -364 | 0 | 25.09 |  |  |  | 175.14 |  |  |  |  | 100.12 | 150.05 | 149.88 |  |  |  |  | 2.5679 | 0.0854
1180 | 0.0859 |  |  |  |  | 1180 | 92 | 98.5 | 30.103 |  | -347 | 0 | 25.06 |  |  |  | 175.03 |  |  |  |  | 100.05 | 149.97 | 149.895 |  |  |  |  | 2.5864 | 0.0859
1190 | 0.0874 |  |  |  |  | 1190 | 92.1 | 98.7 | 30.065 |  | -347 | 0 | 25.03 |  |  |  | 174.85 |  |  |  |  | 99.94 | 149.82 | 149.908 |  |  |  |  | 2.627 | 0.0874
1200 | 0.0857 |  |  |  |  | 1200 | 92.2 | 98.9 | 30.118 |  | -357 | 0 | 25.05 |  |  |  | 174.81 |  |  |  |  | 99.93 | 149.76 | 149.869 |  |  |  |  | 2.5796 | 0.0857
1210 | 0.0859 |  |  |  |  | 1210 | 92.4 | 99.1 | 30.059 |  | -345 | 0 | 24.99 |  |  |  | 174.63 |  |  |  |  | 99.81 | 149.65 | 149.929 |  |  |  |  | 2.5835 | 0.0859
1220 | 0.086 |  |  |  |  | 1220 | 92.6 | 99.3 | 30.141 |  | -371 | 0 | 25 |  |  |  | 175.31 |  |  |  |  | 100.16 | 150.31 | 150.074 |  |  |  |  | 2.5922 | 0.086
1230 | 0.0862 |  |  |  |  | 1230 | 92.7 | 99.6 | 30.019 |  | -348 | 0 | 24.98 |  |  |  | 174.88 |  |  |  |  | 99.93 | 149.9 | 150.006 |  |  |  |  | 2.5885 | 0.0862
1240 | 0.0877 |  |  |  |  | 1240 | 93 | 99.9 | 29.984 |  | -350 | 0 | 25.11 |  |  |  | 175.14 |  |  |  |  | 100.12 | 150.03 | 149.85 |  |  |  |  | 2.6286 | 0.0877
1250 | 0.0857 |  |  |  |  | 1250 | 93.2 | 100.2 | 30.051 |  | -360 | 0 | 25.12 |  |  |  | 175.14 |  |  |  |  | 100.13 | 150.02 | 149.82 |  |  |  |  | 2.5765 | 0.0857
1260 | 0.086 |  |  |  |  | 1260 | 93.4 | 100.5 | 30.07 |  | -347 | 0 | 24.99 |  |  |  | 175.09 |  |  |  |  | 100.04 | 150.09 | 150.032 |  |  |  |  | 2.5859 | 0.086
1270 | 0.0861 |  |  |  |  | 1270 | 93.6 | 100.8 | 30.107 |  | -370 | 0 | 25.1 |  |  |  | 175 |  |  |  |  | 100.05 | 149.9 | 149.823 |  |  |  |  | 2.5927 | 0.0861
1280 | 0.0856 |  |  |  |  | 1280 | 93.8 | 101.1 | 30.099 |  | -350 | 0 | 25.08 |  |  |  | 175.35 |  |  |  |  | 100.21 | 150.27 | 149.951 |  |  |  |  | 2.577 | 0.0856
1290 | 0.0869 |  |  |  |  | 1290 | 93.9 | 101.3 | 30.089 |  | -358 | 0 | 24.91 |  |  |  | 175.25 |  |  |  |  | 100.08 | 150.34 | 150.218 |  |  |  |  | 2.6136 | 0.0869
1300 | 0.0857 |  |  |  |  | 1300 | 94.1 | 101.5 | 30.152 |  | -357 | 0 | 24.88 |  |  |  | 175.3 |  |  |  |  | 100.09 | 150.42 | 150.285 |  |  |  |  | 2.5827 | 0.0857
1310 | 0.0868 |  |  |  |  | 1310 | 94.2 | 101.7 | 30.029 |  | -352 | 0 | 25.15 |  |  |  | 175.14 |  |  |  |  | 100.15 | 149.99 | 149.774 |  |  |  |  | 2.6068 | 0.0868
1320 | 0.0852 |  |  |  |  | 1320 | 94.3 | 101.8 | 30.154 |  | -371 | 0 | 25.06 |  |  |  | 175.24 |  |  |  |  | 100.15 | 150.18 | 149.953 |  |  |  |  | 2.568 | 0.0852
1330 | 0.0865 |  |  |  |  | 1330 | 94.4 | 101.9 | 30.108 |  | -350 | 0 | 25.03 |  |  |  | 175.04 |  |  |  |  | 100.03 | 150.01 | 149.96 |  |  |  |  | 2.6043 | 0.0865
1340 | 0.0868 |  |  |  |  | 1340 | 94.4 | 101.9 | 30.09 |  | -362 | 0 | 25.06 |  |  |  | 174.88 |  |  |  |  | 99.97 | 149.82 | 149.861 |  |  |  |  | 2.6119 | 0.0868
1350 | 0.0855 |  |  |  |  | 1350 | 94.3 | 101.9 | 30.115 |  | -353 | 0 | 25.09 |  |  |  | 175.34 |  |  |  |  | 100.21 | 150.25 | 149.927 |  |  |  |  | 2.5748 | 0.0855
1360 | 0.0871 |  |  |  |  | 1360 | 94.3 | 101.8 | 30.082 |  | -348 | 0 | 25.12 |  |  |  | 175.18 |  |  |  |  | 100.15 | 150.07 | 149.844 |  |  |  |  | 2.6189 | 0.0871
1370 | 0.0865 |  |  |  |  | 1370 | 94.2 | 101.6 | 30.074 |  | -363 | 0 | 25.04 |  |  |  | 174.87 |  |  |  |  | 99.95 | 149.82 | 149.888 |  |  |  |  | 2.6009 | 0.0865
1380 | 0.0871 |  |  |  |  | 1380 | 94 | 101.4 | 30.049 |  | -345 | 0 | 25.08 |  |  |  | 175.1 |  |  |  |  | 100.09 | 150.02 | 149.892 |  |  |  |  | 2.617 | 0.0871
1390 | 0.087 |  |  |  |  | 1390 | 93.9 | 101.2 | 30.043 |  | -362 | 0 | 25.07 |  |  |  | 174.62 |  |  |  |  | 99.84 | 149.55 | 149.781 |  |  |  |  | 2.6149 | 0.087
1400 | 0.0855 |  |  |  |  | 1400 | 93.7 | 101 | 30.042 |  | -356 | 0 | 25.06 |  |  |  | 174.88 |  |  |  |  | 99.97 | 149.82 | 149.862 |  |  |  |  | 2.5674 | 0.0855
1410 | 0.0863 |  |  |  |  | 1410 | 93.5 | 100.7 | 30.044 |  | -347 | 0 | 25.05 |  |  |  | 175.2 |  |  |  |  | 100.13 | 150.15 | 149.959 |  |  |  |  | 2.5919 | 0.0863
1420 | 0.0845 |  |  |  |  | 1420 | 93.3 | 100.4 | 30.15 |  | -364 | 0 | 25.1 |  |  |  | 174.77 |  |  |  |  | 99.93 | 149.67 | 149.771 |  |  |  |  | 2.5487 | 0.0845
1430 | 0.0847 |  |  |  |  | 1430 | 93.1 | 100.1 | 30.065 |  | -345 | 0 | 25 |  |  |  | 174.78 |  |  |  |  | 99.89 | 149.78 | 149.944 |  |  |  |  | 2.5468 | 0.0847
1440 | 0.0849 |  |  |  |  | 1440 | 92.9 | 99.8 | 30.136 |  | -366 | 0 | 25.04 |  |  |  | 174.53 |  |  |  |  | 99.78 | 149.49 | 149.819 |  |  |  |  | 2.5595 | 0.0849
1450 | 0.084 |  |  |  |  | 1450 | 92.7 | 99.5 | 30.076 |  | -355 | 0 | 25.09 |  |  |  | 174.89 |  |  |  |  | 99.99 | 149.8 | 149.817 |  |  |  |  | 2.5278 | 0.084
1460 | 0.0854 |  |  |  |  | 1460 | 92.5 | 99.3 | 29.984 |  | -347 | 0 | 25.15 |  |  |  | 175.1 |  |  |  |  | 100.12 | 149.95 | 149.766 |  |  |  |  | 2.5608 | 0.0854
1470 | 0.0849 |  |  |  |  | 1470 | 92.4 | 99 | 30.078 |  | -364 | 0 | 25.01 |  |  |  | 175.18 |  |  |  |  | 100.09 | 150.17 | 150.027 |  |  |  |  | 2.5543 | 0.0849
1480 | 0.085 |  |  |  |  | 1480 | 92.2 | 98.8 | 30.015 |  | -348 | 0 | 25.01 |  |  |  | 174.94 |  |  |  |  | 99.97 | 149.93 | 149.97 |  |  |  |  | 2.5502 | 0.085
1490 | 0.0859 |  |  |  |  | 1490 | 92.1 | 98.6 | 30.014 |  | -365 | 0 | 24.86 |  |  |  | 175.15 |  |  |  |  | 100 | 150.3 | 150.289 |  |  |  |  | 2.5785 | 0.0859
1500 | 0.0851 |  |  |  |  | 1500 | 92 | 98.5 | 30.062 |  | -352 | 0 | 25.07 |  |  |  | 175.41 |  |  |  |  | 100.24 | 150.34 | 149.98 |  |  |  |  | 2.5575 | 0.0851
1510 | 0.0852 |  |  |  |  | 1510 | 91.9 | 98.4 | 30.075 |  | -355 | 0 | 25.05 |  |  |  | 175.16 |  |  |  |  | 100.1 | 150.11 | 149.954 |  |  |  |  | 2.5627 | 0.0852
1520 | 0.0859 |  |  |  |  | 1520 | 91.9 | 98.3 | 29.989 |  | -361 | 0 | 25.12 |  |  |  | 175.42 |  |  |  |  | 100.27 | 150.3 | 149.896 |  |  |  |  | 2.576 | 0.0859
1530 | 0.086 |  |  |  |  | 1530 | 91.9 | 98.3 | 30.048 |  | -349 | 0 | 25.09 |  |  |  | 175.12 |  |  |  |  | 100.1 | 150.03 | 149.878 |  |  |  |  | 2.5855 | 0.086
1540 | 0.0852 |  |  |  |  | 1540 | 91.9 | 98.4 | 30.097 |  | -366 | 0 | 25.03 |  |  |  | 175.52 |  |  |  |  | 100.28 | 150.49 | 150.076 |  |  |  |  | 2.5636 | 0.0852
1550 | 0.0853 |  |  |  |  | 1550 | 92 | 98.5 | 30.134 |  | -346 | 0 | 25.07 |  |  |  | 174.85 |  |  |  |  | 99.96 | 149.78 | 149.842 |  |  |  |  | 2.5718 | 0.0853
1560 | 0.0868 |  |  |  |  | 1560 | 92.1 | 98.7 | 30.119 |  | -349 | 0 | 25.1 |  |  |  | 175.07 |  |  |  |  | 100.09 | 149.97 | 149.838 |  |  |  |  | 2.613 | 0.0868
1570 | 0.0854 |  |  |  |  | 1570 | 92.3 | 98.9 | 30.136 |  | -360 | 0 | 25.07 |  |  |  | 174.5 |  |  |  |  | 99.78 | 149.43 | 149.751 |  |  |  |  | 2.5728 | 0.0854
1580 | 0.0852 |  |  |  |  | 1580 | 92.5 | 99.2 | 30.055 |  | -341 | 0 | 25.07 |  |  |  | 174.91 |  |  |  |  | 99.99 | 149.84 | 149.85 |  |  |  |  | 2.5616 | 0.0852
1590 | 0.0865 |  |  |  |  | 1590 | 92.7 | 99.5 | 30.07 |  | -367 | 0 | 25 |  |  |  | 175.17 |  |  |  |  | 100.08 | 150.17 | 150.042 |  |  |  |  | 2.6011 | 0.0865
1600 | 0.0858 |  |  |  |  | 1600 | 92.9 | 99.8 | 30.022 |  | -349 | 0 | 25.02 |  |  |  | 174.91 |  |  |  |  | 99.97 | 149.89 | 149.939 |  |  |  |  | 2.5758 | 0.0858
1610 | 0.0871 |  |  |  |  | 1610 | 93.1 | 100.1 | 30.049 |  | -356 | 0 | 25.02 |  |  |  | 175.14 |  |  |  |  | 100.08 | 150.12 | 149.996 |  |  |  |  | 2.6164 | 0.0871
1620 | 0.0854 |  |  |  |  | 1620 | 93.4 | 100.5 | 30.015 |  | -366 | 0 | 25.02 |  |  |  | 174.91 |  |  |  |  | 99.96 | 149.88 | 149.937 |  |  |  |  | 2.5626 | 0.0854
1630 | 0.0862 |  |  |  |  | 1630 | 93.6 | 100.8 | 30.06 |  | -350 | 0 | 25.01 |  |  |  | 174.85 |  |  |  |  | 99.93 | 149.84 | 149.947 |  |  |  |  | 2.5903 | 0.0862
1640 | 0.0859 |  |  |  |  | 1640 | 93.8 | 101.1 | 30.145 |  | -365 | 0 | 24.99 |  |  |  | 175.12 |  |  |  |  | 100.06 | 150.14 | 150.052 |  |  |  |  | 2.5887 | 0.0859
1650 | 0.0855 |  |  |  |  | 1650 | 94 | 101.4 | 30.121 |  | -350 | 0 | 25 |  |  |  | 174.8 |  |  |  |  | 99.9 | 149.8 | 149.944 |  |  |  |  | 2.5764 | 0.0855
1660 | 0.0869 |  |  |  |  | 1660 | 94.2 | 101.6 | 30.102 |  | -358 | 0 | 25.16 |  |  |  | 175.18 |  |  |  |  | 100.17 | 150.02 | 149.76 |  |  |  |  | 2.6144 | 0.0869
1670 | 0.0848 |  |  |  |  | 1670 | 94.3 | 101.8 | 30.099 |  | -368 | 0 | 25.03 |  |  |  | 175.04 |  |  |  |  | 100.03 | 150.01 | 149.964 |  |  |  |  | 2.5538 | 0.0848
1680 | 0.087 |  |  |  |  | 1680 | 94.4 | 101.9 | 30.01 |  | -344 | 0 | 24.97 |  |  |  | 174.91 |  |  |  |  | 99.94 | 149.94 | 150.032 |  |  |  |  | 2.6113 | 0.087
1690 | 0.087 |  |  |  |  | 1690 | 94.5 | 102 | 30.022 |  | -367 | 0 | 25.01 |  |  |  | 174.7 |  |  |  |  | 99.86 | 149.69 | 149.9 |  |  |  |  | 2.611 | 0.087
1700 | 0.0864 |  |  |  |  | 1700 | 94.5 | 102 | 30.112 |  | -350 | 0 | 24.99 |  |  |  | 174.55 |  |  |  |  | 99.77 | 149.56 | 149.902 |  |  |  |  | 2.603 | 0.0864
1710 | 0.0867 |  |  |  |  | 1710 | 94.5 | 102 | 30.103 |  | -358 | 0 | 25.12 |  |  |  | 175.16 |  |  |  |  | 100.14 | 150.03 | 149.822 |  |  |  |  | 2.6096 | 0.0867
1720 | 0.0857 |  |  |  |  | 1720 | 94.4 | 101.9 | 30.183 |  | -363 | 0 | 25 |  |  |  | 174.83 |  |  |  |  | 99.91 | 149.83 | 149.963 |  |  |  |  | 2.5862 | 0.0857
1730 | 0.0866 |  |  |  |  | 1730 | 94.3 | 101.8 | 30.082 |  | -348 | 0 | 24.99 |  |  |  | 174.5 |  |  |  |  | 99.74 | 149.51 | 149.895 |  |  |  |  | 2.6047 | 0.0866
1740 | 0.0854 |  |  |  |  | 1740 | 94.2 | 101.6 | 30.16 |  | -361 | 0 | 25.05 |  |  |  | 175.45 |  |  |  |  | 100.25 | 150.4 | 150.03 |  |  |  |  | 2.576 | 0.0854
1750 | 0.0856 |  |  |  |  | 1750 | 94 | 101.4 | 30.028 |  | -343 | 0 | 25.05 |  |  |  | 175.35 |  |  |  |  | 100.2 | 150.3 | 150.002 |  |  |  |  | 2.5713 | 0.0856
1760 | 0.0865 |  |  |  |  | 1760 | 93.9 | 101.1 | 30.091 |  | -358 | 0 | 25.11 |  |  |  | 174.87 |  |  |  |  | 99.99 | 149.76 | 149.78 |  |  |  |  | 2.6043 | 0.0865
1770 | 0.0845 |  |  |  |  | 1770 | 93.7 | 100.9 | 30.049 |  | -357 | 0 | 25.07 |  |  |  | 175 |  |  |  |  | 100.03 | 149.93 | 149.879 |  |  |  |  | 2.5384 | 0.0845
1780 | 0.0859 |  |  |  |  | 1780 | 93.5 | 100.6 | 30.012 |  | -348 | 0 | 25.07 |  |  |  | 174.78 |  |  |  |  | 99.93 | 149.71 | 149.818 |  |  |  |  | 2.5787 | 0.0859
1790 | 0.0862 |  |  |  |  | 1790 | 93.3 | 100.3 | 30.057 |  | -372 | 0 | 25.07 |  |  |  | 174.74 |  |  |  |  | 99.91 | 149.67 | 149.807 |  |  |  |  | 2.5902 | 0.0862
1800 | 0.0845 |  |  |  |  | 1800 | 93.1 | 100 | 30.117 |  | -348 | 0 | 24.99 |  |  |  | 175.13 |  |  |  |  | 100.06 | 150.14 | 150.054 |  |  |  |  | 2.5448 | 0.0845
Step 26 started at 15/09/2014 23:09
Step type | STRIBECK | Step description | New stribeck step
Zero traction force (N) | -0.1358 | (measured at the start of this step)
Disc track radius used for this step (mm) | 21.132
Rolling Speed (mm/s) | Traction Coeff (-) |  |  |  |  | Step Time (s) | Pot RTD Temp (degC) | Lube RTD Temp (degC) | Ball Load (N) | Pin Load (N) | Wear (um) | ECR (%) | Ball Speed 1 | Ball Speed 2 | Ball Speed 3 | Ball Speed 4 | Disc Speed 1 | Disc Speed 2 | Disc Speed 3 | Disc Speed 4 | Disc Frequency (Hz) | Rolling Speed (mm/s) | Sliding Speed (mm/s) | SRR (%) | TF1 (N) | TF2 (N) | TF3 (N) | TF4 (N) | Traction Force (N) | Traction Coeff (-) | Traction Trace (-)
1499.893 | 0.0368 |  |  |  |  | 6 | 93.2 | 99 | 30.018 |  | -359 | 0 | 374.98 | 2624.2 |  |  | 2624.98 | 375.41 |  |  |  | 1499.89 | 2249.39 | 149.97 | 1.0998 | -1.1076 |  |  | 1.1037 | 0.0368
999.786 | 0.0418 |  |  |  |  | 12 | 93.2 | 98.7 | 29.932 |  | -344 | 0 | 250.03 | 1749.33 |  |  | 1749.72 | 250.07 |  |  |  | 999.79 | 1499.48 | 149.98 | 1.2511 | -1.2531 |  |  | 1.2521 | 0.0418
899.929 | 0.0432 |  |  |  |  | 18 | 93.2 | 98.6 | 29.967 |  | -356 | 0 | 225.05 | 1574.89 |  |  | 1574.91 | 224.87 |  |  |  | 899.93 | 1349.94 | 150.006 | 1.2925 | -1.2948 |  |  | 1.2937 | 0.0432
798.835 | 0.0447 |  |  |  |  | 24 | 93.2 | 98.6 | 29.933 |  | -347 | 0 | 200.1 | 1399.96 |  |  | 1399.51 | 195.77 |  |  |  | 798.84 | 1201.8 | 150.444 | 1.3446 | -1.3288 |  |  | 1.3367 | 0.0447
699.997 | 0.0465 |  |  |  |  | 31 | 93.1 | 98.6 | 29.975 |  | -351 | 0 | 174.93 | 1224.84 |  |  | 1224.92 | 175.3 |  |  |  | 700 | 1049.76 | 149.966 | 1.4027 | -1.3872 |  |  | 1.3949 | 0.0465
599.999 | 0.0485 |  |  |  |  | 37 | 93.2 | 98.7 | 30.057 |  | -370 | 0 | 150.11 | 1049.9 |  |  | 1049.83 | 150.16 |  |  |  | 600 | 899.73 | 149.956 | 1.4761 | -1.4407 |  |  | 1.4584 | 0.0485
500.134 | 0.0516 |  |  |  |  | 43 | 93.3 | 98.8 | 29.902 |  | -341 | 0 | 125.23 | 874.88 |  |  | 875.15 | 125.28 |  |  |  | 500.13 | 749.75 | 149.911 | 1.5562 | -1.5322 |  |  | 1.5442 | 0.0516
399.915 | 0.0546 |  |  |  |  | 49 | 93.3 | 98.9 | 29.992 |  | -367 | 0 | 100.08 | 699.68 |  |  | 699.67 | 100.23 |  |  |  | 399.91 | 599.52 | 149.911 | 1.6729 | -1.6013 |  |  | 1.6371 | 0.0546
300.051 | 0.0594 |  |  |  |  | 55 | 93.1 | 99 | 29.938 |  | -346 | 0 | 74.96 | 524.91 |  |  | 525.22 | 75.11 |  |  |  | 300.05 | 450.03 | 149.984 | 1.825 | -1.7325 |  |  | 1.7787 | 0.0594
200.057 | 0.0658 |  |  |  |  | 61 | 93 | 99 | 30.016 |  | -364 | 0 | 50.13 | 349.9 |  |  | 349.92 | 50.28 |  |  |  | 200.06 | 299.7 | 149.808 | 2.0339 | -1.9179 |  |  | 1.9759 | 0.0658
100.106 | 0.078 |  |  |  |  | 67 | 93 | 99.1 | 30.008 |  | -365 | 0 | 25.16 | 174.82 |  |  | 175.4 | 25.04 |  |  |  | 100.11 | 150.01 | 149.847 | 2.4168 | -2.2626 |  |  | 2.3397 | 0.078
90.025 | 0.0805 |  |  |  |  | 73 | 93 | 99.2 | 29.994 |  | -366 | 0 | 22.57 | 157.49 |  |  | 157.68 | 22.36 |  |  |  | 90.03 | 135.11 | 150.085 | 2.4378 | -2.3923 |  |  | 2.4151 | 0.0805
79.99 | 0.0815 |  |  |  |  | 80 | 92.9 | 99.3 | 29.986 |  | -349 | 0 | 20.1 | 139.77 |  |  | 139.95 | 20.14 |  |  |  | 79.99 | 119.74 | 149.69 | 2.5108 | -2.3793 |  |  | 2.445 | 0.0815
70.065 | 0.0837 |  |  |  |  | 86 | 92.9 | 99.3 | 29.916 |  | -346 | 0 | 17.59 | 122.36 |  |  | 122.81 | 17.5 |  |  |  | 70.06 | 105.04 | 149.914 | 2.5831 | -2.4244 |  |  | 2.5038 | 0.0837
60.029 | 0.0862 |  |  |  |  | 92 | 92.9 | 99.4 | 29.899 |  | -341 | 0 | 15.04 | 105.01 |  |  | 104.9 | 15.17 |  |  |  | 60.03 | 89.85 | 149.679 | 2.6518 | -2.5024 |  |  | 2.5771 | 0.0862
50.027 | 0.0904 |  |  |  |  | 98 | 92.9 | 99.5 | 29.941 |  | -344 | 0 | 12.52 | 87.63 |  |  | 87.52 | 12.44 |  |  |  | 50.03 | 75.09 | 150.101 | 2.7466 | -2.6638 |  |  | 2.7052 | 0.0904
39.918 | 0.0891 |  |  |  |  | 104 | 92.9 | 99.6 | 29.986 |  | -360 | 0 | 10.16 | 69.78 |  |  | 69.94 | 9.79 |  |  |  | 39.92 | 59.88 | 150.02 | 2.6794 | -2.6643 |  |  | 2.6718 | 0.0891
30.197 | 0.0936 |  |  |  |  | 111 | 92.9 | 99.6 | 29.943 |  | -353 | 0 | 7.65 | 52.47 |  |  | 52.76 | 7.9 |  |  |  | 30.2 | 44.84 | 148.478 | 2.9014 | -2.7043 |  |  | 2.8029 | 0.0936
20.074 | 0.0973 |  |  |  |  | 117 | 92.9 | 99.7 | 29.952 |  | -350 | 0 | 5.18 | 35.07 |  |  | 34.94 | 5.1 |  |  |  | 20.07 | 29.86 | 148.756 | 3.0693 | -2.7564 |  |  | 2.9128 | 0.0973
9.987 | 0.096 |  |  |  |  | 123 | 93 | 99.8 | 30.007 |  | -365 | 0 | 2.67 | 17.5 |  |  | 17.14 | 2.64 |  |  |  | 9.99 | 14.67 | 146.887 | 3.0567 | -2.7041 |  |  | 2.8804 | 0.096
9.126 | 0.0909 |  |  |  |  | 129 | 93 | 100 | 29.898 |  | -344 | 0 | 2.31 | 15.86 |  |  | 16.04 | 2.3 |  |  |  | 9.13 | 13.65 | 149.555 | 2.8535 | -2.5805 |  |  | 2.717 | 0.0909
8.094 | 0.0868 |  |  |  |  | 135 | 93 | 100.1 | 29.971 |  | -358 | 0 | 2.19 | 13.94 |  |  | 14.16 | 2.09 |  |  |  | 8.09 | 11.91 | 147.176 | 2.6112 | -2.5926 |  |  | 2.6019 | 0.0868
6.968 | 0.086 |  |  |  |  | 141 | 93 | 100.3 | 30.023 |  | -370 | 0 | 1.81 | 12.19 |  |  | 12.11 | 1.76 |  |  |  | 6.97 | 10.37 | 148.81 | 2.5149 | -2.648 |  |  | 2.5815 | 0.086
6.003 | 0.0834 |  |  |  |  | 147 | 93.1 | 100.6 | 29.96 |  | -355 | 0 | 1.55 | 10.6 |  |  | 10.28 | 1.57 |  |  |  | 6 | 8.88 | 147.925 | 2.5644 | -2.432 |  |  | 2.4982 | 0.0834
5.036 | 0.0822 |  |  |  |  | 154 | 93.1 | 100.8 | 29.951 |  | -347 | 0 | 1.37 | 8.72 |  |  | 8.97 | 1.09 |  |  |  | 5.04 | 7.62 | 151.235 | 2.6014 | -2.3209 |  |  | 2.4611 | 0.0822
All steps completed, test completed normally at 15/09/2014 23:11

## Ru WSe2
MTM Test Data File
Output file name: | C:\Users\Administrator\Desktop\MTM-PC Tests\Vlad\IF WS2\Ru WSe2 100C.mtmd
Profile file name: | C:\Users\Public\Desktop\MTM-PC Profiles\NP 100 no mapping.mtmp
Profile description: | New 3/4" ball on disc profile
Lubricant name: | PAO
Comments:
Number of steps in profile: | 26
Number of steps completed: | 26
Test started at 16/09/2014 19:48
Step 1 started at 16/09/2014 19:57
Step type | BOD_TIMED | Step description | New ball on disc timed step | Step duration | 0:01
Zero traction force (N) | -0.0332 | (measured at the start of this step)
Disc track radius used for this step (mm) | 21.132
Step Time (s) | Traction Coeff (-) |  |  |  |  | Step Time (s) | Pot RTD Temp (degC) | Lube RTD Temp (degC) | Ball Load (N) | Pin Load (N) | Wear (um) | ECR (%) | Ball Speed 1 | Ball Speed 2 | Ball Speed 3 | Ball Speed 4 | Disc Speed 1 | Disc Speed 2 | Disc Speed 3 | Disc Speed 4 | Disc Frequency (Hz) | Rolling Speed (mm/s) | Sliding Speed (mm/s) | SRR (%) | TF1 (N) | TF2 (N) | TF3 (N) | TF4 (N) | Traction Force (N) | Traction Coeff (-) | Traction Trace (-)
10 | 0.0654 |  |  |  |  | 10 | 91.6 | 99.2 | 29.902 |  | -352 | 0 | 24.95 |  |  |  | 175.3 |  |  |  |  | 100.13 | 150.34 | 150.154 |  |  |  |  | 1.9553 | 0.0654
10 | 0.0653 |  |  |  |  | 10 | 91.6 | 99.2 | 29.926 |  | -355 | 0 | 24.95 |  |  |  | 174.94 |  |  |  |  | 99.95 | 149.98 | 150.064 |  |  |  |  | 1.9553 | 0.0653
20 | 0.0683 |  |  |  |  | 20 | 91.4 | 99.3 | 30.002 |  | -374 | 0 | 24.97 |  |  |  | 175.18 |  |  |  |  | 100.07 | 150.21 | 150.102 |  |  |  |  | 2.0483 | 0.0683
30 | 0.0693 |  |  |  |  | 30 | 91.3 | 99.4 | 29.918 |  | -363 | 0 | 25.09 |  |  |  | 175.13 |  |  |  |  | 100.11 | 150.04 | 149.871 |  |  |  |  | 2.0719 | 0.0693
40 | 0.0726 |  |  |  |  | 40 | 91.2 | 99.6 | 29.957 |  | -358 | 0 | 24.89 |  |  |  | 174.69 |  |  |  |  | 99.79 | 149.8 | 150.116 |  |  |  |  | 2.1748 | 0.0726
50 | 0.072 |  |  |  |  | 50 | 91.2 | 99.7 | 29.942 |  | -372 | 0 | 25 |  |  |  | 175.18 |  |  |  |  | 100.09 | 150.18 | 150.051 |  |  |  |  | 2.156 | 0.072
60 | 0.0721 |  |  |  |  | 60 | 91.2 | 99.8 | 29.905 |  | -358 | 0 | 25.08 |  |  |  | 175.23 |  |  |  |  | 100.16 | 150.15 | 149.911 |  |  |  |  | 2.1572 | 0.0721
Step 2 started at 16/09/2014 19:59
Step type | STRIBECK | Step description | New stribeck step
Zero traction force (N) | 0.0178 | (measured at the start of this step)
Disc track radius used for this step (mm) | 21.132
Rolling Speed (mm/s) | Traction Coeff (-) |  |  |  |  | Step Time (s) | Pot RTD Temp (degC) | Lube RTD Temp (degC) | Ball Load (N) | Pin Load (N) | Wear (um) | ECR (%) | Ball Speed 1 | Ball Speed 2 | Ball Speed 3 | Ball Speed 4 | Disc Speed 1 | Disc Speed 2 | Disc Speed 3 | Disc Speed 4 | Disc Frequency (Hz) | Rolling Speed (mm/s) | Sliding Speed (mm/s) | SRR (%) | TF1 (N) | TF2 (N) | TF3 (N) | TF4 (N) | Traction Force (N) | Traction Coeff (-) | Traction Trace (-)
1499.369 | 0.0315 |  |  |  |  | 6 | 91.9 | 100.2 | 30.041 |  | -377 | 0 | 374.89 | 2623.78 |  |  | 2623.82 | 374.98 |  |  |  | 1499.37 | 2248.87 | 149.988 | 1.0911 | -0.7995 |  |  | 0.9453 | 0.0315
999.941 | 0.0334 |  |  |  |  | 12 | 92 | 99.8 | 30.019 |  | -368 | 0 | 250.18 | 1749.89 |  |  | 1749.88 | 249.82 |  |  |  | 999.94 | 1499.89 | 149.998 | 1.1484 | -0.8553 |  |  | 1.0019 | 0.0334
899.813 | 0.0343 |  |  |  |  | 18 | 92 | 99.5 | 29.991 |  | -360 | 0 | 225.17 | 1574.5 |  |  | 1574.64 | 224.93 |  |  |  | 899.81 | 1349.52 | 149.978 | 1.1674 | -0.8876 |  |  | 1.0275 | 0.0343
799.761 | 0.0349 |  |  |  |  | 25 | 92.1 | 99.4 | 30.014 |  | -372 | 0 | 200.2 | 1399.72 |  |  | 1400.04 | 199.09 |  |  |  | 799.76 | 1200.23 | 150.074 | 1.1905 | -0.9027 |  |  | 1.0466 | 0.0349
699.765 | 0.0358 |  |  |  |  | 31 | 92.2 | 99.5 | 30.02 |  | -363 | 0 | 174.82 | 1224.84 |  |  | 1224.62 | 174.79 |  |  |  | 699.77 | 1049.92 | 150.039 | 1.2219 | -0.9278 |  |  | 1.0749 | 0.0358
600.095 | 0.0372 |  |  |  |  | 37 | 92.2 | 99.5 | 30.009 |  | -365 | 0 | 150.62 | 1049.8 |  |  | 1050.03 | 149.93 |  |  |  | 600.09 | 899.64 | 149.916 | 1.2574 | -0.9775 |  |  | 1.1174 | 0.0372
500.067 | 0.0388 |  |  |  |  | 43 | 92.4 | 99.6 | 30.04 |  | -375 | 0 | 125.2 | 874.95 |  |  | 874.94 | 125.18 |  |  |  | 500.07 | 749.75 | 149.93 | 1.3153 | -1.0132 |  |  | 1.1642 | 0.0388
399.798 | 0.0418 |  |  |  |  | 49 | 92.5 | 99.7 | 30.027 |  | -377 | 0 | 99.49 | 699.92 |  |  | 699.74 | 100.05 |  |  |  | 399.8 | 600.06 | 150.09 | 1.4015 | -1.1101 |  |  | 1.2558 | 0.0418
300.051 | 0.0456 |  |  |  |  | 55 | 92.3 | 99.9 | 30.058 |  | -374 | 0 | 74.97 | 524.99 |  |  | 525.14 | 75.1 |  |  |  | 300.05 | 450.03 | 149.985 | 1.5143 | -1.2278 |  |  | 1.3711 | 0.0456
200.062 | 0.0528 |  |  |  |  | 62 | 92.2 | 100 | 29.976 |  | -361 | 0 | 50.18 | 350.04 |  |  | 350 | 50.03 |  |  |  | 200.06 | 299.91 | 149.91 | 1.7195 | -1.4486 |  |  | 1.584 | 0.0528
100.03 | 0.0697 |  |  |  |  | 68 | 92.1 | 100 | 30.091 |  | -380 | 0 | 25.01 | 174.87 |  |  | 175.13 | 25.11 |  |  |  | 100.03 | 149.94 | 149.897 | 2.2431 | -1.9507 |  |  | 2.0969 | 0.0697
89.963 | 0.0719 |  |  |  |  | 74 | 92.1 | 100.1 | 30.016 |  | -366 | 0 | 22.51 | 157.39 |  |  | 157.45 | 22.5 |  |  |  | 89.96 | 134.91 | 149.963 | 2.3512 | -1.963 |  |  | 2.1571 | 0.0719
80.142 | 0.0749 |  |  |  |  | 80 | 92.1 | 100.2 | 30.024 |  | -362 | 0 | 20.02 | 140.09 |  |  | 140.26 | 20.2 |  |  |  | 80.14 | 120.06 | 149.813 | 2.4034 | -2.0926 |  |  | 2.248 | 0.0749
70.007 | 0.0752 |  |  |  |  | 86 | 92 | 100.2 | 30.107 |  | -380 | 0 | 17.62 | 122.61 |  |  | 122.44 | 17.36 |  |  |  | 70.01 | 105.04 | 150.036 | 2.4178 | -2.1117 |  |  | 2.2648 | 0.0752
60.007 | 0.0768 |  |  |  |  | 92 | 92 | 100.3 | 30.043 |  | -371 | 0 | 14.88 | 104.94 |  |  | 104.87 | 15.33 |  |  |  | 60.01 | 89.8 | 149.646 | 2.4598 | -2.1538 |  |  | 2.3068 | 0.0768
49.98 | 0.085 |  |  |  |  | 99 | 92 | 100.3 | 30.081 |  | -374 | 0 | 12.61 | 87.45 |  |  | 87.36 | 12.49 |  |  |  | 49.98 | 74.85 | 149.764 | 2.7339 | -2.3779 |  |  | 2.5559 | 0.085
39.939 | 0.0834 |  |  |  |  | 105 | 92 | 100.3 | 30.014 |  | -363 | 0 | 9.89 | 69.98 |  |  | 70.03 | 9.86 |  |  |  | 39.94 | 60.13 | 150.548 | 2.7292 | -2.2789 |  |  | 2.5041 | 0.0834
29.971 | 0.0841 |  |  |  |  | 111 | 92 | 100.3 | 30.022 |  | -356 | 0 | 7.63 | 52.31 |  |  | 52.41 | 7.54 |  |  |  | 29.97 | 44.78 | 149.401 | 2.6626 | -2.3866 |  |  | 2.5246 | 0.0841
19.946 | 0.0872 |  |  |  |  | 117 | 92 | 100.3 | 29.944 |  | -352 | 0 | 4.91 | 34.93 |  |  | 35 | 4.95 |  |  |  | 19.95 | 30.04 | 150.602 | 2.8097 | -2.4116 |  |  | 2.6107 | 0.0872
9.972 | 0.088 |  |  |  |  | 123 | 91.9 | 100.3 | 30.031 |  | -376 | 0 | 2.48 | 17.41 |  |  | 17.53 | 2.47 |  |  |  | 9.97 | 15 | 150.377 | 2.8268 | -2.459 |  |  | 2.6429 | 0.088
8.954 | 0.0877 |  |  |  |  | 129 | 91.9 | 100.3 | 30.063 |  | -377 | 0 | 2.39 | 15.59 |  |  | 15.65 | 2.18 |  |  |  | 8.95 | 13.34 | 148.954 | 2.7245 | -2.5498 |  |  | 2.6372 | 0.0877
8.007 | 0.0882 |  |  |  |  | 135 | 91.9 | 100.4 | 30.102 |  | -380 | 0 | 2.03 | 13.88 |  |  | 13.91 | 2.21 |  |  |  | 8.01 | 11.77 | 147.036 | 2.7917 | -2.5157 |  |  | 2.6537 | 0.0882
7.028 | 0.0866 |  |  |  |  | 142 | 91.9 | 100.7 | 30.047 |  | -370 | 0 | 1.93 | 12.29 |  |  | 12.3 | 1.59 |  |  |  | 7.03 | 10.53 | 149.858 | 2.7247 | -2.4774 |  |  | 2.6011 | 0.0866
5.969 | 0.0857 |  |  |  |  | 148 | 91.8 | 100.9 | 29.984 |  | -356 | 0 | 1.55 | 10.52 |  |  | 10.55 | 1.26 |  |  |  | 5.97 | 9.13 | 152.889 | 2.8608 | -2.2801 |  |  | 2.5705 | 0.0857
5.03 | 0.0873 |  |  |  |  | 154 | 91.8 | 101 | 30.083 |  | -378 | 0 | 1.36 | 8.72 |  |  | 8.73 | 1.31 |  |  |  | 5.03 | 7.39 | 146.935 | 2.7986 | -2.4515 |  |  | 2.6251 | 0.0873
Step 3 started at 16/09/2014 20:01
Step type | BOD_TIMED | Step description | New ball on disc timed step | Step duration | 0:02
Zero traction force (N) | 0.0434 | (measured at the start of this step)
Disc track radius used for this step (mm) | 21.132
Step Time (s) | Traction Coeff (-) |  |  |  |  | Step Time (s) | Pot RTD Temp (degC) | Lube RTD Temp (degC) | Ball Load (N) | Pin Load (N) | Wear (um) | ECR (%) | Ball Speed 1 | Ball Speed 2 | Ball Speed 3 | Ball Speed 4 | Disc Speed 1 | Disc Speed 2 | Disc Speed 3 | Disc Speed 4 | Disc Frequency (Hz) | Rolling Speed (mm/s) | Sliding Speed (mm/s) | SRR (%) | TF1 (N) | TF2 (N) | TF3 (N) | TF4 (N) | Traction Force (N) | Traction Coeff (-) | Traction Trace (-)
10 | 0.077 |  |  |  |  | 10 | 91.9 | 100.2 | 29.999 |  | -363 | 0 | 25.05 |  |  |  | 174.87 |  |  |  |  | 99.96 | 149.82 | 149.872 |  |  |  |  | 2.3096 | 0.077
10 | 0.0771 |  |  |  |  | 10 | 91.9 | 100.2 | 29.969 |  | -357 | 0 | 25.15 |  |  |  | 174.87 |  |  |  |  | 100.01 | 149.72 | 149.701 |  |  |  |  | 2.3096 | 0.0771
20 | 0.0741 |  |  |  |  | 20 | 91.9 | 100 | 30.097 |  | -377 | 0 | 25.1 |  |  |  | 174.79 |  |  |  |  | 99.94 | 149.68 | 149.768 |  |  |  |  | 2.2308 | 0.0741
30 | 0.0736 |  |  |  |  | 30 | 91.9 | 99.9 | 30.02 |  | -362 | 0 | 24.98 |  |  |  | 175.1 |  |  |  |  | 100.04 | 150.11 | 150.052 |  |  |  |  | 2.2103 | 0.0736
40 | 0.0744 |  |  |  |  | 40 | 91.9 | 99.9 | 30.061 |  | -375 | 0 | 24.98 |  |  |  | 174.44 |  |  |  |  | 99.71 | 149.46 | 149.895 |  |  |  |  | 2.2371 | 0.0744
50 | 0.0735 |  |  |  |  | 50 | 91.9 | 99.9 | 30.026 |  | -361 | 0 | 24.93 |  |  |  | 174.44 |  |  |  |  | 99.68 | 149.52 | 149.992 |  |  |  |  | 2.2079 | 0.0735
60 | 0.0725 |  |  |  |  | 60 | 92 | 99.8 | 30.04 |  | -369 | 0 | 25.1 |  |  |  | 174.45 |  |  |  |  | 99.77 | 149.35 | 149.694 |  |  |  |  | 2.1785 | 0.0725
70 | 0.0703 |  |  |  |  | 70 | 92 | 99.8 | 29.994 |  | -368 | 0 | 25.05 |  |  |  | 174.71 |  |  |  |  | 99.88 | 149.66 | 149.835 |  |  |  |  | 2.1073 | 0.0703
80 | 0.0706 |  |  |  |  | 80 | 92 | 99.9 | 30.033 |  | -365 | 0 | 25.05 |  |  |  | 175.46 |  |  |  |  | 100.26 | 150.41 | 150.022 |  |  |  |  | 2.121 | 0.0706
90 | 0.0726 |  |  |  |  | 90 | 92 | 99.9 | 30.049 |  | -380 | 0 | 24.98 |  |  |  | 174.67 |  |  |  |  | 99.83 | 149.69 | 149.947 |  |  |  |  | 2.1803 | 0.0726
100 | 0.0711 |  |  |  |  | 100 | 92.1 | 99.9 | 30.004 |  | -356 | 0 | 24.82 |  |  |  | 174.89 |  |  |  |  | 99.86 | 150.06 | 150.279 |  |  |  |  | 2.1345 | 0.0711
110 | 0.0707 |  |  |  |  | 110 | 92.1 | 99.9 | 30.026 |  | -378 | 0 | 25.1 |  |  |  | 175.01 |  |  |  |  | 100.06 | 149.91 | 149.829 |  |  |  |  | 2.1221 | 0.0707
120 | 0.0696 |  |  |  |  | 120 | 92.1 | 99.9 | 29.993 |  | -359 | 0 | 25.1 |  |  |  | 174.99 |  |  |  |  | 100.04 | 149.89 | 149.826 |  |  |  |  | 2.0878 | 0.0696
Step 4 started at 16/09/2014 20:04
Step type | STRIBECK | Step description | New stribeck step
Zero traction force (N) | 0.0552 | (measured at the start of this step)
Disc track radius used for this step (mm) | 21.132
Rolling Speed (mm/s) | Traction Coeff (-) |  |  |  |  | Step Time (s) | Pot RTD Temp (degC) | Lube RTD Temp (degC) | Ball Load (N) | Pin Load (N) | Wear (um) | ECR (%) | Ball Speed 1 | Ball Speed 2 | Ball Speed 3 | Ball Speed 4 | Disc Speed 1 | Disc Speed 2 | Disc Speed 3 | Disc Speed 4 | Disc Frequency (Hz) | Rolling Speed (mm/s) | Sliding Speed (mm/s) | SRR (%) | TF1 (N) | TF2 (N) | TF3 (N) | TF4 (N) | Traction Force (N) | Traction Coeff (-) | Traction Trace (-)
1499.639 | 0.0314 |  |  |  |  | 6 | 92.9 | 100.5 | 30.057 |  | -380 | 0 | 374.95 | 2624.2 |  |  | 2624.52 | 374.89 |  |  |  | 1499.64 | 2249.44 | 149.999 | 1.1282 | -0.7581 |  |  | 0.9431 | 0.0314
999.981 | 0.0333 |  |  |  |  | 12 | 93 | 100.2 | 30.037 |  | -377 | 0 | 249.89 | 1749.89 |  |  | 1749.88 | 250.26 |  |  |  | 999.98 | 1499.81 | 149.984 | 1.1843 | -0.8185 |  |  | 1.0014 | 0.0333
899.882 | 0.0338 |  |  |  |  | 19 | 93 | 100.1 | 30.012 |  | -358 | 0 | 225.02 | 1574.89 |  |  | 1574.51 | 225.1 |  |  |  | 899.88 | 1349.64 | 149.98 | 1.2035 | -0.8244 |  |  | 1.014 | 0.0338
799.745 | 0.0344 |  |  |  |  | 25 | 93.1 | 100.1 | 30.02 |  | -361 | 0 | 200.07 | 1399.48 |  |  | 1399.77 | 199.66 |  |  |  | 799.74 | 1199.76 | 150.018 | 1.2232 | -0.8449 |  |  | 1.0341 | 0.0344
699.772 | 0.0359 |  |  |  |  | 31 | 93.2 | 100 | 30.019 |  | -366 | 0 | 174.77 | 1224.73 |  |  | 1224.82 | 174.77 |  |  |  | 699.77 | 1050 | 150.049 | 1.2543 | -0.9015 |  |  | 1.0779 | 0.0359
600.108 | 0.0369 |  |  |  |  | 37 | 93.3 | 100 | 30.015 |  | -361 | 0 | 150.2 | 1049.9 |  |  | 1049.93 | 150.4 |  |  |  | 600.11 | 899.62 | 149.909 | 1.2907 | -0.9256 |  |  | 1.1081 | 0.0369
500.139 | 0.0386 |  |  |  |  | 43 | 93.4 | 100 | 30.057 |  | -360 | 0 | 124.79 | 875.02 |  |  | 875.15 | 125.61 |  |  |  | 500.14 | 749.88 | 149.935 | 1.3405 | -0.9819 |  |  | 1.1612 | 0.0386
400.032 | 0.0413 |  |  |  |  | 49 | 93.5 | 100.1 | 30.068 |  | -366 | 0 | 99.98 | 699.98 |  |  | 699.89 | 100.27 |  |  |  | 400.03 | 599.81 | 149.941 | 1.4163 | -1.0671 |  |  | 1.2417 | 0.0413
299.961 | 0.0451 |  |  |  |  | 55 | 93.2 | 100.2 | 30.002 |  | -359 | 0 | 75.12 | 524.87 |  |  | 525.1 | 74.76 |  |  |  | 299.96 | 450.04 | 150.033 | 1.5317 | -1.1767 |  |  | 1.3542 | 0.0451
200.04 | 0.0528 |  |  |  |  | 61 | 93.1 | 100.2 | 30.048 |  | -361 | 0 | 50.09 | 350.13 |  |  | 350.12 | 49.82 |  |  |  | 200.04 | 300.17 | 150.056 | 1.7503 | -1.4241 |  |  | 1.5872 | 0.0528
100.043 | 0.0682 |  |  |  |  | 68 | 93 | 100.3 | 30.088 |  | -375 | 0 | 24.99 | 174.95 |  |  | 175.27 | 24.96 |  |  |  | 100.04 | 150.14 | 150.073 | 2.2628 | -1.8424 |  |  | 2.0526 | 0.0682
90.174 | 0.0706 |  |  |  |  | 74 | 93 | 100.3 | 30.057 |  | -355 | 0 | 22.54 | 157.57 |  |  | 157.92 | 22.66 |  |  |  | 90.17 | 135.15 | 149.873 | 2.2363 | -2.0063 |  |  | 2.1213 | 0.0706
79.971 | 0.0714 |  |  |  |  | 80 | 92.9 | 100.3 | 30.044 |  | -357 | 0 | 20.02 | 139.99 |  |  | 140.16 | 19.71 |  |  |  | 79.97 | 120.21 | 150.318 | 2.3629 | -1.9267 |  |  | 2.1448 | 0.0714
70.201 | 0.0732 |  |  |  |  | 86 | 92.9 | 100.4 | 30.032 |  | -358 | 0 | 17.62 | 122.39 |  |  | 122.93 | 17.88 |  |  |  | 70.2 | 104.91 | 149.444 | 2.3652 | -2.0327 |  |  | 2.1989 | 0.0732
59.991 | 0.0774 |  |  |  |  | 92 | 92.8 | 100.4 | 30.05 |  | -357 | 0 | 14.97 | 104.93 |  |  | 105.28 | 14.79 |  |  |  | 59.99 | 90.23 | 150.399 | 2.4579 | -2.1923 |  |  | 2.3251 | 0.0774
50.118 | 0.0808 |  |  |  |  | 98 | 92.7 | 100.4 | 30.045 |  | -362 | 0 | 12.61 | 87.74 |  |  | 87.56 | 12.55 |  |  |  | 50.12 | 75.07 | 149.787 | 2.6318 | -2.2242 |  |  | 2.428 | 0.0808
40.124 | 0.0829 |  |  |  |  | 105 | 92.7 | 100.4 | 30.03 |  | -352 | 0 | 10.16 | 70.1 |  |  | 70.15 | 10.09 |  |  |  | 40.12 | 60 | 149.525 | 2.6953 | -2.2826 |  |  | 2.4889 | 0.0829
30.015 | 0.0832 |  |  |  |  | 111 | 92.6 | 100.3 | 30.102 |  | -384 | 0 | 7.62 | 52.57 |  |  | 52.45 | 7.42 |  |  |  | 30.01 | 44.99 | 149.879 | 2.7507 | -2.2574 |  |  | 2.504 | 0.0832
19.931 | 0.0885 |  |  |  |  | 117 | 92.5 | 100.3 | 30.026 |  | -355 | 0 | 5.09 | 35 |  |  | 34.72 | 4.91 |  |  |  | 19.93 | 29.85 | 149.792 | 2.8413 | -2.4745 |  |  | 2.6579 | 0.0885
10.018 | 0.088 |  |  |  |  | 123 | 92.5 | 100.3 | 30.089 |  | -365 | 0 | 2.49 | 17.45 |  |  | 17.56 | 2.57 |  |  |  | 10.02 | 14.97 | 149.47 | 2.6904 | -2.6073 |  |  | 2.6488 | 0.088
8.925 | 0.0918 |  |  |  |  | 129 | 92.4 | 100.2 | 30.023 |  | -368 | 0 | 2.18 | 15.61 |  |  | 15.55 | 2.36 |  |  |  | 8.92 | 13.31 | 149.107 | 2.8411 | -2.6693 |  |  | 2.7552 | 0.0918
7.955 | 0.0885 |  |  |  |  | 135 | 92.3 | 100.3 | 30.095 |  | -381 | 0 | 2.01 | 13.86 |  |  | 14.05 | 1.9 |  |  |  | 7.96 | 12 | 150.834 | 2.706 | -2.6207 |  |  | 2.6633 | 0.0885
7.109 | 0.0914 |  |  |  |  | 141 | 92.3 | 100.3 | 30.062 |  | -367 | 0 | 1.83 | 12.25 |  |  | 12.56 | 1.79 |  |  |  | 7.11 | 10.59 | 149.017 | 2.8487 | -2.6449 |  |  | 2.7468 | 0.0914
6.018 | 0.09 |  |  |  |  | 148 | 92.2 | 100.5 | 30.004 |  | -352 | 0 | 1.56 | 10.57 |  |  | 10.46 | 1.49 |  |  |  | 6.02 | 8.99 | 149.306 | 3.0224 | -2.3776 |  |  | 2.7 | 0.09
5.092 | 0.0893 |  |  |  |  | 154 | 92.1 | 100.4 | 30.068 |  | -380 | 0 | 1.33 | 8.77 |  |  | 9.21 | 1.06 |  |  |  | 5.09 | 7.79 | 153.043 | 2.9263 | -2.4453 |  |  | 2.6858 | 0.0893
Step 5 started at 16/09/2014 20:06
Step type | BOD_TIMED | Step description | New ball on disc timed step | Step duration | 0:02
Zero traction force (N) | 0.0751 | (measured at the start of this step)
Disc track radius used for this step (mm) | 21.132
Step Time (s) | Traction Coeff (-) |  |  |  |  | Step Time (s) | Pot RTD Temp (degC) | Lube RTD Temp (degC) | Ball Load (N) | Pin Load (N) | Wear (um) | ECR (%) | Ball Speed 1 | Ball Speed 2 | Ball Speed 3 | Ball Speed 4 | Disc Speed 1 | Disc Speed 2 | Disc Speed 3 | Disc Speed 4 | Disc Frequency (Hz) | Rolling Speed (mm/s) | Sliding Speed (mm/s) | SRR (%) | TF1 (N) | TF2 (N) | TF3 (N) | TF4 (N) | Traction Force (N) | Traction Coeff (-) | Traction Trace (-)
10 | 0.076 |  |  |  |  | 10 | 92 | 99.8 | 30.015 |  | -382 | 0 | 25.02 |  |  |  | 175.38 |  |  |  |  | 100.2 | 150.37 | 150.066 |  |  |  |  | 2.2815 | 0.076
10 | 0.076 |  |  |  |  | 10 | 92 | 99.8 | 30.009 |  | -378 | 0 | 25.02 |  |  |  | 174.8 |  |  |  |  | 99.91 | 149.78 | 149.92 |  |  |  |  | 2.2815 | 0.076
20 | 0.0737 |  |  |  |  | 20 | 92 | 99.6 | 29.948 |  | -355 | 0 | 25.02 |  |  |  | 175.06 |  |  |  |  | 100.04 | 150.03 | 149.971 |  |  |  |  | 2.208 | 0.0737
30 | 0.0737 |  |  |  |  | 30 | 92 | 99.5 | 30.091 |  | -373 | 0 | 25.1 |  |  |  | 174.99 |  |  |  |  | 100.04 | 149.9 | 149.831 |  |  |  |  | 2.219 | 0.0737
40 | 0.072 |  |  |  |  | 40 | 92 | 99.5 | 29.963 |  | -366 | 0 | 25.04 |  |  |  | 175.12 |  |  |  |  | 100.08 | 150.08 | 149.955 |  |  |  |  | 2.1559 | 0.072
50 | 0.0702 |  |  |  |  | 50 | 91.9 | 99.4 | 29.96 |  | -360 | 0 | 25.05 |  |  |  | 175.08 |  |  |  |  | 100.06 | 150.03 | 149.936 |  |  |  |  | 2.1038 | 0.0702
60 | 0.0714 |  |  |  |  | 60 | 91.9 | 99.4 | 30.093 |  | -375 | 0 | 25.01 |  |  |  | 175.16 |  |  |  |  | 100.09 | 150.15 | 150.023 |  |  |  |  | 2.148 | 0.0714
70 | 0.0702 |  |  |  |  | 70 | 92 | 99.4 | 30.01 |  | -353 | 0 | 24.99 |  |  |  | 174.74 |  |  |  |  | 99.87 | 149.74 | 149.944 |  |  |  |  | 2.1063 | 0.0702
80 | 0.0693 |  |  |  |  | 80 | 92 | 99.4 | 30.028 |  | -373 | 0 | 25.11 |  |  |  | 174.66 |  |  |  |  | 99.88 | 149.55 | 149.729 |  |  |  |  | 2.0824 | 0.0693
90 | 0.0696 |  |  |  |  | 90 | 92 | 99.5 | 30.054 |  | -372 | 0 | 25.09 |  |  |  | 174.87 |  |  |  |  | 99.98 | 149.78 | 149.808 |  |  |  |  | 2.0915 | 0.0696
100 | 0.0686 |  |  |  |  | 100 | 92.1 | 99.5 | 30.006 |  | -362 | 0 | 25.15 |  |  |  | 175.47 |  |  |  |  | 100.31 | 150.32 | 149.855 |  |  |  |  | 2.0596 | 0.0686
110 | 0.0687 |  |  |  |  | 110 | 92.1 | 99.6 | 30.03 |  | -377 | 0 | 24.88 |  |  |  | 175.03 |  |  |  |  | 99.95 | 150.14 | 150.215 |  |  |  |  | 2.0626 | 0.0687
120 | 0.07 |  |  |  |  | 120 | 92.2 | 99.6 | 29.96 |  | -354 | 0 | 24.98 |  |  |  | 175.14 |  |  |  |  | 100.06 | 150.16 | 150.063 |  |  |  |  | 2.0961 | 0.07
Step 6 started at 16/09/2014 20:09
Step type | STRIBECK | Step description | New stribeck step
Zero traction force (N) | 0.0772 | (measured at the start of this step)
Disc track radius used for this step (mm) | 21.132
Rolling Speed (mm/s) | Traction Coeff (-) |  |  |  |  | Step Time (s) | Pot RTD Temp (degC) | Lube RTD Temp (degC) | Ball Load (N) | Pin Load (N) | Wear (um) | ECR (%) | Ball Speed 1 | Ball Speed 2 | Ball Speed 3 | Ball Speed 4 | Disc Speed 1 | Disc Speed 2 | Disc Speed 3 | Disc Speed 4 | Disc Frequency (Hz) | Rolling Speed (mm/s) | Sliding Speed (mm/s) | SRR (%) | TF1 (N) | TF2 (N) | TF3 (N) | TF4 (N) | Traction Force (N) | Traction Coeff (-) | Traction Trace (-)
1499.595 | 0.0312 |  |  |  |  | 6 | 93 | 100.6 | 30.079 |  | -378 | 0 | 374.88 | 2624.2 |  |  | 2624.29 | 375.01 |  |  |  | 1499.59 | 2249.3 | 149.994 | 1.1492 | -0.7257 |  |  | 0.9374 | 0.0312
999.927 | 0.0333 |  |  |  |  | 12 | 93.1 | 100.6 | 30.033 |  | -357 | 0 | 249.99 | 1749.61 |  |  | 1750.05 | 250.07 |  |  |  | 999.93 | 1499.8 | 149.991 | 1.2039 | -0.7951 |  |  | 0.9995 | 0.0333
899.901 | 0.0337 |  |  |  |  | 18 | 93.3 | 100.6 | 30.087 |  | -359 | 0 | 224.78 | 1575.02 |  |  | 1574.64 | 225.16 |  |  |  | 899.9 | 1349.87 | 150.002 | 1.2213 | -0.8063 |  |  | 1.0138 | 0.0337
799.716 | 0.0346 |  |  |  |  | 24 | 93.4 | 100.6 | 30.102 |  | -361 | 0 | 200.08 | 1399.48 |  |  | 1399.64 | 199.67 |  |  |  | 799.72 | 1199.69 | 150.014 | 1.2459 | -0.8362 |  |  | 1.0411 | 0.0346
699.983 | 0.036 |  |  |  |  | 31 | 93.5 | 100.5 | 30.044 |  | -356 | 0 | 174.84 | 1225.06 |  |  | 1224.92 | 175.11 |  |  |  | 699.98 | 1050.01 | 150.005 | 1.2752 | -0.8903 |  |  | 1.0828 | 0.036
600.083 | 0.0365 |  |  |  |  | 37 | 93.6 | 100.5 | 30.143 |  | -371 | 0 | 150.63 | 1050.1 |  |  | 1049.83 | 149.77 |  |  |  | 600.08 | 899.77 | 149.94 | 1.3084 | -0.8939 |  |  | 1.1012 | 0.0365
497.625 | 0.0386 |  |  |  |  | 43 | 93.7 | 100.5 | 30.116 |  | -361 | 0 | 125.11 | 874.8 |  |  | 874.84 | 115.75 |  |  |  | 497.63 | 754.39 | 151.599 | 1.3616 | -0.9607 |  |  | 1.1611 | 0.0386
400.141 | 0.0406 |  |  |  |  | 49 | 93.8 | 100.6 | 30.118 |  | -374 | 0 | 100.83 | 699.98 |  |  | 699.95 | 99.81 |  |  |  | 400.14 | 599.65 | 149.859 | 1.435 | -1.0124 |  |  | 1.2237 | 0.0406
299.923 | 0.0455 |  |  |  |  | 55 | 93.5 | 100.6 | 30.033 |  | -355 | 0 | 75 | 525.08 |  |  | 524.6 | 75.02 |  |  |  | 299.92 | 449.83 | 149.983 | 1.5739 | -1.1598 |  |  | 1.3668 | 0.0455
199.923 | 0.052 |  |  |  |  | 61 | 93.4 | 100.7 | 30.202 |  | -372 | 0 | 49.96 | 349.97 |  |  | 350 | 49.76 |  |  |  | 199.92 | 300.12 | 150.12 | 1.7874 | -1.3558 |  |  | 1.5716 | 0.052
100.092 | 0.0682 |  |  |  |  | 68 | 93.3 | 100.7 | 30.12 |  | -365 | 0 | 24.93 | 175.21 |  |  | 175.15 | 25.08 |  |  |  | 100.09 | 150.17 | 150.036 | 2.2729 | -1.836 |  |  | 2.0544 | 0.0682
90.014 | 0.0695 |  |  |  |  | 74 | 93.3 | 100.7 | 30.145 |  | -374 | 0 | 22.56 | 157.61 |  |  | 157.38 | 22.5 |  |  |  | 90.01 | 134.97 | 149.939 | 2.3168 | -1.8734 |  |  | 2.0951 | 0.0695
80.018 | 0.0728 |  |  |  |  | 80 | 93.2 | 100.7 | 30.146 |  | -375 | 0 | 20.07 | 139.99 |  |  | 140.13 | 19.89 |  |  |  | 80.02 | 120.08 | 150.07 | 2.4084 | -1.9804 |  |  | 2.1944 | 0.0728
70.012 | 0.0737 |  |  |  |  | 86 | 93.1 | 100.7 | 30.155 |  | -367 | 0 | 17.61 | 122.51 |  |  | 122.47 | 17.46 |  |  |  | 70.01 | 104.95 | 149.908 | 2.4359 | -2.0102 |  |  | 2.2231 | 0.0737
60.107 | 0.0776 |  |  |  |  | 92 | 93 | 100.6 | 30.141 |  | -357 | 0 | 15.01 | 105.22 |  |  | 105.02 | 15.17 |  |  |  | 60.11 | 90.03 | 149.784 | 2.5592 | -2.1192 |  |  | 2.3392 | 0.0776
50.023 | 0.0799 |  |  |  |  | 98 | 93 | 100.6 | 30.149 |  | -370 | 0 | 12.44 | 87.56 |  |  | 87.78 | 12.31 |  |  |  | 50.02 | 75.29 | 150.505 | 2.592 | -2.2257 |  |  | 2.4089 | 0.0799
39.971 | 0.0851 |  |  |  |  | 104 | 92.9 | 100.6 | 30.036 |  | -355 | 0 | 9.91 | 70.01 |  |  | 70.13 | 9.83 |  |  |  | 39.97 | 60.2 | 150.612 | 2.7196 | -2.391 |  |  | 2.5553 | 0.0851
29.82 | 0.0897 |  |  |  |  | 110 | 92.8 | 100.5 | 30.018 |  | -349 | 0 | 7.43 | 52.4 |  |  | 52.26 | 7.19 |  |  |  | 29.82 | 45.03 | 150.997 | 2.9506 | -2.4332 |  |  | 2.6919 | 0.0897
20.045 | 0.0916 |  |  |  |  | 117 | 92.7 | 100.4 | 30.105 |  | -368 | 0 | 5.02 | 35 |  |  | 34.85 | 5.32 |  |  |  | 20.05 | 29.76 | 148.451 | 2.8598 | -2.6559 |  |  | 2.7579 | 0.0916
10.101 | 0.0923 |  |  |  |  | 123 | 92.6 | 100.4 | 30.067 |  | -355 | 0 | 2.49 | 17.45 |  |  | 17.78 | 2.69 |  |  |  | 10.1 | 15.02 | 148.741 | 2.8423 | -2.709 |  |  | 2.7756 | 0.0923
8.903 | 0.0923 |  |  |  |  | 129 | 92.5 | 100.3 | 30.11 |  | -363 | 0 | 2.18 | 15.7 |  |  | 15.72 | 2.01 |  |  |  | 8.9 | 13.62 | 152.938 | 2.7771 | -2.7841 |  |  | 2.7806 | 0.0923
8.003 | 0.0902 |  |  |  |  | 135 | 92.4 | 100.3 | 30.117 |  | -367 | 0 | 2.02 | 13.96 |  |  | 13.88 | 2.15 |  |  |  | 8 | 11.83 | 147.856 | 2.7441 | -2.6902 |  |  | 2.7171 | 0.0902
7.032 | 0.091 |  |  |  |  | 141 | 92.3 | 100.3 | 30.131 |  | -382 | 0 | 1.91 | 12.32 |  |  | 12.23 | 1.67 |  |  |  | 7.03 | 10.48 | 149.079 | 2.8666 | -2.6188 |  |  | 2.7427 | 0.091
5.951 | 0.0903 |  |  |  |  | 147 | 92.2 | 100.3 | 30.073 |  | -356 | 0 | 1.54 | 10.45 |  |  | 10.3 | 1.51 |  |  |  | 5.95 | 8.85 | 148.645 | 2.9424 | -2.4861 |  |  | 2.7142 | 0.0903
4.92 | 0.0917 |  |  |  |  | 154 | 92.1 | 100.3 | 30.127 |  | -362 | 0 | 1.22 | 8.62 |  |  | 8.56 | 1.28 |  |  |  | 4.92 | 7.34 | 149.14 | 2.8742 | -2.6488 |  |  | 2.7615 | 0.0917
Step 7 started at 16/09/2014 20:11
Step type | BOD_TIMED | Step description | New ball on disc timed step | Step duration | 0:02
Zero traction force (N) | 0.0912 | (measured at the start of this step)
Disc track radius used for this step (mm) | 21.132
Step Time (s) | Traction Coeff (-) |  |  |  |  | Step Time (s) | Pot RTD Temp (degC) | Lube RTD Temp (degC) | Ball Load (N) | Pin Load (N) | Wear (um) | ECR (%) | Ball Speed 1 | Ball Speed 2 | Ball Speed 3 | Ball Speed 4 | Disc Speed 1 | Disc Speed 2 | Disc Speed 3 | Disc Speed 4 | Disc Frequency (Hz) | Rolling Speed (mm/s) | Sliding Speed (mm/s) | SRR (%) | TF1 (N) | TF2 (N) | TF3 (N) | TF4 (N) | Traction Force (N) | Traction Coeff (-) | Traction Trace (-)
10 | 0.0742 |  |  |  |  | 10 | 91.9 | 99.7 | 29.884 |  | -356 | 0 | 25.04 |  |  |  | 174.82 |  |  |  |  | 99.93 | 149.78 | 149.88 |  |  |  |  | 2.2161 | 0.0742
10 | 0.0742 |  |  |  |  | 10 | 91.9 | 99.6 | 29.884 |  | -356 | 0 | 25.04 |  |  |  | 174.82 |  |  |  |  | 99.93 | 149.78 | 149.88 |  |  |  |  | 2.2161 | 0.0742
20 | 0.073 |  |  |  |  | 20 | 91.9 | 99.5 | 30.007 |  | -371 | 0 | 25.07 |  |  |  | 174.95 |  |  |  |  | 100.01 | 149.88 | 149.872 |  |  |  |  | 2.1894 | 0.073
30 | 0.0712 |  |  |  |  | 30 | 91.8 | 99.3 | 30.066 |  | -376 | 0 | 25.05 |  |  |  | 174.79 |  |  |  |  | 99.92 | 149.74 | 149.86 |  |  |  |  | 2.1407 | 0.0712
40 | 0.0707 |  |  |  |  | 40 | 91.8 | 99.2 | 29.985 |  | -356 | 0 | 25.06 |  |  |  | 174.54 |  |  |  |  | 99.8 | 149.49 | 149.786 |  |  |  |  | 2.1209 | 0.0707
50 | 0.0695 |  |  |  |  | 50 | 91.8 | 99.2 | 30.018 |  | -375 | 0 | 24.92 |  |  |  | 174.95 |  |  |  |  | 99.94 | 150.03 | 150.125 |  |  |  |  | 2.0859 | 0.0695
60 | 0.0697 |  |  |  |  | 60 | 91.8 | 99.1 | 29.905 |  | -355 | 0 | 25.05 |  |  |  | 175.33 |  |  |  |  | 100.19 | 150.27 | 149.986 |  |  |  |  | 2.0832 | 0.0697
70 | 0.0701 |  |  |  |  | 70 | 91.8 | 99.1 | 29.933 |  | -371 | 0 | 25.16 |  |  |  | 174.96 |  |  |  |  | 100.06 | 149.8 | 149.711 |  |  |  |  | 2.0977 | 0.0701
80 | 0.069 |  |  |  |  | 80 | 91.8 | 99.1 | 29.942 |  | -370 | 0 | 25.02 |  |  |  | 175.19 |  |  |  |  | 100.11 | 150.17 | 150.009 |  |  |  |  | 2.0674 | 0.069
90 | 0.0686 |  |  |  |  | 90 | 91.8 | 99.1 | 29.884 |  | -357 | 0 | 25.01 |  |  |  | 174.85 |  |  |  |  | 99.93 | 149.83 | 149.936 |  |  |  |  | 2.0499 | 0.0686
100 | 0.0675 |  |  |  |  | 100 | 91.9 | 99.2 | 30.031 |  | -377 | 0 | 25.05 |  |  |  | 174.74 |  |  |  |  | 99.9 | 149.69 | 149.844 |  |  |  |  | 2.0283 | 0.0675
110 | 0.0686 |  |  |  |  | 110 | 91.9 | 99.3 | 29.928 |  | -353 | 0 | 25 |  |  |  | 175.38 |  |  |  |  | 100.19 | 150.38 | 150.097 |  |  |  |  | 2.0533 | 0.0686
120 | 0.0691 |  |  |  |  | 120 | 92 | 99.4 | 29.953 |  | -366 | 0 | 25.01 |  |  |  | 174.71 |  |  |  |  | 99.86 | 149.7 | 149.908 |  |  |  |  | 2.0698 | 0.0691
Step 8 started at 16/09/2014 20:14
Step type | STRIBECK | Step description | New stribeck step
Zero traction force (N) | 0.0888 | (measured at the start of this step)
Disc track radius used for this step (mm) | 21.132
Rolling Speed (mm/s) | Traction Coeff (-) |  |  |  |  | Step Time (s) | Pot RTD Temp (degC) | Lube RTD Temp (degC) | Ball Load (N) | Pin Load (N) | Wear (um) | ECR (%) | Ball Speed 1 | Ball Speed 2 | Ball Speed 3 | Ball Speed 4 | Disc Speed 1 | Disc Speed 2 | Disc Speed 3 | Disc Speed 4 | Disc Frequency (Hz) | Rolling Speed (mm/s) | Sliding Speed (mm/s) | SRR (%) | TF1 (N) | TF2 (N) | TF3 (N) | TF4 (N) | Traction Force (N) | Traction Coeff (-) | Traction Trace (-)
1499.739 | 0.032 |  |  |  |  | 6 | 92.9 | 100.5 | 30.05 |  | -363 | 0 | 374.92 | 2623.99 |  |  | 2624.75 | 375.29 |  |  |  | 1499.74 | 2249.26 | 149.977 | 1.1862 | -0.7352 |  |  | 0.9607 | 0.032
999.963 | 0.0332 |  |  |  |  | 12 | 93 | 100.5 | 30.098 |  | -370 | 0 | 249.95 | 1749.61 |  |  | 1749.55 | 250.74 |  |  |  | 999.96 | 1499.24 | 149.93 | 1.2164 | -0.7815 |  |  | 0.9989 | 0.0332
899.966 | 0.0338 |  |  |  |  | 19 | 93.2 | 100.5 | 30.105 |  | -360 | 0 | 224.95 | 1574.89 |  |  | 1574.91 | 225.11 |  |  |  | 899.97 | 1349.87 | 149.991 | 1.2359 | -0.8006 |  |  | 1.0182 | 0.0338
799.785 | 0.0347 |  |  |  |  | 25 | 93.3 | 100.6 | 30.107 |  | -360 | 0 | 199.69 | 1399.84 |  |  | 1399.77 | 199.83 |  |  |  | 799.79 | 1200.04 | 150.045 | 1.2599 | -0.8281 |  |  | 1.044 | 0.0347
699.83 | 0.0361 |  |  |  |  | 31 | 93.4 | 100.6 | 30.158 |  | -378 | 0 | 175.07 | 1224.84 |  |  | 1224.62 | 174.8 |  |  |  | 699.83 | 1049.79 | 150.007 | 1.2866 | -0.8885 |  |  | 1.0876 | 0.0361
599.947 | 0.037 |  |  |  |  | 37 | 93.5 | 100.6 | 30.081 |  | -359 | 0 | 149.91 | 1049.9 |  |  | 1049.73 | 150.25 |  |  |  | 599.95 | 899.74 | 149.97 | 1.326 | -0.9003 |  |  | 1.1131 | 0.037
500.386 | 0.0382 |  |  |  |  | 43 | 93.7 | 100.7 | 30.086 |  | -367 | 0 | 126.76 | 874.88 |  |  | 874.94 | 124.96 |  |  |  | 500.39 | 749.04 | 149.693 | 1.3712 | -0.9295 |  |  | 1.1503 | 0.0382
400.051 | 0.0415 |  |  |  |  | 49 | 93.8 | 100.7 | 30.073 |  | -357 | 0 | 99.95 | 699.98 |  |  | 700.01 | 100.26 |  |  |  | 400.05 | 599.89 | 149.952 | 1.4494 | -1.0461 |  |  | 1.2478 | 0.0415
299.879 | 0.045 |  |  |  |  | 55 | 93.6 | 100.8 | 30.049 |  | -352 | 0 | 74.98 | 525.03 |  |  | 524.86 | 74.65 |  |  |  | 299.88 | 450.13 | 150.105 | 1.5715 | -1.1357 |  |  | 1.3536 | 0.045
199.924 | 0.0516 |  |  |  |  | 62 | 93.5 | 100.8 | 30.187 |  | -373 | 0 | 49.97 | 349.92 |  |  | 349.91 | 49.89 |  |  |  | 199.92 | 299.99 | 150.051 | 1.7651 | -1.3503 |  |  | 1.5577 | 0.0516
99.996 | 0.0679 |  |  |  |  | 68 | 93.4 | 100.8 | 30.109 |  | -362 | 0 | 25.09 | 174.94 |  |  | 174.73 | 25.22 |  |  |  | 100 | 149.68 | 149.687 | 2.2401 | -1.8496 |  |  | 2.0449 | 0.0679
90.019 | 0.0698 |  |  |  |  | 74 | 93.3 | 100.8 | 30.181 |  | -380 | 0 | 22.5 | 157.37 |  |  | 157.64 | 22.57 |  |  |  | 90.02 | 134.97 | 149.935 | 2.3318 | -1.8793 |  |  | 2.1055 | 0.0698
79.93 | 0.073 |  |  |  |  | 80 | 93.3 | 100.8 | 30.097 |  | -363 | 0 | 20.03 | 140.08 |  |  | 139.82 | 19.79 |  |  |  | 79.93 | 120.04 | 150.177 | 2.3522 | -2.0429 |  |  | 2.1975 | 0.073
69.897 | 0.0741 |  |  |  |  | 86 | 93.2 | 100.8 | 30.094 |  | -369 | 0 | 17.57 | 122.52 |  |  | 122.17 | 17.32 |  |  |  | 69.9 | 104.9 | 150.073 | 2.4498 | -2.013 |  |  | 2.2314 | 0.0741
59.941 | 0.0761 |  |  |  |  | 92 | 93.2 | 100.8 | 30.131 |  | -361 | 0 | 15.1 | 105.1 |  |  | 104.76 | 14.8 |  |  |  | 59.94 | 89.98 | 150.118 | 2.4872 | -2.0964 |  |  | 2.2918 | 0.0761
50.122 | 0.0813 |  |  |  |  | 99 | 93.1 | 100.8 | 30.127 |  | -372 | 0 | 12.59 | 87.53 |  |  | 87.62 | 12.74 |  |  |  | 50.12 | 74.91 | 149.453 | 2.6561 | -2.2398 |  |  | 2.4479 | 0.0813
39.987 | 0.0842 |  |  |  |  | 105 | 93 | 100.7 | 30.144 |  | -369 | 0 | 10.02 | 70.07 |  |  | 69.69 | 10.16 |  |  |  | 39.99 | 59.79 | 149.527 | 2.7202 | -2.3533 |  |  | 2.5368 | 0.0842
30.007 | 0.0878 |  |  |  |  | 111 | 92.9 | 100.7 | 30.186 |  | -367 | 0 | 7.62 | 52.47 |  |  | 52.68 | 7.26 |  |  |  | 30.01 | 45.14 | 150.416 | 2.8536 | -2.4498 |  |  | 2.6517 | 0.0878
20.001 | 0.0921 |  |  |  |  | 117 | 92.8 | 100.6 | 30.14 |  | -364 | 0 | 5.28 | 35.06 |  |  | 34.91 | 4.76 |  |  |  | 20 | 29.96 | 149.797 | 2.8213 | -2.7289 |  |  | 2.7751 | 0.0921
9.951 | 0.0921 |  |  |  |  | 123 | 92.7 | 100.6 | 30.16 |  | -378 | 0 | 2.54 | 17.6 |  |  | 17.1 | 2.56 |  |  |  | 9.95 | 14.79 | 148.665 | 3.033 | -2.5247 |  |  | 2.7788 | 0.0921
8.822 | 0.0956 |  |  |  |  | 129 | 92.6 | 100.5 | 30.196 |  | -380 | 0 | 2.17 | 15.67 |  |  | 15.84 | 1.61 |  |  |  | 8.82 | 13.87 | 157.234 | 2.916 | -2.8581 |  |  | 2.8871 | 0.0956
8.029 | 0.0897 |  |  |  |  | 135 | 92.5 | 100.5 | 30.06 |  | -352 | 0 | 2.01 | 13.84 |  |  | 14.07 | 2.21 |  |  |  | 8.03 | 11.84 | 147.521 | 2.8871 | -2.5064 |  |  | 2.6967 | 0.0897
6.915 | 0.0927 |  |  |  |  | 142 | 92.4 | 100.6 | 30.048 |  | -351 | 0 | 1.7 | 12.16 |  |  | 12.13 | 1.67 |  |  |  | 6.92 | 10.46 | 151.272 | 2.8697 | -2.6989 |  |  | 2.7843 | 0.0927
5.885 | 0.0898 |  |  |  |  | 148 | 92.3 | 100.5 | 30.095 |  | -364 | 0 | 1.54 | 10.57 |  |  | 10.08 | 1.35 |  |  |  | 5.89 | 8.88 | 150.808 | 2.9252 | -2.4803 |  |  | 2.7027 | 0.0898
4.979 | 0.0897 |  |  |  |  | 154 | 92.3 | 100.5 | 30.168 |  | -363 | 0 | 1.42 | 8.75 |  |  | 8.76 | 0.99 |  |  |  | 4.98 | 7.55 | 151.536 | 2.9496 | -2.4597 |  |  | 2.7046 | 0.0897
Step 9 started at 16/09/2014 20:16
Step type | BOD_TIMED | Step description | New ball on disc timed step | Step duration | 0:03
Zero traction force (N) | 0.0972 | (measured at the start of this step)
Disc track radius used for this step (mm) | 21.132
Step Time (s) | Traction Coeff (-) |  |  |  |  | Step Time (s) | Pot RTD Temp (degC) | Lube RTD Temp (degC) | Ball Load (N) | Pin Load (N) | Wear (um) | ECR (%) | Ball Speed 1 | Ball Speed 2 | Ball Speed 3 | Ball Speed 4 | Disc Speed 1 | Disc Speed 2 | Disc Speed 3 | Disc Speed 4 | Disc Frequency (Hz) | Rolling Speed (mm/s) | Sliding Speed (mm/s) | SRR (%) | TF1 (N) | TF2 (N) | TF3 (N) | TF4 (N) | Traction Force (N) | Traction Coeff (-) | Traction Trace (-)
10 | 0.0723 |  |  |  |  | 10 | 92 | 99.8 | 29.821 |  | -366 | 0 | 25.08 |  |  |  | 174.99 |  |  |  |  | 100.03 | 149.91 | 149.853 |  |  |  |  | 2.1554 | 0.0723
10 | 0.0722 |  |  |  |  | 10 | 92 | 99.8 | 29.842 |  | -370 | 0 | 24.96 |  |  |  | 174.99 |  |  |  |  | 99.98 | 150.02 | 150.062 |  |  |  |  | 2.1554 | 0.0722
20 | 0.0728 |  |  |  |  | 20 | 91.9 | 99.6 | 29.892 |  | -351 | 0 | 25.09 |  |  |  | 175.18 |  |  |  |  | 100.14 | 150.09 | 149.882 |  |  |  |  | 2.1748 | 0.0728
30 | 0.0709 |  |  |  |  | 30 | 91.9 | 99.4 | 30.015 |  | -377 | 0 | 25.05 |  |  |  | 174.83 |  |  |  |  | 99.94 | 149.78 | 149.864 |  |  |  |  | 2.1267 | 0.0709
40 | 0.07 |  |  |  |  | 40 | 91.8 | 99.3 | 29.997 |  | -358 | 0 | 25.05 |  |  |  | 174.6 |  |  |  |  | 99.83 | 149.55 | 149.807 |  |  |  |  | 2.0991 | 0.07
50 | 0.0701 |  |  |  |  | 50 | 91.7 | 99.2 | 30.04 |  | -374 | 0 | 24.95 |  |  |  | 175.01 |  |  |  |  | 99.98 | 150.06 | 150.083 |  |  |  |  | 2.1048 | 0.0701
60 | 0.0697 |  |  |  |  | 60 | 91.7 | 99.1 | 30.005 |  | -363 | 0 | 25 |  |  |  | 174.91 |  |  |  |  | 99.95 | 149.9 | 149.973 |  |  |  |  | 2.0909 | 0.0697
70 | 0.0688 |  |  |  |  | 70 | 91.7 | 99 | 30.056 |  | -363 | 0 | 25 |  |  |  | 175.04 |  |  |  |  | 100.02 | 150.05 | 150.014 |  |  |  |  | 2.0672 | 0.0688
80 | 0.068 |  |  |  |  | 80 | 91.7 | 99 | 30.031 |  | -375 | 0 | 25.03 |  |  |  | 174.52 |  |  |  |  | 99.78 | 149.49 | 149.824 |  |  |  |  | 2.0413 | 0.068
90 | 0.0687 |  |  |  |  | 90 | 91.7 | 98.9 | 29.973 |  | -359 | 0 | 25.01 |  |  |  | 174.8 |  |  |  |  | 99.9 | 149.79 | 149.932 |  |  |  |  | 2.0605 | 0.0687
100 | 0.0688 |  |  |  |  | 100 | 91.7 | 98.9 | 30.02 |  | -375 | 0 | 24.95 |  |  |  | 175.08 |  |  |  |  | 100.01 | 150.13 | 150.114 |  |  |  |  | 2.064 | 0.0688
110 | 0.069 |  |  |  |  | 110 | 91.7 | 99 | 30.02 |  | -362 | 0 | 25.1 |  |  |  | 175.18 |  |  |  |  | 100.14 | 150.08 | 149.875 |  |  |  |  | 2.0708 | 0.069
120 | 0.0679 |  |  |  |  | 120 | 91.8 | 99.1 | 30.052 |  | -368 | 0 | 25.08 |  |  |  | 175.25 |  |  |  |  | 100.16 | 150.17 | 149.925 |  |  |  |  | 2.0392 | 0.0679
130 | 0.0674 |  |  |  |  | 130 | 91.9 | 99.1 | 30.018 |  | -373 | 0 | 25 |  |  |  | 174.58 |  |  |  |  | 99.79 | 149.58 | 149.892 |  |  |  |  | 2.0223 | 0.0674
140 | 0.0677 |  |  |  |  | 140 | 92 | 99.3 | 30.035 |  | -361 | 0 | 24.98 |  |  |  | 175.63 |  |  |  |  | 100.3 | 150.65 | 150.198 |  |  |  |  | 2.0339 | 0.0677
150 | 0.0674 |  |  |  |  | 150 | 92.1 | 99.4 | 30.031 |  | -378 | 0 | 24.99 |  |  |  | 175.34 |  |  |  |  | 100.16 | 150.35 | 150.098 |  |  |  |  | 2.025 | 0.0674
160 | 0.0681 |  |  |  |  | 160 | 92.3 | 99.6 | 29.947 |  | -361 | 0 | 24.98 |  |  |  | 174.91 |  |  |  |  | 99.94 | 149.93 | 150.019 |  |  |  |  | 2.0397 | 0.0681
170 | 0.0675 |  |  |  |  | 170 | 92.4 | 99.8 | 30.008 |  | -363 | 0 | 25.15 |  |  |  | 175.19 |  |  |  |  | 100.17 | 150.04 | 149.78 |  |  |  |  | 2.0265 | 0.0675
180 | 0.067 |  |  |  |  | 180 | 92.6 | 100 | 29.98 |  | -369 | 0 | 25.04 |  |  |  | 175.02 |  |  |  |  | 100.03 | 149.98 | 149.937 |  |  |  |  | 2.0086 | 0.067
Step 10 started at 16/09/2014 20:20
Step type | STRIBECK | Step description | New stribeck step
Zero traction force (N) | 0.0874 | (measured at the start of this step)
Disc track radius used for this step (mm) | 21.132
Rolling Speed (mm/s) | Traction Coeff (-) |  |  |  |  | Step Time (s) | Pot RTD Temp (degC) | Lube RTD Temp (degC) | Ball Load (N) | Pin Load (N) | Wear (um) | ECR (%) | Ball Speed 1 | Ball Speed 2 | Ball Speed 3 | Ball Speed 4 | Disc Speed 1 | Disc Speed 2 | Disc Speed 3 | Disc Speed 4 | Disc Frequency (Hz) | Rolling Speed (mm/s) | Sliding Speed (mm/s) | SRR (%) | TF1 (N) | TF2 (N) | TF3 (N) | TF4 (N) | Traction Force (N) | Traction Coeff (-) | Traction Trace (-)
1499.876 | 0.0314 |  |  |  |  | 6 | 93.6 | 101.5 | 29.987 |  | -370 | 0 | 375.18 | 2625.05 |  |  | 2624.06 | 375.22 |  |  |  | 1499.88 | 2249.35 | 149.969 | 1.1547 | -0.7278 |  |  | 0.9412 | 0.0314
999.949 | 0.034 |  |  |  |  | 12 | 93.7 | 101.5 | 29.995 |  | -356 | 0 | 250.03 | 1749.75 |  |  | 1749.88 | 250.13 |  |  |  | 999.95 | 1499.73 | 149.981 | 1.2279 | -0.8102 |  |  | 1.019 | 0.034
899.769 | 0.0348 |  |  |  |  | 18 | 93.9 | 101.5 | 30.075 |  | -371 | 0 | 225.03 | 1574.5 |  |  | 1574.64 | 224.89 |  |  |  | 899.77 | 1349.61 | 149.995 | 1.2512 | -0.8394 |  |  | 1.0453 | 0.0348
799.868 | 0.0356 |  |  |  |  | 25 | 94 | 101.6 | 30.069 |  | -375 | 0 | 199.98 | 1399.72 |  |  | 1399.77 | 200 |  |  |  | 799.87 | 1199.76 | 149.994 | 1.2738 | -0.8653 |  |  | 1.0696 | 0.0356
700.059 | 0.0368 |  |  |  |  | 31 | 94.2 | 101.6 | 30.056 |  | -370 | 0 | 175.01 | 1225.06 |  |  | 1224.72 | 175.46 |  |  |  | 700.06 | 1049.66 | 149.938 | 1.3091 | -0.9029 |  |  | 1.106 | 0.0368
600.117 | 0.0374 |  |  |  |  | 37 | 94.3 | 101.6 | 30.044 |  | -370 | 0 | 150.24 | 1049.8 |  |  | 1050.32 | 150.11 |  |  |  | 600.12 | 899.89 | 149.952 | 1.3451 | -0.9009 |  |  | 1.123 | 0.0374
501.108 | 0.0391 |  |  |  |  | 43 | 94.5 | 101.6 | 30.091 |  | -373 | 0 | 125.02 | 874.95 |  |  | 874.94 | 129.53 |  |  |  | 501.11 | 747.67 | 149.204 | 1.3959 | -0.9566 |  |  | 1.1763 | 0.0391
399.88 | 0.0417 |  |  |  |  | 49 | 94.5 | 101.6 | 30.052 |  | -364 | 0 | 99.92 | 699.8 |  |  | 699.84 | 99.96 |  |  |  | 399.88 | 599.88 | 150.015 | 1.4707 | -1.0371 |  |  | 1.2539 | 0.0417
299.977 | 0.0455 |  |  |  |  | 55 | 94.3 | 101.6 | 30.033 |  | -363 | 0 | 74.88 | 524.93 |  |  | 525.03 | 75.07 |  |  |  | 299.98 | 450.01 | 150.014 | 1.5887 | -1.147 |  |  | 1.3679 | 0.0455
200.016 | 0.0527 |  |  |  |  | 61 | 94.2 | 101.5 | 30.053 |  | -363 | 0 | 50.1 | 349.85 |  |  | 350.11 | 50 |  |  |  | 200.02 | 299.93 | 149.953 | 1.7861 | -1.3807 |  |  | 1.5834 | 0.0527
99.91 | 0.0665 |  |  |  |  | 67 | 94.1 | 101.5 | 30.033 |  | -364 | 0 | 24.95 | 174.96 |  |  | 174.69 | 25.04 |  |  |  | 99.91 | 149.83 | 149.961 | 2.2193 | -1.7758 |  |  | 1.9976 | 0.0665
90.02 | 0.0711 |  |  |  |  | 74 | 94 | 101.5 | 30.103 |  | -379 | 0 | 22.46 | 157.59 |  |  | 157.45 | 22.59 |  |  |  | 90.02 | 134.99 | 149.96 | 2.3185 | -1.962 |  |  | 2.1402 | 0.0711
79.87 | 0.0723 |  |  |  |  | 80 | 93.9 | 101.4 | 30.007 |  | -355 | 0 | 20.02 | 139.86 |  |  | 139.81 | 19.79 |  |  |  | 79.87 | 119.93 | 150.153 | 2.3492 | -1.9887 |  |  | 2.1689 | 0.0723
70.109 | 0.075 |  |  |  |  | 86 | 93.8 | 101.4 | 30.001 |  | -362 | 0 | 17.57 | 122.4 |  |  | 122.87 | 17.59 |  |  |  | 70.11 | 105.05 | 149.842 | 2.4753 | -2.0246 |  |  | 2.25 | 0.075
60.09 | 0.078 |  |  |  |  | 92 | 93.7 | 101.3 | 30.076 |  | -364 | 0 | 15.14 | 105.06 |  |  | 105.16 | 15 |  |  |  | 60.09 | 90.04 | 149.848 | 2.5337 | -2.1588 |  |  | 2.3462 | 0.078
49.893 | 0.0804 |  |  |  |  | 98 | 93.5 | 101.3 | 30.019 |  | -360 | 0 | 12.66 | 87.38 |  |  | 87.05 | 12.48 |  |  |  | 49.89 | 74.65 | 149.611 | 2.6563 | -2.168 |  |  | 2.4122 | 0.0804
40.081 | 0.0823 |  |  |  |  | 105 | 93.4 | 101.2 | 30.102 |  | -369 | 0 | 9.89 | 69.9 |  |  | 70.14 | 10.39 |  |  |  | 40.08 | 59.88 | 149.401 | 2.6566 | -2.2983 |  |  | 2.4774 | 0.0823
30.04 | 0.0875 |  |  |  |  | 111 | 93.3 | 101 | 30.012 |  | -373 | 0 | 7.73 | 52.45 |  |  | 52.7 | 7.28 |  |  |  | 30.04 | 45.07 | 150.022 | 2.8159 | -2.4363 |  |  | 2.6261 | 0.0875
20.005 | 0.0917 |  |  |  |  | 117 | 93.1 | 100.9 | 30.047 |  | -377 | 0 | 5.05 | 35.2 |  |  | 34.88 | 4.89 |  |  |  | 20 | 30.07 | 150.328 | 2.8884 | -2.6212 |  |  | 2.7548 | 0.0917
10.016 | 0.0916 |  |  |  |  | 123 | 93 | 100.9 | 30.045 |  | -370 | 0 | 2.6 | 17.48 |  |  | 17.51 | 2.48 |  |  |  | 10.02 | 14.96 | 149.341 | 2.9314 | -2.5734 |  |  | 2.7524 | 0.0916
8.961 | 0.0937 |  |  |  |  | 129 | 92.8 | 100.8 | 30.068 |  | -376 | 0 | 2.22 | 15.78 |  |  | 15.69 | 2.15 |  |  |  | 8.96 | 13.55 | 151.178 | 3.0539 | -2.5831 |  |  | 2.8185 | 0.0937
8.067 | 0.0927 |  |  |  |  | 135 | 92.6 | 100.7 | 30.022 |  | -367 | 0 | 2.02 | 13.88 |  |  | 14.2 | 2.17 |  |  |  | 8.07 | 11.95 | 148.092 | 2.852 | -2.7159 |  |  | 2.784 | 0.0927
6.913 | 0.0918 |  |  |  |  | 142 | 92.5 | 100.6 | 29.973 |  | -351 | 0 | 1.86 | 12.06 |  |  | 12.1 | 1.62 |  |  |  | 6.91 | 10.34 | 149.555 | 2.7815 | -2.7234 |  |  | 2.7524 | 0.0918
5.922 | 0.0955 |  |  |  |  | 148 | 92.3 | 100.6 | 30.037 |  | -364 | 0 | 1.52 | 10.53 |  |  | 10.14 | 1.5 |  |  |  | 5.92 | 8.83 | 149.074 | 3.035 | -2.701 |  |  | 2.868 | 0.0955
4.936 | 0.0938 |  |  |  |  | 154 | 92.1 | 100.5 | 30.023 |  | -360 | 0 | 1.41 | 8.61 |  |  | 8.47 | 1.26 |  |  |  | 4.94 | 7.2 | 145.942 | 2.9352 | -2.6983 |  |  | 2.8167 | 0.0938
Step 11 started at 16/09/2014 20:22
Step type | BOD_TIMED | Step description | New ball on disc timed step | Step duration | 0:05
Zero traction force (N) | 0.0941 | (measured at the start of this step)
Disc track radius used for this step (mm) | 21.132
Step Time (s) | Traction Coeff (-) |  |  |  |  | Step Time (s) | Pot RTD Temp (degC) | Lube RTD Temp (degC) | Ball Load (N) | Pin Load (N) | Wear (um) | ECR (%) | Ball Speed 1 | Ball Speed 2 | Ball Speed 3 | Ball Speed 4 | Disc Speed 1 | Disc Speed 2 | Disc Speed 3 | Disc Speed 4 | Disc Frequency (Hz) | Rolling Speed (mm/s) | Sliding Speed (mm/s) | SRR (%) | TF1 (N) | TF2 (N) | TF3 (N) | TF4 (N) | Traction Force (N) | Traction Coeff (-) | Traction Trace (-)
10 | 0.0744 |  |  |  |  | 10 | 91.6 | 99.5 | 29.97 |  | -348 | 0 | 25.04 |  |  |  | 174.66 |  |  |  |  | 99.85 | 149.63 | 149.854 |  |  |  |  | 2.2303 | 0.0744
10 | 0.0744 |  |  |  |  | 10 | 91.6 | 99.5 | 29.984 |  | -354 | 0 | 24.94 |  |  |  | 174.66 |  |  |  |  | 99.8 | 149.72 | 150.023 |  |  |  |  | 2.2303 | 0.0744
20 | 0.0734 |  |  |  |  | 20 | 91.4 | 99.1 | 29.949 |  | -360 | 0 | 25.08 |  |  |  | 174.73 |  |  |  |  | 99.9 | 149.65 | 149.796 |  |  |  |  | 2.1987 | 0.0734
30 | 0.0725 |  |  |  |  | 30 | 91.2 | 98.8 | 29.951 |  | -363 | 0 | 25 |  |  |  | 174.97 |  |  |  |  | 99.98 | 149.96 | 149.984 |  |  |  |  | 2.171 | 0.0725
40 | 0.0729 |  |  |  |  | 40 | 91 | 98.5 | 29.891 |  | -354 | 0 | 24.94 |  |  |  | 175.23 |  |  |  |  | 100.09 | 150.29 | 150.157 |  |  |  |  | 2.179 | 0.0729
50 | 0.071 |  |  |  |  | 50 | 90.9 | 98.2 | 29.956 |  | -376 | 0 | 24.96 |  |  |  | 175.18 |  |  |  |  | 100.07 | 150.22 | 150.12 |  |  |  |  | 2.1278 | 0.071
60 | 0.0721 |  |  |  |  | 60 | 90.7 | 98 | 29.889 |  | -348 | 0 | 25.05 |  |  |  | 174.58 |  |  |  |  | 99.82 | 149.53 | 149.81 |  |  |  |  | 2.1551 | 0.0721
70 | 0.0719 |  |  |  |  | 70 | 90.6 | 97.8 | 29.951 |  | -363 | 0 | 24.98 |  |  |  | 175.26 |  |  |  |  | 100.12 | 150.27 | 150.092 |  |  |  |  | 2.1532 | 0.0719
80 | 0.0721 |  |  |  |  | 80 | 90.6 | 97.7 | 29.872 |  | -363 | 0 | 25.06 |  |  |  | 175.25 |  |  |  |  | 100.16 | 150.19 | 149.953 |  |  |  |  | 2.1544 | 0.0721
90 | 0.07 |  |  |  |  | 90 | 90.6 | 97.6 | 29.893 |  | -360 | 0 | 25.12 |  |  |  | 174.85 |  |  |  |  | 99.98 | 149.72 | 149.746 |  |  |  |  | 2.0916 | 0.07
100 | 0.0701 |  |  |  |  | 100 | 90.6 | 97.6 | 29.908 |  | -372 | 0 | 24.97 |  |  |  | 174.98 |  |  |  |  | 99.97 | 150.01 | 150.052 |  |  |  |  | 2.0965 | 0.0701
110 | 0.0711 |  |  |  |  | 110 | 90.7 | 97.7 | 29.905 |  | -348 | 0 | 24.98 |  |  |  | 175.12 |  |  |  |  | 100.05 | 150.14 | 150.064 |  |  |  |  | 2.1265 | 0.0711
120 | 0.0694 |  |  |  |  | 120 | 90.8 | 97.8 | 29.997 |  | -368 | 0 | 24.97 |  |  |  | 175.12 |  |  |  |  | 100.05 | 150.15 | 150.082 |  |  |  |  | 2.0803 | 0.0694
130 | 0.0701 |  |  |  |  | 130 | 91 | 98 | 29.949 |  | -359 | 0 | 25.06 |  |  |  | 175.06 |  |  |  |  | 100.06 | 150.01 | 149.915 |  |  |  |  | 2.0989 | 0.0701
140 | 0.0697 |  |  |  |  | 140 | 91.3 | 98.3 | 29.979 |  | -369 | 0 | 24.99 |  |  |  | 174.59 |  |  |  |  | 99.79 | 149.6 | 149.908 |  |  |  |  | 2.0896 | 0.0697
150 | 0.0695 |  |  |  |  | 150 | 91.5 | 98.7 | 29.923 |  | -370 | 0 | 25.04 |  |  |  | 174.63 |  |  |  |  | 99.83 | 149.6 | 149.845 |  |  |  |  | 2.0805 | 0.0695
160 | 0.0697 |  |  |  |  | 160 | 91.8 | 99.1 | 29.98 |  | -357 | 0 | 25.01 |  |  |  | 175.07 |  |  |  |  | 100.04 | 150.06 | 150 |  |  |  |  | 2.0886 | 0.0697
170 | 0.0703 |  |  |  |  | 170 | 92.2 | 99.5 | 29.959 |  | -371 | 0 | 25.01 |  |  |  | 175.2 |  |  |  |  | 100.1 | 150.19 | 150.038 |  |  |  |  | 2.1058 | 0.0703
180 | 0.0707 |  |  |  |  | 180 | 92.5 | 100 | 29.986 |  | -363 | 0 | 25.04 |  |  |  | 175.15 |  |  |  |  | 100.09 | 150.11 | 149.976 |  |  |  |  | 2.1191 | 0.0707
190 | 0.0702 |  |  |  |  | 190 | 92.9 | 100.6 | 30.005 |  | -373 | 0 | 25.02 |  |  |  | 175.3 |  |  |  |  | 100.16 | 150.28 | 150.043 |  |  |  |  | 2.1076 | 0.0702
200 | 0.0699 |  |  |  |  | 200 | 93.2 | 101 | 30.002 |  | -373 | 0 | 25.01 |  |  |  | 174.93 |  |  |  |  | 99.97 | 149.93 | 149.972 |  |  |  |  | 2.0968 | 0.0699
210 | 0.0695 |  |  |  |  | 210 | 93.5 | 101.5 | 29.921 |  | -361 | 0 | 25.07 |  |  |  | 174.59 |  |  |  |  | 99.83 | 149.51 | 149.769 |  |  |  |  | 2.0783 | 0.0695
220 | 0.0693 |  |  |  |  | 220 | 93.8 | 101.9 | 29.96 |  | -382 | 0 | 25.07 |  |  |  | 174.4 |  |  |  |  | 99.73 | 149.33 | 149.734 |  |  |  |  | 2.0776 | 0.0693
230 | 0.0697 |  |  |  |  | 230 | 94.2 | 102.3 | 29.977 |  | -357 | 0 | 25.02 |  |  |  | 175.14 |  |  |  |  | 100.08 | 150.12 | 149.996 |  |  |  |  | 2.0903 | 0.0697
240 | 0.0705 |  |  |  |  | 240 | 94.4 | 102.6 | 29.998 |  | -371 | 0 | 25.02 |  |  |  | 175.14 |  |  |  |  | 100.08 | 150.12 | 150 |  |  |  |  | 2.1151 | 0.0705
250 | 0.0695 |  |  |  |  | 250 | 94.6 | 102.8 | 29.984 |  | -372 | 0 | 25.07 |  |  |  | 174.85 |  |  |  |  | 99.96 | 149.79 | 149.849 |  |  |  |  | 2.0849 | 0.0695
260 | 0.0688 |  |  |  |  | 260 | 94.7 | 103 | 29.983 |  | -369 | 0 | 25.01 |  |  |  | 175.18 |  |  |  |  | 100.09 | 150.17 | 150.031 |  |  |  |  | 2.0631 | 0.0688
270 | 0.0691 |  |  |  |  | 270 | 94.8 | 103.1 | 30.036 |  | -382 | 0 | 25.06 |  |  |  | 174.87 |  |  |  |  | 99.96 | 149.81 | 149.864 |  |  |  |  | 2.0745 | 0.0691
280 | 0.0687 |  |  |  |  | 280 | 94.8 | 103.1 | 29.997 |  | -353 | 0 | 24.96 |  |  |  | 175.45 |  |  |  |  | 100.2 | 150.49 | 150.186 |  |  |  |  | 2.0597 | 0.0687
290 | 0.0697 |  |  |  |  | 290 | 94.8 | 103.1 | 30.015 |  | -372 | 0 | 25.07 |  |  |  | 175.17 |  |  |  |  | 100.12 | 150.1 | 149.928 |  |  |  |  | 2.0907 | 0.0697
300 | 0.0693 |  |  |  |  | 300 | 94.7 | 102.9 | 30.01 |  | -371 | 0 | 25.05 |  |  |  | 174.84 |  |  |  |  | 99.95 | 149.79 | 149.864 |  |  |  |  | 2.0808 | 0.0693
Step 12 started at 16/09/2014 20:28
Step type | STRIBECK | Step description | New stribeck step
Zero traction force (N) | 0.0805 | (measured at the start of this step)
Disc track radius used for this step (mm) | 21.132
Rolling Speed (mm/s) | Traction Coeff (-) |  |  |  |  | Step Time (s) | Pot RTD Temp (degC) | Lube RTD Temp (degC) | Ball Load (N) | Pin Load (N) | Wear (um) | ECR (%) | Ball Speed 1 | Ball Speed 2 | Ball Speed 3 | Ball Speed 4 | Disc Speed 1 | Disc Speed 2 | Disc Speed 3 | Disc Speed 4 | Disc Frequency (Hz) | Rolling Speed (mm/s) | Sliding Speed (mm/s) | SRR (%) | TF1 (N) | TF2 (N) | TF3 (N) | TF4 (N) | Traction Force (N) | Traction Coeff (-) | Traction Trace (-)
1499.912 | 0.032 |  |  |  |  | 6 | 95 | 102.1 | 29.929 |  | -370 | 0 | 375.15 | 2624.2 |  |  | 2624.98 | 375.32 |  |  |  | 1499.91 | 2249.36 | 149.966 | 1.1607 | -0.757 |  |  | 0.9588 | 0.032
999.869 | 0.0338 |  |  |  |  | 12 | 95 | 101.5 | 29.959 |  | -358 | 0 | 250 | 1749.33 |  |  | 1749.88 | 250.26 |  |  |  | 999.87 | 1499.47 | 149.967 | 1.2271 | -0.7968 |  |  | 1.0119 | 0.0338
899.902 | 0.035 |  |  |  |  | 18 | 94.9 | 101.1 | 30.022 |  | -374 | 0 | 224.98 | 1574.89 |  |  | 1574.91 | 224.83 |  |  |  | 899.9 | 1350 | 150.016 | 1.2465 | -0.8568 |  |  | 1.0516 | 0.035
801.347 | 0.0352 |  |  |  |  | 24 | 94.8 | 100.8 | 30.01 |  | -375 | 0 | 200.02 | 1400.08 |  |  | 1399.51 | 205.78 |  |  |  | 801.35 | 1196.9 | 149.361 | 1.2728 | -0.8403 |  |  | 1.0565 | 0.0352
699.835 | 0.0367 |  |  |  |  | 31 | 94.7 | 100.6 | 29.94 |  | -352 | 0 | 174.89 | 1224.95 |  |  | 1224.92 | 174.58 |  |  |  | 699.83 | 1050.19 | 150.063 | 1.304 | -0.8957 |  |  | 1.0998 | 0.0367
599.751 | 0.0375 |  |  |  |  | 37 | 94.7 | 100.5 | 30.038 |  | -363 | 0 | 150.25 | 1049.8 |  |  | 1049.73 | 149.22 |  |  |  | 599.75 | 900.03 | 150.067 | 1.3457 | -0.9081 |  |  | 1.1269 | 0.0375
502.589 | 0.0393 |  |  |  |  | 43 | 94.7 | 100.3 | 29.973 |  | -353 | 0 | 135.21 | 875.02 |  |  | 875.15 | 124.98 |  |  |  | 502.59 | 744.98 | 148.229 | 1.3905 | -0.968 |  |  | 1.1793 | 0.0393
399.936 | 0.042 |  |  |  |  | 49 | 94.6 | 100.3 | 30.065 |  | -383 | 0 | 100.11 | 699.86 |  |  | 699.89 | 99.88 |  |  |  | 399.94 | 599.88 | 149.994 | 1.4795 | -1.044 |  |  | 1.2617 | 0.042
299.992 | 0.0458 |  |  |  |  | 55 | 94.3 | 100.3 | 29.96 |  | -361 | 0 | 75.22 | 525.03 |  |  | 524.89 | 74.82 |  |  |  | 299.99 | 449.94 | 149.985 | 1.5937 | -1.1493 |  |  | 1.3715 | 0.0458
199.998 | 0.0524 |  |  |  |  | 62 | 94.2 | 100.3 | 29.991 |  | -362 | 0 | 50.16 | 349.87 |  |  | 350.11 | 49.85 |  |  |  | 200 | 299.98 | 149.992 | 1.7971 | -1.3443 |  |  | 1.5707 | 0.0524
99.974 | 0.0661 |  |  |  |  | 68 | 94 | 100.3 | 30.078 |  | -380 | 0 | 24.99 | 174.91 |  |  | 174.74 | 25.25 |  |  |  | 99.97 | 149.71 | 149.746 | 2.2023 | -1.7726 |  |  | 1.9875 | 0.0661
89.905 | 0.0689 |  |  |  |  | 74 | 93.9 | 100.3 | 29.972 |  | -365 | 0 | 22.54 | 157.24 |  |  | 157.4 | 22.45 |  |  |  | 89.91 | 134.83 | 149.967 | 2.2655 | -1.8674 |  |  | 2.0665 | 0.0689
80.21 | 0.0704 |  |  |  |  | 80 | 93.8 | 100.3 | 30.016 |  | -368 | 0 | 20.06 | 140.16 |  |  | 140.33 | 20.29 |  |  |  | 80.21 | 120.07 | 149.693 | 2.3132 | -1.9112 |  |  | 2.1122 | 0.0704
69.951 | 0.0732 |  |  |  |  | 86 | 93.7 | 100.3 | 30.018 |  | -366 | 0 | 17.59 | 122.47 |  |  | 122.27 | 17.47 |  |  |  | 69.95 | 104.84 | 149.875 | 2.4219 | -1.9715 |  |  | 2.1967 | 0.0732
59.932 | 0.0763 |  |  |  |  | 92 | 93.6 | 100.3 | 30.007 |  | -358 | 0 | 15.02 | 105.04 |  |  | 104.76 | 14.9 |  |  |  | 59.93 | 89.94 | 150.076 | 2.4609 | -2.1178 |  |  | 2.2893 | 0.0763
50.029 | 0.0799 |  |  |  |  | 98 | 93.5 | 100.2 | 29.964 |  | -355 | 0 | 12.58 | 87.4 |  |  | 87.5 | 12.64 |  |  |  | 50.03 | 74.84 | 149.59 | 2.598 | -2.1893 |  |  | 2.3937 | 0.0799
40.1 | 0.0855 |  |  |  |  | 105 | 93.4 | 100.2 | 30.01 |  | -353 | 0 | 9.94 | 70.05 |  |  | 70.19 | 10.22 |  |  |  | 40.1 | 60.04 | 149.719 | 2.7333 | -2.3954 |  |  | 2.5644 | 0.0855
30.005 | 0.088 |  |  |  |  | 111 | 93.3 | 100.1 | 30 |  | -369 | 0 | 7.6 | 52.42 |  |  | 52.45 | 7.54 |  |  |  | 30 | 44.86 | 149.516 | 2.7629 | -2.5165 |  |  | 2.6397 | 0.088
19.954 | 0.0896 |  |  |  |  | 117 | 93.2 | 100.1 | 30.002 |  | -369 | 0 | 4.96 | 34.91 |  |  | 34.81 | 5.14 |  |  |  | 19.95 | 29.81 | 149.402 | 2.9205 | -2.4577 |  |  | 2.6891 | 0.0896
10.018 | 0.0961 |  |  |  |  | 123 | 93.1 | 100.1 | 30.044 |  | -381 | 0 | 2.62 | 17.37 |  |  | 17.52 | 2.56 |  |  |  | 10.02 | 14.86 | 148.296 | 2.9908 | -2.7864 |  |  | 2.8886 | 0.0961
9.115 | 0.0949 |  |  |  |  | 129 | 93.1 | 100.1 | 29.995 |  | -368 | 0 | 2.36 | 15.85 |  |  | 15.88 | 2.38 |  |  |  | 9.11 | 13.5 | 148.057 | 2.8771 | -2.818 |  |  | 2.8475 | 0.0949
7.341 | 0.0958 |  |  |  |  | 135 | 93 | 100.1 | 30.033 |  | -382 | 0 | 2.03 | 13.89 |  |  | 14.15 | -0.7 |  |  |  | 7.34 | 13.35 | 181.896 | 2.8957 | -2.86 |  |  | 2.8778 | 0.0958
7.066 | 0.0947 |  |  |  |  | 142 | 92.9 | 100.1 | 29.997 |  | -365 | 0 | 1.73 | 12.3 |  |  | 12.18 | 2.05 |  |  |  | 7.07 | 10.35 | 146.468 | 2.8858 | -2.7981 |  |  | 2.842 | 0.0947
5.891 | 0.0899 |  |  |  |  | 148 | 92.8 | 100.2 | 29.957 |  | -348 | 0 | 1.33 | 10.5 |  |  | 10.29 | 1.45 |  |  |  | 5.89 | 9 | 152.792 | 2.8672 | -2.5162 |  |  | 2.6917 | 0.0899
4.999 | 0.087 |  |  |  |  | 154 | 92.7 | 100.3 | 30.033 |  | -375 | 0 | 1.18 | 8.61 |  |  | 8.68 | 1.53 |  |  |  | 5 | 7.29 | 145.776 | 2.8352 | -2.3917 |  |  | 2.6135 | 0.087
Step 13 started at 16/09/2014 20:30
Step type | BOD_TIMED | Step description | New ball on disc timed step | Step duration | 0:05
Zero traction force (N) | 0.0856 | (measured at the start of this step)
Disc track radius used for this step (mm) | 21.132
Step Time (s) | Traction Coeff (-) |  |  |  |  | Step Time (s) | Pot RTD Temp (degC) | Lube RTD Temp (degC) | Ball Load (N) | Pin Load (N) | Wear (um) | ECR (%) | Ball Speed 1 | Ball Speed 2 | Ball Speed 3 | Ball Speed 4 | Disc Speed 1 | Disc Speed 2 | Disc Speed 3 | Disc Speed 4 | Disc Frequency (Hz) | Rolling Speed (mm/s) | Sliding Speed (mm/s) | SRR (%) | TF1 (N) | TF2 (N) | TF3 (N) | TF4 (N) | Traction Force (N) | Traction Coeff (-) | Traction Trace (-)
10 | 0.0743 |  |  |  |  | 10 | 92.5 | 99.8 | 30.075 |  | -368 | 0 | 25.01 |  |  |  | 175.02 |  |  |  |  | 100.01 | 150.01 | 149.99 |  |  |  |  | 2.2356 | 0.0743
10 | 0.0743 |  |  |  |  | 10 | 92.5 | 99.8 | 30.086 |  | -373 | 0 | 24.99 |  |  |  | 175.22 |  |  |  |  | 100.11 | 150.23 | 150.068 |  |  |  |  | 2.2356 | 0.0743
20 | 0.0745 |  |  |  |  | 20 | 92.5 | 99.6 | 30.052 |  | -350 | 0 | 24.96 |  |  |  | 174.69 |  |  |  |  | 99.82 | 149.73 | 149.996 |  |  |  |  | 2.2394 | 0.0745
30 | 0.0729 |  |  |  |  | 30 | 92.4 | 99.5 | 30.127 |  | -374 | 0 | 25.01 |  |  |  | 174.73 |  |  |  |  | 99.87 | 149.72 | 149.917 |  |  |  |  | 2.1953 | 0.0729
40 | 0.0723 |  |  |  |  | 40 | 92.4 | 99.4 | 30.099 |  | -355 | 0 | 24.99 |  |  |  | 175.39 |  |  |  |  | 100.19 | 150.4 | 150.115 |  |  |  |  | 2.1757 | 0.0723
50 | 0.0725 |  |  |  |  | 50 | 92.4 | 99.4 | 30.12 |  | -374 | 0 | 25.01 |  |  |  | 175.28 |  |  |  |  | 100.15 | 150.27 | 150.046 |  |  |  |  | 2.1825 | 0.0725
60 | 0.0727 |  |  |  |  | 60 | 92.3 | 99.4 | 30.069 |  | -366 | 0 | 24.95 |  |  |  | 174.83 |  |  |  |  | 99.89 | 149.88 | 150.043 |  |  |  |  | 2.1866 | 0.0727
70 | 0.0706 |  |  |  |  | 70 | 92.3 | 99.3 | 30.078 |  | -363 | 0 | 24.99 |  |  |  | 174.84 |  |  |  |  | 99.91 | 149.85 | 149.983 |  |  |  |  | 2.124 | 0.0706
80 | 0.072 |  |  |  |  | 80 | 92.3 | 99.4 | 30.083 |  | -372 | 0 | 24.99 |  |  |  | 175.28 |  |  |  |  | 100.13 | 150.29 | 150.09 |  |  |  |  | 2.1662 | 0.072
90 | 0.0722 |  |  |  |  | 90 | 92.4 | 99.4 | 30.046 |  | -355 | 0 | 24.94 |  |  |  | 174.87 |  |  |  |  | 99.91 | 149.93 | 150.068 |  |  |  |  | 2.1701 | 0.0722
100 | 0.071 |  |  |  |  | 100 | 92.4 | 99.4 | 30.06 |  | -375 | 0 | 24.96 |  |  |  | 174.74 |  |  |  |  | 99.85 | 149.78 | 150.005 |  |  |  |  | 2.1355 | 0.071
110 | 0.0714 |  |  |  |  | 110 | 92.4 | 99.5 | 30.002 |  | -359 | 0 | 25.04 |  |  |  | 175.08 |  |  |  |  | 100.06 | 150.05 | 149.953 |  |  |  |  | 2.1409 | 0.0714
120 | 0.0706 |  |  |  |  | 120 | 92.5 | 99.5 | 30.039 |  | -366 | 0 | 24.99 |  |  |  | 175.27 |  |  |  |  | 100.13 | 150.28 | 150.078 |  |  |  |  | 2.1218 | 0.0706
130 | 0.0707 |  |  |  |  | 130 | 92.6 | 99.6 | 30.073 |  | -373 | 0 | 24.93 |  |  |  | 174.7 |  |  |  |  | 99.81 | 149.77 | 150.049 |  |  |  |  | 2.1262 | 0.0707
140 | 0.0704 |  |  |  |  | 140 | 92.6 | 99.7 | 30.035 |  | -359 | 0 | 25.02 |  |  |  | 174.91 |  |  |  |  | 99.96 | 149.89 | 149.949 |  |  |  |  | 2.114 | 0.0704
150 | 0.0707 |  |  |  |  | 150 | 92.7 | 99.8 | 30.078 |  | -377 | 0 | 25.04 |  |  |  | 175.01 |  |  |  |  | 100.03 | 149.97 | 149.931 |  |  |  |  | 2.1267 | 0.0707
160 | 0.0712 |  |  |  |  | 160 | 92.8 | 99.9 | 29.991 |  | -357 | 0 | 25.04 |  |  |  | 175.04 |  |  |  |  | 100.04 | 150 | 149.941 |  |  |  |  | 2.1356 | 0.0712
170 | 0.0706 |  |  |  |  | 170 | 92.9 | 100.1 | 30.026 |  | -367 | 0 | 25.09 |  |  |  | 174.82 |  |  |  |  | 99.96 | 149.73 | 149.791 |  |  |  |  | 2.1203 | 0.0706
180 | 0.0703 |  |  |  |  | 180 | 93 | 100.2 | 30.059 |  | -370 | 0 | 25.05 |  |  |  | 174.98 |  |  |  |  | 100.02 | 149.93 | 149.903 |  |  |  |  | 2.1138 | 0.0703
190 | 0.07 |  |  |  |  | 190 | 93.1 | 100.3 | 30.044 |  | -349 | 0 | 24.99 |  |  |  | 174.66 |  |  |  |  | 99.83 | 149.67 | 149.925 |  |  |  |  | 2.1036 | 0.07
200 | 0.0697 |  |  |  |  | 200 | 93.1 | 100.4 | 30.081 |  | -375 | 0 | 25.04 |  |  |  | 174.99 |  |  |  |  | 100.02 | 149.95 | 149.922 |  |  |  |  | 2.0975 | 0.0697
210 | 0.0703 |  |  |  |  | 210 | 93.2 | 100.5 | 30.005 |  | -353 | 0 | 24.99 |  |  |  | 175.04 |  |  |  |  | 100.01 | 150.05 | 150.034 |  |  |  |  | 2.1082 | 0.0703
220 | 0.0702 |  |  |  |  | 220 | 93.3 | 100.6 | 30.058 |  | -369 | 0 | 24.99 |  |  |  | 175.3 |  |  |  |  | 100.14 | 150.31 | 150.092 |  |  |  |  | 2.1089 | 0.0702
230 | 0.0699 |  |  |  |  | 230 | 93.3 | 100.7 | 30.061 |  | -366 | 0 | 25.04 |  |  |  | 175.28 |  |  |  |  | 100.16 | 150.25 | 150.007 |  |  |  |  | 2.1024 | 0.0699
240 | 0.0693 |  |  |  |  | 240 | 93.3 | 100.7 | 30.08 |  | -358 | 0 | 25.11 |  |  |  | 174.96 |  |  |  |  | 100.03 | 149.85 | 149.8 |  |  |  |  | 2.0856 | 0.0693
250 | 0.0691 |  |  |  |  | 250 | 93.4 | 100.8 | 30.123 |  | -378 | 0 | 25.01 |  |  |  | 174.75 |  |  |  |  | 99.88 | 149.75 | 149.928 |  |  |  |  | 2.0812 | 0.0691
260 | 0.0698 |  |  |  |  | 260 | 93.4 | 100.8 | 30.051 |  | -353 | 0 | 25 |  |  |  | 174.95 |  |  |  |  | 99.98 | 149.94 | 149.98 |  |  |  |  | 2.0967 | 0.0698
270 | 0.069 |  |  |  |  | 270 | 93.4 | 100.8 | 30.109 |  | -373 | 0 | 24.97 |  |  |  | 174.76 |  |  |  |  | 99.86 | 149.8 | 149.999 |  |  |  |  | 2.0782 | 0.069
280 | 0.0691 |  |  |  |  | 280 | 93.4 | 100.7 | 30.051 |  | -362 | 0 | 24.98 |  |  |  | 175.11 |  |  |  |  | 100.04 | 150.13 | 150.066 |  |  |  |  | 2.0775 | 0.0691
290 | 0.0692 |  |  |  |  | 290 | 93.3 | 100.7 | 30.079 |  | -354 | 0 | 25.05 |  |  |  | 174.83 |  |  |  |  | 99.94 | 149.77 | 149.864 |  |  |  |  | 2.0814 | 0.0692
300 | 0.0691 |  |  |  |  | 300 | 93.2 | 100.6 | 30.085 |  | -373 | 0 | 24.99 |  |  |  | 174.87 |  |  |  |  | 99.93 | 149.88 | 149.977 |  |  |  |  | 2.0781 | 0.0691
Step 14 started at 16/09/2014 20:36
Step type | STRIBECK | Step description | New stribeck step
Zero traction force (N) | 0.0672 | (measured at the start of this step)
Disc track radius used for this step (mm) | 21.132
Rolling Speed (mm/s) | Traction Coeff (-) |  |  |  |  | Step Time (s) | Pot RTD Temp (degC) | Lube RTD Temp (degC) | Ball Load (N) | Pin Load (N) | Wear (um) | ECR (%) | Ball Speed 1 | Ball Speed 2 | Ball Speed 3 | Ball Speed 4 | Disc Speed 1 | Disc Speed 2 | Disc Speed 3 | Disc Speed 4 | Disc Frequency (Hz) | Rolling Speed (mm/s) | Sliding Speed (mm/s) | SRR (%) | TF1 (N) | TF2 (N) | TF3 (N) | TF4 (N) | Traction Force (N) | Traction Coeff (-) | Traction Trace (-)
1499.508 | 0.0319 |  |  |  |  | 6 | 93.7 | 100.3 | 30.072 |  | -362 | 0 | 374.91 | 2623.99 |  |  | 2624.06 | 375.07 |  |  |  | 1499.51 | 2249.03 | 149.985 | 1.1551 | -0.7634 |  |  | 0.9592 | 0.0319
999.819 | 0.0342 |  |  |  |  | 12 | 93.7 | 100 | 30.074 |  | -368 | 0 | 249.95 | 1749.33 |  |  | 1749.88 | 250.11 |  |  |  | 999.82 | 1499.57 | 149.985 | 1.2227 | -0.8353 |  |  | 1.029 | 0.0342
899.981 | 0.035 |  |  |  |  | 18 | 93.7 | 99.7 | 30.127 |  | -370 | 0 | 225.54 | 1574.89 |  |  | 1574.64 | 224.85 |  |  |  | 899.98 | 1349.58 | 149.956 | 1.2446 | -0.8653 |  |  | 1.055 | 0.035
799.912 | 0.0358 |  |  |  |  | 25 | 93.6 | 99.6 | 30.111 |  | -357 | 0 | 200.27 | 1399.36 |  |  | 1399.91 | 200.11 |  |  |  | 799.91 | 1199.44 | 149.947 | 1.2724 | -0.8841 |  |  | 1.0783 | 0.0358
699.814 | 0.0372 |  |  |  |  | 31 | 93.6 | 99.5 | 30.107 |  | -373 | 0 | 175.16 | 1224.73 |  |  | 1224.82 | 174.56 |  |  |  | 699.81 | 1049.92 | 150.028 | 1.3055 | -0.9356 |  |  | 1.1205 | 0.0372
599.978 | 0.038 |  |  |  |  | 37 | 93.6 | 99.4 | 30.098 |  | -359 | 0 | 149.94 | 1050 |  |  | 1049.93 | 150.04 |  |  |  | 599.98 | 899.98 | 150.002 | 1.3481 | -0.9379 |  |  | 1.143 | 0.038
500.197 | 0.0398 |  |  |  |  | 43 | 93.6 | 99.4 | 30.118 |  | -367 | 0 | 125 | 875.02 |  |  | 875.15 | 125.62 |  |  |  | 500.2 | 749.77 | 149.895 | 1.3987 | -1.0005 |  |  | 1.1996 | 0.0398
399.957 | 0.0425 |  |  |  |  | 49 | 93.6 | 99.3 | 30.162 |  | -375 | 0 | 99.91 | 700.04 |  |  | 700.06 | 99.82 |  |  |  | 399.96 | 600.19 | 150.063 | 1.4782 | -1.0835 |  |  | 1.2808 | 0.0425
300.007 | 0.0466 |  |  |  |  | 55 | 93.4 | 99.3 | 30.125 |  | -358 | 0 | 75.24 | 524.97 |  |  | 525.07 | 74.75 |  |  |  | 300.01 | 450.03 | 150.007 | 1.6017 | -1.2075 |  |  | 1.4046 | 0.0466
199.932 | 0.0527 |  |  |  |  | 62 | 93.2 | 99.4 | 30.125 |  | -372 | 0 | 49.93 | 350.04 |  |  | 349.86 | 49.9 |  |  |  | 199.93 | 300.04 | 150.07 | 1.7777 | -1.3975 |  |  | 1.5876 | 0.0527
99.887 | 0.066 |  |  |  |  | 68 | 93.1 | 99.4 | 30.105 |  | -364 | 0 | 24.93 | 174.69 |  |  | 174.91 | 25.02 |  |  |  | 99.89 | 149.82 | 149.992 | 2.1909 | -1.7803 |  |  | 1.9856 | 0.066
90.106 | 0.0699 |  |  |  |  | 74 | 93 | 99.4 | 30.162 |  | -379 | 0 | 22.45 | 157.48 |  |  | 157.83 | 22.66 |  |  |  | 90.11 | 135.1 | 149.937 | 2.2867 | -1.932 |  |  | 2.1094 | 0.0699
79.923 | 0.071 |  |  |  |  | 80 | 92.9 | 99.4 | 30.081 |  | -350 | 0 | 20.07 | 139.86 |  |  | 139.79 | 19.98 |  |  |  | 79.92 | 119.8 | 149.897 | 2.3179 | -1.9543 |  |  | 2.1361 | 0.071
70.109 | 0.0759 |  |  |  |  | 86 | 92.9 | 99.4 | 30.082 |  | -375 | 0 | 17.53 | 122.54 |  |  | 122.68 | 17.68 |  |  |  | 70.11 | 105 | 149.773 | 2.4301 | -2.1368 |  |  | 2.2834 | 0.0759
59.961 | 0.0774 |  |  |  |  | 92 | 92.8 | 99.5 | 30.149 |  | -371 | 0 | 14.99 | 105.17 |  |  | 104.66 | 15.03 |  |  |  | 59.96 | 89.9 | 149.933 | 2.5259 | -2.1416 |  |  | 2.3338 | 0.0774
49.998 | 0.0809 |  |  |  |  | 99 | 92.7 | 99.5 | 30.142 |  | -373 | 0 | 12.57 | 87.35 |  |  | 87.71 | 12.36 |  |  |  | 50 | 75.07 | 150.143 | 2.6437 | -2.2337 |  |  | 2.4387 | 0.0809
39.936 | 0.0847 |  |  |  |  | 105 | 92.7 | 99.5 | 29.986 |  | -351 | 0 | 10.09 | 69.83 |  |  | 69.76 | 10.06 |  |  |  | 39.94 | 59.72 | 149.551 | 2.7403 | -2.3422 |  |  | 2.5412 | 0.0847
30.048 | 0.0871 |  |  |  |  | 111 | 92.6 | 99.4 | 30.052 |  | -354 | 0 | 7.53 | 52.31 |  |  | 52.49 | 7.87 |  |  |  | 30.05 | 44.7 | 148.754 | 2.8037 | -2.4292 |  |  | 2.6164 | 0.0871
20.073 | 0.0907 |  |  |  |  | 117 | 92.6 | 99.5 | 30.047 |  | -351 | 0 | 5.32 | 34.95 |  |  | 35.03 | 5 |  |  |  | 20.07 | 29.84 | 148.631 | 2.933 | -2.5173 |  |  | 2.7252 | 0.0907
9.395 | 0.0876 |  |  |  |  | 123 | 92.6 | 99.5 | 30.06 |  | -346 | 0 | 2.51 | 17.38 |  |  | 17.69 | 0 |  |  |  | 9.39 | 16.27 | 173.235 | 2.7858 | -2.481 |  |  | 2.6334 | 0.0876
9.037 | 0.0947 |  |  |  |  | 129 | 92.5 | 99.5 | 30.09 |  | -354 | 0 | 2.18 | 15.77 |  |  | 15.88 | 2.32 |  |  |  | 9.04 | 13.58 | 150.24 | 2.7995 | -2.8993 |  |  | 2.8494 | 0.0947
8.015 | 0.0945 |  |  |  |  | 136 | 92.5 | 99.6 | 30.068 |  | -349 | 0 | 2.02 | 13.95 |  |  | 14.24 | 1.85 |  |  |  | 8.01 | 12.16 | 151.726 | 2.8716 | -2.8108 |  |  | 2.8412 | 0.0945
7.091 | 0.0932 |  |  |  |  | 142 | 92.5 | 99.9 | 30.114 |  | -369 | 0 | 1.69 | 12.26 |  |  | 12.37 | 2.04 |  |  |  | 7.09 | 10.45 | 147.351 | 2.8865 | -2.7257 |  |  | 2.8061 | 0.0932
5.911 | 0.0901 |  |  |  |  | 148 | 92.4 | 100.1 | 30.149 |  | -377 | 0 | 1.33 | 10.47 |  |  | 10.38 | 1.46 |  |  |  | 5.91 | 9.03 | 152.697 | 2.8812 | -2.5523 |  |  | 2.7167 | 0.0901
5.075 | 0.0916 |  |  |  |  | 154 | 92.4 | 100.3 | 30.018 |  | -346 | 0 | 1.35 | 8.71 |  |  | 8.95 | 1.28 |  |  |  | 5.08 | 7.52 | 148.096 | 2.9174 | -2.5824 |  |  | 2.7499 | 0.0916
Step 15 started at 16/09/2014 20:38
Step type | BOD_TIMED | Step description | New ball on disc timed step | Step duration | 0:10
Zero traction force (N) | 0.0735 | (measured at the start of this step)
Disc track radius used for this step (mm) | 21.132
Step Time (s) | Traction Coeff (-) |  |  |  |  | Step Time (s) | Pot RTD Temp (degC) | Lube RTD Temp (degC) | Ball Load (N) | Pin Load (N) | Wear (um) | ECR (%) | Ball Speed 1 | Ball Speed 2 | Ball Speed 3 | Ball Speed 4 | Disc Speed 1 | Disc Speed 2 | Disc Speed 3 | Disc Speed 4 | Disc Frequency (Hz) | Rolling Speed (mm/s) | Sliding Speed (mm/s) | SRR (%) | TF1 (N) | TF2 (N) | TF3 (N) | TF4 (N) | Traction Force (N) | Traction Coeff (-) | Traction Trace (-)
10 | 0.0744 |  |  |  |  | 10 | 92.5 | 99.9 | 29.936 |  | -352 | 0 | 24.98 |  |  |  | 175.34 |  |  |  |  | 100.16 | 150.36 | 150.119 |  |  |  |  | 2.2286 | 0.0744
10 | 0.0748 |  |  |  |  | 10 | 92.5 | 99.9 | 29.936 |  | -352 | 0 | 24.98 |  |  |  | 175.34 |  |  |  |  | 100.16 | 150.36 | 150.119 |  |  |  |  | 2.2402 | 0.0748
20 | 0.0759 |  |  |  |  | 20 | 92.6 | 99.8 | 29.983 |  | -363 | 0 | 25.02 |  |  |  | 174.7 |  |  |  |  | 99.86 | 149.68 | 149.883 |  |  |  |  | 2.2761 | 0.0759
30 | 0.0745 |  |  |  |  | 30 | 92.7 | 99.8 | 29.979 |  | -360 | 0 | 25.02 |  |  |  | 175.26 |  |  |  |  | 100.14 | 150.24 | 150.037 |  |  |  |  | 2.2326 | 0.0745
40 | 0.0753 |  |  |  |  | 40 | 92.7 | 99.8 | 29.917 |  | -353 | 0 | 25.1 |  |  |  | 175.02 |  |  |  |  | 100.06 | 149.92 | 149.833 |  |  |  |  | 2.2531 | 0.0753
50 | 0.0742 |  |  |  |  | 50 | 92.8 | 99.9 | 29.984 |  | -371 | 0 | 25 |  |  |  | 174.48 |  |  |  |  | 99.74 | 149.48 | 149.863 |  |  |  |  | 2.2245 | 0.0742
60 | 0.0739 |  |  |  |  | 60 | 92.8 | 100 | 29.986 |  | -353 | 0 | 25.04 |  |  |  | 174.62 |  |  |  |  | 99.83 | 149.58 | 149.841 |  |  |  |  | 2.2156 | 0.0739
70 | 0.0738 |  |  |  |  | 70 | 92.9 | 100 | 30.099 |  | -382 | 0 | 24.91 |  |  |  | 174.88 |  |  |  |  | 99.89 | 149.97 | 150.134 |  |  |  |  | 2.2208 | 0.0738
80 | 0.0748 |  |  |  |  | 80 | 93 | 100.1 | 30.019 |  | -361 | 0 | 25.02 |  |  |  | 174.87 |  |  |  |  | 99.95 | 149.85 | 149.924 |  |  |  |  | 2.2447 | 0.0748
90 | 0.0737 |  |  |  |  | 90 | 93 | 100.2 | 30.012 |  | -356 | 0 | 25.02 |  |  |  | 174.8 |  |  |  |  | 99.91 | 149.78 | 149.918 |  |  |  |  | 2.2126 | 0.0737
100 | 0.0729 |  |  |  |  | 100 | 93.1 | 100.3 | 30.062 |  | -364 | 0 | 24.97 |  |  |  | 174.78 |  |  |  |  | 99.88 | 149.81 | 149.997 |  |  |  |  | 2.1912 | 0.0729
110 | 0.0731 |  |  |  |  | 110 | 93.1 | 100.3 | 29.899 |  | -353 | 0 | 25.01 |  |  |  | 175.12 |  |  |  |  | 100.07 | 150.11 | 150.01 |  |  |  |  | 2.186 | 0.0731
120 | 0.0732 |  |  |  |  | 120 | 93.2 | 100.4 | 30.039 |  | -372 | 0 | 24.94 |  |  |  | 175.28 |  |  |  |  | 100.11 | 150.35 | 150.183 |  |  |  |  | 2.1976 | 0.0732
130 | 0.0733 |  |  |  |  | 130 | 93.2 | 100.5 | 30.001 |  | -358 | 0 | 24.99 |  |  |  | 175.04 |  |  |  |  | 100.01 | 150.05 | 150.027 |  |  |  |  | 2.1987 | 0.0733
140 | 0.0718 |  |  |  |  | 140 | 93.2 | 100.5 | 30.06 |  | -370 | 0 | 24.98 |  |  |  | 175.23 |  |  |  |  | 100.11 | 150.25 | 150.089 |  |  |  |  | 2.1591 | 0.0718
150 | 0.0725 |  |  |  |  | 150 | 93.3 | 100.5 | 30.052 |  | -366 | 0 | 24.96 |  |  |  | 174.99 |  |  |  |  | 99.98 | 150.03 | 150.063 |  |  |  |  | 2.1779 | 0.0725
160 | 0.0728 |  |  |  |  | 160 | 93.3 | 100.5 | 29.968 |  | -355 | 0 | 24.94 |  |  |  | 175.07 |  |  |  |  | 100.01 | 150.13 | 150.12 |  |  |  |  | 2.1824 | 0.0728
170 | 0.0718 |  |  |  |  | 170 | 93.3 | 100.5 | 30.039 |  | -370 | 0 | 24.96 |  |  |  | 175.06 |  |  |  |  | 100.01 | 150.1 | 150.083 |  |  |  |  | 2.1563 | 0.0718
180 | 0.0731 |  |  |  |  | 180 | 93.2 | 100.5 | 30.012 |  | -352 | 0 | 24.92 |  |  |  | 175.22 |  |  |  |  | 100.07 | 150.3 | 150.191 |  |  |  |  | 2.1929 | 0.0731
190 | 0.0719 |  |  |  |  | 190 | 93.2 | 100.5 | 30.076 |  | -369 | 0 | 25 |  |  |  | 175.08 |  |  |  |  | 100.04 | 150.08 | 150.013 |  |  |  |  | 2.1617 | 0.0719
200 | 0.0718 |  |  |  |  | 200 | 93.2 | 100.4 | 29.969 |  | -365 | 0 | 25.03 |  |  |  | 175.02 |  |  |  |  | 100.02 | 149.99 | 149.956 |  |  |  |  | 2.1511 | 0.0718
210 | 0.0724 |  |  |  |  | 210 | 93.1 | 100.4 | 29.969 |  | -358 | 0 | 25 |  |  |  | 174.69 |  |  |  |  | 99.85 | 149.69 | 149.923 |  |  |  |  | 2.1688 | 0.0724
220 | 0.0722 |  |  |  |  | 220 | 93.1 | 100.3 | 30.005 |  | -376 | 0 | 24.97 |  |  |  | 175.28 |  |  |  |  | 100.12 | 150.32 | 150.131 |  |  |  |  | 2.1658 | 0.0722
230 | 0.0722 |  |  |  |  | 230 | 93 | 100.2 | 30.015 |  | -354 | 0 | 24.94 |  |  |  | 175.43 |  |  |  |  | 100.19 | 150.49 | 150.207 |  |  |  |  | 2.1672 | 0.0722
240 | 0.0719 |  |  |  |  | 240 | 92.9 | 100.1 | 30 |  | -370 | 0 | 25.01 |  |  |  | 175.1 |  |  |  |  | 100.06 | 150.08 | 149.999 |  |  |  |  | 2.1563 | 0.0719
250 | 0.0715 |  |  |  |  | 250 | 92.8 | 100 | 29.952 |  | -361 | 0 | 25.01 |  |  |  | 175.21 |  |  |  |  | 100.11 | 150.2 | 150.035 |  |  |  |  | 2.1412 | 0.0715
260 | 0.0716 |  |  |  |  | 260 | 92.8 | 99.9 | 30.018 |  | -366 | 0 | 24.96 |  |  |  | 175 |  |  |  |  | 99.98 | 150.04 | 150.069 |  |  |  |  | 2.1506 | 0.0716
270 | 0.071 |  |  |  |  | 270 | 92.7 | 99.8 | 30.073 |  | -369 | 0 | 24.98 |  |  |  | 174.92 |  |  |  |  | 99.95 | 149.94 | 150.018 |  |  |  |  | 2.136 | 0.071
280 | 0.0711 |  |  |  |  | 280 | 92.6 | 99.7 | 30.02 |  | -353 | 0 | 24.98 |  |  |  | 174.75 |  |  |  |  | 99.86 | 149.77 | 149.972 |  |  |  |  | 2.1354 | 0.0711
290 | 0.0704 |  |  |  |  | 290 | 92.5 | 99.6 | 30.086 |  | -381 | 0 | 24.94 |  |  |  | 175.15 |  |  |  |  | 100.05 | 150.21 | 150.137 |  |  |  |  | 2.1193 | 0.0704
300 | 0.072 |  |  |  |  | 300 | 92.5 | 99.5 | 29.994 |  | -354 | 0 | 24.99 |  |  |  | 174.64 |  |  |  |  | 99.82 | 149.66 | 149.931 |  |  |  |  | 2.1602 | 0.072
310 | 0.0704 |  |  |  |  | 310 | 92.4 | 99.4 | 30.078 |  | -378 | 0 | 24.99 |  |  |  | 174.56 |  |  |  |  | 99.78 | 149.57 | 149.9 |  |  |  |  | 2.1177 | 0.0704
320 | 0.072 |  |  |  |  | 320 | 92.4 | 99.4 | 30.033 |  | -367 | 0 | 24.97 |  |  |  | 175.07 |  |  |  |  | 100.02 | 150.1 | 150.063 |  |  |  |  | 2.1625 | 0.072
330 | 0.0706 |  |  |  |  | 330 | 92.4 | 99.3 | 30.02 |  | -361 | 0 | 25.09 |  |  |  | 174.8 |  |  |  |  | 99.94 | 149.71 | 149.794 |  |  |  |  | 2.1183 | 0.0706
340 | 0.0713 |  |  |  |  | 340 | 92.3 | 99.3 | 29.979 |  | -370 | 0 | 24.99 |  |  |  | 175.41 |  |  |  |  | 100.2 | 150.41 | 150.115 |  |  |  |  | 2.1384 | 0.0713
350 | 0.0701 |  |  |  |  | 350 | 92.3 | 99.3 | 29.949 |  | -348 | 0 | 24.96 |  |  |  | 175.15 |  |  |  |  | 100.05 | 150.2 | 150.116 |  |  |  |  | 2.098 | 0.0701
360 | 0.0711 |  |  |  |  | 360 | 92.3 | 99.3 | 30.04 |  | -377 | 0 | 24.99 |  |  |  | 174.57 |  |  |  |  | 99.78 | 149.57 | 149.902 |  |  |  |  | 2.1347 | 0.0711
370 | 0.0723 |  |  |  |  | 370 | 92.4 | 99.3 | 30.041 |  | -361 | 0 | 25 |  |  |  | 174.87 |  |  |  |  | 99.94 | 149.86 | 149.96 |  |  |  |  | 2.1728 | 0.0723
380 | 0.0706 |  |  |  |  | 380 | 92.4 | 99.4 | 30.037 |  | -368 | 0 | 25.07 |  |  |  | 174.96 |  |  |  |  | 100.01 | 149.9 | 149.874 |  |  |  |  | 2.12 | 0.0706
390 | 0.0713 |  |  |  |  | 390 | 92.5 | 99.4 | 30.083 |  | -378 | 0 | 25.01 |  |  |  | 175.14 |  |  |  |  | 100.08 | 150.13 | 150.018 |  |  |  |  | 2.1463 | 0.0713
400 | 0.0723 |  |  |  |  | 400 | 92.6 | 99.5 | 29.97 |  | -351 | 0 | 25.03 |  |  |  | 175.29 |  |  |  |  | 100.16 | 150.26 | 150.025 |  |  |  |  | 2.1674 | 0.0723
410 | 0.0703 |  |  |  |  | 410 | 92.6 | 99.6 | 30.027 |  | -370 | 0 | 25 |  |  |  | 174.79 |  |  |  |  | 99.9 | 149.78 | 149.939 |  |  |  |  | 2.1099 | 0.0703
420 | 0.0717 |  |  |  |  | 420 | 92.7 | 99.8 | 29.986 |  | -357 | 0 | 24.98 |  |  |  | 174.9 |  |  |  |  | 99.94 | 149.92 | 150.007 |  |  |  |  | 2.1487 | 0.0717
430 | 0.0709 |  |  |  |  | 430 | 92.8 | 99.9 | 29.947 |  | -366 | 0 | 25.12 |  |  |  | 174.65 |  |  |  |  | 99.89 | 149.53 | 149.704 |  |  |  |  | 2.1222 | 0.0709
440 | 0.0706 |  |  |  |  | 440 | 92.9 | 100 | 30.041 |  | -361 | 0 | 25.07 |  |  |  | 174.88 |  |  |  |  | 99.98 | 149.81 | 149.847 |  |  |  |  | 2.1203 | 0.0706
450 | 0.0709 |  |  |  |  | 450 | 93 | 100.2 | 29.987 |  | -357 | 0 | 25.01 |  |  |  | 174.51 |  |  |  |  | 99.76 | 149.5 | 149.853 |  |  |  |  | 2.1253 | 0.0709
460 | 0.0708 |  |  |  |  | 460 | 93.1 | 100.3 | 30.079 |  | -371 | 0 | 24.94 |  |  |  | 174.92 |  |  |  |  | 99.93 | 149.98 | 150.078 |  |  |  |  | 2.1303 | 0.0708
470 | 0.0712 |  |  |  |  | 470 | 93.2 | 100.5 | 30.005 |  | -351 | 0 | 24.97 |  |  |  | 174.83 |  |  |  |  | 99.9 | 149.86 | 150.013 |  |  |  |  | 2.1373 | 0.0712
480 | 0.0714 |  |  |  |  | 480 | 93.3 | 100.6 | 30.048 |  | -367 | 0 | 25.07 |  |  |  | 174.98 |  |  |  |  | 100.02 | 149.91 | 149.875 |  |  |  |  | 2.1465 | 0.0714
490 | 0.0712 |  |  |  |  | 490 | 93.4 | 100.7 | 29.98 |  | -364 | 0 | 24.95 |  |  |  | 174.84 |  |  |  |  | 99.9 | 149.89 | 150.044 |  |  |  |  | 2.136 | 0.0712
500 | 0.0718 |  |  |  |  | 500 | 93.5 | 100.8 | 29.989 |  | -357 | 0 | 25.02 |  |  |  | 175.03 |  |  |  |  | 100.02 | 150.01 | 149.971 |  |  |  |  | 2.1524 | 0.0718
510 | 0.0712 |  |  |  |  | 510 | 93.5 | 100.9 | 30.047 |  | -370 | 0 | 24.99 |  |  |  | 175.21 |  |  |  |  | 100.1 | 150.22 | 150.069 |  |  |  |  | 2.1381 | 0.0712
520 | 0.0698 |  |  |  |  | 520 | 93.6 | 100.9 | 30.005 |  | -352 | 0 | 25.02 |  |  |  | 175.35 |  |  |  |  | 100.18 | 150.33 | 150.055 |  |  |  |  | 2.095 | 0.0698
530 | 0.0712 |  |  |  |  | 530 | 93.6 | 101 | 30.065 |  | -378 | 0 | 24.92 |  |  |  | 174.77 |  |  |  |  | 99.85 | 149.85 | 150.078 |  |  |  |  | 2.1408 | 0.0712
540 | 0.0708 |  |  |  |  | 540 | 93.6 | 101 | 30.018 |  | -353 | 0 | 24.93 |  |  |  | 175.05 |  |  |  |  | 99.99 | 150.12 | 150.127 |  |  |  |  | 2.1258 | 0.0708
550 | 0.0706 |  |  |  |  | 550 | 93.6 | 100.9 | 30.04 |  | -367 | 0 | 24.96 |  |  |  | 174.98 |  |  |  |  | 99.97 | 150.02 | 150.067 |  |  |  |  | 2.1195 | 0.0706
560 | 0.0711 |  |  |  |  | 560 | 93.5 | 100.9 | 30.073 |  | -376 | 0 | 25.06 |  |  |  | 175.22 |  |  |  |  | 100.14 | 150.16 | 149.953 |  |  |  |  | 2.1392 | 0.0711
570 | 0.0715 |  |  |  |  | 570 | 93.4 | 100.8 | 29.977 |  | -355 | 0 | 25 |  |  |  | 174.93 |  |  |  |  | 99.97 | 149.93 | 149.976 |  |  |  |  | 2.1425 | 0.0715
580 | 0.0705 |  |  |  |  | 580 | 93.4 | 100.7 | 30.086 |  | -381 | 0 | 24.93 |  |  |  | 175.11 |  |  |  |  | 100.02 | 150.18 | 150.157 |  |  |  |  | 2.1225 | 0.0705
590 | 0.0716 |  |  |  |  | 590 | 93.3 | 100.6 | 30.005 |  | -357 | 0 | 24.91 |  |  |  | 175.19 |  |  |  |  | 100.05 | 150.28 | 150.206 |  |  |  |  | 2.1493 | 0.0716
600 | 0.071 |  |  |  |  | 600 | 93.2 | 100.4 | 30.039 |  | -366 | 0 | 25.04 |  |  |  | 175.28 |  |  |  |  | 100.16 | 150.23 | 149.991 |  |  |  |  | 2.1341 | 0.071
Step 16 started at 16/09/2014 20:49
Step type | STRIBECK | Step description | New stribeck step
Zero traction force (N) | 0.0381 | (measured at the start of this step)
Disc track radius used for this step (mm) | 21.132
Rolling Speed (mm/s) | Traction Coeff (-) |  |  |  |  | Step Time (s) | Pot RTD Temp (degC) | Lube RTD Temp (degC) | Ball Load (N) | Pin Load (N) | Wear (um) | ECR (%) | Ball Speed 1 | Ball Speed 2 | Ball Speed 3 | Ball Speed 4 | Disc Speed 1 | Disc Speed 2 | Disc Speed 3 | Disc Speed 4 | Disc Frequency (Hz) | Rolling Speed (mm/s) | Sliding Speed (mm/s) | SRR (%) | TF1 (N) | TF2 (N) | TF3 (N) | TF4 (N) | Traction Force (N) | Traction Coeff (-) | Traction Trace (-)
1499.684 | 0.0323 |  |  |  |  | 6 | 93.4 | 99.7 | 29.998 |  | -367 | 0 | 374.98 | 2623.57 |  |  | 2624.75 | 375.43 |  |  |  | 1499.68 | 2248.95 | 149.962 | 1.1312 | -0.8074 |  |  | 0.9693 | 0.0323
999.833 | 0.0345 |  |  |  |  | 12 | 93.4 | 99.4 | 30.016 |  | -370 | 0 | 250.26 | 1749.61 |  |  | 1749.72 | 249.75 |  |  |  | 999.83 | 1499.66 | 149.991 | 1.2046 | -0.8671 |  |  | 1.0358 | 0.0345
899.966 | 0.0352 |  |  |  |  | 18 | 93.3 | 99.1 | 30.037 |  | -365 | 0 | 225.05 | 1574.76 |  |  | 1574.64 | 225.4 |  |  |  | 899.97 | 1349.48 | 149.947 | 1.2286 | -0.8866 |  |  | 1.0576 | 0.0352
800.099 | 0.0369 |  |  |  |  | 24 | 93.3 | 99 | 30.033 |  | -369 | 0 | 200.47 | 1399.6 |  |  | 1400.04 | 200.29 |  |  |  | 800.1 | 1199.44 | 149.911 | 1.2861 | -0.9281 |  |  | 1.1071 | 0.0369
699.905 | 0.0377 |  |  |  |  | 31 | 93.2 | 98.9 | 29.971 |  | -358 | 0 | 174.95 | 1224.95 |  |  | 1224.82 | 174.91 |  |  |  | 699.91 | 1049.95 | 150.014 | 1.301 | -0.9591 |  |  | 1.1301 | 0.0377
599.857 | 0.0389 |  |  |  |  | 37 | 93.2 | 98.8 | 29.999 |  | -352 | 0 | 149.98 | 1049.8 |  |  | 1049.83 | 149.82 |  |  |  | 599.86 | 899.92 | 150.022 | 1.3417 | -0.992 |  |  | 1.1669 | 0.0389
500.022 | 0.0418 |  |  |  |  | 43 | 93.2 | 98.8 | 29.979 |  | -353 | 0 | 125.15 | 874.88 |  |  | 875.04 | 125.02 |  |  |  | 500.02 | 749.87 | 149.968 | 1.4059 | -1.0976 |  |  | 1.2518 | 0.0418
400.013 | 0.0444 |  |  |  |  | 49 | 93.2 | 98.9 | 29.991 |  | -364 | 0 | 100.13 | 699.86 |  |  | 699.95 | 100.11 |  |  |  | 400.01 | 599.78 | 149.941 | 1.4935 | -1.1672 |  |  | 1.3304 | 0.0444
297.646 | 0.0486 |  |  |  |  | 55 | 93 | 98.9 | 30.062 |  | -366 | 0 | 65.53 | 524.85 |  |  | 524.9 | 75.31 |  |  |  | 297.65 | 454.46 | 152.684 | 1.6482 | -1.2738 |  |  | 1.461 | 0.0486
199.992 | 0.0557 |  |  |  |  | 61 | 92.9 | 99 | 30.043 |  | -371 | 0 | 50.08 | 350.06 |  |  | 349.92 | 49.91 |  |  |  | 199.99 | 299.99 | 150.003 | 1.8623 | -1.4847 |  |  | 1.6735 | 0.0557
100.08 | 0.0728 |  |  |  |  | 68 | 92.8 | 99 | 30.037 |  | -363 | 0 | 25.07 | 174.85 |  |  | 175.18 | 25.22 |  |  |  | 100.08 | 149.87 | 149.753 | 2.3497 | -2.0225 |  |  | 2.1861 | 0.0728
89.967 | 0.0738 |  |  |  |  | 74 | 92.8 | 99.1 | 30.03 |  | -363 | 0 | 22.48 | 157.37 |  |  | 157.33 | 22.69 |  |  |  | 89.97 | 134.77 | 149.796 | 2.3706 | -2.0647 |  |  | 2.2177 | 0.0738
80.059 | 0.0747 |  |  |  |  | 80 | 92.7 | 99.1 | 29.952 |  | -347 | 0 | 19.99 | 140.14 |  |  | 140.14 | 19.96 |  |  |  | 80.06 | 120.16 | 150.094 | 2.4222 | -2.0506 |  |  | 2.2364 | 0.0747
70.13 | 0.0772 |  |  |  |  | 86 | 92.7 | 99.2 | 29.976 |  | -353 | 0 | 17.58 | 122.7 |  |  | 122.59 | 17.64 |  |  |  | 70.13 | 105.03 | 149.769 | 2.4672 | -2.1594 |  |  | 2.3133 | 0.0772
59.988 | 0.0813 |  |  |  |  | 92 | 92.7 | 99.2 | 29.989 |  | -353 | 0 | 15 | 104.78 |  |  | 105.06 | 15.11 |  |  |  | 59.99 | 89.86 | 149.799 | 2.6017 | -2.2723 |  |  | 2.437 | 0.0813
49.891 | 0.0851 |  |  |  |  | 98 | 92.6 | 99.3 | 30.031 |  | -367 | 0 | 12.44 | 87.34 |  |  | 87.33 | 12.46 |  |  |  | 49.89 | 74.89 | 150.099 | 2.67 | -2.4395 |  |  | 2.5547 | 0.0851
39.944 | 0.0861 |  |  |  |  | 105 | 92.6 | 99.3 | 30.033 |  | -376 | 0 | 10.05 | 70.11 |  |  | 69.8 | 9.82 |  |  |  | 39.94 | 60.02 | 150.263 | 2.6709 | -2.5024 |  |  | 2.5866 | 0.0861
30.045 | 0.0911 |  |  |  |  | 111 | 92.6 | 99.4 | 29.97 |  | -347 | 0 | 7.62 | 52.6 |  |  | 52.58 | 7.37 |  |  |  | 30.05 | 45.09 | 150.091 | 2.8368 | -2.6228 |  |  | 2.7298 | 0.0911
19.927 | 0.0917 |  |  |  |  | 117 | 92.6 | 99.4 | 29.973 |  | -353 | 0 | 5.18 | 34.92 |  |  | 34.52 | 5.09 |  |  |  | 19.93 | 29.59 | 148.479 | 2.8888 | -2.606 |  |  | 2.7474 | 0.0917
10.006 | 0.0887 |  |  |  |  | 123 | 92.6 | 99.5 | 30.026 |  | -369 | 0 | 2.69 | 17.41 |  |  | 17.36 | 2.57 |  |  |  | 10.01 | 14.75 | 147.418 | 2.6705 | -2.6588 |  |  | 2.6646 | 0.0887
9.056 | 0.0894 |  |  |  |  | 129 | 92.6 | 99.7 | 30.01 |  | -376 | 0 | 2.24 | 15.77 |  |  | 15.77 | 2.44 |  |  |  | 9.06 | 13.43 | 148.242 | 2.6963 | -2.6724 |  |  | 2.6843 | 0.0894
8.074 | 0.0891 |  |  |  |  | 135 | 92.6 | 99.9 | 30.041 |  | -364 | 0 | 2.03 | 13.96 |  |  | 14.16 | 2.14 |  |  |  | 8.07 | 11.98 | 148.316 | 2.731 | -2.6239 |  |  | 2.6774 | 0.0891
7.052 | 0.0903 |  |  |  |  | 141 | 92.6 | 100.3 | 29.957 |  | -349 | 0 | 1.85 | 12.22 |  |  | 12.3 | 1.84 |  |  |  | 7.05 | 10.42 | 147.715 | 2.8177 | -2.594 |  |  | 2.7058 | 0.0903
5.914 | 0.0883 |  |  |  |  | 148 | 92.6 | 100.6 | 30.019 |  | -363 | 0 | 1.55 | 10.57 |  |  | 10.12 | 1.41 |  |  |  | 5.91 | 8.87 | 149.943 | 2.7657 | -2.5383 |  |  | 2.652 | 0.0883
5.053 | 0.0861 |  |  |  |  | 154 | 92.6 | 100.8 | 30.042 |  | -362 | 0 | 1.39 | 8.6 |  |  | 8.75 | 1.48 |  |  |  | 5.05 | 7.24 | 143.305 | 2.6442 | -2.5284 |  |  | 2.5863 | 0.0861
Step 17 started at 16/09/2014 20:51
Step type | BOD_TIMED | Step description | New ball on disc timed step | Step duration | 0:30
Zero traction force (N) | 0.0364 | (measured at the start of this step)
Disc track radius used for this step (mm) | 21.132
Step Time (s) | Traction Coeff (-) |  |  |  |  | Step Time (s) | Pot RTD Temp (degC) | Lube RTD Temp (degC) | Ball Load (N) | Pin Load (N) | Wear (um) | ECR (%) | Ball Speed 1 | Ball Speed 2 | Ball Speed 3 | Ball Speed 4 | Disc Speed 1 | Disc Speed 2 | Disc Speed 3 | Disc Speed 4 | Disc Frequency (Hz) | Rolling Speed (mm/s) | Sliding Speed (mm/s) | SRR (%) | TF1 (N) | TF2 (N) | TF3 (N) | TF4 (N) | Traction Force (N) | Traction Coeff (-) | Traction Trace (-)
10 | 0.0776 |  |  |  |  | 10 | 92.8 | 100.3 | 29.972 |  | -375 | 0 | 25.02 |  |  |  | 174.71 |  |  |  |  | 99.86 | 149.69 | 149.899 |  |  |  |  | 2.327 | 0.0776
10 | 0.0776 |  |  |  |  | 10 | 92.8 | 100.3 | 29.979 |  | -370 | 0 | 25.05 |  |  |  | 174.71 |  |  |  |  | 99.88 | 149.66 | 149.844 |  |  |  |  | 2.327 | 0.0776
20 | 0.0785 |  |  |  |  | 20 | 92.9 | 100.2 | 29.957 |  | -355 | 0 | 24.96 |  |  |  | 175.12 |  |  |  |  | 100.04 | 150.16 | 150.092 |  |  |  |  | 2.3516 | 0.0785
30 | 0.0783 |  |  |  |  | 30 | 92.9 | 100.2 | 30.005 |  | -357 | 0 | 25.02 |  |  |  | 174.98 |  |  |  |  | 100 | 149.96 | 149.966 |  |  |  |  | 2.3502 | 0.0783
40 | 0.0775 |  |  |  |  | 40 | 93 | 100.1 | 29.991 |  | -365 | 0 | 24.96 |  |  |  | 174.82 |  |  |  |  | 99.89 | 149.86 | 150.022 |  |  |  |  | 2.3238 | 0.0775
50 | 0.0771 |  |  |  |  | 50 | 93 | 100.2 | 29.942 |  | -351 | 0 | 24.93 |  |  |  | 175.15 |  |  |  |  | 100.04 | 150.22 | 150.154 |  |  |  |  | 2.3093 | 0.0771
60 | 0.0776 |  |  |  |  | 60 | 93.1 | 100.2 | 30.1 |  | -373 | 0 | 24.89 |  |  |  | 175.26 |  |  |  |  | 100.08 | 150.37 | 150.256 |  |  |  |  | 2.3351 | 0.0776
70 | 0.0761 |  |  |  |  | 70 | 93.1 | 100.2 | 29.931 |  | -351 | 0 | 24.99 |  |  |  | 174.98 |  |  |  |  | 99.99 | 150 | 150.014 |  |  |  |  | 2.2783 | 0.0761
80 | 0.0772 |  |  |  |  | 80 | 93.1 | 100.3 | 30.01 |  | -363 | 0 | 25.02 |  |  |  | 175.19 |  |  |  |  | 100.11 | 150.17 | 150.007 |  |  |  |  | 2.3166 | 0.0772
90 | 0.0761 |  |  |  |  | 90 | 93.2 | 100.3 | 30.03 |  | -364 | 0 | 24.99 |  |  |  | 174.92 |  |  |  |  | 99.95 | 149.94 | 150.005 |  |  |  |  | 2.2856 | 0.0761
100 | 0.0771 |  |  |  |  | 100 | 93.2 | 100.3 | 30.002 |  | -349 | 0 | 25.01 |  |  |  | 175.04 |  |  |  |  | 100.02 | 150.04 | 150 |  |  |  |  | 2.3124 | 0.0771
110 | 0.0759 |  |  |  |  | 110 | 93.2 | 100.4 | 30.02 |  | -368 | 0 | 24.99 |  |  |  | 175.19 |  |  |  |  | 100.09 | 150.2 | 150.07 |  |  |  |  | 2.2798 | 0.0759
120 | 0.0772 |  |  |  |  | 120 | 93.2 | 100.4 | 30.023 |  | -351 | 0 | 24.89 |  |  |  | 175.03 |  |  |  |  | 99.96 | 150.13 | 150.191 |  |  |  |  | 2.3169 | 0.0772
130 | 0.0767 |  |  |  |  | 130 | 93.2 | 100.4 | 29.996 |  | -364 | 0 | 25.02 |  |  |  | 175.16 |  |  |  |  | 100.09 | 150.14 | 150 |  |  |  |  | 2.2997 | 0.0767
140 | 0.077 |  |  |  |  | 140 | 93.2 | 100.4 | 30.049 |  | -364 | 0 | 25.01 |  |  |  | 174.73 |  |  |  |  | 99.87 | 149.72 | 149.922 |  |  |  |  | 2.3127 | 0.077
150 | 0.0744 |  |  |  |  | 150 | 93.2 | 100.3 | 29.976 |  | -363 | 0 | 25.02 |  |  |  | 175.09 |  |  |  |  | 100.05 | 150.07 | 149.989 |  |  |  |  | 2.2308 | 0.0744
160 | 0.0752 |  |  |  |  | 160 | 93.2 | 100.3 | 30.028 |  | -369 | 0 | 25.01 |  |  |  | 174.95 |  |  |  |  | 99.98 | 149.94 | 149.966 |  |  |  |  | 2.2576 | 0.0752
170 | 0.0739 |  |  |  |  | 170 | 93.1 | 100.3 | 29.939 |  | -350 | 0 | 24.91 |  |  |  | 175.11 |  |  |  |  | 100.01 | 150.19 | 150.178 |  |  |  |  | 2.2125 | 0.0739
180 | 0.0756 |  |  |  |  | 180 | 93.1 | 100.2 | 29.969 |  | -367 | 0 | 24.92 |  |  |  | 175.32 |  |  |  |  | 100.12 | 150.4 | 150.213 |  |  |  |  | 2.2649 | 0.0756
190 | 0.074 |  |  |  |  | 190 | 93 | 100.2 | 29.97 |  | -350 | 0 | 25.05 |  |  |  | 174.69 |  |  |  |  | 99.87 | 149.64 | 149.84 |  |  |  |  | 2.218 | 0.074
200 | 0.0757 |  |  |  |  | 200 | 93 | 100.1 | 29.958 |  | -360 | 0 | 24.97 |  |  |  | 174.8 |  |  |  |  | 99.89 | 149.83 | 149.996 |  |  |  |  | 2.2678 | 0.0757
210 | 0.0742 |  |  |  |  | 210 | 92.9 | 100 | 30.031 |  | -368 | 0 | 24.98 |  |  |  | 175.12 |  |  |  |  | 100.05 | 150.14 | 150.071 |  |  |  |  | 2.2282 | 0.0742
220 | 0.0749 |  |  |  |  | 220 | 92.9 | 99.9 | 29.968 |  | -350 | 0 | 25.01 |  |  |  | 175.17 |  |  |  |  | 100.09 | 150.15 | 150.017 |  |  |  |  | 2.244 | 0.0749
230 | 0.0743 |  |  |  |  | 230 | 92.8 | 99.9 | 30.07 |  | -370 | 0 | 24.89 |  |  |  | 174.89 |  |  |  |  | 99.89 | 150 | 150.164 |  |  |  |  | 2.2344 | 0.0743
240 | 0.0751 |  |  |  |  | 240 | 92.8 | 99.8 | 29.876 |  | -351 | 0 | 24.93 |  |  |  | 174.74 |  |  |  |  | 99.84 | 149.81 | 150.056 |  |  |  |  | 2.244 | 0.0751
250 | 0.0745 |  |  |  |  | 250 | 92.7 | 99.7 | 30.03 |  | -362 | 0 | 25.07 |  |  |  | 174.83 |  |  |  |  | 99.95 | 149.76 | 149.833 |  |  |  |  | 2.2383 | 0.0745
260 | 0.074 |  |  |  |  | 260 | 92.7 | 99.6 | 29.979 |  | -355 | 0 | 24.98 |  |  |  | 175.08 |  |  |  |  | 100.03 | 150.1 | 150.054 |  |  |  |  | 2.2197 | 0.074
270 | 0.0746 |  |  |  |  | 270 | 92.6 | 99.6 | 29.899 |  | -354 | 0 | 25 |  |  |  | 175.1 |  |  |  |  | 100.05 | 150.1 | 150.022 |  |  |  |  | 2.2292 | 0.0746
280 | 0.074 |  |  |  |  | 280 | 92.6 | 99.5 | 30.033 |  | -367 | 0 | 24.97 |  |  |  | 175.17 |  |  |  |  | 100.07 | 150.2 | 150.095 |  |  |  |  | 2.2217 | 0.074
290 | 0.0728 |  |  |  |  | 290 | 92.5 | 99.5 | 30.01 |  | -347 | 0 | 25.03 |  |  |  | 175.04 |  |  |  |  | 100.03 | 150.01 | 149.96 |  |  |  |  | 2.1835 | 0.0728
300 | 0.0738 |  |  |  |  | 300 | 92.5 | 99.5 | 30.027 |  | -371 | 0 | 24.95 |  |  |  | 174.92 |  |  |  |  | 99.93 | 149.97 | 150.068 |  |  |  |  | 2.2168 | 0.0738
310 | 0.0747 |  |  |  |  | 310 | 92.5 | 99.4 | 29.971 |  | -356 | 0 | 25 |  |  |  | 175.16 |  |  |  |  | 100.08 | 150.16 | 150.039 |  |  |  |  | 2.2398 | 0.0747
320 | 0.0744 |  |  |  |  | 320 | 92.5 | 99.4 | 29.976 |  | -360 | 0 | 24.96 |  |  |  | 174.54 |  |  |  |  | 99.75 | 149.58 | 149.955 |  |  |  |  | 2.229 | 0.0744
330 | 0.0743 |  |  |  |  | 330 | 92.5 | 99.5 | 30.002 |  | -362 | 0 | 25.06 |  |  |  | 174.74 |  |  |  |  | 99.9 | 149.68 | 149.833 |  |  |  |  | 2.23 | 0.0743
340 | 0.0729 |  |  |  |  | 340 | 92.6 | 99.5 | 29.959 |  | -352 | 0 | 25 |  |  |  | 175.17 |  |  |  |  | 100.09 | 150.16 | 150.035 |  |  |  |  | 2.1852 | 0.0729
350 | 0.0734 |  |  |  |  | 350 | 92.6 | 99.5 | 30.083 |  | -373 | 0 | 24.93 |  |  |  | 175.21 |  |  |  |  | 100.07 | 150.28 | 150.174 |  |  |  |  | 2.2083 | 0.0734
360 | 0.0725 |  |  |  |  | 360 | 92.6 | 99.6 | 29.994 |  | -345 | 0 | 25.03 |  |  |  | 175.14 |  |  |  |  | 100.08 | 150.11 | 149.984 |  |  |  |  | 2.1742 | 0.0725
370 | 0.074 |  |  |  |  | 370 | 92.7 | 99.7 | 30.06 |  | -363 | 0 | 24.93 |  |  |  | 174.71 |  |  |  |  | 99.82 | 149.78 | 150.054 |  |  |  |  | 2.2248 | 0.074
380 | 0.0739 |  |  |  |  | 380 | 92.8 | 99.8 | 29.982 |  | -355 | 0 | 25.02 |  |  |  | 175.18 |  |  |  |  | 100.1 | 150.16 | 150.006 |  |  |  |  | 2.2149 | 0.0739
390 | 0.0739 |  |  |  |  | 390 | 92.8 | 99.9 | 30.018 |  | -356 | 0 | 24.96 |  |  |  | 175.16 |  |  |  |  | 100.06 | 150.2 | 150.115 |  |  |  |  | 2.2174 | 0.0739
400 | 0.0741 |  |  |  |  | 400 | 92.9 | 100 | 29.957 |  | -366 | 0 | 24.95 |  |  |  | 174.96 |  |  |  |  | 99.95 | 150.01 | 150.081 |  |  |  |  | 2.2206 | 0.0741
410 | 0.0724 |  |  |  |  | 410 | 93 | 100.1 | 29.915 |  | -347 | 0 | 24.98 |  |  |  | 174.84 |  |  |  |  | 99.91 | 149.86 | 149.988 |  |  |  |  | 2.1645 | 0.0724
420 | 0.0733 |  |  |  |  | 420 | 93.1 | 100.2 | 30.07 |  | -375 | 0 | 24.96 |  |  |  | 175.55 |  |  |  |  | 100.25 | 150.59 | 150.206 |  |  |  |  | 2.2054 | 0.0733
430 | 0.0738 |  |  |  |  | 430 | 93.2 | 100.3 | 29.967 |  | -360 | 0 | 24.98 |  |  |  | 174.96 |  |  |  |  | 99.97 | 149.98 | 150.019 |  |  |  |  | 2.212 | 0.0738
440 | 0.0741 |  |  |  |  | 440 | 93.2 | 100.4 | 29.91 |  | -359 | 0 | 24.98 |  |  |  | 175.16 |  |  |  |  | 100.07 | 150.17 | 150.07 |  |  |  |  | 2.2162 | 0.0741
450 | 0.0737 |  |  |  |  | 450 | 93.3 | 100.5 | 30.011 |  | -361 | 0 | 25.03 |  |  |  | 174.65 |  |  |  |  | 99.84 | 149.61 | 149.854 |  |  |  |  | 2.2118 | 0.0737
460 | 0.0737 |  |  |  |  | 460 | 93.4 | 100.6 | 30.02 |  | -355 | 0 | 24.9 |  |  |  | 175.14 |  |  |  |  | 100.02 | 150.24 | 150.205 |  |  |  |  | 2.2137 | 0.0737
470 | 0.0734 |  |  |  |  | 470 | 93.4 | 100.7 | 30.016 |  | -372 | 0 | 24.97 |  |  |  | 174.83 |  |  |  |  | 99.9 | 149.86 | 150.004 |  |  |  |  | 2.2022 | 0.0734
480 | 0.073 |  |  |  |  | 480 | 93.5 | 100.7 | 30.009 |  | -353 | 0 | 24.95 |  |  |  | 174.8 |  |  |  |  | 99.87 | 149.86 | 150.047 |  |  |  |  | 2.1904 | 0.073
490 | 0.0732 |  |  |  |  | 490 | 93.5 | 100.7 | 30.03 |  | -366 | 0 | 25.05 |  |  |  | 175.1 |  |  |  |  | 100.08 | 150.05 | 149.934 |  |  |  |  | 2.1988 | 0.0732
500 | 0.0735 |  |  |  |  | 500 | 93.5 | 100.8 | 30.018 |  | -358 | 0 | 25.02 |  |  |  | 174.77 |  |  |  |  | 99.9 | 149.75 | 149.907 |  |  |  |  | 2.2068 | 0.0735
510 | 0.0726 |  |  |  |  | 510 | 93.5 | 100.8 | 29.934 |  | -352 | 0 | 25.03 |  |  |  | 175.26 |  |  |  |  | 100.14 | 150.23 | 150.012 |  |  |  |  | 2.1745 | 0.0726
520 | 0.0735 |  |  |  |  | 520 | 93.5 | 100.7 | 30.005 |  | -365 | 0 | 25.02 |  |  |  | 175.13 |  |  |  |  | 100.07 | 150.11 | 150 |  |  |  |  | 2.2048 | 0.0735
530 | 0.0735 |  |  |  |  | 530 | 93.4 | 100.7 | 29.97 |  | -345 | 0 | 24.96 |  |  |  | 175.44 |  |  |  |  | 100.2 | 150.48 | 150.178 |  |  |  |  | 2.2022 | 0.0735
540 | 0.0729 |  |  |  |  | 540 | 93.4 | 100.6 | 30.072 |  | -369 | 0 | 24.94 |  |  |  | 174.84 |  |  |  |  | 99.89 | 149.91 | 150.074 |  |  |  |  | 2.1937 | 0.0729
550 | 0.073 |  |  |  |  | 550 | 93.3 | 100.5 | 29.991 |  | -356 | 0 | 25.01 |  |  |  | 175.26 |  |  |  |  | 100.13 | 150.25 | 150.05 |  |  |  |  | 2.1892 | 0.073
560 | 0.0731 |  |  |  |  | 560 | 93.2 | 100.4 | 30.01 |  | -363 | 0 | 25.1 |  |  |  | 175.37 |  |  |  |  | 100.23 | 150.26 | 149.915 |  |  |  |  | 2.1943 | 0.0731
570 | 0.0733 |  |  |  |  | 570 | 93.1 | 100.3 | 29.993 |  | -360 | 0 | 25 |  |  |  | 175.1 |  |  |  |  | 100.05 | 150.1 | 150.024 |  |  |  |  | 2.1976 | 0.0733
580 | 0.0725 |  |  |  |  | 580 | 93 | 100.2 | 29.939 |  | -346 | 0 | 24.93 |  |  |  | 175.15 |  |  |  |  | 100.04 | 150.22 | 150.165 |  |  |  |  | 2.1717 | 0.0725
590 | 0.0733 |  |  |  |  | 590 | 92.9 | 100 | 30.016 |  | -370 | 0 | 24.93 |  |  |  | 175.04 |  |  |  |  | 99.98 | 150.11 | 150.137 |  |  |  |  | 2.2003 | 0.0733
600 | 0.0728 |  |  |  |  | 600 | 92.8 | 99.9 | 30.015 |  | -348 | 0 | 25.01 |  |  |  | 174.87 |  |  |  |  | 99.94 | 149.86 | 149.945 |  |  |  |  | 2.1861 | 0.0728
610 | 0.0724 |  |  |  |  | 610 | 92.7 | 99.7 | 30.004 |  | -363 | 0 | 24.9 |  |  |  | 175.07 |  |  |  |  | 99.99 | 150.17 | 150.188 |  |  |  |  | 2.1723 | 0.0724
620 | 0.0729 |  |  |  |  | 620 | 92.6 | 99.6 | 30.024 |  | -369 | 0 | 25.04 |  |  |  | 175.08 |  |  |  |  | 100.06 | 150.04 | 149.947 |  |  |  |  | 2.1896 | 0.0729
630 | 0.072 |  |  |  |  | 630 | 92.5 | 99.5 | 30.033 |  | -359 | 0 | 24.97 |  |  |  | 174.82 |  |  |  |  | 99.89 | 149.85 | 150.008 |  |  |  |  | 2.1637 | 0.072
640 | 0.0727 |  |  |  |  | 640 | 92.4 | 99.3 | 30.035 |  | -369 | 0 | 24.96 |  |  |  | 175.6 |  |  |  |  | 100.28 | 150.65 | 150.225 |  |  |  |  | 2.1827 | 0.0727
650 | 0.0719 |  |  |  |  | 650 | 92.3 | 99.2 | 29.978 |  | -345 | 0 | 25.01 |  |  |  | 175.04 |  |  |  |  | 100.03 | 150.03 | 149.989 |  |  |  |  | 2.1549 | 0.0719
660 | 0.0725 |  |  |  |  | 660 | 92.3 | 99.1 | 30.073 |  | -369 | 0 | 24.99 |  |  |  | 174.52 |  |  |  |  | 99.76 | 149.52 | 149.89 |  |  |  |  | 2.1815 | 0.0725
670 | 0.0729 |  |  |  |  | 670 | 92.2 | 99 | 30.02 |  | -349 | 0 | 24.97 |  |  |  | 174.84 |  |  |  |  | 99.9 | 149.87 | 150.014 |  |  |  |  | 2.1896 | 0.0729
680 | 0.0729 |  |  |  |  | 680 | 92.2 | 99 | 29.938 |  | -359 | 0 | 25.09 |  |  |  | 175.3 |  |  |  |  | 100.19 | 150.22 | 149.925 |  |  |  |  | 2.1818 | 0.0729
690 | 0.0723 |  |  |  |  | 690 | 92.2 | 99 | 30.006 |  | -370 | 0 | 24.97 |  |  |  | 175.31 |  |  |  |  | 100.14 | 150.34 | 150.134 |  |  |  |  | 2.1704 | 0.0723
700 | 0.0723 |  |  |  |  | 700 | 92.2 | 99 | 29.968 |  | -356 | 0 | 25.01 |  |  |  | 174.95 |  |  |  |  | 99.98 | 149.94 | 149.969 |  |  |  |  | 2.1654 | 0.0723
710 | 0.0731 |  |  |  |  | 710 | 92.2 | 99 | 30.065 |  | -370 | 0 | 24.87 |  |  |  | 174.97 |  |  |  |  | 99.92 | 150.09 | 150.215 |  |  |  |  | 2.1992 | 0.0731
720 | 0.0726 |  |  |  |  | 720 | 92.3 | 99.1 | 29.942 |  | -349 | 0 | 24.92 |  |  |  | 174.88 |  |  |  |  | 99.9 | 149.96 | 150.106 |  |  |  |  | 2.1725 | 0.0726
730 | 0.0728 |  |  |  |  | 730 | 92.4 | 99.2 | 30.069 |  | -368 | 0 | 24.99 |  |  |  | 174.94 |  |  |  |  | 99.97 | 149.94 | 149.995 |  |  |  |  | 2.1901 | 0.0728
740 | 0.0726 |  |  |  |  | 740 | 92.5 | 99.3 | 30.049 |  | -368 | 0 | 24.92 |  |  |  | 174.9 |  |  |  |  | 99.91 | 149.97 | 150.109 |  |  |  |  | 2.1815 | 0.0726
750 | 0.0728 |  |  |  |  | 750 | 92.6 | 99.5 | 29.91 |  | -356 | 0 | 24.96 |  |  |  | 174.83 |  |  |  |  | 99.9 | 149.86 | 150.018 |  |  |  |  | 2.1769 | 0.0728
760 | 0.0722 |  |  |  |  | 760 | 92.7 | 99.6 | 30.091 |  | -373 | 0 | 24.99 |  |  |  | 174.81 |  |  |  |  | 99.9 | 149.82 | 149.967 |  |  |  |  | 2.174 | 0.0722
770 | 0.0728 |  |  |  |  | 770 | 92.8 | 99.8 | 29.944 |  | -355 | 0 | 24.96 |  |  |  | 174.75 |  |  |  |  | 99.86 | 149.8 | 150.013 |  |  |  |  | 2.1787 | 0.0728
780 | 0.0728 |  |  |  |  | 780 | 93 | 100 | 30.007 |  | -376 | 0 | 24.96 |  |  |  | 175 |  |  |  |  | 99.98 | 150.05 | 150.078 |  |  |  |  | 2.1831 | 0.0728
790 | 0.0725 |  |  |  |  | 790 | 93.1 | 100.2 | 30.089 |  | -364 | 0 | 24.95 |  |  |  | 175.06 |  |  |  |  | 100.01 | 150.11 | 150.104 |  |  |  |  | 2.1828 | 0.0725
800 | 0.0725 |  |  |  |  | 800 | 93.3 | 100.4 | 30.065 |  | -366 | 0 | 24.96 |  |  |  | 175.39 |  |  |  |  | 100.18 | 150.43 | 150.17 |  |  |  |  | 2.1799 | 0.0725
810 | 0.0729 |  |  |  |  | 810 | 93.4 | 100.6 | 29.986 |  | -369 | 0 | 24.92 |  |  |  | 175.14 |  |  |  |  | 100.03 | 150.23 | 150.182 |  |  |  |  | 2.1861 | 0.0729
820 | 0.0722 |  |  |  |  | 820 | 93.5 | 100.8 | 30.015 |  | -359 | 0 | 24.88 |  |  |  | 175.16 |  |  |  |  | 100.02 | 150.28 | 150.255 |  |  |  |  | 2.168 | 0.0722
830 | 0.0725 |  |  |  |  | 830 | 93.7 | 100.9 | 30.058 |  | -377 | 0 | 25.01 |  |  |  | 175.13 |  |  |  |  | 100.07 | 150.12 | 150.021 |  |  |  |  | 2.1794 | 0.0725
840 | 0.0732 |  |  |  |  | 840 | 93.8 | 101.1 | 29.998 |  | -354 | 0 | 25.01 |  |  |  | 175.04 |  |  |  |  | 100.03 | 150.03 | 149.989 |  |  |  |  | 2.1952 | 0.0732
850 | 0.0728 |  |  |  |  | 850 | 93.8 | 101.2 | 30.083 |  | -371 | 0 | 25.09 |  |  |  | 175.17 |  |  |  |  | 100.13 | 150.08 | 149.892 |  |  |  |  | 2.1899 | 0.0728
860 | 0.0733 |  |  |  |  | 860 | 93.9 | 101.3 | 29.984 |  | -364 | 0 | 24.95 |  |  |  | 174.64 |  |  |  |  | 99.8 | 149.69 | 149.995 |  |  |  |  | 2.1979 | 0.0733
870 | 0.0729 |  |  |  |  | 870 | 93.9 | 101.3 | 29.926 |  | -347 | 0 | 24.91 |  |  |  | 174.77 |  |  |  |  | 99.84 | 149.85 | 150.094 |  |  |  |  | 2.1819 | 0.0729
880 | 0.0722 |  |  |  |  | 880 | 93.9 | 101.4 | 30.056 |  | -370 | 0 | 24.97 |  |  |  | 174.67 |  |  |  |  | 99.82 | 149.7 | 149.968 |  |  |  |  | 2.1693 | 0.0722
890 | 0.072 |  |  |  |  | 890 | 93.9 | 101.3 | 29.934 |  | -349 | 0 | 24.93 |  |  |  | 175.24 |  |  |  |  | 100.09 | 150.31 | 150.18 |  |  |  |  | 2.1548 | 0.072
900 | 0.0732 |  |  |  |  | 900 | 93.9 | 101.3 | 30.041 |  | -375 | 0 | 24.94 |  |  |  | 175.08 |  |  |  |  | 100.01 | 150.14 | 150.13 |  |  |  |  | 2.1989 | 0.0732
910 | 0.0731 |  |  |  |  | 910 | 93.8 | 101.2 | 30.011 |  | -357 | 0 | 24.92 |  |  |  | 175.19 |  |  |  |  | 100.06 | 150.27 | 150.19 |  |  |  |  | 2.1936 | 0.0731
920 | 0.0727 |  |  |  |  | 920 | 93.7 | 101 | 30.039 |  | -355 | 0 | 24.93 |  |  |  | 174.68 |  |  |  |  | 99.8 | 149.74 | 150.037 |  |  |  |  | 2.1838 | 0.0727
930 | 0.0731 |  |  |  |  | 930 | 93.6 | 100.9 | 30.067 |  | -367 | 0 | 24.98 |  |  |  | 174.72 |  |  |  |  | 99.85 | 149.74 | 149.971 |  |  |  |  | 2.1971 | 0.0731
940 | 0.0728 |  |  |  |  | 940 | 93.4 | 100.7 | 29.981 |  | -352 | 0 | 24.93 |  |  |  | 174.96 |  |  |  |  | 99.94 | 150.02 | 150.106 |  |  |  |  | 2.182 | 0.0728
950 | 0.0729 |  |  |  |  | 950 | 93.2 | 100.5 | 30.078 |  | -377 | 0 | 24.94 |  |  |  | 175.06 |  |  |  |  | 100 | 150.12 | 150.116 |  |  |  |  | 2.1932 | 0.0729
960 | 0.0732 |  |  |  |  | 960 | 93.1 | 100.2 | 29.984 |  | -353 | 0 | 24.93 |  |  |  | 175.03 |  |  |  |  | 99.98 | 150.1 | 150.137 |  |  |  |  | 2.1957 | 0.0732
970 | 0.0735 |  |  |  |  | 970 | 92.9 | 100 | 29.971 |  | -359 | 0 | 24.99 |  |  |  | 175.33 |  |  |  |  | 100.16 | 150.34 | 150.099 |  |  |  |  | 2.2015 | 0.0735
980 | 0.0717 |  |  |  |  | 980 | 92.7 | 99.7 | 30.044 |  | -359 | 0 | 25.01 |  |  |  | 174.91 |  |  |  |  | 99.96 | 149.89 | 149.951 |  |  |  |  | 2.1547 | 0.0717
990 | 0.0713 |  |  |  |  | 990 | 92.5 | 99.4 | 29.993 |  | -360 | 0 | 25.05 |  |  |  | 175.01 |  |  |  |  | 100.03 | 149.95 | 149.906 |  |  |  |  | 2.14 | 0.0713
1000 | 0.0726 |  |  |  |  | 1000 | 92.3 | 99.2 | 30.053 |  | -372 | 0 | 24.95 |  |  |  | 174.97 |  |  |  |  | 99.96 | 150.02 | 150.086 |  |  |  |  | 2.1813 | 0.0726
1010 | 0.0732 |  |  |  |  | 1010 | 92.1 | 99 | 29.937 |  | -348 | 0 | 24.9 |  |  |  | 175.01 |  |  |  |  | 99.96 | 150.11 | 150.179 |  |  |  |  | 2.1929 | 0.0732
1020 | 0.0717 |  |  |  |  | 1020 | 92 | 98.7 | 30.032 |  | -366 | 0 | 24.92 |  |  |  | 174.87 |  |  |  |  | 99.89 | 149.95 | 150.108 |  |  |  |  | 2.1543 | 0.0717
1030 | 0.0721 |  |  |  |  | 1030 | 91.9 | 98.6 | 29.915 |  | -355 | 0 | 25 |  |  |  | 175.07 |  |  |  |  | 100.04 | 150.07 | 150.017 |  |  |  |  | 2.1565 | 0.0721
1040 | 0.0716 |  |  |  |  | 1040 | 91.8 | 98.4 | 30.035 |  | -366 | 0 | 25.07 |  |  |  | 175.06 |  |  |  |  | 100.07 | 149.99 | 149.888 |  |  |  |  | 2.1494 | 0.0716
1050 | 0.0727 |  |  |  |  | 1050 | 91.7 | 98.3 | 30.033 |  | -368 | 0 | 24.94 |  |  |  | 174.75 |  |  |  |  | 99.85 | 149.82 | 150.049 |  |  |  |  | 2.1843 | 0.0727
1060 | 0.0727 |  |  |  |  | 1060 | 91.7 | 98.2 | 29.923 |  | -345 | 0 | 25.03 |  |  |  | 175.34 |  |  |  |  | 100.18 | 150.31 | 150.03 |  |  |  |  | 2.1741 | 0.0727
1070 | 0.0722 |  |  |  |  | 1070 | 91.7 | 98.2 | 29.986 |  | -366 | 0 | 25 |  |  |  | 175.25 |  |  |  |  | 100.12 | 150.24 | 150.058 |  |  |  |  | 2.1648 | 0.0722
1080 | 0.0721 |  |  |  |  | 1080 | 91.7 | 98.3 | 29.957 |  | -351 | 0 | 24.92 |  |  |  | 174.84 |  |  |  |  | 99.88 | 149.92 | 150.097 |  |  |  |  | 2.1604 | 0.0721
1090 | 0.0717 |  |  |  |  | 1090 | 91.8 | 98.4 | 30.089 |  | -375 | 0 | 25.01 |  |  |  | 175.17 |  |  |  |  | 100.09 | 150.15 | 150.02 |  |  |  |  | 2.1583 | 0.0717
1100 | 0.0733 |  |  |  |  | 1100 | 91.9 | 98.5 | 30.058 |  | -364 | 0 | 25.03 |  |  |  | 174.98 |  |  |  |  | 100.01 | 149.95 | 149.943 |  |  |  |  | 2.2037 | 0.0733
1110 | 0.0731 |  |  |  |  | 1110 | 92.1 | 98.7 | 30.02 |  | -350 | 0 | 25.02 |  |  |  | 175.21 |  |  |  |  | 100.11 | 150.18 | 150.015 |  |  |  |  | 2.1931 | 0.0731
1120 | 0.0726 |  |  |  |  | 1120 | 92.3 | 99 | 30.077 |  | -364 | 0 | 24.96 |  |  |  | 174.86 |  |  |  |  | 99.91 | 149.9 | 150.037 |  |  |  |  | 2.1834 | 0.0726
1130 | 0.0726 |  |  |  |  | 1130 | 92.5 | 99.3 | 29.99 |  | -351 | 0 | 24.88 |  |  |  | 175.17 |  |  |  |  | 100.02 | 150.29 | 150.25 |  |  |  |  | 2.1784 | 0.0726
1140 | 0.072 |  |  |  |  | 1140 | 92.7 | 99.6 | 30.016 |  | -367 | 0 | 24.94 |  |  |  | 175.02 |  |  |  |  | 99.98 | 150.08 | 150.106 |  |  |  |  | 2.1621 | 0.072
1150 | 0.0725 |  |  |  |  | 1150 | 93 | 99.9 | 30.023 |  | -353 | 0 | 24.91 |  |  |  | 175.3 |  |  |  |  | 100.1 | 150.39 | 150.238 |  |  |  |  | 2.1774 | 0.0725
1160 | 0.0719 |  |  |  |  | 1160 | 93.2 | 100.2 | 30.004 |  | -370 | 0 | 24.92 |  |  |  | 175.12 |  |  |  |  | 100.02 | 150.19 | 150.164 |  |  |  |  | 2.1562 | 0.0719
1170 | 0.073 |  |  |  |  | 1170 | 93.4 | 100.6 | 30.044 |  | -371 | 0 | 24.97 |  |  |  | 175.27 |  |  |  |  | 100.12 | 150.3 | 150.115 |  |  |  |  | 2.1922 | 0.073
1180 | 0.0732 |  |  |  |  | 1180 | 93.7 | 100.9 | 30.039 |  | -349 | 0 | 24.92 |  |  |  | 174.87 |  |  |  |  | 99.89 | 149.95 | 150.107 |  |  |  |  | 2.1992 | 0.0732
1190 | 0.0725 |  |  |  |  | 1190 | 93.9 | 101.2 | 30.055 |  | -367 | 0 | 24.95 |  |  |  | 174.93 |  |  |  |  | 99.94 | 149.98 | 150.069 |  |  |  |  | 2.1788 | 0.0725
1200 | 0.0733 |  |  |  |  | 1200 | 94.1 | 101.5 | 29.942 |  | -352 | 0 | 24.95 |  |  |  | 174.93 |  |  |  |  | 99.94 | 149.98 | 150.065 |  |  |  |  | 2.1958 | 0.0733
1210 | 0.0729 |  |  |  |  | 1210 | 94.3 | 101.8 | 30.069 |  | -370 | 0 | 25.04 |  |  |  | 174.98 |  |  |  |  | 100.01 | 149.94 | 149.918 |  |  |  |  | 2.1925 | 0.0729
1220 | 0.0734 |  |  |  |  | 1220 | 94.5 | 102 | 30.068 |  | -367 | 0 | 25.03 |  |  |  | 174.98 |  |  |  |  | 100.01 | 149.95 | 149.938 |  |  |  |  | 2.2068 | 0.0734
1230 | 0.0725 |  |  |  |  | 1230 | 94.6 | 102.2 | 30.047 |  | -361 | 0 | 25.07 |  |  |  | 175.14 |  |  |  |  | 100.11 | 150.07 | 149.911 |  |  |  |  | 2.1777 | 0.0725
1240 | 0.073 |  |  |  |  | 1240 | 94.6 | 102.3 | 29.996 |  | -369 | 0 | 24.95 |  |  |  | 174.75 |  |  |  |  | 99.85 | 149.8 | 150.032 |  |  |  |  | 2.1903 | 0.073
1250 | 0.0721 |  |  |  |  | 1250 | 94.7 | 102.3 | 29.963 |  | -352 | 0 | 24.84 |  |  |  | 174.74 |  |  |  |  | 99.79 | 149.9 | 150.215 |  |  |  |  | 2.1592 | 0.0721
1260 | 0.073 |  |  |  |  | 1260 | 94.7 | 102.3 | 30.078 |  | -377 | 0 | 24.93 |  |  |  | 175.56 |  |  |  |  | 100.25 | 150.63 | 150.259 |  |  |  |  | 2.1972 | 0.073
1270 | 0.074 |  |  |  |  | 1270 | 94.6 | 102.2 | 30.068 |  | -359 | 0 | 25.02 |  |  |  | 175.05 |  |  |  |  | 100.04 | 150.03 | 149.97 |  |  |  |  | 2.2235 | 0.074
1280 | 0.0738 |  |  |  |  | 1280 | 94.5 | 102.1 | 30.002 |  | -363 | 0 | 25.02 |  |  |  | 174.47 |  |  |  |  | 99.74 | 149.45 | 149.831 |  |  |  |  | 2.2134 | 0.0738
1290 | 0.0735 |  |  |  |  | 1290 | 94.4 | 101.9 | 29.911 |  | -368 | 0 | 24.99 |  |  |  | 174.38 |  |  |  |  | 99.69 | 149.39 | 149.863 |  |  |  |  | 2.1971 | 0.0735
1300 | 0.0735 |  |  |  |  | 1300 | 94.2 | 101.7 | 30.015 |  | -354 | 0 | 25.02 |  |  |  | 175.13 |  |  |  |  | 100.08 | 150.11 | 149.995 |  |  |  |  | 2.2049 | 0.0735
1310 | 0.0728 |  |  |  |  | 1310 | 94.1 | 101.5 | 30.083 |  | -376 | 0 | 24.92 |  |  |  | 175.01 |  |  |  |  | 99.96 | 150.08 | 150.137 |  |  |  |  | 2.189 | 0.0728
1320 | 0.0731 |  |  |  |  | 1320 | 93.9 | 101.2 | 29.91 |  | -351 | 0 | 25.03 |  |  |  | 175.31 |  |  |  |  | 100.17 | 150.29 | 150.031 |  |  |  |  | 2.1855 | 0.0731
1330 | 0.0735 |  |  |  |  | 1330 | 93.7 | 101 | 29.968 |  | -362 | 0 | 24.94 |  |  |  | 174.73 |  |  |  |  | 99.83 | 149.78 | 150.031 |  |  |  |  | 2.2038 | 0.0735
1340 | 0.0734 |  |  |  |  | 1340 | 93.5 | 100.7 | 29.963 |  | -356 | 0 | 25.01 |  |  |  | 174.87 |  |  |  |  | 99.94 | 149.86 | 149.956 |  |  |  |  | 2.1989 | 0.0734
1350 | 0.0725 |  |  |  |  | 1350 | 93.2 | 100.3 | 30.041 |  | -361 | 0 | 25.1 |  |  |  | 174.94 |  |  |  |  | 100.02 | 149.84 | 149.817 |  |  |  |  | 2.1772 | 0.0725
1360 | 0.0722 |  |  |  |  | 1360 | 93 | 100 | 30.057 |  | -376 | 0 | 24.9 |  |  |  | 174.99 |  |  |  |  | 99.95 | 150.09 | 150.169 |  |  |  |  | 2.171 | 0.0722
1370 | 0.0729 |  |  |  |  | 1370 | 92.8 | 99.7 | 29.981 |  | -351 | 0 | 24.91 |  |  |  | 174.96 |  |  |  |  | 99.94 | 150.05 | 150.15 |  |  |  |  | 2.1861 | 0.0729
1380 | 0.0727 |  |  |  |  | 1380 | 92.6 | 99.4 | 29.981 |  | -371 | 0 | 25.04 |  |  |  | 174.81 |  |  |  |  | 99.92 | 149.77 | 149.888 |  |  |  |  | 2.179 | 0.0727
1390 | 0.0719 |  |  |  |  | 1390 | 92.4 | 99.2 | 29.961 |  | -350 | 0 | 24.96 |  |  |  | 175.03 |  |  |  |  | 100 | 150.07 | 150.077 |  |  |  |  | 2.1542 | 0.0719
1400 | 0.073 |  |  |  |  | 1400 | 92.2 | 98.9 | 30.036 |  | -359 | 0 | 25.04 |  |  |  | 175.22 |  |  |  |  | 100.13 | 150.17 | 149.976 |  |  |  |  | 2.1931 | 0.073
1410 | 0.0719 |  |  |  |  | 1410 | 92 | 98.6 | 30.001 |  | -362 | 0 | 25.01 |  |  |  | 175.35 |  |  |  |  | 100.18 | 150.34 | 150.067 |  |  |  |  | 2.1586 | 0.0719
1420 | 0.072 |  |  |  |  | 1420 | 91.9 | 98.4 | 29.957 |  | -348 | 0 | 24.93 |  |  |  | 175.01 |  |  |  |  | 99.97 | 150.08 | 150.131 |  |  |  |  | 2.1574 | 0.072
1430 | 0.0728 |  |  |  |  | 1430 | 91.7 | 98.3 | 29.978 |  | -367 | 0 | 24.91 |  |  |  | 174.81 |  |  |  |  | 99.86 | 149.9 | 150.107 |  |  |  |  | 2.1837 | 0.0728
1440 | 0.0732 |  |  |  |  | 1440 | 91.7 | 98.2 | 29.983 |  | -352 | 0 | 24.99 |  |  |  | 175.1 |  |  |  |  | 100.05 | 150.11 | 150.04 |  |  |  |  | 2.195 | 0.0732
1450 | 0.0729 |  |  |  |  | 1450 | 91.6 | 98.1 | 30.049 |  | -363 | 0 | 24.92 |  |  |  | 175.04 |  |  |  |  | 99.98 | 150.12 | 150.146 |  |  |  |  | 2.1898 | 0.0729
1460 | 0.073 |  |  |  |  | 1460 | 91.7 | 98.1 | 29.955 |  | -348 | 0 | 24.96 |  |  |  | 174.88 |  |  |  |  | 99.92 | 149.91 | 150.032 |  |  |  |  | 2.1877 | 0.073
1470 | 0.072 |  |  |  |  | 1470 | 91.7 | 98.2 | 29.989 |  | -353 | 0 | 25.04 |  |  |  | 175.19 |  |  |  |  | 100.12 | 150.15 | 149.977 |  |  |  |  | 2.158 | 0.072
1480 | 0.0726 |  |  |  |  | 1480 | 91.8 | 98.3 | 30.03 |  | -366 | 0 | 24.94 |  |  |  | 175.2 |  |  |  |  | 100.07 | 150.27 | 150.159 |  |  |  |  | 2.1808 | 0.0726
1490 | 0.0718 |  |  |  |  | 1490 | 91.9 | 98.4 | 29.934 |  | -343 | 0 | 24.94 |  |  |  | 175.13 |  |  |  |  | 100.04 | 150.19 | 150.132 |  |  |  |  | 2.1497 | 0.0718
1500 | 0.072 |  |  |  |  | 1500 | 92.1 | 98.7 | 30.06 |  | -370 | 0 | 24.96 |  |  |  | 174.99 |  |  |  |  | 99.98 | 150.03 | 150.071 |  |  |  |  | 2.1658 | 0.072
1510 | 0.0734 |  |  |  |  | 1510 | 92.3 | 98.9 | 29.933 |  | -354 | 0 | 25.02 |  |  |  | 174.87 |  |  |  |  | 99.95 | 149.85 | 149.931 |  |  |  |  | 2.1985 | 0.0734
1520 | 0.073 |  |  |  |  | 1520 | 92.6 | 99.3 | 29.901 |  | -365 | 0 | 25.07 |  |  |  | 174.75 |  |  |  |  | 99.91 | 149.68 | 149.815 |  |  |  |  | 2.1834 | 0.073
1530 | 0.0735 |  |  |  |  | 1530 | 92.8 | 99.6 | 29.953 |  | -358 | 0 | 24.97 |  |  |  | 174.59 |  |  |  |  | 99.78 | 149.62 | 149.948 |  |  |  |  | 2.2015 | 0.0735
1540 | 0.0726 |  |  |  |  | 1540 | 93.1 | 100 | 30.012 |  | -351 | 0 | 24.97 |  |  |  | 175.49 |  |  |  |  | 100.23 | 150.51 | 150.167 |  |  |  |  | 2.18 | 0.0726
1550 | 0.0727 |  |  |  |  | 1550 | 93.4 | 100.4 | 30.037 |  | -373 | 0 | 24.97 |  |  |  | 174.83 |  |  |  |  | 99.9 | 149.86 | 150.006 |  |  |  |  | 2.1822 | 0.0727
1560 | 0.0729 |  |  |  |  | 1560 | 93.6 | 100.8 | 29.994 |  | -354 | 0 | 24.95 |  |  |  | 174.88 |  |  |  |  | 99.91 | 149.93 | 150.063 |  |  |  |  | 2.1855 | 0.0729
1570 | 0.0739 |  |  |  |  | 1570 | 93.9 | 101.1 | 30.01 |  | -377 | 0 | 24.9 |  |  |  | 174.4 |  |  |  |  | 99.65 | 149.49 | 150.018 |  |  |  |  | 2.2172 | 0.0739
1580 | 0.0728 |  |  |  |  | 1580 | 94.1 | 101.5 | 29.995 |  | -355 | 0 | 24.96 |  |  |  | 175.05 |  |  |  |  | 100 | 150.1 | 150.09 |  |  |  |  | 2.1831 | 0.0728
1590 | 0.073 |  |  |  |  | 1590 | 94.3 | 101.8 | 30.049 |  | -363 | 0 | 24.99 |  |  |  | 175.31 |  |  |  |  | 100.15 | 150.32 | 150.096 |  |  |  |  | 2.1928 | 0.073
1600 | 0.0736 |  |  |  |  | 1600 | 94.5 | 102.1 | 29.991 |  | -364 | 0 | 24.96 |  |  |  | 175.25 |  |  |  |  | 100.1 | 150.3 | 150.14 |  |  |  |  | 2.2064 | 0.0736
1610 | 0.0727 |  |  |  |  | 1610 | 94.7 | 102.3 | 29.989 |  | -349 | 0 | 24.92 |  |  |  | 175.11 |  |  |  |  | 100.02 | 150.19 | 150.167 |  |  |  |  | 2.1794 | 0.0727
1620 | 0.0731 |  |  |  |  | 1620 | 94.8 | 102.5 | 30.04 |  | -375 | 0 | 25 |  |  |  | 174.67 |  |  |  |  | 99.83 | 149.66 | 149.909 |  |  |  |  | 2.197 | 0.0731
1630 | 0.0739 |  |  |  |  | 1630 | 94.9 | 102.6 | 29.942 |  | -348 | 0 | 24.96 |  |  |  | 175.19 |  |  |  |  | 100.08 | 150.23 | 150.118 |  |  |  |  | 2.2113 | 0.0739
1640 | 0.0735 |  |  |  |  | 1640 | 94.9 | 102.6 | 30.011 |  | -363 | 0 | 25.07 |  |  |  | 174.92 |  |  |  |  | 100 | 149.85 | 149.852 |  |  |  |  | 2.2067 | 0.0735
1650 | 0.0733 |  |  |  |  | 1650 | 94.9 | 102.5 | 29.984 |  | -364 | 0 | 24.96 |  |  |  | 175.13 |  |  |  |  | 100.05 | 150.17 | 150.104 |  |  |  |  | 2.1983 | 0.0733
1660 | 0.0729 |  |  |  |  | 1660 | 94.8 | 102.4 | 29.972 |  | -364 | 0 | 24.95 |  |  |  | 175.17 |  |  |  |  | 100.06 | 150.22 | 150.135 |  |  |  |  | 2.1864 | 0.0729
1670 | 0.0735 |  |  |  |  | 1670 | 94.7 | 102.3 | 30.076 |  | -373 | 0 | 25 |  |  |  | 174.89 |  |  |  |  | 99.94 | 149.9 | 149.98 |  |  |  |  | 2.21 | 0.0735
1680 | 0.0729 |  |  |  |  | 1680 | 94.5 | 102.1 | 29.942 |  | -347 | 0 | 25.01 |  |  |  | 174.92 |  |  |  |  | 99.97 | 149.91 | 149.96 |  |  |  |  | 2.1838 | 0.0729
1690 | 0.0725 |  |  |  |  | 1690 | 94.4 | 101.9 | 29.999 |  | -372 | 0 | 24.94 |  |  |  | 174.93 |  |  |  |  | 99.94 | 150 | 150.092 |  |  |  |  | 2.1741 | 0.0725
1700 | 0.0735 |  |  |  |  | 1700 | 94.2 | 101.6 | 29.983 |  | -355 | 0 | 24.93 |  |  |  | 175.06 |  |  |  |  | 100 | 150.13 | 150.133 |  |  |  |  | 2.2051 | 0.0735
1710 | 0.073 |  |  |  |  | 1710 | 94 | 101.4 | 29.994 |  | -363 | 0 | 24.92 |  |  |  | 174.71 |  |  |  |  | 99.82 | 149.8 | 150.074 |  |  |  |  | 2.1906 | 0.073
1720 | 0.0735 |  |  |  |  | 1720 | 93.8 | 101.1 | 30.026 |  | -366 | 0 | 24.94 |  |  |  | 175.12 |  |  |  |  | 100.03 | 150.17 | 150.13 |  |  |  |  | 2.2084 | 0.0735
1730 | 0.0733 |  |  |  |  | 1730 | 93.6 | 100.8 | 29.96 |  | -346 | 0 | 24.95 |  |  |  | 174.86 |  |  |  |  | 99.9 | 149.91 | 150.057 |  |  |  |  | 2.1974 | 0.0733
1740 | 0.0738 |  |  |  |  | 1740 | 93.4 | 100.5 | 30.057 |  | -367 | 0 | 24.97 |  |  |  | 174.86 |  |  |  |  | 99.91 | 149.89 | 150.018 |  |  |  |  | 2.217 | 0.0738
1750 | 0.0717 |  |  |  |  | 1750 | 93.1 | 100.2 | 30.012 |  | -352 | 0 | 25 |  |  |  | 175.25 |  |  |  |  | 100.12 | 150.25 | 150.061 |  |  |  |  | 2.1525 | 0.0717
1760 | 0.0726 |  |  |  |  | 1760 | 92.9 | 99.9 | 30.037 |  | -368 | 0 | 24.89 |  |  |  | 175.38 |  |  |  |  | 100.13 | 150.48 | 150.282 |  |  |  |  | 2.1811 | 0.0726
1770 | 0.0731 |  |  |  |  | 1770 | 92.7 | 99.6 | 30.005 |  | -357 | 0 | 25.04 |  |  |  | 174.77 |  |  |  |  | 99.91 | 149.73 | 149.868 |  |  |  |  | 2.193 | 0.0731
1780 | 0.073 |  |  |  |  | 1780 | 92.5 | 99.3 | 29.961 |  | -356 | 0 | 25.06 |  |  |  | 174.85 |  |  |  |  | 99.95 | 149.79 | 149.861 |  |  |  |  | 2.1878 | 0.073
1790 | 0.0733 |  |  |  |  | 1790 | 92.3 | 99 | 30.062 |  | -368 | 0 | 24.97 |  |  |  | 174.81 |  |  |  |  | 99.89 | 149.84 | 150.009 |  |  |  |  | 2.2029 | 0.0733
1800 | 0.0733 |  |  |  |  | 1800 | 92.2 | 98.8 | 29.965 |  | -343 | 0 | 25 |  |  |  | 175.02 |  |  |  |  | 100.01 | 150.02 | 150.004 |  |  |  |  | 2.1957 | 0.0733
Step 18 started at 16/09/2014 21:27
Step type | STRIBECK | Step description | New stribeck step
Zero traction force (N) | -0.0387 | (measured at the start of this step)
Disc track radius used for this step (mm) | 21.132
Rolling Speed (mm/s) | Traction Coeff (-) |  |  |  |  | Step Time (s) | Pot RTD Temp (degC) | Lube RTD Temp (degC) | Ball Load (N) | Pin Load (N) | Wear (um) | ECR (%) | Ball Speed 1 | Ball Speed 2 | Ball Speed 3 | Ball Speed 4 | Disc Speed 1 | Disc Speed 2 | Disc Speed 3 | Disc Speed 4 | Disc Frequency (Hz) | Rolling Speed (mm/s) | Sliding Speed (mm/s) | SRR (%) | TF1 (N) | TF2 (N) | TF3 (N) | TF4 (N) | Traction Force (N) | Traction Coeff (-) | Traction Trace (-)
1499.981 | 0.0327 |  |  |  |  | 6 | 93.1 | 99 | 29.926 |  | -364 | 0 | 375.09 | 2624.84 |  |  | 2624.75 | 375.25 |  |  |  | 1499.98 | 2249.62 | 149.977 | 1.075 | -0.8822 |  |  | 0.9786 | 0.0327
999.918 | 0.0363 |  |  |  |  | 12 | 93.1 | 98.7 | 29.918 |  | -350 | 0 | 250.15 | 1749.89 |  |  | 1749.88 | 249.75 |  |  |  | 999.92 | 1499.94 | 150.006 | 1.1651 | -1.0045 |  |  | 1.0848 | 0.0363
899.954 | 0.0364 |  |  |  |  | 18 | 93.1 | 98.6 | 29.996 |  | -366 | 0 | 225.01 | 1575.15 |  |  | 1574.78 | 224.87 |  |  |  | 899.95 | 1350.02 | 150.01 | 1.1894 | -0.9932 |  |  | 1.0913 | 0.0364
800.07 | 0.0379 |  |  |  |  | 25 | 93.1 | 98.5 | 29.99 |  | -365 | 0 | 200 | 1399.6 |  |  | 1400.04 | 200.64 |  |  |  | 800.07 | 1199.49 | 149.924 | 1.2274 | -1.047 |  |  | 1.1372 | 0.0379
699.997 | 0.0387 |  |  |  |  | 31 | 93 | 98.6 | 30.007 |  | -373 | 0 | 175.03 | 1224.84 |  |  | 1224.92 | 175.2 |  |  |  | 700 | 1049.76 | 149.967 | 1.2685 | -1.0558 |  |  | 1.1621 | 0.0387
600.033 | 0.0416 |  |  |  |  | 37 | 93 | 98.6 | 29.987 |  | -369 | 0 | 150.01 | 1050 |  |  | 1050.03 | 150.1 |  |  |  | 600.03 | 899.96 | 149.985 | 1.3262 | -1.1702 |  |  | 1.2482 | 0.0416
502.568 | 0.0432 |  |  |  |  | 43 | 93.1 | 98.7 | 29.959 |  | -366 | 0 | 135.74 | 874.95 |  |  | 874.74 | 124.85 |  |  |  | 502.57 | 744.54 | 148.148 | 1.3837 | -1.2023 |  |  | 1.293 | 0.0432
399.894 | 0.0461 |  |  |  |  | 49 | 93.1 | 98.8 | 29.926 |  | -353 | 0 | 99.93 | 699.8 |  |  | 699.9 | 99.95 |  |  |  | 399.89 | 599.91 | 150.017 | 1.4894 | -1.2701 |  |  | 1.3798 | 0.0461
299.955 | 0.0522 |  |  |  |  | 55 | 93 | 98.9 | 30.016 |  | -369 | 0 | 75.29 | 525.03 |  |  | 524.6 | 74.9 |  |  |  | 299.96 | 449.73 | 149.931 | 1.6247 | -1.5063 |  |  | 1.5655 | 0.0522
200.187 | 0.0608 |  |  |  |  | 61 | 92.9 | 99 | 29.991 |  | -367 | 0 | 50.04 | 350.08 |  |  | 350.26 | 50.37 |  |  |  | 200.19 | 299.96 | 149.841 | 1.9012 | -1.748 |  |  | 1.8246 | 0.0608
100.183 | 0.0777 |  |  |  |  | 67 | 92.8 | 99 | 29.987 |  | -367 | 0 | 25.09 | 175.01 |  |  | 175.26 | 25.37 |  |  |  | 100.18 | 149.9 | 149.627 | 2.37 | -2.2887 |  |  | 2.3293 | 0.0777
90.097 | 0.0784 |  |  |  |  | 74 | 92.8 | 99.1 | 29.955 |  | -353 | 0 | 22.64 | 157.41 |  |  | 157.54 | 22.8 |  |  |  | 90.1 | 134.75 | 149.563 | 2.3895 | -2.3098 |  |  | 2.3496 | 0.0784
80.067 | 0.08 |  |  |  |  | 80 | 92.8 | 99.2 | 29.876 |  | -349 | 0 | 20.19 | 139.97 |  |  | 140.19 | 19.92 |  |  |  | 80.07 | 120.02 | 149.899 | 2.4099 | -2.3698 |  |  | 2.3899 | 0.08
70.185 | 0.0844 |  |  |  |  | 86 | 92.8 | 99.3 | 29.905 |  | -358 | 0 | 17.5 | 122.51 |  |  | 122.95 | 17.78 |  |  |  | 70.18 | 105.09 | 149.729 | 2.6093 | -2.4393 |  |  | 2.5243 | 0.0844
60.088 | 0.0856 |  |  |  |  | 92 | 92.8 | 99.3 | 29.955 |  | -359 | 0 | 15.06 | 105.11 |  |  | 104.87 | 15.32 |  |  |  | 60.09 | 89.8 | 149.45 | 2.6366 | -2.4894 |  |  | 2.563 | 0.0856
49.955 | 0.0886 |  |  |  |  | 98 | 92.8 | 99.4 | 30.03 |  | -345 | 0 | 12.56 | 87.32 |  |  | 87.33 | 12.61 |  |  |  | 49.96 | 74.74 | 149.611 | 2.7169 | -2.6074 |  |  | 2.6622 | 0.0886
40.135 | 0.0934 |  |  |  |  | 105 | 92.8 | 99.5 | 30.022 |  | -347 | 0 | 10.04 | 70.13 |  |  | 70.27 | 10.11 |  |  |  | 40.13 | 60.12 | 149.804 | 2.8372 | -2.7729 |  |  | 2.805 | 0.0934
29.981 | 0.0967 |  |  |  |  | 111 | 92.8 | 99.6 | 29.968 |  | -345 | 0 | 7.62 | 52.45 |  |  | 52.23 | 7.62 |  |  |  | 29.98 | 44.72 | 149.154 | 2.9399 | -2.8543 |  |  | 2.8971 | 0.0967
20.012 | 0.0986 |  |  |  |  | 117 | 92.8 | 99.6 | 30.093 |  | -357 | 0 | 5.04 | 34.98 |  |  | 35.1 | 4.92 |  |  |  | 20.01 | 30.06 | 150.212 | 3.0446 | -2.8874 |  |  | 2.966 | 0.0986
10.017 | 0.0961 |  |  |  |  | 123 | 92.8 | 99.8 | 30.052 |  | -356 | 0 | 2.52 | 17.49 |  |  | 17.45 | 2.61 |  |  |  | 10.02 | 14.91 | 148.819 | 3.0259 | -2.7483 |  |  | 2.8871 | 0.0961
8.941 | 0.0959 |  |  |  |  | 129 | 92.8 | 100 | 30.029 |  | -346 | 0 | 2.39 | 15.74 |  |  | 15.41 | 2.22 |  |  |  | 8.94 | 13.27 | 148.433 | 3.0203 | -2.7382 |  |  | 2.8792 | 0.0959
7.974 | 0.0937 |  |  |  |  | 135 | 92.9 | 100.2 | 30.031 |  | -345 | 0 | 2.04 | 13.97 |  |  | 13.84 | 2.04 |  |  |  | 7.97 | 11.86 | 148.742 | 2.8505 | -2.7785 |  |  | 2.8145 | 0.0937
6.997 | 0.0916 |  |  |  |  | 141 | 92.9 | 100.4 | 30.042 |  | -350 | 0 | 1.85 | 12.21 |  |  | 12.32 | 1.6 |  |  |  | 7 | 10.54 | 150.666 | 2.6644 | -2.8387 |  |  | 2.7515 | 0.0916
6.027 | 0.0923 |  |  |  |  | 147 | 92.9 | 100.7 | 30.12 |  | -370 | 0 | 1.58 | 10.43 |  |  | 10.48 | 1.62 |  |  |  | 6.03 | 8.85 | 146.816 | 3.0061 | -2.553 |  |  | 2.7796 | 0.0923
5.014 | 0.0926 |  |  |  |  | 154 | 93 | 100.9 | 30.102 |  | -353 | 0 | 1.35 | 8.76 |  |  | 8.54 | 1.4 |  |  |  | 5.01 | 7.28 | 145.173 | 2.8624 | -2.7147 |  |  | 2.7885 | 0.0926
Step 19 started at 16/09/2014 21:29
Step type | BOD_TIMED | Step description | New ball on disc timed step | Step duration | 0:30
Zero traction force (N) | -0.0353 | (measured at the start of this step)
Disc track radius used for this step (mm) | 21.132
Step Time (s) | Traction Coeff (-) |  |  |  |  | Step Time (s) | Pot RTD Temp (degC) | Lube RTD Temp (degC) | Ball Load (N) | Pin Load (N) | Wear (um) | ECR (%) | Ball Speed 1 | Ball Speed 2 | Ball Speed 3 | Ball Speed 4 | Disc Speed 1 | Disc Speed 2 | Disc Speed 3 | Disc Speed 4 | Disc Frequency (Hz) | Rolling Speed (mm/s) | Sliding Speed (mm/s) | SRR (%) | TF1 (N) | TF2 (N) | TF3 (N) | TF4 (N) | Traction Force (N) | Traction Coeff (-) | Traction Trace (-)
10 | 0.0817 |  |  |  |  | 10 | 93.2 | 100.7 | 29.934 |  | -356 | 0 | 24.95 |  |  |  | 174.81 |  |  |  |  | 99.88 | 149.86 | 150.033 |  |  |  |  | 2.4461 | 0.0817
10 | 0.0817 |  |  |  |  | 10 | 93.2 | 100.7 | 29.953 |  | -359 | 0 | 24.95 |  |  |  | 174.81 |  |  |  |  | 99.88 | 149.86 | 150.033 |  |  |  |  | 2.4461 | 0.0817
20 | 0.0815 |  |  |  |  | 20 | 93.3 | 100.6 | 29.919 |  | -353 | 0 | 24.94 |  |  |  | 174.88 |  |  |  |  | 99.91 | 149.95 | 150.083 |  |  |  |  | 2.4374 | 0.0815
30 | 0.0812 |  |  |  |  | 30 | 93.4 | 100.6 | 29.997 |  | -377 | 0 | 24.92 |  |  |  | 175.14 |  |  |  |  | 100.03 | 150.22 | 150.167 |  |  |  |  | 2.4357 | 0.0812
40 | 0.0809 |  |  |  |  | 40 | 93.4 | 100.6 | 29.98 |  | -351 | 0 | 24.87 |  |  |  | 174.56 |  |  |  |  | 99.72 | 149.69 | 150.118 |  |  |  |  | 2.4245 | 0.0809
50 | 0.0809 |  |  |  |  | 50 | 93.4 | 100.6 | 29.997 |  | -374 | 0 | 24.96 |  |  |  | 174.52 |  |  |  |  | 99.74 | 149.56 | 149.943 |  |  |  |  | 2.426 | 0.0809
60 | 0.081 |  |  |  |  | 60 | 93.4 | 100.6 | 29.974 |  | -360 | 0 | 24.88 |  |  |  | 175.18 |  |  |  |  | 100.03 | 150.3 | 150.257 |  |  |  |  | 2.4273 | 0.081
70 | 0.0793 |  |  |  |  | 70 | 93.5 | 100.6 | 30.044 |  | -367 | 0 | 25.02 |  |  |  | 174.93 |  |  |  |  | 99.98 | 149.91 | 149.944 |  |  |  |  | 2.3837 | 0.0793
80 | 0.0807 |  |  |  |  | 80 | 93.4 | 100.6 | 30.015 |  | -360 | 0 | 24.96 |  |  |  | 174.89 |  |  |  |  | 99.93 | 149.93 | 150.043 |  |  |  |  | 2.4237 | 0.0807
90 | 0.0821 |  |  |  |  | 90 | 93.4 | 100.5 | 29.947 |  | -352 | 0 | 24.89 |  |  |  | 175.16 |  |  |  |  | 100.02 | 150.26 | 150.224 |  |  |  |  | 2.46 | 0.0821
100 | 0.0821 |  |  |  |  | 100 | 93.4 | 100.5 | 29.978 |  | -367 | 0 | 24.94 |  |  |  | 174.92 |  |  |  |  | 99.93 | 149.98 | 150.083 |  |  |  |  | 2.4611 | 0.0821
110 | 0.0793 |  |  |  |  | 110 | 93.4 | 100.4 | 29.981 |  | -344 | 0 | 24.93 |  |  |  | 175.38 |  |  |  |  | 100.16 | 150.45 | 150.213 |  |  |  |  | 2.3779 | 0.0793
120 | 0.0803 |  |  |  |  | 120 | 93.3 | 100.4 | 30.062 |  | -373 | 0 | 24.88 |  |  |  | 174.92 |  |  |  |  | 99.9 | 150.04 | 150.185 |  |  |  |  | 2.4134 | 0.0803
130 | 0.0796 |  |  |  |  | 130 | 93.3 | 100.3 | 30.001 |  | -360 | 0 | 24.95 |  |  |  | 175.05 |  |  |  |  | 100 | 150.09 | 150.093 |  |  |  |  | 2.3886 | 0.0796
140 | 0.0782 |  |  |  |  | 140 | 93.2 | 100.2 | 30.041 |  | -364 | 0 | 24.93 |  |  |  | 175.11 |  |  |  |  | 100.02 | 150.18 | 150.155 |  |  |  |  | 2.3487 | 0.0782
150 | 0.0792 |  |  |  |  | 150 | 93.1 | 100.1 | 29.98 |  | -364 | 0 | 24.95 |  |  |  | 175.3 |  |  |  |  | 100.12 | 150.36 | 150.169 |  |  |  |  | 2.374 | 0.0792
160 | 0.0789 |  |  |  |  | 160 | 93.1 | 100 | 29.989 |  | -345 | 0 | 24.95 |  |  |  | 174.93 |  |  |  |  | 99.94 | 149.99 | 150.075 |  |  |  |  | 2.3653 | 0.0789
170 | 0.0785 |  |  |  |  | 170 | 93 | 99.9 | 30.042 |  | -370 | 0 | 24.87 |  |  |  | 174.95 |  |  |  |  | 99.91 | 150.07 | 150.207 |  |  |  |  | 2.3592 | 0.0785
180 | 0.0781 |  |  |  |  | 180 | 92.9 | 99.8 | 29.892 |  | -346 | 0 | 24.89 |  |  |  | 175.44 |  |  |  |  | 100.16 | 150.55 | 150.308 |  |  |  |  | 2.3353 | 0.0781
190 | 0.0796 |  |  |  |  | 190 | 92.8 | 99.7 | 29.842 |  | -371 | 0 | 24.85 |  |  |  | 175.11 |  |  |  |  | 99.98 | 150.26 | 150.29 |  |  |  |  | 2.3766 | 0.0796
200 | 0.0791 |  |  |  |  | 200 | 92.7 | 99.6 | 29.956 |  | -353 | 0 | 24.97 |  |  |  | 175.01 |  |  |  |  | 99.99 | 150.05 | 150.059 |  |  |  |  | 2.3691 | 0.0791
210 | 0.0794 |  |  |  |  | 210 | 92.7 | 99.5 | 29.936 |  | -349 | 0 | 24.91 |  |  |  | 174.99 |  |  |  |  | 99.95 | 150.08 | 150.152 |  |  |  |  | 2.3755 | 0.0794
220 | 0.079 |  |  |  |  | 220 | 92.6 | 99.4 | 29.933 |  | -364 | 0 | 24.94 |  |  |  | 174.8 |  |  |  |  | 99.87 | 149.86 | 150.06 |  |  |  |  | 2.3634 | 0.079
230 | 0.0786 |  |  |  |  | 230 | 92.5 | 99.3 | 29.904 |  | -350 | 0 | 24.93 |  |  |  | 174.9 |  |  |  |  | 99.91 | 149.97 | 150.099 |  |  |  |  | 2.3499 | 0.0786
240 | 0.0792 |  |  |  |  | 240 | 92.5 | 99.3 | 29.945 |  | -373 | 0 | 24.95 |  |  |  | 175.21 |  |  |  |  | 100.08 | 150.26 | 150.146 |  |  |  |  | 2.3725 | 0.0792
250 | 0.0794 |  |  |  |  | 250 | 92.5 | 99.2 | 30.03 |  | -348 | 0 | 24.96 |  |  |  | 174.85 |  |  |  |  | 99.91 | 149.89 | 150.028 |  |  |  |  | 2.3834 | 0.0794
260 | 0.0786 |  |  |  |  | 260 | 92.5 | 99.2 | 29.955 |  | -372 | 0 | 24.88 |  |  |  | 174.65 |  |  |  |  | 99.77 | 149.77 | 150.118 |  |  |  |  | 2.3548 | 0.0786
270 | 0.0799 |  |  |  |  | 270 | 92.5 | 99.2 | 30.026 |  | -359 | 0 | 24.97 |  |  |  | 174.69 |  |  |  |  | 99.83 | 149.72 | 149.971 |  |  |  |  | 2.3998 | 0.0799
280 | 0.0781 |  |  |  |  | 280 | 92.5 | 99.3 | 29.931 |  | -358 | 0 | 24.92 |  |  |  | 175.58 |  |  |  |  | 100.25 | 150.66 | 150.286 |  |  |  |  | 2.338 | 0.0781
290 | 0.0795 |  |  |  |  | 290 | 92.6 | 99.3 | 30.042 |  | -371 | 0 | 24.97 |  |  |  | 175.1 |  |  |  |  | 100.03 | 150.14 | 150.085 |  |  |  |  | 2.3877 | 0.0795
300 | 0.0791 |  |  |  |  | 300 | 92.6 | 99.4 | 29.85 |  | -344 | 0 | 24.85 |  |  |  | 175.38 |  |  |  |  | 100.11 | 150.52 | 150.355 |  |  |  |  | 2.3602 | 0.0791
310 | 0.0808 |  |  |  |  | 310 | 92.7 | 99.5 | 29.826 |  | -373 | 0 | 24.88 |  |  |  | 174.6 |  |  |  |  | 99.74 | 149.71 | 150.106 |  |  |  |  | 2.4099 | 0.0808
320 | 0.0798 |  |  |  |  | 320 | 92.8 | 99.7 | 29.989 |  | -352 | 0 | 24.88 |  |  |  | 174.66 |  |  |  |  | 99.77 | 149.78 | 150.131 |  |  |  |  | 2.3937 | 0.0798
330 | 0.0805 |  |  |  |  | 330 | 92.9 | 99.8 | 29.957 |  | -369 | 0 | 24.93 |  |  |  | 175.08 |  |  |  |  | 100.01 | 150.15 | 150.14 |  |  |  |  | 2.4103 | 0.0805
340 | 0.0801 |  |  |  |  | 340 | 93 | 99.9 | 29.998 |  | -362 | 0 | 25 |  |  |  | 174.82 |  |  |  |  | 99.91 | 149.82 | 149.955 |  |  |  |  | 2.402 | 0.0801
350 | 0.0782 |  |  |  |  | 350 | 93.1 | 100.1 | 29.986 |  | -358 | 0 | 24.96 |  |  |  | 175.16 |  |  |  |  | 100.06 | 150.19 | 150.104 |  |  |  |  | 2.346 | 0.0782
360 | 0.0802 |  |  |  |  | 360 | 93.2 | 100.2 | 30.028 |  | -379 | 0 | 24.88 |  |  |  | 175.08 |  |  |  |  | 99.98 | 150.2 | 150.229 |  |  |  |  | 2.4078 | 0.0802
370 | 0.0795 |  |  |  |  | 370 | 93.3 | 100.4 | 30.005 |  | -348 | 0 | 24.87 |  |  |  | 175.2 |  |  |  |  | 100.04 | 150.33 | 150.273 |  |  |  |  | 2.3845 | 0.0795
380 | 0.0812 |  |  |  |  | 380 | 93.4 | 100.5 | 30.045 |  | -364 | 0 | 24.97 |  |  |  | 175.16 |  |  |  |  | 100.07 | 150.19 | 150.09 |  |  |  |  | 2.44 | 0.0812
390 | 0.0799 |  |  |  |  | 390 | 93.5 | 100.7 | 29.991 |  | -351 | 0 | 24.94 |  |  |  | 174.93 |  |  |  |  | 99.94 | 149.99 | 150.085 |  |  |  |  | 2.3969 | 0.0799
400 | 0.0814 |  |  |  |  | 400 | 93.6 | 100.8 | 30.036 |  | -362 | 0 | 25.03 |  |  |  | 175.12 |  |  |  |  | 100.08 | 150.09 | 149.975 |  |  |  |  | 2.4446 | 0.0814
410 | 0.081 |  |  |  |  | 410 | 93.7 | 100.9 | 29.995 |  | -356 | 0 | 24.91 |  |  |  | 174.91 |  |  |  |  | 99.91 | 150 | 150.137 |  |  |  |  | 2.4285 | 0.081
420 | 0.0815 |  |  |  |  | 420 | 93.7 | 101 | 29.978 |  | -349 | 0 | 24.91 |  |  |  | 175.25 |  |  |  |  | 100.08 | 150.34 | 150.224 |  |  |  |  | 2.4421 | 0.0815
430 | 0.0816 |  |  |  |  | 430 | 93.8 | 101 | 29.98 |  | -366 | 0 | 24.94 |  |  |  | 174.57 |  |  |  |  | 99.75 | 149.63 | 150 |  |  |  |  | 2.4454 | 0.0816
440 | 0.0801 |  |  |  |  | 440 | 93.8 | 101 | 29.907 |  | -345 | 0 | 24.98 |  |  |  | 174.68 |  |  |  |  | 99.83 | 149.71 | 149.964 |  |  |  |  | 2.3946 | 0.0801
450 | 0.0821 |  |  |  |  | 450 | 93.8 | 101 | 30.019 |  | -365 | 0 | 24.94 |  |  |  | 174.85 |  |  |  |  | 99.89 | 149.92 | 150.077 |  |  |  |  | 2.4659 | 0.0821
460 | 0.0812 |  |  |  |  | 460 | 93.7 | 101 | 29.999 |  | -356 | 0 | 24.97 |  |  |  | 174.96 |  |  |  |  | 99.97 | 149.99 | 150.043 |  |  |  |  | 2.437 | 0.0812
470 | 0.0803 |  |  |  |  | 470 | 93.7 | 100.9 | 30.01 |  | -358 | 0 | 24.93 |  |  |  | 175.36 |  |  |  |  | 100.15 | 150.43 | 150.213 |  |  |  |  | 2.4105 | 0.0803
480 | 0.081 |  |  |  |  | 480 | 93.6 | 100.8 | 29.935 |  | -363 | 0 | 24.95 |  |  |  | 175.01 |  |  |  |  | 99.98 | 150.06 | 150.084 |  |  |  |  | 2.4233 | 0.081
490 | 0.0807 |  |  |  |  | 490 | 93.5 | 100.7 | 29.968 |  | -353 | 0 | 24.96 |  |  |  | 174.95 |  |  |  |  | 99.96 | 149.98 | 150.05 |  |  |  |  | 2.4187 | 0.0807
500 | 0.0808 |  |  |  |  | 500 | 93.4 | 100.5 | 30.094 |  | -373 | 0 | 24.91 |  |  |  | 174.45 |  |  |  |  | 99.68 | 149.54 | 150.013 |  |  |  |  | 2.4312 | 0.0808
510 | 0.0803 |  |  |  |  | 510 | 93.3 | 100.3 | 30.007 |  | -344 | 0 | 24.92 |  |  |  | 174.9 |  |  |  |  | 99.91 | 149.97 | 150.107 |  |  |  |  | 2.4101 | 0.0803
520 | 0.0811 |  |  |  |  | 520 | 93.1 | 100.2 | 30.033 |  | -364 | 0 | 24.93 |  |  |  | 174.88 |  |  |  |  | 99.91 | 149.95 | 150.092 |  |  |  |  | 2.4368 | 0.0811
530 | 0.0809 |  |  |  |  | 530 | 93 | 100 | 30.015 |  | -358 | 0 | 24.96 |  |  |  | 175.55 |  |  |  |  | 100.25 | 150.59 | 150.211 |  |  |  |  | 2.4278 | 0.0809
540 | 0.0806 |  |  |  |  | 540 | 92.8 | 99.8 | 29.849 |  | -352 | 0 | 24.89 |  |  |  | 174.9 |  |  |  |  | 99.9 | 150 | 150.162 |  |  |  |  | 2.407 | 0.0806
550 | 0.0799 |  |  |  |  | 550 | 92.7 | 99.5 | 30.044 |  | -370 | 0 | 24.9 |  |  |  | 175.03 |  |  |  |  | 99.97 | 150.13 | 150.179 |  |  |  |  | 2.4015 | 0.0799
560 | 0.0795 |  |  |  |  | 560 | 92.5 | 99.3 | 29.989 |  | -353 | 0 | 24.87 |  |  |  | 175.19 |  |  |  |  | 100.03 | 150.32 | 150.276 |  |  |  |  | 2.3851 | 0.0795
570 | 0.0802 |  |  |  |  | 570 | 92.4 | 99.2 | 30.044 |  | -369 | 0 | 24.96 |  |  |  | 174.88 |  |  |  |  | 99.92 | 149.93 | 150.049 |  |  |  |  | 2.4096 | 0.0802
580 | 0.0799 |  |  |  |  | 580 | 92.3 | 99 | 29.944 |  | -344 | 0 | 24.97 |  |  |  | 175.21 |  |  |  |  | 100.09 | 150.23 | 150.097 |  |  |  |  | 2.393 | 0.0799
590 | 0.0806 |  |  |  |  | 590 | 92.2 | 98.9 | 30.073 |  | -370 | 0 | 25 |  |  |  | 174.6 |  |  |  |  | 99.8 | 149.6 | 149.903 |  |  |  |  | 2.4249 | 0.0806
600 | 0.0811 |  |  |  |  | 600 | 92.1 | 98.7 | 29.941 |  | -354 | 0 | 24.96 |  |  |  | 175.25 |  |  |  |  | 100.1 | 150.29 | 150.132 |  |  |  |  | 2.4291 | 0.0811
610 | 0.081 |  |  |  |  | 610 | 92.1 | 98.7 | 29.985 |  | -349 | 0 | 24.96 |  |  |  | 174.9 |  |  |  |  | 99.93 | 149.94 | 150.041 |  |  |  |  | 2.4287 | 0.081
620 | 0.0811 |  |  |  |  | 620 | 92 | 98.6 | 29.991 |  | -364 | 0 | 24.96 |  |  |  | 174.87 |  |  |  |  | 99.91 | 149.9 | 150.03 |  |  |  |  | 2.4321 | 0.0811
630 | 0.0804 |  |  |  |  | 630 | 92.1 | 98.6 | 29.969 |  | -350 | 0 | 24.95 |  |  |  | 175.41 |  |  |  |  | 100.18 | 150.45 | 150.182 |  |  |  |  | 2.4108 | 0.0804
640 | 0.0804 |  |  |  |  | 640 | 92.1 | 98.7 | 30.028 |  | -370 | 0 | 24.88 |  |  |  | 175.17 |  |  |  |  | 100.02 | 150.29 | 150.252 |  |  |  |  | 2.4151 | 0.0804
650 | 0.0813 |  |  |  |  | 650 | 92.2 | 98.8 | 29.949 |  | -347 | 0 | 24.86 |  |  |  | 175.06 |  |  |  |  | 99.96 | 150.2 | 150.255 |  |  |  |  | 2.4342 | 0.0813
660 | 0.0817 |  |  |  |  | 660 | 92.3 | 98.9 | 29.983 |  | -359 | 0 | 24.94 |  |  |  | 175.41 |  |  |  |  | 100.18 | 150.46 | 150.198 |  |  |  |  | 2.4496 | 0.0817
670 | 0.0811 |  |  |  |  | 670 | 92.4 | 99 | 29.986 |  | -355 | 0 | 24.96 |  |  |  | 174.73 |  |  |  |  | 99.85 | 149.77 | 150.001 |  |  |  |  | 2.4321 | 0.0811
680 | 0.0813 |  |  |  |  | 680 | 92.5 | 99.3 | 29.871 |  | -351 | 0 | 24.95 |  |  |  | 175.02 |  |  |  |  | 99.98 | 150.07 | 150.093 |  |  |  |  | 2.4276 | 0.0813
690 | 0.0812 |  |  |  |  | 690 | 92.7 | 99.5 | 29.977 |  | -363 | 0 | 24.93 |  |  |  | 175 |  |  |  |  | 99.96 | 150.07 | 150.13 |  |  |  |  | 2.434 | 0.0812
700 | 0.0803 |  |  |  |  | 700 | 92.9 | 99.7 | 29.936 |  | -353 | 0 | 24.93 |  |  |  | 175.06 |  |  |  |  | 100 | 150.13 | 150.138 |  |  |  |  | 2.4053 | 0.0803
710 | 0.0827 |  |  |  |  | 710 | 93.1 | 100 | 29.889 |  | -374 | 0 | 24.99 |  |  |  | 175.39 |  |  |  |  | 100.19 | 150.4 | 150.108 |  |  |  |  | 2.4728 | 0.0827
720 | 0.0822 |  |  |  |  | 720 | 93.3 | 100.3 | 30.047 |  | -356 | 0 | 24.99 |  |  |  | 175.26 |  |  |  |  | 100.12 | 150.27 | 150.082 |  |  |  |  | 2.4709 | 0.0822
730 | 0.0813 |  |  |  |  | 730 | 93.5 | 100.5 | 29.973 |  | -373 | 0 | 24.95 |  |  |  | 175.26 |  |  |  |  | 100.1 | 150.31 | 150.157 |  |  |  |  | 2.4367 | 0.0813
740 | 0.0825 |  |  |  |  | 740 | 93.6 | 100.8 | 29.989 |  | -366 | 0 | 24.98 |  |  |  | 175.09 |  |  |  |  | 100.03 | 150.11 | 150.058 |  |  |  |  | 2.474 | 0.0825
750 | 0.0809 |  |  |  |  | 750 | 93.8 | 101 | 29.907 |  | -355 | 0 | 24.98 |  |  |  | 175.51 |  |  |  |  | 100.25 | 150.52 | 150.155 |  |  |  |  | 2.4189 | 0.0809
760 | 0.0819 |  |  |  |  | 760 | 94 | 101.3 | 30.062 |  | -379 | 0 | 24.95 |  |  |  | 175.12 |  |  |  |  | 100.04 | 150.16 | 150.108 |  |  |  |  | 2.463 | 0.0819
770 | 0.082 |  |  |  |  | 770 | 94.1 | 101.4 | 30.005 |  | -353 | 0 | 24.91 |  |  |  | 175.44 |  |  |  |  | 100.18 | 150.53 | 150.268 |  |  |  |  | 2.46 | 0.082
780 | 0.0824 |  |  |  |  | 780 | 94.2 | 101.6 | 30.018 |  | -371 | 0 | 25.01 |  |  |  | 174.97 |  |  |  |  | 99.99 | 149.97 | 149.982 |  |  |  |  | 2.4749 | 0.0824
790 | 0.0813 |  |  |  |  | 790 | 94.2 | 101.7 | 30.048 |  | -361 | 0 | 24.91 |  |  |  | 174.9 |  |  |  |  | 99.9 | 149.99 | 150.139 |  |  |  |  | 2.4426 | 0.0813
800 | 0.0817 |  |  |  |  | 800 | 94.3 | 101.7 | 30.02 |  | -367 | 0 | 25.01 |  |  |  | 174.84 |  |  |  |  | 99.92 | 149.83 | 149.949 |  |  |  |  | 2.4531 | 0.0817
810 | 0.0826 |  |  |  |  | 810 | 94.3 | 101.7 | 30.012 |  | -366 | 0 | 25.01 |  |  |  | 174.99 |  |  |  |  | 100 | 149.98 | 149.973 |  |  |  |  | 2.4798 | 0.0826
820 | 0.0827 |  |  |  |  | 820 | 94.2 | 101.7 | 29.902 |  | -351 | 0 | 24.86 |  |  |  | 175.05 |  |  |  |  | 99.95 | 150.19 | 150.263 |  |  |  |  | 2.4741 | 0.0827
830 | 0.0823 |  |  |  |  | 830 | 94.1 | 101.6 | 30.073 |  | -370 | 0 | 24.92 |  |  |  | 175.17 |  |  |  |  | 100.04 | 150.24 | 150.177 |  |  |  |  | 2.4746 | 0.0823
840 | 0.0831 |  |  |  |  | 840 | 94 | 101.4 | 29.936 |  | -353 | 0 | 24.95 |  |  |  | 175.16 |  |  |  |  | 100.05 | 150.21 | 150.132 |  |  |  |  | 2.4878 | 0.0831
850 | 0.0818 |  |  |  |  | 850 | 93.9 | 101.3 | 29.994 |  | -374 | 0 | 24.92 |  |  |  | 175.27 |  |  |  |  | 100.09 | 150.36 | 150.217 |  |  |  |  | 2.4544 | 0.0818
860 | 0.0814 |  |  |  |  | 860 | 93.7 | 101 | 29.973 |  | -358 | 0 | 24.94 |  |  |  | 175.04 |  |  |  |  | 99.99 | 150.1 | 150.111 |  |  |  |  | 2.4394 | 0.0814
870 | 0.0818 |  |  |  |  | 870 | 93.6 | 100.8 | 29.994 |  | -355 | 0 | 24.93 |  |  |  | 174.62 |  |  |  |  | 99.78 | 149.69 | 150.02 |  |  |  |  | 2.4523 | 0.0818
880 | 0.083 |  |  |  |  | 880 | 93.4 | 100.5 | 29.854 |  | -361 | 0 | 24.89 |  |  |  | 175.18 |  |  |  |  | 100.04 | 150.29 | 150.234 |  |  |  |  | 2.4774 | 0.083
890 | 0.081 |  |  |  |  | 890 | 93.2 | 100.2 | 29.886 |  | -341 | 0 | 24.9 |  |  |  | 175.12 |  |  |  |  | 100.01 | 150.21 | 150.196 |  |  |  |  | 2.4211 | 0.081
900 | 0.0824 |  |  |  |  | 900 | 93 | 100 | 30.003 |  | -367 | 0 | 24.94 |  |  |  | 174.89 |  |  |  |  | 99.92 | 149.95 | 150.079 |  |  |  |  | 2.4736 | 0.0824
910 | 0.0818 |  |  |  |  | 910 | 92.8 | 99.7 | 29.934 |  | -348 | 0 | 24.95 |  |  |  | 174.91 |  |  |  |  | 99.93 | 149.96 | 150.067 |  |  |  |  | 2.4495 | 0.0818
920 | 0.0815 |  |  |  |  | 920 | 92.6 | 99.4 | 30.032 |  | -365 | 0 | 24.93 |  |  |  | 174.83 |  |  |  |  | 99.88 | 149.91 | 150.086 |  |  |  |  | 2.4463 | 0.0815
930 | 0.081 |  |  |  |  | 930 | 92.4 | 99.1 | 29.996 |  | -358 | 0 | 24.98 |  |  |  | 175.14 |  |  |  |  | 100.06 | 150.16 | 150.074 |  |  |  |  | 2.4309 | 0.081
940 | 0.0811 |  |  |  |  | 940 | 92.2 | 98.9 | 29.897 |  | -353 | 0 | 24.94 |  |  |  | 174.77 |  |  |  |  | 99.86 | 149.83 | 150.044 |  |  |  |  | 2.4253 | 0.0811
950 | 0.0822 |  |  |  |  | 950 | 92.1 | 98.7 | 30 |  | -363 | 0 | 24.88 |  |  |  | 174.97 |  |  |  |  | 99.93 | 150.09 | 150.197 |  |  |  |  | 2.4671 | 0.0822
960 | 0.0811 |  |  |  |  | 960 | 92 | 98.5 | 29.928 |  | -342 | 0 | 24.96 |  |  |  | 174.93 |  |  |  |  | 99.95 | 149.97 | 150.046 |  |  |  |  | 2.4268 | 0.0811
970 | 0.0816 |  |  |  |  | 970 | 91.9 | 98.4 | 29.977 |  | -369 | 0 | 24.96 |  |  |  | 174.74 |  |  |  |  | 99.85 | 149.79 | 150.013 |  |  |  |  | 2.4473 | 0.0816
980 | 0.0812 |  |  |  |  | 980 | 91.8 | 98.3 | 29.918 |  | -349 | 0 | 25.01 |  |  |  | 175.03 |  |  |  |  | 100.02 | 150.02 | 149.992 |  |  |  |  | 2.4299 | 0.0812
990 | 0.082 |  |  |  |  | 990 | 91.8 | 98.3 | 30.015 |  | -359 | 0 | 25.03 |  |  |  | 175.03 |  |  |  |  | 100.03 | 150.01 | 149.962 |  |  |  |  | 2.4614 | 0.082
1000 | 0.0822 |  |  |  |  | 1000 | 91.8 | 98.3 | 29.875 |  | -358 | 0 | 24.93 |  |  |  | 175.15 |  |  |  |  | 100.04 | 150.22 | 150.164 |  |  |  |  | 2.4568 | 0.0822
1010 | 0.0823 |  |  |  |  | 1010 | 91.9 | 98.4 | 29.936 |  | -344 | 0 | 25 |  |  |  | 175.16 |  |  |  |  | 100.08 | 150.16 | 150.04 |  |  |  |  | 2.4652 | 0.0823
1020 | 0.0826 |  |  |  |  | 1020 | 92 | 98.5 | 29.987 |  | -364 | 0 | 24.95 |  |  |  | 174.92 |  |  |  |  | 99.94 | 149.97 | 150.07 |  |  |  |  | 2.4755 | 0.0826
1030 | 0.0826 |  |  |  |  | 1030 | 92.2 | 98.7 | 29.841 |  | -345 | 0 | 24.87 |  |  |  | 175.62 |  |  |  |  | 100.24 | 150.75 | 150.386 |  |  |  |  | 2.4662 | 0.0826
1040 | 0.082 |  |  |  |  | 1040 | 92.3 | 98.9 | 29.985 |  | -370 | 0 | 24.92 |  |  |  | 175.16 |  |  |  |  | 100.04 | 150.24 | 150.179 |  |  |  |  | 2.4581 | 0.082
1050 | 0.0831 |  |  |  |  | 1050 | 92.5 | 99.2 | 29.974 |  | -355 | 0 | 24.98 |  |  |  | 175.12 |  |  |  |  | 100.05 | 150.14 | 150.062 |  |  |  |  | 2.4912 | 0.0831
1060 | 0.082 |  |  |  |  | 1060 | 92.7 | 99.4 | 29.968 |  | -369 | 0 | 25.06 |  |  |  | 174.74 |  |  |  |  | 99.9 | 149.68 | 149.833 |  |  |  |  | 2.4575 | 0.082
1070 | 0.0826 |  |  |  |  | 1070 | 92.9 | 99.8 | 29.98 |  | -368 | 0 | 24.96 |  |  |  | 174.77 |  |  |  |  | 99.87 | 149.81 | 150.013 |  |  |  |  | 2.4759 | 0.0826
1080 | 0.0818 |  |  |  |  | 1080 | 93.2 | 100.1 | 29.977 |  | -355 | 0 | 24.94 |  |  |  | 175.03 |  |  |  |  | 99.99 | 150.1 | 150.117 |  |  |  |  | 2.4512 | 0.0818
1090 | 0.0839 |  |  |  |  | 1090 | 93.4 | 100.5 | 29.934 |  | -373 | 0 | 24.96 |  |  |  | 174.77 |  |  |  |  | 99.87 | 149.81 | 150.005 |  |  |  |  | 2.5122 | 0.0839
1100 | 0.0815 |  |  |  |  | 1100 | 93.7 | 100.8 | 29.999 |  | -352 | 0 | 24.93 |  |  |  | 174.99 |  |  |  |  | 99.96 | 150.06 | 150.115 |  |  |  |  | 2.4441 | 0.0815
1110 | 0.0839 |  |  |  |  | 1110 | 93.9 | 101.1 | 29.983 |  | -367 | 0 | 24.97 |  |  |  | 174.78 |  |  |  |  | 99.87 | 149.82 | 150.006 |  |  |  |  | 2.5168 | 0.0839
1120 | 0.0823 |  |  |  |  | 1120 | 94.1 | 101.4 | 30.068 |  | -357 | 0 | 24.96 |  |  |  | 175.17 |  |  |  |  | 100.07 | 150.21 | 150.109 |  |  |  |  | 2.4753 | 0.0823
1130 | 0.0827 |  |  |  |  | 1130 | 94.3 | 101.7 | 29.985 |  | -363 | 0 | 24.94 |  |  |  | 174.96 |  |  |  |  | 99.95 | 150.03 | 150.103 |  |  |  |  | 2.4793 | 0.0827
1140 | 0.0832 |  |  |  |  | 1140 | 94.4 | 101.9 | 30.06 |  | -364 | 0 | 24.96 |  |  |  | 174.66 |  |  |  |  | 99.81 | 149.71 | 149.993 |  |  |  |  | 2.4996 | 0.0832
1150 | 0.0825 |  |  |  |  | 1150 | 94.6 | 102.1 | 29.912 |  | -355 | 0 | 24.96 |  |  |  | 175.39 |  |  |  |  | 100.18 | 150.43 | 150.164 |  |  |  |  | 2.4663 | 0.0825
1160 | 0.0837 |  |  |  |  | 1160 | 94.7 | 102.2 | 30.034 |  | -368 | 0 | 24.9 |  |  |  | 175.2 |  |  |  |  | 100.05 | 150.29 | 150.22 |  |  |  |  | 2.5137 | 0.0837
1170 | 0.0832 |  |  |  |  | 1170 | 94.7 | 102.3 | 29.912 |  | -352 | 0 | 24.88 |  |  |  | 174.96 |  |  |  |  | 99.92 | 150.09 | 150.206 |  |  |  |  | 2.4898 | 0.0832
1180 | 0.0821 |  |  |  |  | 1180 | 94.7 | 102.3 | 30.052 |  | -375 | 0 | 24.88 |  |  |  | 175.28 |  |  |  |  | 100.08 | 150.4 | 150.276 |  |  |  |  | 2.4667 | 0.0821
1190 | 0.083 |  |  |  |  | 1190 | 94.6 | 102.2 | 29.995 |  | -362 | 0 | 24.98 |  |  |  | 175.04 |  |  |  |  | 100.01 | 150.06 | 150.048 |  |  |  |  | 2.4895 | 0.083
1200 | 0.0846 |  |  |  |  | 1200 | 94.5 | 102.1 | 29.97 |  | -353 | 0 | 24.97 |  |  |  | 175.05 |  |  |  |  | 100.01 | 150.08 | 150.062 |  |  |  |  | 2.5348 | 0.0846
1210 | 0.0846 |  |  |  |  | 1210 | 94.4 | 101.9 | 29.926 |  | -364 | 0 | 24.99 |  |  |  | 175.02 |  |  |  |  | 100 | 150.03 | 150.028 |  |  |  |  | 2.5304 | 0.0846
1220 | 0.083 |  |  |  |  | 1220 | 94.3 | 101.7 | 29.944 |  | -349 | 0 | 24.96 |  |  |  | 174.8 |  |  |  |  | 99.88 | 149.84 | 150.014 |  |  |  |  | 2.4844 | 0.083
1230 | 0.0842 |  |  |  |  | 1230 | 94.1 | 101.5 | 29.975 |  | -364 | 0 | 24.91 |  |  |  | 174.92 |  |  |  |  | 99.92 | 150.01 | 150.13 |  |  |  |  | 2.5249 | 0.0842
1240 | 0.0827 |  |  |  |  | 1240 | 93.9 | 101.2 | 29.995 |  | -352 | 0 | 24.9 |  |  |  | 174.88 |  |  |  |  | 99.89 | 149.98 | 150.15 |  |  |  |  | 2.4811 | 0.0827
1250 | 0.0843 |  |  |  |  | 1250 | 93.7 | 101 | 29.999 |  | -360 | 0 | 24.91 |  |  |  | 175.05 |  |  |  |  | 99.98 | 150.14 | 150.176 |  |  |  |  | 2.5296 | 0.0843
1260 | 0.083 |  |  |  |  | 1260 | 93.5 | 100.7 | 29.93 |  | -353 | 0 | 24.98 |  |  |  | 174.99 |  |  |  |  | 99.98 | 150.01 | 150.036 |  |  |  |  | 2.4843 | 0.083
1270 | 0.0828 |  |  |  |  | 1270 | 93.3 | 100.4 | 29.965 |  | -350 | 0 | 25.01 |  |  |  | 174.66 |  |  |  |  | 99.84 | 149.65 | 149.897 |  |  |  |  | 2.4814 | 0.0828
1280 | 0.0837 |  |  |  |  | 1280 | 93.1 | 100.1 | 29.945 |  | -365 | 0 | 24.92 |  |  |  | 175.02 |  |  |  |  | 99.97 | 150.1 | 150.151 |  |  |  |  | 2.5058 | 0.0837
1290 | 0.0829 |  |  |  |  | 1290 | 92.9 | 99.8 | 29.893 |  | -350 | 0 | 24.89 |  |  |  | 175.02 |  |  |  |  | 99.96 | 150.13 | 150.192 |  |  |  |  | 2.4785 | 0.0829
1300 | 0.0832 |  |  |  |  | 1300 | 92.7 | 99.5 | 30.025 |  | -363 | 0 | 24.93 |  |  |  | 174.76 |  |  |  |  | 99.85 | 149.82 | 150.057 |  |  |  |  | 2.4992 | 0.0832
1310 | 0.082 |  |  |  |  | 1310 | 92.5 | 99.2 | 29.908 |  | -346 | 0 | 24.89 |  |  |  | 175.3 |  |  |  |  | 100.09 | 150.41 | 150.267 |  |  |  |  | 2.4528 | 0.082
1320 | 0.0832 |  |  |  |  | 1320 | 92.3 | 98.9 | 29.957 |  | -359 | 0 | 24.9 |  |  |  | 174.85 |  |  |  |  | 99.87 | 149.95 | 150.144 |  |  |  |  | 2.4939 | 0.0832
1330 | 0.0818 |  |  |  |  | 1330 | 92.1 | 98.7 | 29.968 |  | -357 | 0 | 24.96 |  |  |  | 174.78 |  |  |  |  | 99.87 | 149.82 | 150.019 |  |  |  |  | 2.4523 | 0.0818
1340 | 0.0815 |  |  |  |  | 1340 | 92 | 98.5 | 29.921 |  | -354 | 0 | 24.93 |  |  |  | 175.26 |  |  |  |  | 100.1 | 150.33 | 150.183 |  |  |  |  | 2.4397 | 0.0815
1350 | 0.0829 |  |  |  |  | 1350 | 91.9 | 98.3 | 30.01 |  | -369 | 0 | 24.86 |  |  |  | 175.03 |  |  |  |  | 99.94 | 150.18 | 150.259 |  |  |  |  | 2.4885 | 0.0829
1360 | 0.082 |  |  |  |  | 1360 | 91.8 | 98.2 | 29.97 |  | -352 | 0 | 24.87 |  |  |  | 174.91 |  |  |  |  | 99.89 | 150.04 | 150.212 |  |  |  |  | 2.4566 | 0.082
1370 | 0.0833 |  |  |  |  | 1370 | 91.8 | 98.2 | 29.973 |  | -369 | 0 | 24.96 |  |  |  | 174.96 |  |  |  |  | 99.96 | 150 | 150.059 |  |  |  |  | 2.497 | 0.0833
1380 | 0.0819 |  |  |  |  | 1380 | 91.8 | 98.2 | 30.015 |  | -356 | 0 | 24.96 |  |  |  | 174.92 |  |  |  |  | 99.94 | 149.96 | 150.05 |  |  |  |  | 2.4574 | 0.0819
1390 | 0.0832 |  |  |  |  | 1390 | 91.8 | 98.2 | 29.984 |  | -362 | 0 | 25.03 |  |  |  | 175.01 |  |  |  |  | 100.02 | 149.98 | 149.955 |  |  |  |  | 2.4937 | 0.0832
1400 | 0.0834 |  |  |  |  | 1400 | 91.9 | 98.3 | 29.978 |  | -357 | 0 | 24.93 |  |  |  | 174.88 |  |  |  |  | 99.91 | 149.95 | 150.093 |  |  |  |  | 2.501 | 0.0834
1410 | 0.0831 |  |  |  |  | 1410 | 92 | 98.5 | 29.965 |  | -344 | 0 | 24.92 |  |  |  | 175.32 |  |  |  |  | 100.12 | 150.4 | 150.213 |  |  |  |  | 2.4892 | 0.0831
1420 | 0.0832 |  |  |  |  | 1420 | 92.2 | 98.7 | 29.89 |  | -368 | 0 | 24.91 |  |  |  | 174.77 |  |  |  |  | 99.84 | 149.86 | 150.093 |  |  |  |  | 2.486 | 0.0832
1430 | 0.0831 |  |  |  |  | 1430 | 92.4 | 99 | 29.947 |  | -341 | 0 | 24.9 |  |  |  | 174.99 |  |  |  |  | 99.95 | 150.08 | 150.164 |  |  |  |  | 2.4894 | 0.0831
1440 | 0.0845 |  |  |  |  | 1440 | 92.6 | 99.3 | 30.004 |  | -365 | 0 | 24.85 |  |  |  | 175.09 |  |  |  |  | 99.97 | 150.24 | 150.29 |  |  |  |  | 2.5362 | 0.0845
1450 | 0.0826 |  |  |  |  | 1450 | 92.9 | 99.6 | 29.973 |  | -355 | 0 | 24.94 |  |  |  | 175.04 |  |  |  |  | 99.99 | 150.1 | 150.121 |  |  |  |  | 2.4749 | 0.0826
1460 | 0.0829 |  |  |  |  | 1460 | 93.1 | 100 | 29.998 |  | -367 | 0 | 25.01 |  |  |  | 175.17 |  |  |  |  | 100.09 | 150.16 | 150.021 |  |  |  |  | 2.4856 | 0.0829
1470 | 0.0842 |  |  |  |  | 1470 | 93.4 | 100.4 | 29.872 |  | -365 | 0 | 24.95 |  |  |  | 175.32 |  |  |  |  | 100.14 | 150.37 | 150.161 |  |  |  |  | 2.5155 | 0.0842
1480 | 0.0847 |  |  |  |  | 1480 | 93.7 | 100.7 | 29.873 |  | -345 | 0 | 24.91 |  |  |  | 174.81 |  |  |  |  | 99.86 | 149.9 | 150.113 |  |  |  |  | 2.5293 | 0.0847
1490 | 0.0834 |  |  |  |  | 1490 | 93.9 | 101.1 | 30.03 |  | -375 | 0 | 24.94 |  |  |  | 174.75 |  |  |  |  | 99.85 | 149.82 | 150.047 |  |  |  |  | 2.5051 | 0.0834
1500 | 0.0841 |  |  |  |  | 1500 | 94.1 | 101.4 | 29.912 |  | -351 | 0 | 24.89 |  |  |  | 175.1 |  |  |  |  | 99.99 | 150.21 | 150.218 |  |  |  |  | 2.5163 | 0.0841
1510 | 0.0836 |  |  |  |  | 1510 | 94.3 | 101.7 | 30.055 |  | -370 | 0 | 24.92 |  |  |  | 174.99 |  |  |  |  | 99.96 | 150.07 | 150.139 |  |  |  |  | 2.5116 | 0.0836
1520 | 0.0845 |  |  |  |  | 1520 | 94.5 | 102 | 29.928 |  | -358 | 0 | 24.93 |  |  |  | 175.03 |  |  |  |  | 99.98 | 150.1 | 150.136 |  |  |  |  | 2.5301 | 0.0845
1530 | 0.0839 |  |  |  |  | 1530 | 94.7 | 102.2 | 30.057 |  | -358 | 0 | 24.91 |  |  |  | 175.01 |  |  |  |  | 99.96 | 150.1 | 150.154 |  |  |  |  | 2.5209 | 0.0839
1540 | 0.0838 |  |  |  |  | 1540 | 94.8 | 102.3 | 30.027 |  | -360 | 0 | 24.91 |  |  |  | 174.98 |  |  |  |  | 99.95 | 150.07 | 150.148 |  |  |  |  | 2.5163 | 0.0838
1550 | 0.085 |  |  |  |  | 1550 | 94.8 | 102.4 | 29.831 |  | -348 | 0 | 24.86 |  |  |  | 174.96 |  |  |  |  | 99.91 | 150.1 | 150.229 |  |  |  |  | 2.5354 | 0.085
1560 | 0.0846 |  |  |  |  | 1560 | 94.8 | 102.4 | 29.935 |  | -368 | 0 | 24.94 |  |  |  | 175.11 |  |  |  |  | 100.03 | 150.17 | 150.132 |  |  |  |  | 2.5336 | 0.0846
1570 | 0.0834 |  |  |  |  | 1570 | 94.8 | 102.4 | 29.889 |  | -348 | 0 | 24.82 |  |  |  | 174.7 |  |  |  |  | 99.76 | 149.87 | 150.236 |  |  |  |  | 2.4936 | 0.0834
1580 | 0.0842 |  |  |  |  | 1580 | 94.7 | 102.3 | 30.011 |  | -374 | 0 | 24.95 |  |  |  | 175.21 |  |  |  |  | 100.08 | 150.26 | 150.142 |  |  |  |  | 2.5263 | 0.0842
1590 | 0.0847 |  |  |  |  | 1590 | 94.6 | 102.2 | 29.963 |  | -360 | 0 | 24.97 |  |  |  | 175.23 |  |  |  |  | 100.1 | 150.26 | 150.103 |  |  |  |  | 2.5387 | 0.0847
1600 | 0.0833 |  |  |  |  | 1600 | 94.5 | 101.9 | 29.905 |  | -360 | 0 | 25.01 |  |  |  | 175.33 |  |  |  |  | 100.17 | 150.32 | 150.064 |  |  |  |  | 2.491 | 0.0833
1610 | 0.0847 |  |  |  |  | 1610 | 94.3 | 101.7 | 30.02 |  | -363 | 0 | 24.87 |  |  |  | 175.56 |  |  |  |  | 100.22 | 150.69 | 150.359 |  |  |  |  | 2.5435 | 0.0847
1620 | 0.083 |  |  |  |  | 1620 | 94.1 | 101.5 | 29.897 |  | -344 | 0 | 24.92 |  |  |  | 174.74 |  |  |  |  | 99.83 | 149.81 | 150.067 |  |  |  |  | 2.4827 | 0.083
1630 | 0.0838 |  |  |  |  | 1630 | 93.9 | 101.2 | 30.12 |  | -377 | 0 | 24.91 |  |  |  | 175.3 |  |  |  |  | 100.11 | 150.38 | 150.226 |  |  |  |  | 2.5254 | 0.0838
1640 | 0.0845 |  |  |  |  | 1640 | 93.7 | 100.9 | 30.001 |  | -355 | 0 | 24.96 |  |  |  | 175.13 |  |  |  |  | 100.05 | 150.17 | 150.096 |  |  |  |  | 2.5345 | 0.0845
1650 | 0.0846 |  |  |  |  | 1650 | 93.5 | 100.6 | 29.918 |  | -364 | 0 | 24.94 |  |  |  | 174.91 |  |  |  |  | 99.92 | 149.97 | 150.084 |  |  |  |  | 2.5325 | 0.0846
1660 | 0.0834 |  |  |  |  | 1660 | 93.3 | 100.3 | 29.967 |  | -363 | 0 | 24.94 |  |  |  | 175.13 |  |  |  |  | 100.04 | 150.19 | 150.138 |  |  |  |  | 2.498 | 0.0834
1670 | 0.0832 |  |  |  |  | 1670 | 93.1 | 100 | 29.921 |  | -349 | 0 | 24.9 |  |  |  | 174.69 |  |  |  |  | 99.79 | 149.79 | 150.098 |  |  |  |  | 2.4903 | 0.0832
1680 | 0.0836 |  |  |  |  | 1680 | 92.9 | 99.7 | 30.015 |  | -366 | 0 | 24.98 |  |  |  | 175.06 |  |  |  |  | 100.02 | 150.08 | 150.053 |  |  |  |  | 2.509 | 0.0836
1690 | 0.0829 |  |  |  |  | 1690 | 92.7 | 99.4 | 29.953 |  | -348 | 0 | 25 |  |  |  | 175.08 |  |  |  |  | 100.04 | 150.08 | 150.019 |  |  |  |  | 2.4819 | 0.0829
1700 | 0.0833 |  |  |  |  | 1700 | 92.5 | 99.1 | 29.952 |  | -370 | 0 | 24.87 |  |  |  | 175 |  |  |  |  | 99.94 | 150.13 | 150.225 |  |  |  |  | 2.4943 | 0.0833
1710 | 0.0826 |  |  |  |  | 1710 | 92.3 | 98.9 | 29.988 |  | -350 | 0 | 24.88 |  |  |  | 175 |  |  |  |  | 99.94 | 150.12 | 150.202 |  |  |  |  | 2.4778 | 0.0826
1720 | 0.0827 |  |  |  |  | 1720 | 92.2 | 98.7 | 29.959 |  | -361 | 0 | 24.97 |  |  |  | 174.95 |  |  |  |  | 99.96 | 149.98 | 150.04 |  |  |  |  | 2.4781 | 0.0827
1730 | 0.0832 |  |  |  |  | 1730 | 92 | 98.5 | 29.943 |  | -355 | 0 | 24.96 |  |  |  | 175.01 |  |  |  |  | 99.99 | 150.05 | 150.076 |  |  |  |  | 2.4908 | 0.0832
1740 | 0.0829 |  |  |  |  | 1740 | 91.9 | 98.4 | 29.973 |  | -346 | 0 | 24.99 |  |  |  | 175.25 |  |  |  |  | 100.12 | 150.26 | 150.076 |  |  |  |  | 2.4852 | 0.0829
1750 | 0.0835 |  |  |  |  | 1750 | 91.9 | 98.3 | 29.948 |  | -366 | 0 | 24.86 |  |  |  | 175.28 |  |  |  |  | 100.07 | 150.42 | 150.307 |  |  |  |  | 2.5013 | 0.0835
1760 | 0.0827 |  |  |  |  | 1760 | 91.9 | 98.3 | 29.975 |  | -351 | 0 | 24.89 |  |  |  | 175.33 |  |  |  |  | 100.11 | 150.44 | 150.28 |  |  |  |  | 2.4779 | 0.0827
1770 | 0.0839 |  |  |  |  | 1770 | 91.9 | 98.3 | 30.06 |  | -370 | 0 | 24.85 |  |  |  | 175.02 |  |  |  |  | 99.94 | 150.18 | 150.273 |  |  |  |  | 2.5229 | 0.0839
1780 | 0.0837 |  |  |  |  | 1780 | 92 | 98.4 | 29.967 |  | -352 | 0 | 24.95 |  |  |  | 174.79 |  |  |  |  | 99.87 | 149.84 | 150.036 |  |  |  |  | 2.5067 | 0.0837
1790 | 0.0839 |  |  |  |  | 1790 | 92.1 | 98.5 | 30.041 |  | -363 | 0 | 25.04 |  |  |  | 175.03 |  |  |  |  | 100.03 | 150 | 149.944 |  |  |  |  | 2.5191 | 0.0839
1800 | 0.0839 |  |  |  |  | 1800 | 92.2 | 98.7 | 30 |  | -361 | 0 | 24.92 |  |  |  | 174.89 |  |  |  |  | 99.91 | 149.97 | 150.112 |  |  |  |  | 2.5167 | 0.0839
Step 20 started at 16/09/2014 22:03
Step type | STRIBECK | Step description | New stribeck step
Zero traction force (N) | -0.0777 | (measured at the start of this step)
Disc track radius used for this step (mm) | 21.132
Rolling Speed (mm/s) | Traction Coeff (-) |  |  |  |  | Step Time (s) | Pot RTD Temp (degC) | Lube RTD Temp (degC) | Ball Load (N) | Pin Load (N) | Wear (um) | ECR (%) | Ball Speed 1 | Ball Speed 2 | Ball Speed 3 | Ball Speed 4 | Disc Speed 1 | Disc Speed 2 | Disc Speed 3 | Disc Speed 4 | Disc Frequency (Hz) | Rolling Speed (mm/s) | Sliding Speed (mm/s) | SRR (%) | TF1 (N) | TF2 (N) | TF3 (N) | TF4 (N) | Traction Force (N) | Traction Coeff (-) | Traction Trace (-)
1499.882 | 0.0348 |  |  |  |  | 6 | 93.2 | 98.9 | 29.878 |  | -363 | 0 | 375.08 | 2623.99 |  |  | 2625.21 | 375.25 |  |  |  | 1499.88 | 2249.44 | 149.974 | 1.0865 | -0.9902 |  |  | 1.0383 | 0.0348
1000.052 | 0.0392 |  |  |  |  | 12 | 93.2 | 98.6 | 29.878 |  | -362 | 0 | 250.07 | 1749.75 |  |  | 1749.88 | 250.51 |  |  |  | 1000.05 | 1499.53 | 149.945 | 1.2161 | -1.1238 |  |  | 1.17 | 0.0392
899.985 | 0.0405 |  |  |  |  | 18 | 93.1 | 98.5 | 29.886 |  | -361 | 0 | 225.07 | 1574.89 |  |  | 1574.51 | 225.47 |  |  |  | 899.98 | 1349.44 | 149.94 | 1.2539 | -1.1656 |  |  | 1.2097 | 0.0405
800.039 | 0.0416 |  |  |  |  | 25 | 93.1 | 98.5 | 29.847 |  | -357 | 0 | 200.29 | 1399.72 |  |  | 1400.04 | 200.11 |  |  |  | 800.04 | 1199.68 | 149.952 | 1.2997 | -1.1845 |  |  | 1.2421 | 0.0416
699.645 | 0.0436 |  |  |  |  | 31 | 93.1 | 98.5 | 29.817 |  | -344 | 0 | 175.16 | 1224.84 |  |  | 1224.82 | 173.77 |  |  |  | 699.65 | 1050.36 | 150.128 | 1.3625 | -1.2398 |  |  | 1.3011 | 0.0436
600.063 | 0.046 |  |  |  |  | 37 | 93.1 | 98.5 | 29.922 |  | -367 | 0 | 150.08 | 1049.8 |  |  | 1049.73 | 150.64 |  |  |  | 600.06 | 899.41 | 149.885 | 1.4259 | -1.3252 |  |  | 1.3756 | 0.046
500.112 | 0.048 |  |  |  |  | 43 | 93.2 | 98.6 | 29.915 |  | -367 | 0 | 125.02 | 874.88 |  |  | 875.15 | 125.4 |  |  |  | 500.11 | 749.8 | 149.926 | 1.5113 | -1.3614 |  |  | 1.4364 | 0.048
399.881 | 0.0525 |  |  |  |  | 49 | 93.2 | 98.8 | 29.878 |  | -369 | 0 | 100.16 | 699.8 |  |  | 699.95 | 99.61 |  |  |  | 399.88 | 599.99 | 150.043 | 1.6135 | -1.5252 |  |  | 1.5694 | 0.0525
300.114 | 0.0573 |  |  |  |  | 55 | 93.1 | 98.8 | 29.862 |  | -348 | 0 | 75.05 | 525.03 |  |  | 525.26 | 75.11 |  |  |  | 300.11 | 450.07 | 149.966 | 1.7873 | -1.6378 |  |  | 1.7125 | 0.0573
199.982 | 0.0656 |  |  |  |  | 62 | 93 | 99 | 29.85 |  | -353 | 0 | 50.05 | 349.92 |  |  | 349.92 | 50.03 |  |  |  | 199.98 | 299.88 | 149.953 | 2.0405 | -1.8745 |  |  | 1.9575 | 0.0656
100.068 | 0.0819 |  |  |  |  | 68 | 92.9 | 99 | 29.835 |  | -345 | 0 | 25.01 | 174.89 |  |  | 175.27 | 25.11 |  |  |  | 100.07 | 150.02 | 149.922 | 2.5234 | -2.3649 |  |  | 2.4441 | 0.0819
90.043 | 0.0839 |  |  |  |  | 74 | 92.9 | 99.1 | 29.871 |  | -358 | 0 | 22.56 | 157.6 |  |  | 157.56 | 22.46 |  |  |  | 90.04 | 135.07 | 150 | 2.5658 | -2.4468 |  |  | 2.5063 | 0.0839
80.155 | 0.0866 |  |  |  |  | 80 | 92.9 | 99.2 | 29.897 |  | -372 | 0 | 20.1 | 140.22 |  |  | 140.22 | 20.08 |  |  |  | 80.15 | 120.13 | 149.873 | 2.6472 | -2.5326 |  |  | 2.5899 | 0.0866
69.991 | 0.0899 |  |  |  |  | 86 | 92.9 | 99.3 | 30.049 |  | -356 | 0 | 17.69 | 122.6 |  |  | 122.27 | 17.4 |  |  |  | 69.99 | 104.89 | 149.864 | 2.6944 | -2.7066 |  |  | 2.7005 | 0.0899
60.054 | 0.0914 |  |  |  |  | 92 | 92.9 | 99.4 | 30.028 |  | -366 | 0 | 15.04 | 104.86 |  |  | 105.46 | 14.85 |  |  |  | 60.05 | 90.22 | 150.226 | 2.7657 | -2.7244 |  |  | 2.7451 | 0.0914
49.94 | 0.0966 |  |  |  |  | 98 | 92.9 | 99.5 | 29.968 |  | -362 | 0 | 12.56 | 87.41 |  |  | 87.3 | 12.5 |  |  |  | 49.94 | 74.83 | 149.837 | 2.8455 | -2.9439 |  |  | 2.8947 | 0.0966
40.014 | 0.1002 |  |  |  |  | 105 | 92.9 | 99.6 | 30.086 |  | -372 | 0 | 10.14 | 69.82 |  |  | 70.1 | 10 |  |  |  | 40.01 | 59.89 | 149.679 | 3.0849 | -2.9424 |  |  | 3.0137 | 0.1002
29.985 | 0.1033 |  |  |  |  | 111 | 92.9 | 99.6 | 29.889 |  | -341 | 0 | 7.49 | 52.53 |  |  | 52.33 | 7.59 |  |  |  | 29.98 | 44.89 | 149.717 | 3.1839 | -2.9922 |  |  | 3.088 | 0.1033
19.983 | 0.1078 |  |  |  |  | 117 | 92.9 | 99.7 | 30.023 |  | -351 | 0 | 5.03 | 34.98 |  |  | 35.08 | 4.85 |  |  |  | 19.98 | 30.09 | 150.596 | 3.1813 | -3.2945 |  |  | 3.2379 | 0.1078
9.964 | 0.0997 |  |  |  |  | 123 | 92.9 | 99.8 | 30.017 |  | -365 | 0 | 2.61 | 17.54 |  |  | 17.16 | 2.54 |  |  |  | 9.96 | 14.77 | 148.248 | 2.8948 | -3.092 |  |  | 2.9934 | 0.0997
9.034 | 0.0974 |  |  |  |  | 129 | 93 | 100 | 30.031 |  | -373 | 0 | 2.38 | 15.69 |  |  | 15.67 | 2.39 |  |  |  | 9.03 | 13.3 | 147.216 | 3.0655 | -2.782 |  |  | 2.9238 | 0.0974
8.058 | 0.0965 |  |  |  |  | 135 | 93 | 100.2 | 30.019 |  | -356 | 0 | 2 | 14.03 |  |  | 14.06 | 2.14 |  |  |  | 8.06 | 11.97 | 148.597 | 2.9985 | -2.793 |  |  | 2.8958 | 0.0965
7.101 | 0.0933 |  |  |  |  | 141 | 93 | 100.5 | 29.973 |  | -347 | 0 | 1.91 | 12.18 |  |  | 12.61 | 1.71 |  |  |  | 7.1 | 10.58 | 149.007 | 2.7379 | -2.8546 |  |  | 2.7962 | 0.0933
6.074 | 0.0943 |  |  |  |  | 147 | 93 | 101 | 30.006 |  | -350 | 0 | 1.54 | 10.61 |  |  | 10.53 | 1.61 |  |  |  | 6.07 | 9 | 148.093 | 2.9759 | -2.6815 |  |  | 2.8287 | 0.0943
5.017 | 0.0913 |  |  |  |  | 154 | 93.1 | 101.2 | 30.026 |  | -370 | 0 | 1.2 | 8.73 |  |  | 8.85 | 1.29 |  |  |  | 5.02 | 7.55 | 150.39 | 2.8857 | -2.5966 |  |  | 2.7411 | 0.0913
Step 21 started at 16/09/2014 22:06
Step type | BOD_TIMED | Step description | New ball on disc timed step | Step duration | 0:30
Zero traction force (N) | -0.066 | (measured at the start of this step)
Disc track radius used for this step (mm) | 21.132
Step Time (s) | Traction Coeff (-) |  |  |  |  | Step Time (s) | Pot RTD Temp (degC) | Lube RTD Temp (degC) | Ball Load (N) | Pin Load (N) | Wear (um) | ECR (%) | Ball Speed 1 | Ball Speed 2 | Ball Speed 3 | Ball Speed 4 | Disc Speed 1 | Disc Speed 2 | Disc Speed 3 | Disc Speed 4 | Disc Frequency (Hz) | Rolling Speed (mm/s) | Sliding Speed (mm/s) | SRR (%) | TF1 (N) | TF2 (N) | TF3 (N) | TF4 (N) | Traction Force (N) | Traction Coeff (-) | Traction Trace (-)
10 | 0.0877 |  |  |  |  | 10 | 93.3 | 100.8 | 29.925 |  | -356 | 0 | 25.1 |  |  |  | 174.91 |  |  |  |  | 100 | 149.81 | 149.806 |  |  |  |  | 2.623 | 0.0877
10 | 0.0876 |  |  |  |  | 10 | 93.3 | 100.8 | 29.926 |  | -352 | 0 | 25.1 |  |  |  | 174.73 |  |  |  |  | 99.91 | 149.63 | 149.761 |  |  |  |  | 2.623 | 0.0876
20 | 0.0893 |  |  |  |  | 20 | 93.4 | 100.7 | 30.047 |  | -371 | 0 | 25 |  |  |  | 175.06 |  |  |  |  | 100.03 | 150.07 | 150.019 |  |  |  |  | 2.6827 | 0.0893
30 | 0.0879 |  |  |  |  | 30 | 93.5 | 100.6 | 29.987 |  | -350 | 0 | 25.05 |  |  |  | 175.14 |  |  |  |  | 100.09 | 150.09 | 149.953 |  |  |  |  | 2.6368 | 0.0879
40 | 0.088 |  |  |  |  | 40 | 93.5 | 100.6 | 30.06 |  | -373 | 0 | 24.99 |  |  |  | 175.16 |  |  |  |  | 100.08 | 150.17 | 150.051 |  |  |  |  | 2.6443 | 0.088
50 | 0.0882 |  |  |  |  | 50 | 93.5 | 100.6 | 29.989 |  | -353 | 0 | 25.11 |  |  |  | 174.58 |  |  |  |  | 99.84 | 149.47 | 149.701 |  |  |  |  | 2.6439 | 0.0882
60 | 0.087 |  |  |  |  | 60 | 93.5 | 100.5 | 29.95 |  | -358 | 0 | 25.08 |  |  |  | 175.09 |  |  |  |  | 100.08 | 150.01 | 149.888 |  |  |  |  | 2.6049 | 0.087
70 | 0.0878 |  |  |  |  | 70 | 93.5 | 100.5 | 30.078 |  | -367 | 0 | 25.1 |  |  |  | 175.11 |  |  |  |  | 100.1 | 150.01 | 149.856 |  |  |  |  | 2.6396 | 0.0878
80 | 0.0862 |  |  |  |  | 80 | 93.5 | 100.5 | 29.987 |  | -349 | 0 | 24.83 |  |  |  | 175.38 |  |  |  |  | 100.11 | 150.55 | 150.385 |  |  |  |  | 2.5838 | 0.0862
90 | 0.0871 |  |  |  |  | 90 | 93.4 | 100.4 | 29.978 |  | -372 | 0 | 24.93 |  |  |  | 174.99 |  |  |  |  | 99.96 | 150.06 | 150.12 |  |  |  |  | 2.6126 | 0.0871
100 | 0.0871 |  |  |  |  | 100 | 93.4 | 100.4 | 29.986 |  | -348 | 0 | 24.85 |  |  |  | 174.98 |  |  |  |  | 99.91 | 150.12 | 150.254 |  |  |  |  | 2.6122 | 0.0871
110 | 0.087 |  |  |  |  | 110 | 93.3 | 100.3 | 29.97 |  | -365 | 0 | 24.92 |  |  |  | 174.64 |  |  |  |  | 99.78 | 149.72 | 150.046 |  |  |  |  | 2.6071 | 0.087
120 | 0.0867 |  |  |  |  | 120 | 93.3 | 100.2 | 29.99 |  | -357 | 0 | 24.92 |  |  |  | 175.17 |  |  |  |  | 100.04 | 150.25 | 150.188 |  |  |  |  | 2.6012 | 0.0867
130 | 0.087 |  |  |  |  | 130 | 93.2 | 100.1 | 30.023 |  | -352 | 0 | 24.99 |  |  |  | 175.08 |  |  |  |  | 100.03 | 150.09 | 150.044 |  |  |  |  | 2.6128 | 0.087
140 | 0.0872 |  |  |  |  | 140 | 93.1 | 100 | 29.994 |  | -369 | 0 | 24.91 |  |  |  | 175.04 |  |  |  |  | 99.97 | 150.13 | 150.167 |  |  |  |  | 2.6163 | 0.0872
150 | 0.0857 |  |  |  |  | 150 | 93.1 | 99.9 | 29.991 |  | -348 | 0 | 24.85 |  |  |  | 174.87 |  |  |  |  | 99.86 | 150.02 | 150.232 |  |  |  |  | 2.5693 | 0.0857
160 | 0.088 |  |  |  |  | 160 | 93 | 99.8 | 29.933 |  | -366 | 0 | 24.93 |  |  |  | 174.94 |  |  |  |  | 99.93 | 150 | 150.102 |  |  |  |  | 2.6331 | 0.088
170 | 0.0863 |  |  |  |  | 170 | 92.9 | 99.7 | 30.03 |  | -353 | 0 | 24.89 |  |  |  | 174.82 |  |  |  |  | 99.86 | 149.93 | 150.149 |  |  |  |  | 2.5929 | 0.0863
180 | 0.0867 |  |  |  |  | 180 | 92.8 | 99.6 | 29.986 |  | -363 | 0 | 24.95 |  |  |  | 174.98 |  |  |  |  | 99.97 | 150.02 | 150.075 |  |  |  |  | 2.5985 | 0.0867
190 | 0.0869 |  |  |  |  | 190 | 92.8 | 99.5 | 29.983 |  | -354 | 0 | 24.83 |  |  |  | 175.02 |  |  |  |  | 99.92 | 150.19 | 150.305 |  |  |  |  | 2.6041 | 0.0869
200 | 0.0869 |  |  |  |  | 200 | 92.7 | 99.5 | 29.991 |  | -345 | 0 | 24.92 |  |  |  | 174.85 |  |  |  |  | 99.89 | 149.93 | 150.098 |  |  |  |  | 2.6049 | 0.0869
210 | 0.087 |  |  |  |  | 210 | 92.7 | 99.4 | 29.99 |  | -367 | 0 | 25.08 |  |  |  | 174.75 |  |  |  |  | 99.91 | 149.67 | 149.802 |  |  |  |  | 2.6078 | 0.087
220 | 0.0857 |  |  |  |  | 220 | 92.6 | 99.3 | 29.97 |  | -341 | 0 | 25.09 |  |  |  | 175.05 |  |  |  |  | 100.07 | 149.96 | 149.851 |  |  |  |  | 2.5674 | 0.0857
230 | 0.0874 |  |  |  |  | 230 | 92.6 | 99.3 | 29.977 |  | -358 | 0 | 24.93 |  |  |  | 174.96 |  |  |  |  | 99.95 | 150.03 | 150.111 |  |  |  |  | 2.6202 | 0.0874
240 | 0.0859 |  |  |  |  | 240 | 92.6 | 99.3 | 30.044 |  | -355 | 0 | 24.93 |  |  |  | 175.08 |  |  |  |  | 100.01 | 150.14 | 150.133 |  |  |  |  | 2.5807 | 0.0859
250 | 0.087 |  |  |  |  | 250 | 92.6 | 99.3 | 29.893 |  | -358 | 0 | 24.94 |  |  |  | 175.1 |  |  |  |  | 100.02 | 150.16 | 150.129 |  |  |  |  | 2.602 | 0.087
260 | 0.0872 |  |  |  |  | 260 | 92.6 | 99.3 | 29.947 |  | -363 | 0 | 24.86 |  |  |  | 174.94 |  |  |  |  | 99.9 | 150.08 | 150.229 |  |  |  |  | 2.6121 | 0.0872
270 | 0.086 |  |  |  |  | 270 | 92.7 | 99.4 | 29.965 |  | -352 | 0 | 25 |  |  |  | 175.3 |  |  |  |  | 100.15 | 150.3 | 150.078 |  |  |  |  | 2.5782 | 0.086
280 | 0.0877 |  |  |  |  | 280 | 92.7 | 99.5 | 30.11 |  | -370 | 0 | 24.82 |  |  |  | 175.15 |  |  |  |  | 99.99 | 150.33 | 150.349 |  |  |  |  | 2.6405 | 0.0877
290 | 0.0865 |  |  |  |  | 290 | 92.8 | 99.5 | 29.947 |  | -347 | 0 | 24.85 |  |  |  | 174.8 |  |  |  |  | 99.82 | 149.96 | 150.22 |  |  |  |  | 2.5914 | 0.0865
300 | 0.0872 |  |  |  |  | 300 | 92.9 | 99.7 | 29.973 |  | -360 | 0 | 24.92 |  |  |  | 175.26 |  |  |  |  | 100.09 | 150.34 | 150.202 |  |  |  |  | 2.6148 | 0.0872
310 | 0.0872 |  |  |  |  | 310 | 93 | 99.8 | 29.973 |  | -348 | 0 | 25.03 |  |  |  | 175.17 |  |  |  |  | 100.1 | 150.13 | 149.981 |  |  |  |  | 2.6135 | 0.0872
320 | 0.0876 |  |  |  |  | 320 | 93 | 99.9 | 29.965 |  | -353 | 0 | 24.96 |  |  |  | 175.26 |  |  |  |  | 100.11 | 150.3 | 150.132 |  |  |  |  | 2.6237 | 0.0876
330 | 0.0869 |  |  |  |  | 330 | 93.1 | 100 | 29.94 |  | -360 | 0 | 24.96 |  |  |  | 174.85 |  |  |  |  | 99.9 | 149.9 | 150.042 |  |  |  |  | 2.6006 | 0.0869
340 | 0.0866 |  |  |  |  | 340 | 93.2 | 100.2 | 29.935 |  | -352 | 0 | 24.93 |  |  |  | 174.99 |  |  |  |  | 99.96 | 150.06 | 150.124 |  |  |  |  | 2.591 | 0.0866
350 | 0.0881 |  |  |  |  | 350 | 93.3 | 100.3 | 29.994 |  | -370 | 0 | 24.87 |  |  |  | 175.16 |  |  |  |  | 100.01 | 150.29 | 150.267 |  |  |  |  | 2.6413 | 0.0881
360 | 0.0869 |  |  |  |  | 360 | 93.4 | 100.4 | 29.964 |  | -346 | 0 | 24.87 |  |  |  | 174.98 |  |  |  |  | 99.92 | 150.11 | 150.226 |  |  |  |  | 2.6053 | 0.0869
370 | 0.0879 |  |  |  |  | 370 | 93.5 | 100.6 | 30.021 |  | -361 | 0 | 24.91 |  |  |  | 175.09 |  |  |  |  | 100 | 150.18 | 150.183 |  |  |  |  | 2.6377 | 0.0879
380 | 0.0871 |  |  |  |  | 380 | 93.6 | 100.7 | 29.863 |  | -354 | 0 | 24.91 |  |  |  | 174.98 |  |  |  |  | 99.95 | 150.07 | 150.15 |  |  |  |  | 2.6014 | 0.0871
390 | 0.0884 |  |  |  |  | 390 | 93.6 | 100.8 | 29.978 |  | -352 | 0 | 25.08 |  |  |  | 175.3 |  |  |  |  | 100.19 | 150.22 | 149.936 |  |  |  |  | 2.65 | 0.0884
400 | 0.0871 |  |  |  |  | 400 | 93.7 | 100.8 | 29.883 |  | -366 | 0 | 24.95 |  |  |  | 174.77 |  |  |  |  | 99.86 | 149.82 | 150.022 |  |  |  |  | 2.6013 | 0.0871
410 | 0.0875 |  |  |  |  | 410 | 93.7 | 100.9 | 29.938 |  | -348 | 0 | 24.91 |  |  |  | 174.96 |  |  |  |  | 99.93 | 150.06 | 150.154 |  |  |  |  | 2.6189 | 0.0875
420 | 0.0873 |  |  |  |  | 420 | 93.7 | 100.9 | 29.952 |  | -375 | 0 | 24.94 |  |  |  | 175.07 |  |  |  |  | 100.01 | 150.13 | 150.116 |  |  |  |  | 2.6136 | 0.0873
430 | 0.087 |  |  |  |  | 430 | 93.7 | 100.9 | 29.973 |  | -350 | 0 | 24.92 |  |  |  | 175.18 |  |  |  |  | 100.05 | 150.25 | 150.177 |  |  |  |  | 2.6089 | 0.087
440 | 0.087 |  |  |  |  | 440 | 93.7 | 100.9 | 29.911 |  | -367 | 0 | 24.97 |  |  |  | 175.08 |  |  |  |  | 100.02 | 150.11 | 150.076 |  |  |  |  | 2.6035 | 0.087
450 | 0.0873 |  |  |  |  | 450 | 93.6 | 100.8 | 30.023 |  | -356 | 0 | 24.91 |  |  |  | 175.43 |  |  |  |  | 100.17 | 150.52 | 150.27 |  |  |  |  | 2.6199 | 0.0873
460 | 0.0874 |  |  |  |  | 460 | 93.6 | 100.7 | 29.831 |  | -355 | 0 | 24.96 |  |  |  | 175.06 |  |  |  |  | 100.01 | 150.1 | 150.087 |  |  |  |  | 2.6081 | 0.0874
470 | 0.0877 |  |  |  |  | 470 | 93.5 | 100.6 | 30.062 |  | -363 | 0 | 25.04 |  |  |  | 175.02 |  |  |  |  | 100.03 | 149.98 | 149.928 |  |  |  |  | 2.6357 | 0.0877
480 | 0.0867 |  |  |  |  | 480 | 93.4 | 100.5 | 29.784 |  | -342 | 0 | 25.04 |  |  |  | 175 |  |  |  |  | 100.02 | 149.96 | 149.926 |  |  |  |  | 2.5814 | 0.0867
490 | 0.0877 |  |  |  |  | 490 | 93.3 | 100.3 | 30.04 |  | -362 | 0 | 25.09 |  |  |  | 174.86 |  |  |  |  | 99.97 | 149.77 | 149.805 |  |  |  |  | 2.6353 | 0.0877
500 | 0.0868 |  |  |  |  | 500 | 93.2 | 100.2 | 29.928 |  | -347 | 0 | 25.04 |  |  |  | 174.74 |  |  |  |  | 99.89 | 149.71 | 149.871 |  |  |  |  | 2.5983 | 0.0868
510 | 0.087 |  |  |  |  | 510 | 93.1 | 100 | 29.957 |  | -356 | 0 | 24.95 |  |  |  | 174.76 |  |  |  |  | 99.85 | 149.81 | 150.028 |  |  |  |  | 2.6049 | 0.087
520 | 0.087 |  |  |  |  | 520 | 92.9 | 99.8 | 29.976 |  | -368 | 0 | 24.86 |  |  |  | 175.09 |  |  |  |  | 99.98 | 150.23 | 150.268 |  |  |  |  | 2.6068 | 0.087
530 | 0.0861 |  |  |  |  | 530 | 92.8 | 99.7 | 29.957 |  | -348 | 0 | 24.97 |  |  |  | 175.02 |  |  |  |  | 100 | 150.04 | 150.05 |  |  |  |  | 2.5792 | 0.0861
540 | 0.0878 |  |  |  |  | 540 | 92.7 | 99.5 | 29.893 |  | -370 | 0 | 24.92 |  |  |  | 174.97 |  |  |  |  | 99.94 | 150.05 | 150.132 |  |  |  |  | 2.6233 | 0.0878
550 | 0.0858 |  |  |  |  | 550 | 92.6 | 99.3 | 29.97 |  | -347 | 0 | 24.87 |  |  |  | 175.11 |  |  |  |  | 99.99 | 150.24 | 150.255 |  |  |  |  | 2.5725 | 0.0858
560 | 0.0875 |  |  |  |  | 560 | 92.5 | 99.2 | 29.963 |  | -366 | 0 | 24.87 |  |  |  | 174.82 |  |  |  |  | 99.84 | 149.95 | 150.178 |  |  |  |  | 2.621 | 0.0875
570 | 0.0868 |  |  |  |  | 570 | 92.4 | 99.1 | 29.918 |  | -351 | 0 | 24.93 |  |  |  | 174.59 |  |  |  |  | 99.76 | 149.66 | 150.012 |  |  |  |  | 2.5966 | 0.0868
580 | 0.0871 |  |  |  |  | 580 | 92.3 | 99 | 29.973 |  | -356 | 0 | 24.92 |  |  |  | 174.88 |  |  |  |  | 99.9 | 149.96 | 150.108 |  |  |  |  | 2.6119 | 0.0871
590 | 0.0871 |  |  |  |  | 590 | 92.3 | 98.9 | 30.006 |  | -356 | 0 | 24.9 |  |  |  | 175.06 |  |  |  |  | 99.98 | 150.16 | 150.197 |  |  |  |  | 2.6144 | 0.0871
600 | 0.0863 |  |  |  |  | 600 | 92.2 | 98.8 | 29.873 |  | -346 | 0 | 25.03 |  |  |  | 175.13 |  |  |  |  | 100.08 | 150.1 | 149.973 |  |  |  |  | 2.5794 | 0.0863
610 | 0.0872 |  |  |  |  | 610 | 92.2 | 98.8 | 29.974 |  | -366 | 0 | 25.1 |  |  |  | 175.1 |  |  |  |  | 100.1 | 150 | 149.851 |  |  |  |  | 2.6152 | 0.0872
620 | 0.0867 |  |  |  |  | 620 | 92.3 | 98.9 | 30.036 |  | -355 | 0 | 25.11 |  |  |  | 175.46 |  |  |  |  | 100.28 | 150.35 | 149.926 |  |  |  |  | 2.6049 | 0.0867
630 | 0.0875 |  |  |  |  | 630 | 92.3 | 98.9 | 29.953 |  | -356 | 0 | 25.03 |  |  |  | 175.21 |  |  |  |  | 100.12 | 150.17 | 149.991 |  |  |  |  | 2.62 | 0.0875
640 | 0.0873 |  |  |  |  | 640 | 92.4 | 99 | 30.062 |  | -369 | 0 | 25.12 |  |  |  | 175.21 |  |  |  |  | 100.16 | 150.09 | 149.84 |  |  |  |  | 2.6247 | 0.0873
650 | 0.0871 |  |  |  |  | 650 | 92.5 | 99.1 | 29.769 |  | -345 | 0 | 25.12 |  |  |  | 174.86 |  |  |  |  | 99.99 | 149.74 | 149.757 |  |  |  |  | 2.5924 | 0.0871
660 | 0.0882 |  |  |  |  | 660 | 92.6 | 99.3 | 29.996 |  | -369 | 0 | 25.03 |  |  |  | 174.92 |  |  |  |  | 99.97 | 149.89 | 149.932 |  |  |  |  | 2.6454 | 0.0882
670 | 0.0871 |  |  |  |  | 670 | 92.7 | 99.5 | 29.991 |  | -351 | 0 | 25.02 |  |  |  | 175.29 |  |  |  |  | 100.15 | 150.27 | 150.043 |  |  |  |  | 2.6115 | 0.0871
680 | 0.0873 |  |  |  |  | 680 | 92.9 | 99.7 | 30 |  | -363 | 0 | 25.1 |  |  |  | 175.01 |  |  |  |  | 100.06 | 149.91 | 149.82 |  |  |  |  | 2.6198 | 0.0873
690 | 0.0888 |  |  |  |  | 690 | 93 | 99.9 | 29.928 |  | -367 | 0 | 25.06 |  |  |  | 174.94 |  |  |  |  | 100 | 149.88 | 149.875 |  |  |  |  | 2.6579 | 0.0888
700 | 0.0881 |  |  |  |  | 700 | 93.2 | 100.1 | 29.851 |  | -348 | 0 | 25.04 |  |  |  | 175.01 |  |  |  |  | 100.03 | 149.97 | 149.929 |  |  |  |  | 2.6306 | 0.0881
710 | 0.0899 |  |  |  |  | 710 | 93.4 | 100.4 | 29.921 |  | -371 | 0 | 24.91 |  |  |  | 174.93 |  |  |  |  | 99.92 | 150.01 | 150.136 |  |  |  |  | 2.6885 | 0.0899
720 | 0.0886 |  |  |  |  | 720 | 93.5 | 100.6 | 29.958 |  | -352 | 0 | 24.92 |  |  |  | 175.31 |  |  |  |  | 100.12 | 150.39 | 150.219 |  |  |  |  | 2.6544 | 0.0886
730 | 0.0896 |  |  |  |  | 730 | 93.7 | 100.8 | 30.037 |  | -362 | 0 | 24.98 |  |  |  | 174.91 |  |  |  |  | 99.95 | 149.93 | 150.01 |  |  |  |  | 2.6915 | 0.0896
740 | 0.0892 |  |  |  |  | 740 | 93.8 | 101 | 29.944 |  | -355 | 0 | 24.85 |  |  |  | 175.17 |  |  |  |  | 100.01 | 150.32 | 150.309 |  |  |  |  | 2.67 | 0.0892
750 | 0.0887 |  |  |  |  | 750 | 93.9 | 101.1 | 29.937 |  | -357 | 0 | 25.02 |  |  |  | 175.18 |  |  |  |  | 100.1 | 150.16 | 150.006 |  |  |  |  | 2.6546 | 0.0887
760 | 0.0883 |  |  |  |  | 760 | 94 | 101.3 | 30.028 |  | -373 | 0 | 24.9 |  |  |  | 175.48 |  |  |  |  | 100.19 | 150.58 | 150.296 |  |  |  |  | 2.6525 | 0.0883
770 | 0.0881 |  |  |  |  | 770 | 94.1 | 101.4 | 29.932 |  | -349 | 0 | 24.84 |  |  |  | 175.29 |  |  |  |  | 100.06 | 150.44 | 150.344 |  |  |  |  | 2.6355 | 0.0881
780 | 0.09 |  |  |  |  | 780 | 94.1 | 101.4 | 29.94 |  | -371 | 0 | 24.93 |  |  |  | 174.85 |  |  |  |  | 99.89 | 149.92 | 150.083 |  |  |  |  | 2.6946 | 0.09
790 | 0.0885 |  |  |  |  | 790 | 94.1 | 101.5 | 29.923 |  | -350 | 0 | 25.02 |  |  |  | 175.25 |  |  |  |  | 100.14 | 150.23 | 150.023 |  |  |  |  | 2.647 | 0.0885
800 | 0.089 |  |  |  |  | 800 | 94.1 | 101.4 | 29.987 |  | -361 | 0 | 25.03 |  |  |  | 174.29 |  |  |  |  | 99.66 | 149.26 | 149.767 |  |  |  |  | 2.6695 | 0.089
810 | 0.0885 |  |  |  |  | 810 | 94.1 | 101.4 | 30.028 |  | -369 | 0 | 24.95 |  |  |  | 175.21 |  |  |  |  | 100.08 | 150.25 | 150.135 |  |  |  |  | 2.6587 | 0.0885
820 | 0.089 |  |  |  |  | 820 | 94 | 101.3 | 29.856 |  | -353 | 0 | 24.93 |  |  |  | 175.28 |  |  |  |  | 100.11 | 150.35 | 150.185 |  |  |  |  | 2.6584 | 0.089
830 | 0.0894 |  |  |  |  | 830 | 93.9 | 101.1 | 30.049 |  | -371 | 0 | 24.9 |  |  |  | 175.02 |  |  |  |  | 99.96 | 150.13 | 150.19 |  |  |  |  | 2.6869 | 0.0894
840 | 0.0891 |  |  |  |  | 840 | 93.7 | 101 | 29.897 |  | -354 | 0 | 24.85 |  |  |  | 174.86 |  |  |  |  | 99.85 | 150.01 | 150.228 |  |  |  |  | 2.6625 | 0.0891
850 | 0.0897 |  |  |  |  | 850 | 93.6 | 100.8 | 30.041 |  | -370 | 0 | 24.94 |  |  |  | 175.69 |  |  |  |  | 100.32 | 150.75 | 150.274 |  |  |  |  | 2.6934 | 0.0897
860 | 0.0894 |  |  |  |  | 860 | 93.4 | 100.5 | 29.966 |  | -350 | 0 | 25.06 |  |  |  | 174.88 |  |  |  |  | 99.97 | 149.82 | 149.858 |  |  |  |  | 2.6796 | 0.0894
870 | 0.0894 |  |  |  |  | 870 | 93.2 | 100.3 | 29.924 |  | -352 | 0 | 25.1 |  |  |  | 175.02 |  |  |  |  | 100.06 | 149.92 | 149.826 |  |  |  |  | 2.6748 | 0.0894
880 | 0.0895 |  |  |  |  | 880 | 93 | 100 | 29.902 |  | -369 | 0 | 25.01 |  |  |  | 174.96 |  |  |  |  | 99.99 | 149.95 | 149.974 |  |  |  |  | 2.6755 | 0.0895
890 | 0.0877 |  |  |  |  | 890 | 92.8 | 99.7 | 29.956 |  | -343 | 0 | 24.97 |  |  |  | 174.7 |  |  |  |  | 99.83 | 149.73 | 149.982 |  |  |  |  | 2.6266 | 0.0877
900 | 0.0892 |  |  |  |  | 900 | 92.6 | 99.4 | 29.98 |  | -367 | 0 | 24.91 |  |  |  | 174.81 |  |  |  |  | 99.86 | 149.9 | 150.109 |  |  |  |  | 2.6737 | 0.0892
910 | 0.0889 |  |  |  |  | 910 | 92.4 | 99.2 | 29.965 |  | -345 | 0 | 24.95 |  |  |  | 174.98 |  |  |  |  | 99.96 | 150.03 | 150.086 |  |  |  |  | 2.6652 | 0.0889
920 | 0.0889 |  |  |  |  | 920 | 92.3 | 98.9 | 29.92 |  | -356 | 0 | 24.95 |  |  |  | 175.05 |  |  |  |  | 100 | 150.1 | 150.093 |  |  |  |  | 2.6588 | 0.0889
930 | 0.088 |  |  |  |  | 930 | 92.1 | 98.7 | 30.017 |  | -355 | 0 | 24.88 |  |  |  | 174.94 |  |  |  |  | 99.91 | 150.05 | 150.189 |  |  |  |  | 2.6427 | 0.088
940 | 0.0883 |  |  |  |  | 940 | 92 | 98.5 | 29.957 |  | -344 | 0 | 24.9 |  |  |  | 174.71 |  |  |  |  | 99.81 | 149.81 | 150.101 |  |  |  |  | 2.6442 | 0.0883
950 | 0.089 |  |  |  |  | 950 | 91.8 | 98.3 | 30.023 |  | -364 | 0 | 24.89 |  |  |  | 174.91 |  |  |  |  | 99.9 | 150.02 | 150.177 |  |  |  |  | 2.6706 | 0.089
960 | 0.0878 |  |  |  |  | 960 | 91.8 | 98.2 | 29.963 |  | -346 | 0 | 24.86 |  |  |  | 174.9 |  |  |  |  | 99.88 | 150.03 | 150.213 |  |  |  |  | 2.6308 | 0.0878
970 | 0.088 |  |  |  |  | 970 | 91.7 | 98.1 | 30.05 |  | -365 | 0 | 25.04 |  |  |  | 174.69 |  |  |  |  | 99.86 | 149.65 | 149.858 |  |  |  |  | 2.643 | 0.088
980 | 0.0886 |  |  |  |  | 980 | 91.7 | 98.1 | 30.007 |  | -348 | 0 | 25.1 |  |  |  | 174.74 |  |  |  |  | 99.92 | 149.64 | 149.759 |  |  |  |  | 2.6577 | 0.0886
990 | 0.0886 |  |  |  |  | 990 | 91.7 | 98.1 | 29.911 |  | -342 | 0 | 25.06 |  |  |  | 175.27 |  |  |  |  | 100.16 | 150.22 | 149.971 |  |  |  |  | 2.6499 | 0.0886
1000 | 0.0888 |  |  |  |  | 1000 | 91.8 | 98.2 | 30.015 |  | -365 | 0 | 25.07 |  |  |  | 174.74 |  |  |  |  | 99.91 | 149.68 | 149.819 |  |  |  |  | 2.6651 | 0.0888
1010 | 0.0882 |  |  |  |  | 1010 | 91.9 | 98.4 | 29.823 |  | -346 | 0 | 24.92 |  |  |  | 174.99 |  |  |  |  | 99.96 | 150.07 | 150.14 |  |  |  |  | 2.6297 | 0.0882
1020 | 0.0894 |  |  |  |  | 1020 | 92.1 | 98.6 | 30.026 |  | -364 | 0 | 24.86 |  |  |  | 174.38 |  |  |  |  | 99.62 | 149.52 | 150.091 |  |  |  |  | 2.6841 | 0.0894
1030 | 0.0878 |  |  |  |  | 1030 | 92.3 | 98.8 | 29.986 |  | -353 | 0 | 25.01 |  |  |  | 175.13 |  |  |  |  | 100.07 | 150.12 | 150.015 |  |  |  |  | 2.6315 | 0.0878
1040 | 0.0891 |  |  |  |  | 1040 | 92.5 | 99.1 | 29.936 |  | -358 | 0 | 25.07 |  |  |  | 175.14 |  |  |  |  | 100.11 | 150.07 | 149.914 |  |  |  |  | 2.6671 | 0.0891
1050 | 0.0893 |  |  |  |  | 1050 | 92.7 | 99.4 | 29.966 |  | -366 | 0 | 25.12 |  |  |  | 175.03 |  |  |  |  | 100.08 | 149.91 | 149.794 |  |  |  |  | 2.6763 | 0.0893
1060 | 0.0894 |  |  |  |  | 1060 | 93 | 99.8 | 29.892 |  | -341 | 0 | 24.83 |  |  |  | 175 |  |  |  |  | 99.92 | 150.17 | 150.298 |  |  |  |  | 2.6728 | 0.0894
1070 | 0.09 |  |  |  |  | 1070 | 93.2 | 100.2 | 29.974 |  | -367 | 0 | 24.86 |  |  |  | 174.59 |  |  |  |  | 99.73 | 149.73 | 150.136 |  |  |  |  | 2.698 | 0.09
1080 | 0.0886 |  |  |  |  | 1080 | 93.5 | 100.6 | 29.918 |  | -346 | 0 | 24.94 |  |  |  | 174.79 |  |  |  |  | 99.86 | 149.85 | 150.058 |  |  |  |  | 2.6508 | 0.0886
1090 | 0.0896 |  |  |  |  | 1090 | 93.8 | 100.9 | 29.913 |  | -365 | 0 | 24.88 |  |  |  | 175.3 |  |  |  |  | 100.09 | 150.42 | 150.288 |  |  |  |  | 2.6809 | 0.0896
1100 | 0.0888 |  |  |  |  | 1100 | 94 | 101.3 | 29.936 |  | -367 | 0 | 25.11 |  |  |  | 175.3 |  |  |  |  | 100.2 | 150.19 | 149.884 |  |  |  |  | 2.6595 | 0.0888
1110 | 0.0883 |  |  |  |  | 1110 | 94.2 | 101.6 | 29.926 |  | -356 | 0 | 25.14 |  |  |  | 175.14 |  |  |  |  | 100.14 | 150.01 | 149.799 |  |  |  |  | 2.6412 | 0.0883
1120 | 0.0895 |  |  |  |  | 1120 | 94.5 | 101.9 | 30.056 |  | -374 | 0 | 25.14 |  |  |  | 174.9 |  |  |  |  | 100.02 | 149.76 | 149.728 |  |  |  |  | 2.6906 | 0.0895
1130 | 0.0893 |  |  |  |  | 1130 | 94.6 | 102.2 | 29.964 |  | -348 | 0 | 25.1 |  |  |  | 174.87 |  |  |  |  | 99.99 | 149.77 | 149.79 |  |  |  |  | 2.6769 | 0.0893
1140 | 0.0907 |  |  |  |  | 1140 | 94.8 | 102.4 | 29.856 |  | -365 | 0 | 24.99 |  |  |  | 174.96 |  |  |  |  | 99.98 | 149.97 | 150.007 |  |  |  |  | 2.7065 | 0.0907
1150 | 0.0901 |  |  |  |  | 1150 | 94.8 | 102.5 | 29.868 |  | -358 | 0 | 25.06 |  |  |  | 175.19 |  |  |  |  | 100.13 | 150.13 | 149.942 |  |  |  |  | 2.6897 | 0.0901
1160 | 0.0892 |  |  |  |  | 1160 | 94.9 | 102.5 | 29.949 |  | -355 | 0 | 25.11 |  |  |  | 174.76 |  |  |  |  | 99.93 | 149.65 | 149.746 |  |  |  |  | 2.6707 | 0.0892
1170 | 0.09 |  |  |  |  | 1170 | 94.9 | 102.5 | 30.018 |  | -369 | 0 | 25.11 |  |  |  | 174.81 |  |  |  |  | 99.96 | 149.7 | 149.762 |  |  |  |  | 2.7012 | 0.09
1180 | 0.0894 |  |  |  |  | 1180 | 94.8 | 102.5 | 29.989 |  | -344 | 0 | 24.96 |  |  |  | 174.9 |  |  |  |  | 99.93 | 149.94 | 150.045 |  |  |  |  | 2.6809 | 0.0894
1190 | 0.0909 |  |  |  |  | 1190 | 94.7 | 102.3 | 30.048 |  | -363 | 0 | 25.03 |  |  |  | 174.9 |  |  |  |  | 99.96 | 149.87 | 149.922 |  |  |  |  | 2.7317 | 0.0909
1200 | 0.0897 |  |  |  |  | 1200 | 94.6 | 102.2 | 30.039 |  | -355 | 0 | 24.94 |  |  |  | 174.92 |  |  |  |  | 99.93 | 149.98 | 150.085 |  |  |  |  | 2.6942 | 0.0897
1210 | 0.0892 |  |  |  |  | 1210 | 94.5 | 102 | 29.986 |  | -355 | 0 | 25.12 |  |  |  | 175.27 |  |  |  |  | 100.2 | 150.15 | 149.853 |  |  |  |  | 2.6745 | 0.0892
1220 | 0.0893 |  |  |  |  | 1220 | 94.3 | 101.7 | 29.936 |  | -373 | 0 | 25.07 |  |  |  | 175.1 |  |  |  |  | 100.08 | 150.03 | 149.905 |  |  |  |  | 2.6728 | 0.0893
1230 | 0.0898 |  |  |  |  | 1230 | 94.1 | 101.5 | 29.883 |  | -349 | 0 | 25.07 |  |  |  | 175.17 |  |  |  |  | 100.12 | 150.1 | 149.922 |  |  |  |  | 2.6823 | 0.0898
1240 | 0.0898 |  |  |  |  | 1240 | 93.9 | 101.2 | 30.015 |  | -368 | 0 | 24.93 |  |  |  | 174.96 |  |  |  |  | 99.95 | 150.03 | 150.109 |  |  |  |  | 2.6944 | 0.0898
1250 | 0.0897 |  |  |  |  | 1250 | 93.7 | 100.9 | 29.895 |  | -348 | 0 | 24.91 |  |  |  | 174.62 |  |  |  |  | 99.76 | 149.7 | 150.055 |  |  |  |  | 2.6817 | 0.0897
1260 | 0.0898 |  |  |  |  | 1260 | 93.5 | 100.6 | 29.954 |  | -353 | 0 | 24.89 |  |  |  | 175.25 |  |  |  |  | 100.07 | 150.36 | 150.261 |  |  |  |  | 2.6909 | 0.0898
1270 | 0.0905 |  |  |  |  | 1270 | 93.3 | 100.3 | 30.044 |  | -359 | 0 | 24.96 |  |  |  | 175.06 |  |  |  |  | 100.01 | 150.1 | 150.082 |  |  |  |  | 2.7192 | 0.0905
1280 | 0.0885 |  |  |  |  | 1280 | 93.1 | 99.9 | 29.964 |  | -349 | 0 | 25.01 |  |  |  | 174.8 |  |  |  |  | 99.91 | 149.79 | 149.926 |  |  |  |  | 2.6517 | 0.0885
1290 | 0.0895 |  |  |  |  | 1290 | 92.8 | 99.6 | 30.089 |  | -369 | 0 | 25.03 |  |  |  | 175.17 |  |  |  |  | 100.1 | 150.14 | 149.992 |  |  |  |  | 2.6929 | 0.0895
1300 | 0.0891 |  |  |  |  | 1300 | 92.6 | 99.3 | 30.01 |  | -353 | 0 | 25.03 |  |  |  | 174.99 |  |  |  |  | 100.01 | 149.96 | 149.949 |  |  |  |  | 2.6739 | 0.0891
1310 | 0.0886 |  |  |  |  | 1310 | 92.4 | 99.1 | 29.904 |  | -359 | 0 | 25.14 |  |  |  | 174.8 |  |  |  |  | 99.97 | 149.66 | 149.707 |  |  |  |  | 2.6498 | 0.0886
1320 | 0.0885 |  |  |  |  | 1320 | 92.2 | 98.8 | 29.944 |  | -367 | 0 | 25.05 |  |  |  | 175 |  |  |  |  | 100.03 | 149.95 | 149.905 |  |  |  |  | 2.6497 | 0.0885
1330 | 0.0877 |  |  |  |  | 1330 | 92.1 | 98.6 | 29.989 |  | -347 | 0 | 25.08 |  |  |  | 175.23 |  |  |  |  | 100.15 | 150.16 | 149.925 |  |  |  |  | 2.6306 | 0.0877
1340 | 0.089 |  |  |  |  | 1340 | 92 | 98.4 | 29.965 |  | -367 | 0 | 25.09 |  |  |  | 175.51 |  |  |  |  | 100.3 | 150.42 | 149.964 |  |  |  |  | 2.6667 | 0.089
1350 | 0.0889 |  |  |  |  | 1350 | 91.9 | 98.3 | 29.948 |  | -352 | 0 | 25.12 |  |  |  | 174.74 |  |  |  |  | 99.93 | 149.62 | 149.725 |  |  |  |  | 2.6614 | 0.0889
1360 | 0.0877 |  |  |  |  | 1360 | 91.8 | 98.2 | 30.005 |  | -357 | 0 | 25.03 |  |  |  | 174.99 |  |  |  |  | 100.01 | 149.96 | 149.947 |  |  |  |  | 2.6299 | 0.0877
1370 | 0.0886 |  |  |  |  | 1370 | 91.8 | 98.1 | 29.93 |  | -360 | 0 | 25.04 |  |  |  | 175.18 |  |  |  |  | 100.11 | 150.14 | 149.971 |  |  |  |  | 2.6527 | 0.0886
1380 | 0.0888 |  |  |  |  | 1380 | 91.8 | 98.2 | 29.918 |  | -345 | 0 | 25.11 |  |  |  | 175.34 |  |  |  |  | 100.22 | 150.23 | 149.9 |  |  |  |  | 2.6568 | 0.0888
1390 | 0.0901 |  |  |  |  | 1390 | 91.9 | 98.2 | 29.988 |  | -362 | 0 | 25.09 |  |  |  | 174.73 |  |  |  |  | 99.91 | 149.64 | 149.779 |  |  |  |  | 2.7012 | 0.0901
1400 | 0.0888 |  |  |  |  | 1400 | 92 | 98.4 | 30.018 |  | -352 | 0 | 25.05 |  |  |  | 175.41 |  |  |  |  | 100.23 | 150.36 | 150.019 |  |  |  |  | 2.6649 | 0.0888
1410 | 0.0898 |  |  |  |  | 1410 | 92.1 | 98.6 | 30.012 |  | -358 | 0 | 25.13 |  |  |  | 174.88 |  |  |  |  | 100.01 | 149.75 | 149.739 |  |  |  |  | 2.6944 | 0.0898
1420 | 0.0897 |  |  |  |  | 1420 | 92.3 | 98.8 | 29.953 |  | -358 | 0 | 25.05 |  |  |  | 174.97 |  |  |  |  | 100.01 | 149.92 | 149.905 |  |  |  |  | 2.688 | 0.0897
1430 | 0.0884 |  |  |  |  | 1430 | 92.5 | 99.1 | 29.911 |  | -346 | 0 | 25.08 |  |  |  | 175.08 |  |  |  |  | 100.08 | 150.01 | 149.888 |  |  |  |  | 2.6428 | 0.0884
1440 | 0.0898 |  |  |  |  | 1440 | 92.8 | 99.4 | 30.033 |  | -375 | 0 | 25.07 |  |  |  | 175.25 |  |  |  |  | 100.16 | 150.18 | 149.948 |  |  |  |  | 2.6957 | 0.0898
1450 | 0.0895 |  |  |  |  | 1450 | 93 | 99.8 | 29.957 |  | -349 | 0 | 25 |  |  |  | 174.86 |  |  |  |  | 99.93 | 149.85 | 149.957 |  |  |  |  | 2.6801 | 0.0895
1460 | 0.0891 |  |  |  |  | 1460 | 93.3 | 100.2 | 30.046 |  | -369 | 0 | 25.12 |  |  |  | 175.01 |  |  |  |  | 100.07 | 149.88 | 149.783 |  |  |  |  | 2.6779 | 0.0891
1470 | 0.0908 |  |  |  |  | 1470 | 93.5 | 100.5 | 30.001 |  | -371 | 0 | 24.92 |  |  |  | 174.92 |  |  |  |  | 99.92 | 150 | 150.119 |  |  |  |  | 2.7242 | 0.0908
1480 | 0.0915 |  |  |  |  | 1480 | 93.8 | 100.9 | 29.944 |  | -345 | 0 | 25.14 |  |  |  | 175.06 |  |  |  |  | 100.1 | 149.91 | 149.765 |  |  |  |  | 2.7396 | 0.0915
1490 | 0.0916 |  |  |  |  | 1490 | 94 | 101.3 | 29.986 |  | -363 | 0 | 25.02 |  |  |  | 174.91 |  |  |  |  | 99.97 | 149.88 | 149.933 |  |  |  |  | 2.7465 | 0.0916
1500 | 0.0911 |  |  |  |  | 1500 | 94.3 | 101.6 | 29.96 |  | -353 | 0 | 25.03 |  |  |  | 175.09 |  |  |  |  | 100.06 | 150.06 | 149.962 |  |  |  |  | 2.7302 | 0.0911
1510 | 0.0909 |  |  |  |  | 1510 | 94.4 | 101.9 | 29.995 |  | -367 | 0 | 24.89 |  |  |  | 174.81 |  |  |  |  | 99.85 | 149.91 | 150.137 |  |  |  |  | 2.7276 | 0.0909
1520 | 0.0924 |  |  |  |  | 1520 | 94.6 | 102.1 | 29.99 |  | -366 | 0 | 24.95 |  |  |  | 175.19 |  |  |  |  | 100.07 | 150.24 | 150.132 |  |  |  |  | 2.7723 | 0.0924
1530 | 0.0901 |  |  |  |  | 1530 | 94.7 | 102.3 | 30.021 |  | -358 | 0 | 25 |  |  |  | 174.74 |  |  |  |  | 99.87 | 149.74 | 149.938 |  |  |  |  | 2.7059 | 0.0901
1540 | 0.0916 |  |  |  |  | 1540 | 94.8 | 102.4 | 30.07 |  | -375 | 0 | 24.84 |  |  |  | 175.18 |  |  |  |  | 100.01 | 150.34 | 150.323 |  |  |  |  | 2.7552 | 0.0916
1550 | 0.0912 |  |  |  |  | 1550 | 94.8 | 102.4 | 29.853 |  | -350 | 0 | 24.96 |  |  |  | 175.26 |  |  |  |  | 100.11 | 150.3 | 150.143 |  |  |  |  | 2.723 | 0.0912
1560 | 0.092 |  |  |  |  | 1560 | 94.8 | 102.4 | 30.018 |  | -371 | 0 | 24.81 |  |  |  | 175.2 |  |  |  |  | 100.01 | 150.39 | 150.379 |  |  |  |  | 2.7618 | 0.092
1570 | 0.0918 |  |  |  |  | 1570 | 94.8 | 102.3 | 29.839 |  | -349 | 0 | 24.87 |  |  |  | 175.18 |  |  |  |  | 100.03 | 150.31 | 150.266 |  |  |  |  | 2.74 | 0.0918
1580 | 0.0916 |  |  |  |  | 1580 | 94.7 | 102.2 | 29.952 |  | -366 | 0 | 25.03 |  |  |  | 174.83 |  |  |  |  | 99.93 | 149.8 | 149.908 |  |  |  |  | 2.7422 | 0.0916
1590 | 0.0914 |  |  |  |  | 1590 | 94.5 | 102 | 29.97 |  | -370 | 0 | 25.1 |  |  |  | 175.31 |  |  |  |  | 100.21 | 150.21 | 149.899 |  |  |  |  | 2.7383 | 0.0914
1600 | 0.0917 |  |  |  |  | 1600 | 94.4 | 101.8 | 29.878 |  | -345 | 0 | 25.04 |  |  |  | 174.87 |  |  |  |  | 99.96 | 149.83 | 149.891 |  |  |  |  | 2.7393 | 0.0917
1610 | 0.091 |  |  |  |  | 1610 | 94.2 | 101.6 | 30.047 |  | -372 | 0 | 24.85 |  |  |  | 174.74 |  |  |  |  | 99.79 | 149.9 | 150.207 |  |  |  |  | 2.7349 | 0.091
1620 | 0.0917 |  |  |  |  | 1620 | 94 | 101.3 | 29.94 |  | -349 | 0 | 25.08 |  |  |  | 175.21 |  |  |  |  | 100.15 | 150.13 | 149.914 |  |  |  |  | 2.745 | 0.0917
1630 | 0.0895 |  |  |  |  | 1630 | 93.8 | 101 | 30.068 |  | -362 | 0 | 25 |  |  |  | 174.98 |  |  |  |  | 99.99 | 149.97 | 149.987 |  |  |  |  | 2.6913 | 0.0895
1640 | 0.0906 |  |  |  |  | 1640 | 93.6 | 100.7 | 29.998 |  | -362 | 0 | 25.09 |  |  |  | 174.62 |  |  |  |  | 99.85 | 149.52 | 149.743 |  |  |  |  | 2.7179 | 0.0906
1650 | 0.0906 |  |  |  |  | 1650 | 93.4 | 100.4 | 29.92 |  | -350 | 0 | 24.98 |  |  |  | 174.74 |  |  |  |  | 99.86 | 149.76 | 149.974 |  |  |  |  | 2.7094 | 0.0906
1660 | 0.092 |  |  |  |  | 1660 | 93.2 | 100.1 | 29.976 |  | -371 | 0 | 24.88 |  |  |  | 175.01 |  |  |  |  | 99.95 | 150.12 | 150.207 |  |  |  |  | 2.7566 | 0.092
1670 | 0.0907 |  |  |  |  | 1670 | 93 | 99.8 | 29.948 |  | -348 | 0 | 24.99 |  |  |  | 174.96 |  |  |  |  | 99.98 | 149.97 | 150.004 |  |  |  |  | 2.717 | 0.0907
1680 | 0.0907 |  |  |  |  | 1680 | 92.7 | 99.5 | 30.018 |  | -359 | 0 | 25.02 |  |  |  | 175.01 |  |  |  |  | 100.02 | 149.99 | 149.964 |  |  |  |  | 2.7225 | 0.0907
1690 | 0.0901 |  |  |  |  | 1690 | 92.5 | 99.2 | 29.959 |  | -362 | 0 | 25.07 |  |  |  | 174.9 |  |  |  |  | 99.98 | 149.82 | 149.844 |  |  |  |  | 2.7002 | 0.0901
1700 | 0.091 |  |  |  |  | 1700 | 92.4 | 99 | 29.918 |  | -343 | 0 | 25.06 |  |  |  | 174.97 |  |  |  |  | 100.01 | 149.91 | 149.891 |  |  |  |  | 2.7221 | 0.091
1710 | 0.0899 |  |  |  |  | 1710 | 92.2 | 98.7 | 29.997 |  | -369 | 0 | 25 |  |  |  | 175.12 |  |  |  |  | 100.06 | 150.11 | 150.025 |  |  |  |  | 2.696 | 0.0899
1720 | 0.0893 |  |  |  |  | 1720 | 92 | 98.5 | 29.931 |  | -346 | 0 | 25.04 |  |  |  | 174.94 |  |  |  |  | 99.99 | 149.9 | 149.921 |  |  |  |  | 2.6738 | 0.0893
1730 | 0.0902 |  |  |  |  | 1730 | 91.9 | 98.4 | 30.03 |  | -363 | 0 | 25.1 |  |  |  | 175.26 |  |  |  |  | 100.18 | 150.16 | 149.888 |  |  |  |  | 2.7098 | 0.0902
1740 | 0.0898 |  |  |  |  | 1740 | 91.9 | 98.3 | 30.024 |  | -359 | 0 | 25.11 |  |  |  | 174.99 |  |  |  |  | 100.05 | 149.88 | 149.807 |  |  |  |  | 2.6952 | 0.0898
1750 | 0.0889 |  |  |  |  | 1750 | 91.8 | 98.2 | 29.933 |  | -349 | 0 | 25.13 |  |  |  | 174.92 |  |  |  |  | 100.02 | 149.79 | 149.76 |  |  |  |  | 2.6621 | 0.0889
1760 | 0.0914 |  |  |  |  | 1760 | 91.8 | 98.2 | 29.873 |  | -369 | 0 | 24.82 |  |  |  | 175.43 |  |  |  |  | 100.12 | 150.61 | 150.425 |  |  |  |  | 2.7315 | 0.0914
1770 | 0.0896 |  |  |  |  | 1770 | 91.9 | 98.2 | 29.904 |  | -350 | 0 | 24.99 |  |  |  | 175.01 |  |  |  |  | 100 | 150.02 | 150.015 |  |  |  |  | 2.6804 | 0.0896
1780 | 0.0913 |  |  |  |  | 1780 | 92 | 98.4 | 29.967 |  | -358 | 0 | 25.14 |  |  |  | 174.88 |  |  |  |  | 100.01 | 149.74 | 149.731 |  |  |  |  | 2.7352 | 0.0913
1790 | 0.0902 |  |  |  |  | 1790 | 92.1 | 98.5 | 29.952 |  | -358 | 0 | 25.1 |  |  |  | 174.82 |  |  |  |  | 99.96 | 149.72 | 149.773 |  |  |  |  | 2.7006 | 0.0902
1800 | 0.0904 |  |  |  |  | 1800 | 92.3 | 98.7 | 29.963 |  | -350 | 0 | 25.16 |  |  |  | 174.85 |  |  |  |  | 100.01 | 149.69 | 149.68 |  |  |  |  | 2.7086 | 0.0904
Step 22 started at 16/09/2014 22:40
Step type | STRIBECK | Step description | New stribeck step
Zero traction force (N) | -0.0953 | (measured at the start of this step)
Disc track radius used for this step (mm) | 21.132
Rolling Speed (mm/s) | Traction Coeff (-) |  |  |  |  | Step Time (s) | Pot RTD Temp (degC) | Lube RTD Temp (degC) | Ball Load (N) | Pin Load (N) | Wear (um) | ECR (%) | Ball Speed 1 | Ball Speed 2 | Ball Speed 3 | Ball Speed 4 | Disc Speed 1 | Disc Speed 2 | Disc Speed 3 | Disc Speed 4 | Disc Frequency (Hz) | Rolling Speed (mm/s) | Sliding Speed (mm/s) | SRR (%) | TF1 (N) | TF2 (N) | TF3 (N) | TF4 (N) | Traction Force (N) | Traction Coeff (-) | Traction Trace (-)
1499.525 | 0.0357 |  |  |  |  | 6 | 93.1 | 98.8 | 29.888 |  | -358 | 0 | 374.89 | 2623.99 |  |  | 2624.06 | 375.16 |  |  |  | 1499.53 | 2249 | 149.981 | 1.1111 | -1.0207 |  |  | 1.0659 | 0.0357
1007.246 | 0.0404 |  |  |  |  | 12 | 93.1 | 98.5 | 29.857 |  | -352 | 0 | 250.03 | 1749.61 |  |  | 1749.55 | 279.79 |  |  |  | 1007.25 | 1484.67 | 147.399 | 1.2601 | -1.1501 |  |  | 1.2051 | 0.0404
899.971 | 0.0425 |  |  |  |  | 18 | 93.1 | 98.4 | 29.917 |  | -357 | 0 | 224.91 | 1574.76 |  |  | 1574.78 | 225.44 |  |  |  | 899.97 | 1349.6 | 149.96 | 1.3028 | -1.2408 |  |  | 1.2718 | 0.0425
796.017 | 0.0436 |  |  |  |  | 25 | 93.1 | 98.3 | 29.917 |  | -362 | 0 | 199.96 | 1399.72 |  |  | 1399.91 | 184.49 |  |  |  | 796.02 | 1207.59 | 151.704 | 1.3567 | -1.2492 |  |  | 1.3029 | 0.0436
699.939 | 0.0462 |  |  |  |  | 31 | 93.1 | 98.3 | 29.946 |  | -371 | 0 | 174.79 | 1224.95 |  |  | 1224.82 | 175.2 |  |  |  | 699.94 | 1049.89 | 149.997 | 1.4225 | -1.3443 |  |  | 1.3834 | 0.0462
599.831 | 0.0482 |  |  |  |  | 37 | 93 | 98.4 | 29.884 |  | -359 | 0 | 149.91 | 1049.9 |  |  | 1049.83 | 149.68 |  |  |  | 599.83 | 900.07 | 150.054 | 1.5047 | -1.3786 |  |  | 1.4417 | 0.0482
499.85 | 0.0523 |  |  |  |  | 43 | 93.1 | 98.5 | 29.922 |  | -367 | 0 | 124.68 | 874.95 |  |  | 874.63 | 125.14 |  |  |  | 499.85 | 749.88 | 150.021 | 1.5998 | -1.5324 |  |  | 1.5661 | 0.0523
399.956 | 0.0555 |  |  |  |  | 49 | 93.1 | 98.6 | 29.829 |  | -340 | 0 | 99.93 | 699.98 |  |  | 699.78 | 100.13 |  |  |  | 399.96 | 599.85 | 149.979 | 1.7278 | -1.5854 |  |  | 1.6566 | 0.0555
299.971 | 0.0613 |  |  |  |  | 55 | 93 | 98.7 | 29.903 |  | -356 | 0 | 74.91 | 524.82 |  |  | 525.24 | 74.91 |  |  |  | 299.97 | 450.12 | 150.056 | 1.8961 | -1.7693 |  |  | 1.8327 | 0.0613
200.013 | 0.0702 |  |  |  |  | 61 | 92.9 | 98.8 | 29.928 |  | -355 | 0 | 50 | 349.97 |  |  | 350.03 | 50.06 |  |  |  | 200.01 | 299.97 | 149.974 | 2.1784 | -2.0227 |  |  | 2.1006 | 0.0702
100.157 | 0.0861 |  |  |  |  | 68 | 92.8 | 98.9 | 29.899 |  | -364 | 0 | 25.02 | 174.93 |  |  | 175.54 | 25.14 |  |  |  | 100.16 | 150.15 | 149.913 | 2.6705 | -2.4772 |  |  | 2.5738 | 0.0861
90.049 | 0.0879 |  |  |  |  | 74 | 92.8 | 99 | 29.863 |  | -344 | 0 | 22.57 | 157.47 |  |  | 157.45 | 22.7 |  |  |  | 90.05 | 134.82 | 149.722 | 2.7099 | -2.5385 |  |  | 2.6242 | 0.0879
80.125 | 0.0913 |  |  |  |  | 80 | 92.8 | 99.1 | 29.884 |  | -364 | 0 | 20.06 | 140.09 |  |  | 140.2 | 20.16 |  |  |  | 80.13 | 120.04 | 149.81 | 2.7805 | -2.6765 |  |  | 2.7285 | 0.0913
70.105 | 0.0948 |  |  |  |  | 86 | 92.8 | 99.2 | 29.863 |  | -352 | 0 | 17.61 | 122.42 |  |  | 122.55 | 17.84 |  |  |  | 70.1 | 104.76 | 149.44 | 2.8567 | -2.8029 |  |  | 2.8298 | 0.0948
60.138 | 0.0974 |  |  |  |  | 92 | 92.9 | 99.3 | 30.012 |  | -354 | 0 | 15.12 | 105.21 |  |  | 104.97 | 15.25 |  |  |  | 60.14 | 89.9 | 149.494 | 2.8981 | -2.9464 |  |  | 2.9223 | 0.0974
49.84 | 0.1029 |  |  |  |  | 98 | 92.9 | 99.4 | 29.98 |  | -352 | 0 | 12.41 | 87.41 |  |  | 87.12 | 12.43 |  |  |  | 49.84 | 74.84 | 150.167 | 3.1091 | -3.062 |  |  | 3.0856 | 0.1029
39.954 | 0.1044 |  |  |  |  | 105 | 92.9 | 99.5 | 30.023 |  | -366 | 0 | 10.04 | 69.92 |  |  | 69.79 | 10.08 |  |  |  | 39.95 | 59.79 | 149.659 | 3.0785 | -3.1901 |  |  | 3.1343 | 0.1044
30.014 | 0.1083 |  |  |  |  | 111 | 92.9 | 99.6 | 29.997 |  | -356 | 0 | 7.55 | 52.43 |  |  | 52.58 | 7.5 |  |  |  | 30.01 | 44.98 | 149.862 | 3.3303 | -3.1646 |  |  | 3.2474 | 0.1083
20.101 | 0.1074 |  |  |  |  | 117 | 92.9 | 99.7 | 29.968 |  | -365 | 0 | 4.96 | 34.88 |  |  | 35.45 | 5.12 |  |  |  | 20.1 | 30.12 | 149.861 | 3.2422 | -3.1975 |  |  | 3.2199 | 0.1074
9.969 | 0.107 |  |  |  |  | 123 | 93 | 99.9 | 29.942 |  | -346 | 0 | 2.53 | 17.7 |  |  | 17.26 | 2.38 |  |  |  | 9.97 | 15.03 | 150.744 | 3.204 | -3.2015 |  |  | 3.2027 | 0.107
9.089 | 0.1038 |  |  |  |  | 129 | 93 | 100 | 29.974 |  | -340 | 0 | 2.39 | 15.74 |  |  | 15.84 | 2.39 |  |  |  | 9.09 | 13.4 | 147.459 | 3.0899 | -3.1345 |  |  | 3.1122 | 0.1038
8.085 | 0.0952 |  |  |  |  | 135 | 93 | 100.3 | 29.939 |  | -341 | 0 | 2.04 | 14.13 |  |  | 14.16 | 2.01 |  |  |  | 8.09 | 12.12 | 149.852 | 2.6281 | -3.0737 |  |  | 2.8509 | 0.0952
7.017 | 0.0966 |  |  |  |  | 141 | 93.1 | 100.6 | 29.991 |  | -357 | 0 | 1.81 | 12.43 |  |  | 12 | 1.82 |  |  |  | 7.02 | 10.4 | 148.234 | 2.6846 | -3.1119 |  |  | 2.8983 | 0.0966
5.938 | 0.0931 |  |  |  |  | 148 | 93.1 | 101 | 30.062 |  | -366 | 0 | 1.55 | 10.41 |  |  | 10.39 | 1.41 |  |  |  | 5.94 | 8.92 | 150.159 | 3.0504 | -2.5457 |  |  | 2.798 | 0.0931
4.977 | 0.0962 |  |  |  |  | 154 | 93.2 | 101.2 | 29.979 |  | -341 | 0 | 1.34 | 8.76 |  |  | 8.6 | 1.21 |  |  |  | 4.98 | 7.41 | 148.792 | 2.8278 | -2.9396 |  |  | 2.8837 | 0.0962
Step 23 started at 16/09/2014 22:43
Step type | BOD_TIMED | Step description | New ball on disc timed step | Step duration | 0:30
Zero traction force (N) | -0.0934 | (measured at the start of this step)
Disc track radius used for this step (mm) | 21.132
Step Time (s) | Traction Coeff (-) |  |  |  |  | Step Time (s) | Pot RTD Temp (degC) | Lube RTD Temp (degC) | Ball Load (N) | Pin Load (N) | Wear (um) | ECR (%) | Ball Speed 1 | Ball Speed 2 | Ball Speed 3 | Ball Speed 4 | Disc Speed 1 | Disc Speed 2 | Disc Speed 3 | Disc Speed 4 | Disc Frequency (Hz) | Rolling Speed (mm/s) | Sliding Speed (mm/s) | SRR (%) | TF1 (N) | TF2 (N) | TF3 (N) | TF4 (N) | Traction Force (N) | Traction Coeff (-) | Traction Trace (-)
10 | 0.091 |  |  |  |  | 10 | 93.4 | 101 | 30.049 |  | -356 | 0 | 25.06 |  |  |  | 175.21 |  |  |  |  | 100.14 | 150.15 | 149.951 |  |  |  |  | 2.7352 | 0.091
10 | 0.0923 |  |  |  |  | 10 | 93.4 | 101 | 30.049 |  | -356 | 0 | 24.99 |  |  |  | 175.21 |  |  |  |  | 100.1 | 150.22 | 150.074 |  |  |  |  | 2.7724 | 0.0923
20 | 0.0931 |  |  |  |  | 20 | 93.6 | 100.9 | 29.877 |  | -354 | 0 | 25.01 |  |  |  | 174.63 |  |  |  |  | 99.82 | 149.63 | 149.894 |  |  |  |  | 2.7817 | 0.0931
30 | 0.0921 |  |  |  |  | 30 | 93.6 | 100.9 | 30.062 |  | -372 | 0 | 24.99 |  |  |  | 174.88 |  |  |  |  | 99.93 | 149.89 | 149.987 |  |  |  |  | 2.7673 | 0.0921
40 | 0.0921 |  |  |  |  | 40 | 93.7 | 100.8 | 30.036 |  | -347 | 0 | 24.96 |  |  |  | 175.03 |  |  |  |  | 99.99 | 150.06 | 150.071 |  |  |  |  | 2.7665 | 0.0921
50 | 0.0925 |  |  |  |  | 50 | 93.7 | 100.8 | 30.025 |  | -362 | 0 | 25.01 |  |  |  | 174.9 |  |  |  |  | 99.96 | 149.88 | 149.949 |  |  |  |  | 2.7772 | 0.0925
60 | 0.0911 |  |  |  |  | 60 | 93.7 | 100.8 | 29.944 |  | -358 | 0 | 25.09 |  |  |  | 174.93 |  |  |  |  | 100.01 | 149.84 | 149.826 |  |  |  |  | 2.7269 | 0.0911
70 | 0.0905 |  |  |  |  | 70 | 93.7 | 100.7 | 30.018 |  | -351 | 0 | 25.03 |  |  |  | 174.63 |  |  |  |  | 99.83 | 149.6 | 149.856 |  |  |  |  | 2.7157 | 0.0905
80 | 0.0897 |  |  |  |  | 80 | 93.6 | 100.7 | 30.062 |  | -369 | 0 | 25.04 |  |  |  | 174.68 |  |  |  |  | 99.86 | 149.64 | 149.852 |  |  |  |  | 2.698 | 0.0897
90 | 0.0905 |  |  |  |  | 90 | 93.6 | 100.6 | 29.993 |  | -347 | 0 | 24.97 |  |  |  | 174.89 |  |  |  |  | 99.93 | 149.93 | 150.032 |  |  |  |  | 2.7145 | 0.0905
100 | 0.0905 |  |  |  |  | 100 | 93.5 | 100.5 | 29.918 |  | -373 | 0 | 25.12 |  |  |  | 174.99 |  |  |  |  | 100.05 | 149.87 | 149.795 |  |  |  |  | 2.7083 | 0.0905
110 | 0.0904 |  |  |  |  | 110 | 93.4 | 100.4 | 29.904 |  | -355 | 0 | 25.05 |  |  |  | 174.83 |  |  |  |  | 99.94 | 149.78 | 149.871 |  |  |  |  | 2.704 | 0.0904
120 | 0.0913 |  |  |  |  | 120 | 93.4 | 100.3 | 30.031 |  | -348 | 0 | 25.07 |  |  |  | 174.78 |  |  |  |  | 99.93 | 149.71 | 149.816 |  |  |  |  | 2.7424 | 0.0913
130 | 0.0896 |  |  |  |  | 130 | 93.3 | 100.2 | 29.981 |  | -368 | 0 | 25.06 |  |  |  | 174.64 |  |  |  |  | 99.85 | 149.58 | 149.798 |  |  |  |  | 2.6871 | 0.0896
140 | 0.0898 |  |  |  |  | 140 | 93.2 | 100 | 29.949 |  | -345 | 0 | 24.96 |  |  |  | 174.56 |  |  |  |  | 99.76 | 149.6 | 149.959 |  |  |  |  | 2.6907 | 0.0898
150 | 0.0906 |  |  |  |  | 150 | 93 | 99.9 | 30.015 |  | -358 | 0 | 25.05 |  |  |  | 175.31 |  |  |  |  | 100.18 | 150.26 | 149.99 |  |  |  |  | 2.7196 | 0.0906
160 | 0.0894 |  |  |  |  | 160 | 92.9 | 99.7 | 30.033 |  | -351 | 0 | 25.12 |  |  |  | 175.35 |  |  |  |  | 100.24 | 150.23 | 149.876 |  |  |  |  | 2.6852 | 0.0894
170 | 0.0903 |  |  |  |  | 170 | 92.8 | 99.6 | 30.009 |  | -352 | 0 | 25.13 |  |  |  | 174.92 |  |  |  |  | 100.03 | 149.79 | 149.748 |  |  |  |  | 2.7101 | 0.0903
180 | 0.0892 |  |  |  |  | 180 | 92.7 | 99.4 | 30.078 |  | -366 | 0 | 25 |  |  |  | 174.75 |  |  |  |  | 99.88 | 149.74 | 149.929 |  |  |  |  | 2.6818 | 0.0892
190 | 0.0883 |  |  |  |  | 190 | 92.6 | 99.3 | 29.953 |  | -350 | 0 | 24.99 |  |  |  | 174.99 |  |  |  |  | 99.99 | 150 | 150.017 |  |  |  |  | 2.6445 | 0.0883
200 | 0.0899 |  |  |  |  | 200 | 92.5 | 99.2 | 29.947 |  | -366 | 0 | 25.09 |  |  |  | 175.22 |  |  |  |  | 100.16 | 150.13 | 149.891 |  |  |  |  | 2.6912 | 0.0899
210 | 0.0887 |  |  |  |  | 210 | 92.5 | 99.1 | 29.963 |  | -351 | 0 | 25.01 |  |  |  | 174.93 |  |  |  |  | 99.97 | 149.92 | 149.962 |  |  |  |  | 2.6581 | 0.0887
220 | 0.0898 |  |  |  |  | 220 | 92.4 | 99 | 29.922 |  | -352 | 0 | 25.12 |  |  |  | 175.21 |  |  |  |  | 100.16 | 150.09 | 149.847 |  |  |  |  | 2.6876 | 0.0898
230 | 0.0899 |  |  |  |  | 230 | 92.4 | 99 | 30.01 |  | -362 | 0 | 25.05 |  |  |  | 174.82 |  |  |  |  | 99.93 | 149.76 | 149.859 |  |  |  |  | 2.6992 | 0.0899
240 | 0.0887 |  |  |  |  | 240 | 92.4 | 98.9 | 29.986 |  | -353 | 0 | 25.02 |  |  |  | 174.94 |  |  |  |  | 99.98 | 149.91 | 149.946 |  |  |  |  | 2.6594 | 0.0887
250 | 0.0898 |  |  |  |  | 250 | 92.4 | 99 | 30.112 |  | -369 | 0 | 25.07 |  |  |  | 175.42 |  |  |  |  | 100.24 | 150.35 | 149.986 |  |  |  |  | 2.7042 | 0.0898
260 | 0.0903 |  |  |  |  | 260 | 92.4 | 99 | 29.919 |  | -346 | 0 | 24.99 |  |  |  | 174.91 |  |  |  |  | 99.95 | 149.92 | 150 |  |  |  |  | 2.7017 | 0.0903
270 | 0.0915 |  |  |  |  | 270 | 92.5 | 99.1 | 29.855 |  | -350 | 0 | 25 |  |  |  | 174.92 |  |  |  |  | 99.96 | 149.92 | 149.983 |  |  |  |  | 2.7305 | 0.0915
280 | 0.0904 |  |  |  |  | 280 | 92.6 | 99.2 | 29.986 |  | -363 | 0 | 25.02 |  |  |  | 174.68 |  |  |  |  | 99.85 | 149.66 | 149.886 |  |  |  |  | 2.7111 | 0.0904
290 | 0.0897 |  |  |  |  | 290 | 92.7 | 99.4 | 29.929 |  | -343 | 0 | 24.98 |  |  |  | 174.67 |  |  |  |  | 99.82 | 149.68 | 149.948 |  |  |  |  | 2.6837 | 0.0897
300 | 0.0914 |  |  |  |  | 300 | 92.8 | 99.5 | 30.023 |  | -371 | 0 | 25.01 |  |  |  | 175.17 |  |  |  |  | 100.09 | 150.15 | 150.02 |  |  |  |  | 2.7449 | 0.0914
310 | 0.0897 |  |  |  |  | 310 | 92.9 | 99.7 | 30.03 |  | -356 | 0 | 24.96 |  |  |  | 174.57 |  |  |  |  | 99.77 | 149.6 | 149.954 |  |  |  |  | 2.6925 | 0.0897
320 | 0.0899 |  |  |  |  | 320 | 93 | 99.9 | 30.018 |  | -362 | 0 | 25.06 |  |  |  | 175.23 |  |  |  |  | 100.15 | 150.17 | 149.957 |  |  |  |  | 2.6985 | 0.0899
330 | 0.0914 |  |  |  |  | 330 | 93.2 | 100.1 | 29.925 |  | -357 | 0 | 25.1 |  |  |  | 174.97 |  |  |  |  | 100.03 | 149.86 | 149.811 |  |  |  |  | 2.7364 | 0.0914
340 | 0.0911 |  |  |  |  | 340 | 93.3 | 100.3 | 29.957 |  | -339 | 0 | 25.06 |  |  |  | 175.06 |  |  |  |  | 100.06 | 150.01 | 149.919 |  |  |  |  | 2.7297 | 0.0911
350 | 0.0916 |  |  |  |  | 350 | 93.5 | 100.5 | 29.956 |  | -367 | 0 | 25.04 |  |  |  | 174.68 |  |  |  |  | 99.86 | 149.65 | 149.858 |  |  |  |  | 2.7446 | 0.0916
360 | 0.0909 |  |  |  |  | 360 | 93.6 | 100.7 | 29.915 |  | -348 | 0 | 25.07 |  |  |  | 175.14 |  |  |  |  | 100.1 | 150.07 | 149.912 |  |  |  |  | 2.7194 | 0.0909
370 | 0.0919 |  |  |  |  | 370 | 93.7 | 100.9 | 29.964 |  | -358 | 0 | 25.01 |  |  |  | 175.1 |  |  |  |  | 100.05 | 150.09 | 150.01 |  |  |  |  | 2.7527 | 0.0919
380 | 0.0909 |  |  |  |  | 380 | 93.8 | 101 | 30.073 |  | -368 | 0 | 25.1 |  |  |  | 174.91 |  |  |  |  | 100 | 149.81 | 149.811 |  |  |  |  | 2.7336 | 0.0909
390 | 0.0911 |  |  |  |  | 390 | 93.9 | 101.1 | 29.94 |  | -349 | 0 | 25.05 |  |  |  | 174.69 |  |  |  |  | 99.87 | 149.63 | 149.828 |  |  |  |  | 2.7267 | 0.0911
400 | 0.0926 |  |  |  |  | 400 | 94 | 101.2 | 29.964 |  | -371 | 0 | 25.07 |  |  |  | 175.1 |  |  |  |  | 100.08 | 150.04 | 149.911 |  |  |  |  | 2.7742 | 0.0926
410 | 0.0916 |  |  |  |  | 410 | 94 | 101.3 | 29.921 |  | -345 | 0 | 25.09 |  |  |  | 175.16 |  |  |  |  | 100.13 | 150.08 | 149.884 |  |  |  |  | 2.742 | 0.0916
420 | 0.0914 |  |  |  |  | 420 | 94 | 101.3 | 29.928 |  | -359 | 0 | 24.99 |  |  |  | 175.1 |  |  |  |  | 100.05 | 150.11 | 150.039 |  |  |  |  | 2.7348 | 0.0914
430 | 0.0923 |  |  |  |  | 430 | 94 | 101.3 | 29.936 |  | -364 | 0 | 25.07 |  |  |  | 174.96 |  |  |  |  | 100.02 | 149.88 | 149.859 |  |  |  |  | 2.7624 | 0.0923
440 | 0.0917 |  |  |  |  | 440 | 94 | 101.3 | 30.038 |  | -351 | 0 | 25.06 |  |  |  | 175.06 |  |  |  |  | 100.06 | 150 | 149.905 |  |  |  |  | 2.7544 | 0.0917
450 | 0.094 |  |  |  |  | 450 | 93.9 | 101.2 | 30.008 |  | -364 | 0 | 25.01 |  |  |  | 174.94 |  |  |  |  | 99.97 | 149.92 | 149.963 |  |  |  |  | 2.8198 | 0.094
460 | 0.0927 |  |  |  |  | 460 | 93.8 | 101 | 29.926 |  | -344 | 0 | 25 |  |  |  | 175.22 |  |  |  |  | 100.11 | 150.22 | 150.055 |  |  |  |  | 2.7737 | 0.0927
470 | 0.0936 |  |  |  |  | 470 | 93.7 | 100.9 | 29.942 |  | -358 | 0 | 25.15 |  |  |  | 174.82 |  |  |  |  | 99.98 | 149.66 | 149.69 |  |  |  |  | 2.8027 | 0.0936
480 | 0.0934 |  |  |  |  | 480 | 93.5 | 100.7 | 29.999 |  | -360 | 0 | 24.99 |  |  |  | 174.71 |  |  |  |  | 99.85 | 149.72 | 149.937 |  |  |  |  | 2.8027 | 0.0934
490 | 0.0926 |  |  |  |  | 490 | 93.4 | 100.5 | 29.949 |  | -347 | 0 | 25.08 |  |  |  | 174.7 |  |  |  |  | 99.89 | 149.62 | 149.789 |  |  |  |  | 2.7739 | 0.0926
500 | 0.0944 |  |  |  |  | 500 | 93.2 | 100.2 | 30.036 |  | -374 | 0 | 25.03 |  |  |  | 175.04 |  |  |  |  | 100.04 | 150.01 | 149.954 |  |  |  |  | 2.8347 | 0.0944
510 | 0.0932 |  |  |  |  | 510 | 93 | 100 | 29.951 |  | -350 | 0 | 25 |  |  |  | 175.11 |  |  |  |  | 100.05 | 150.11 | 150.031 |  |  |  |  | 2.7905 | 0.0932
520 | 0.0945 |  |  |  |  | 520 | 92.8 | 99.7 | 30.009 |  | -355 | 0 | 25.02 |  |  |  | 174.88 |  |  |  |  | 99.95 | 149.86 | 149.935 |  |  |  |  | 2.8355 | 0.0945
530 | 0.0939 |  |  |  |  | 530 | 92.6 | 99.5 | 29.986 |  | -352 | 0 | 25.07 |  |  |  | 174.5 |  |  |  |  | 99.79 | 149.43 | 149.752 |  |  |  |  | 2.8142 | 0.0939
540 | 0.0927 |  |  |  |  | 540 | 92.5 | 99.2 | 29.898 |  | -345 | 0 | 25.03 |  |  |  | 175.14 |  |  |  |  | 100.08 | 150.12 | 149.991 |  |  |  |  | 2.7722 | 0.0927
550 | 0.0939 |  |  |  |  | 550 | 92.3 | 99 | 30.086 |  | -370 | 0 | 25.1 |  |  |  | 174.63 |  |  |  |  | 99.86 | 149.53 | 149.735 |  |  |  |  | 2.8256 | 0.0939
560 | 0.0926 |  |  |  |  | 560 | 92.1 | 98.8 | 30.008 |  | -348 | 0 | 24.98 |  |  |  | 175.06 |  |  |  |  | 100.02 | 150.09 | 150.053 |  |  |  |  | 2.7775 | 0.0926
570 | 0.0948 |  |  |  |  | 570 | 92 | 98.6 | 29.929 |  | -355 | 0 | 25.08 |  |  |  | 174.69 |  |  |  |  | 99.88 | 149.61 | 149.787 |  |  |  |  | 2.8376 | 0.0948
580 | 0.094 |  |  |  |  | 580 | 91.9 | 98.4 | 29.865 |  | -349 | 0 | 25.1 |  |  |  | 175.31 |  |  |  |  | 100.21 | 150.21 | 149.905 |  |  |  |  | 2.8075 | 0.094
590 | 0.0925 |  |  |  |  | 590 | 91.9 | 98.3 | 29.896 |  | -348 | 0 | 25.1 |  |  |  | 174.97 |  |  |  |  | 100.04 | 149.87 | 149.815 |  |  |  |  | 2.7665 | 0.0925
600 | 0.0931 |  |  |  |  | 600 | 91.9 | 98.3 | 30.01 |  | -373 | 0 | 25.08 |  |  |  | 175.22 |  |  |  |  | 100.15 | 150.14 | 149.921 |  |  |  |  | 2.7953 | 0.0931
610 | 0.093 |  |  |  |  | 610 | 91.9 | 98.3 | 29.923 |  | -344 | 0 | 25.03 |  |  |  | 175.06 |  |  |  |  | 100.04 | 150.03 | 149.97 |  |  |  |  | 2.7838 | 0.093
620 | 0.0945 |  |  |  |  | 620 | 91.9 | 98.4 | 30.012 |  | -356 | 0 | 25.12 |  |  |  | 175.26 |  |  |  |  | 100.19 | 150.14 | 149.858 |  |  |  |  | 2.8352 | 0.0945
630 | 0.0936 |  |  |  |  | 630 | 92 | 98.5 | 29.975 |  | -362 | 0 | 25.1 |  |  |  | 175.07 |  |  |  |  | 100.08 | 149.97 | 149.845 |  |  |  |  | 2.8061 | 0.0936
640 | 0.0944 |  |  |  |  | 640 | 92.1 | 98.6 | 30.015 |  | -345 | 0 | 25.14 |  |  |  | 174.99 |  |  |  |  | 100.07 | 149.85 | 149.748 |  |  |  |  | 2.8331 | 0.0944
650 | 0.0937 |  |  |  |  | 650 | 92.3 | 98.8 | 29.974 |  | -369 | 0 | 25.07 |  |  |  | 175.12 |  |  |  |  | 100.09 | 150.04 | 149.901 |  |  |  |  | 2.8084 | 0.0937
660 | 0.094 |  |  |  |  | 660 | 92.5 | 99.1 | 29.97 |  | -341 | 0 | 25 |  |  |  | 174.91 |  |  |  |  | 99.96 | 149.91 | 149.974 |  |  |  |  | 2.8158 | 0.094
670 | 0.0955 |  |  |  |  | 670 | 92.7 | 99.4 | 29.945 |  | -359 | 0 | 25.11 |  |  |  | 175.12 |  |  |  |  | 100.11 | 150.01 | 149.838 |  |  |  |  | 2.8598 | 0.0955
680 | 0.0941 |  |  |  |  | 680 | 92.9 | 99.7 | 30.024 |  | -360 | 0 | 25.08 |  |  |  | 175.22 |  |  |  |  | 100.15 | 150.14 | 149.913 |  |  |  |  | 2.8264 | 0.0941
690 | 0.0947 |  |  |  |  | 690 | 93.1 | 100 | 30.002 |  | -346 | 0 | 25.04 |  |  |  | 174.84 |  |  |  |  | 99.94 | 149.8 | 149.882 |  |  |  |  | 2.8402 | 0.0947
700 | 0.095 |  |  |  |  | 700 | 93.3 | 100.3 | 30.022 |  | -365 | 0 | 25.05 |  |  |  | 175.03 |  |  |  |  | 100.04 | 149.98 | 149.916 |  |  |  |  | 2.8518 | 0.095
710 | 0.0935 |  |  |  |  | 710 | 93.6 | 100.7 | 29.983 |  | -347 | 0 | 24.99 |  |  |  | 175.07 |  |  |  |  | 100.03 | 150.08 | 150.034 |  |  |  |  | 2.802 | 0.0935
720 | 0.095 |  |  |  |  | 720 | 93.8 | 101 | 29.928 |  | -358 | 0 | 25.1 |  |  |  | 175.14 |  |  |  |  | 100.12 | 150.04 | 149.855 |  |  |  |  | 2.8441 | 0.095
730 | 0.0943 |  |  |  |  | 730 | 94 | 101.3 | 29.942 |  | -354 | 0 | 25.07 |  |  |  | 174.94 |  |  |  |  | 100.01 | 149.87 | 149.855 |  |  |  |  | 2.8232 | 0.0943
740 | 0.0945 |  |  |  |  | 740 | 94.2 | 101.5 | 29.921 |  | -355 | 0 | 25 |  |  |  | 174.79 |  |  |  |  | 99.9 | 149.79 | 149.94 |  |  |  |  | 2.8267 | 0.0945
750 | 0.0946 |  |  |  |  | 750 | 94.3 | 101.8 | 29.994 |  | -372 | 0 | 25.03 |  |  |  | 174.68 |  |  |  |  | 99.86 | 149.66 | 149.875 |  |  |  |  | 2.8379 | 0.0946
760 | 0.0936 |  |  |  |  | 760 | 94.4 | 101.9 | 30.003 |  | -349 | 0 | 25.04 |  |  |  | 175.72 |  |  |  |  | 100.38 | 150.67 | 150.101 |  |  |  |  | 2.8074 | 0.0936
770 | 0.0951 |  |  |  |  | 770 | 94.5 | 102 | 30.024 |  | -367 | 0 | 25.04 |  |  |  | 175.12 |  |  |  |  | 100.08 | 150.07 | 149.956 |  |  |  |  | 2.8544 | 0.0951
780 | 0.0953 |  |  |  |  | 780 | 94.5 | 102.1 | 29.897 |  | -352 | 0 | 25.04 |  |  |  | 174.65 |  |  |  |  | 99.84 | 149.62 | 149.85 |  |  |  |  | 2.8478 | 0.0953
790 | 0.0954 |  |  |  |  | 790 | 94.5 | 102.1 | 29.968 |  | -354 | 0 | 25.02 |  |  |  | 174.79 |  |  |  |  | 99.9 | 149.77 | 149.915 |  |  |  |  | 2.8596 | 0.0954
800 | 0.0947 |  |  |  |  | 800 | 94.5 | 102 | 30.055 |  | -371 | 0 | 25.07 |  |  |  | 174.99 |  |  |  |  | 100.03 | 149.92 | 149.869 |  |  |  |  | 2.8447 | 0.0947
810 | 0.0955 |  |  |  |  | 810 | 94.4 | 101.9 | 29.986 |  | -341 | 0 | 25.06 |  |  |  | 175.32 |  |  |  |  | 100.19 | 150.27 | 149.979 |  |  |  |  | 2.8643 | 0.0955
820 | 0.0962 |  |  |  |  | 820 | 94.3 | 101.7 | 29.963 |  | -362 | 0 | 25.12 |  |  |  | 175.2 |  |  |  |  | 100.16 | 150.08 | 149.844 |  |  |  |  | 2.8819 | 0.0962
830 | 0.0949 |  |  |  |  | 830 | 94.1 | 101.5 | 29.991 |  | -357 | 0 | 25.01 |  |  |  | 175.27 |  |  |  |  | 100.14 | 150.26 | 150.047 |  |  |  |  | 2.8453 | 0.0949
840 | 0.0948 |  |  |  |  | 840 | 94 | 101.3 | 29.969 |  | -351 | 0 | 25.04 |  |  |  | 174.81 |  |  |  |  | 99.93 | 149.77 | 149.875 |  |  |  |  | 2.8415 | 0.0948
850 | 0.0947 |  |  |  |  | 850 | 93.8 | 101 | 30.057 |  | -367 | 0 | 25.1 |  |  |  | 174.76 |  |  |  |  | 99.93 | 149.66 | 149.761 |  |  |  |  | 2.846 | 0.0947
860 | 0.0946 |  |  |  |  | 860 | 93.6 | 100.7 | 29.963 |  | -353 | 0 | 25.05 |  |  |  | 175.27 |  |  |  |  | 100.16 | 150.23 | 149.983 |  |  |  |  | 2.835 | 0.0946
870 | 0.0955 |  |  |  |  | 870 | 93.4 | 100.5 | 30.006 |  | -364 | 0 | 25.09 |  |  |  | 174.33 |  |  |  |  | 99.71 | 149.24 | 149.675 |  |  |  |  | 2.8662 | 0.0955
880 | 0.0949 |  |  |  |  | 880 | 93.2 | 100.2 | 29.886 |  | -355 | 0 | 25.08 |  |  |  | 174.84 |  |  |  |  | 99.96 | 149.76 | 149.815 |  |  |  |  | 2.8358 | 0.0949
890 | 0.0946 |  |  |  |  | 890 | 93 | 99.9 | 29.929 |  | -352 | 0 | 25.14 |  |  |  | 175.36 |  |  |  |  | 100.25 | 150.22 | 149.852 |  |  |  |  | 2.8314 | 0.0946
900 | 0.0938 |  |  |  |  | 900 | 92.8 | 99.6 | 30.055 |  | -368 | 0 | 25.07 |  |  |  | 174.61 |  |  |  |  | 99.84 | 149.54 | 149.777 |  |  |  |  | 2.8177 | 0.0938
910 | 0.0941 |  |  |  |  | 910 | 92.6 | 99.3 | 29.947 |  | -338 | 0 | 25.08 |  |  |  | 174.83 |  |  |  |  | 99.95 | 149.75 | 149.823 |  |  |  |  | 2.8175 | 0.0941
920 | 0.0946 |  |  |  |  | 920 | 92.4 | 99.1 | 30.047 |  | -367 | 0 | 25.06 |  |  |  | 175.03 |  |  |  |  | 100.04 | 149.98 | 149.91 |  |  |  |  | 2.8416 | 0.0946
930 | 0.0936 |  |  |  |  | 930 | 92.2 | 98.8 | 30.059 |  | -356 | 0 | 25.09 |  |  |  | 174.84 |  |  |  |  | 99.96 | 149.75 | 149.808 |  |  |  |  | 2.815 | 0.0936
940 | 0.0947 |  |  |  |  | 940 | 92.1 | 98.6 | 29.97 |  | -349 | 0 | 25.14 |  |  |  | 175.57 |  |  |  |  | 100.36 | 150.43 | 149.898 |  |  |  |  | 2.8378 | 0.0947
950 | 0.095 |  |  |  |  | 950 | 92 | 98.5 | 29.913 |  | -355 | 0 | 25.09 |  |  |  | 174.95 |  |  |  |  | 100.02 | 149.86 | 149.828 |  |  |  |  | 2.8414 | 0.095
960 | 0.0931 |  |  |  |  | 960 | 91.9 | 98.3 | 29.892 |  | -337 | 0 | 25.01 |  |  |  | 174.51 |  |  |  |  | 99.76 | 149.5 | 149.856 |  |  |  |  | 2.7827 | 0.0931
970 | 0.0945 |  |  |  |  | 970 | 91.9 | 98.3 | 29.989 |  | -370 | 0 | 25.09 |  |  |  | 174.69 |  |  |  |  | 99.89 | 149.6 | 149.766 |  |  |  |  | 2.8347 | 0.0945
980 | 0.0941 |  |  |  |  | 980 | 91.9 | 98.3 | 30.019 |  | -355 | 0 | 25.11 |  |  |  | 174.96 |  |  |  |  | 100.04 | 149.85 | 149.793 |  |  |  |  | 2.8234 | 0.0941
990 | 0.0953 |  |  |  |  | 990 | 91.9 | 98.3 | 30.018 |  | -353 | 0 | 25.03 |  |  |  | 175.11 |  |  |  |  | 100.07 | 150.08 | 149.968 |  |  |  |  | 2.8616 | 0.0953
1000 | 0.0947 |  |  |  |  | 1000 | 92 | 98.4 | 29.975 |  | -360 | 0 | 25.04 |  |  |  | 175.06 |  |  |  |  | 100.05 | 150.02 | 149.947 |  |  |  |  | 2.8386 | 0.0947
1010 | 0.0936 |  |  |  |  | 1010 | 92.1 | 98.6 | 29.949 |  | -341 | 0 | 25.09 |  |  |  | 174.83 |  |  |  |  | 99.96 | 149.74 | 149.804 |  |  |  |  | 2.803 | 0.0936
1020 | 0.0955 |  |  |  |  | 1020 | 92.2 | 98.8 | 29.948 |  | -360 | 0 | 25.07 |  |  |  | 175.17 |  |  |  |  | 100.12 | 150.1 | 149.919 |  |  |  |  | 2.8588 | 0.0955
1030 | 0.0945 |  |  |  |  | 1030 | 92.4 | 99 | 29.97 |  | -347 | 0 | 25.12 |  |  |  | 174.71 |  |  |  |  | 99.92 | 149.59 | 149.71 |  |  |  |  | 2.831 | 0.0945
1040 | 0.0952 |  |  |  |  | 1040 | 92.6 | 99.3 | 29.966 |  | -356 | 0 | 25.06 |  |  |  | 174.77 |  |  |  |  | 99.92 | 149.71 | 149.833 |  |  |  |  | 2.8527 | 0.0952
1050 | 0.0955 |  |  |  |  | 1050 | 92.9 | 99.6 | 30.049 |  | -363 | 0 | 25.04 |  |  |  | 174.83 |  |  |  |  | 99.94 | 149.79 | 149.891 |  |  |  |  | 2.8695 | 0.0955
1060 | 0.0941 |  |  |  |  | 1060 | 93.1 | 100 | 29.946 |  | -348 | 0 | 25.11 |  |  |  | 174.56 |  |  |  |  | 99.83 | 149.45 | 149.699 |  |  |  |  | 2.8189 | 0.0941
1070 | 0.0957 |  |  |  |  | 1070 | 93.3 | 100.3 | 29.944 |  | -377 | 0 | 24.88 |  |  |  | 174.97 |  |  |  |  | 99.93 | 150.09 | 150.198 |  |  |  |  | 2.866 | 0.0957
1080 | 0.0953 |  |  |  |  | 1080 | 93.6 | 100.7 | 30 |  | -353 | 0 | 25.09 |  |  |  | 174.54 |  |  |  |  | 99.81 | 149.45 | 149.734 |  |  |  |  | 2.8601 | 0.0953
1090 | 0.0943 |  |  |  |  | 1090 | 93.8 | 101 | 30.033 |  | -361 | 0 | 25.07 |  |  |  | 175.26 |  |  |  |  | 100.16 | 150.19 | 149.946 |  |  |  |  | 2.8314 | 0.0943
1100 | 0.0944 |  |  |  |  | 1100 | 94.1 | 101.3 | 30.089 |  | -370 | 0 | 25.04 |  |  |  | 175.34 |  |  |  |  | 100.19 | 150.3 | 150.016 |  |  |  |  | 2.8408 | 0.0944
1110 | 0.0953 |  |  |  |  | 1110 | 94.3 | 101.6 | 29.847 |  | -347 | 0 | 25.16 |  |  |  | 174.68 |  |  |  |  | 99.92 | 149.52 | 149.643 |  |  |  |  | 2.8449 | 0.0953
1120 | 0.0958 |  |  |  |  | 1120 | 94.4 | 101.9 | 29.994 |  | -372 | 0 | 25.04 |  |  |  | 174.84 |  |  |  |  | 99.94 | 149.8 | 149.883 |  |  |  |  | 2.873 | 0.0958
1130 | 0.0955 |  |  |  |  | 1130 | 94.6 | 102.1 | 29.951 |  | -349 | 0 | 24.99 |  |  |  | 175.05 |  |  |  |  | 100.02 | 150.05 | 150.025 |  |  |  |  | 2.8606 | 0.0955
1140 | 0.0966 |  |  |  |  | 1140 | 94.7 | 102.2 | 30.008 |  | -350 | 0 | 25.1 |  |  |  | 174.77 |  |  |  |  | 99.93 | 149.67 | 149.767 |  |  |  |  | 2.8974 | 0.0966
1150 | 0.0958 |  |  |  |  | 1150 | 94.7 | 102.3 | 30.053 |  | -358 | 0 | 25.08 |  |  |  | 175.01 |  |  |  |  | 100.05 | 149.94 | 149.869 |  |  |  |  | 2.8794 | 0.0958
1160 | 0.0947 |  |  |  |  | 1160 | 94.7 | 102.3 | 29.984 |  | -351 | 0 | 25.05 |  |  |  | 174.52 |  |  |  |  | 99.79 | 149.48 | 149.796 |  |  |  |  | 2.8403 | 0.0947
1170 | 0.0963 |  |  |  |  | 1170 | 94.7 | 102.3 | 30.061 |  | -368 | 0 | 25.02 |  |  |  | 174.88 |  |  |  |  | 99.95 | 149.86 | 149.929 |  |  |  |  | 2.8964 | 0.0963
1180 | 0.0947 |  |  |  |  | 1180 | 94.6 | 102.2 | 29.97 |  | -349 | 0 | 25.03 |  |  |  | 175.28 |  |  |  |  | 100.16 | 150.25 | 150.019 |  |  |  |  | 2.8375 | 0.0947
1190 | 0.0966 |  |  |  |  | 1190 | 94.5 | 102.1 | 29.991 |  | -363 | 0 | 25.1 |  |  |  | 174.8 |  |  |  |  | 99.95 | 149.7 | 149.772 |  |  |  |  | 2.8966 | 0.0966
1200 | 0.0965 |  |  |  |  | 1200 | 94.4 | 101.9 | 29.968 |  | -362 | 0 | 25.08 |  |  |  | 174.95 |  |  |  |  | 100.01 | 149.87 | 149.852 |  |  |  |  | 2.8922 | 0.0965
1210 | 0.0951 |  |  |  |  | 1210 | 94.2 | 101.6 | 29.971 |  | -350 | 0 | 25.16 |  |  |  | 174.68 |  |  |  |  | 99.92 | 149.52 | 149.64 |  |  |  |  | 2.8492 | 0.0951
1220 | 0.0957 |  |  |  |  | 1220 | 94.1 | 101.4 | 29.965 |  | -372 | 0 | 25.1 |  |  |  | 174.88 |  |  |  |  | 99.99 | 149.78 | 149.789 |  |  |  |  | 2.8688 | 0.0957
1230 | 0.0964 |  |  |  |  | 1230 | 93.9 | 101.1 | 29.975 |  | -348 | 0 | 24.98 |  |  |  | 174.91 |  |  |  |  | 99.94 | 149.93 | 150.012 |  |  |  |  | 2.8889 | 0.0964
1240 | 0.0967 |  |  |  |  | 1240 | 93.7 | 100.8 | 29.944 |  | -362 | 0 | 25 |  |  |  | 175.1 |  |  |  |  | 100.05 | 150.1 | 150.018 |  |  |  |  | 2.8942 | 0.0967
1250 | 0.0955 |  |  |  |  | 1250 | 93.5 | 100.5 | 29.984 |  | -357 | 0 | 25.12 |  |  |  | 175.29 |  |  |  |  | 100.2 | 150.17 | 149.868 |  |  |  |  | 2.863 | 0.0955
1260 | 0.0944 |  |  |  |  | 1260 | 93.2 | 100.2 | 29.955 |  | -349 | 0 | 24.91 |  |  |  | 175.24 |  |  |  |  | 100.08 | 150.33 | 150.218 |  |  |  |  | 2.8278 | 0.0944
1270 | 0.0963 |  |  |  |  | 1270 | 93 | 99.9 | 30.01 |  | -367 | 0 | 25.01 |  |  |  | 175.03 |  |  |  |  | 100.02 | 150.02 | 149.992 |  |  |  |  | 2.8909 | 0.0963
1280 | 0.0954 |  |  |  |  | 1280 | 92.8 | 99.6 | 29.934 |  | -345 | 0 | 25.08 |  |  |  | 175.09 |  |  |  |  | 100.08 | 150.01 | 149.885 |  |  |  |  | 2.8554 | 0.0954
1290 | 0.0954 |  |  |  |  | 1290 | 92.6 | 99.3 | 30.026 |  | -361 | 0 | 25.02 |  |  |  | 175.23 |  |  |  |  | 100.13 | 150.21 | 150.016 |  |  |  |  | 2.8659 | 0.0954
1300 | 0.095 |  |  |  |  | 1300 | 92.4 | 99.1 | 29.936 |  | -353 | 0 | 25.1 |  |  |  | 174.87 |  |  |  |  | 99.98 | 149.77 | 149.799 |  |  |  |  | 2.8428 | 0.095
1310 | 0.0949 |  |  |  |  | 1310 | 92.2 | 98.8 | 29.938 |  | -348 | 0 | 25.03 |  |  |  | 175.13 |  |  |  |  | 100.08 | 150.1 | 149.98 |  |  |  |  | 2.8416 | 0.0949
1320 | 0.0965 |  |  |  |  | 1320 | 92.1 | 98.6 | 29.834 |  | -363 | 0 | 25.08 |  |  |  | 175.55 |  |  |  |  | 100.31 | 150.47 | 150.002 |  |  |  |  | 2.8782 | 0.0965
1330 | 0.0952 |  |  |  |  | 1330 | 92 | 98.4 | 29.871 |  | -341 | 0 | 25.1 |  |  |  | 175.19 |  |  |  |  | 100.15 | 150.09 | 149.868 |  |  |  |  | 2.844 | 0.0952
1340 | 0.0947 |  |  |  |  | 1340 | 91.9 | 98.3 | 29.978 |  | -358 | 0 | 25.01 |  |  |  | 175.54 |  |  |  |  | 100.27 | 150.53 | 150.112 |  |  |  |  | 2.8404 | 0.0947
1350 | 0.095 |  |  |  |  | 1350 | 91.8 | 98.2 | 29.955 |  | -351 | 0 | 25.1 |  |  |  | 175.16 |  |  |  |  | 100.13 | 150.05 | 149.862 |  |  |  |  | 2.8461 | 0.095
1360 | 0.0946 |  |  |  |  | 1360 | 91.8 | 98.2 | 29.988 |  | -347 | 0 | 25.14 |  |  |  | 175.14 |  |  |  |  | 100.14 | 150 | 149.792 |  |  |  |  | 2.8379 | 0.0946
1370 | 0.0943 |  |  |  |  | 1370 | 91.9 | 98.2 | 30.023 |  | -364 | 0 | 25.02 |  |  |  | 174.99 |  |  |  |  | 100.01 | 149.97 | 149.96 |  |  |  |  | 2.8323 | 0.0943
1380 | 0.0953 |  |  |  |  | 1380 | 91.9 | 98.3 | 29.894 |  | -341 | 0 | 25.07 |  |  |  | 175.63 |  |  |  |  | 100.35 | 150.56 | 150.033 |  |  |  |  | 2.8497 | 0.0953
1390 | 0.0951 |  |  |  |  | 1390 | 92.1 | 98.5 | 29.994 |  | -364 | 0 | 24.99 |  |  |  | 175.02 |  |  |  |  | 100.01 | 150.04 | 150.03 |  |  |  |  | 2.8538 | 0.0951
1400 | 0.095 |  |  |  |  | 1400 | 92.2 | 98.7 | 29.996 |  | -351 | 0 | 25 |  |  |  | 174.9 |  |  |  |  | 99.95 | 149.9 | 149.981 |  |  |  |  | 2.8496 | 0.095
1410 | 0.0939 |  |  |  |  | 1410 | 92.4 | 99 | 29.923 |  | -356 | 0 | 25.04 |  |  |  | 175.27 |  |  |  |  | 100.16 | 150.23 | 149.993 |  |  |  |  | 2.8099 | 0.0939
1420 | 0.0959 |  |  |  |  | 1420 | 92.6 | 99.2 | 29.964 |  | -365 | 0 | 25.02 |  |  |  | 174.99 |  |  |  |  | 100.01 | 149.97 | 149.963 |  |  |  |  | 2.875 | 0.0959
1430 | 0.096 |  |  |  |  | 1430 | 92.8 | 99.6 | 29.91 |  | -340 | 0 | 25.03 |  |  |  | 175.31 |  |  |  |  | 100.17 | 150.28 | 150.027 |  |  |  |  | 2.8706 | 0.096
1440 | 0.096 |  |  |  |  | 1440 | 93.1 | 99.9 | 30.078 |  | -366 | 0 | 25.06 |  |  |  | 175.18 |  |  |  |  | 100.12 | 150.13 | 149.947 |  |  |  |  | 2.886 | 0.096
1450 | 0.0961 |  |  |  |  | 1450 | 93.3 | 100.3 | 29.971 |  | -351 | 0 | 24.98 |  |  |  | 174.79 |  |  |  |  | 99.88 | 149.8 | 149.978 |  |  |  |  | 2.8805 | 0.0961
1460 | 0.0951 |  |  |  |  | 1460 | 93.6 | 100.6 | 29.878 |  | -359 | 0 | 25.15 |  |  |  | 175.3 |  |  |  |  | 100.22 | 150.14 | 149.808 |  |  |  |  | 2.8407 | 0.0951
1470 | 0.0964 |  |  |  |  | 1470 | 93.8 | 101 | 29.936 |  | -367 | 0 | 25 |  |  |  | 174.64 |  |  |  |  | 99.82 | 149.64 | 149.905 |  |  |  |  | 2.8859 | 0.0964
1480 | 0.0953 |  |  |  |  | 1480 | 94.1 | 101.3 | 29.942 |  | -354 | 0 | 25.09 |  |  |  | 174.39 |  |  |  |  | 99.74 | 149.31 | 149.696 |  |  |  |  | 2.854 | 0.0953
1490 | 0.097 |  |  |  |  | 1490 | 94.3 | 101.6 | 29.965 |  | -371 | 0 | 25.09 |  |  |  | 174.95 |  |  |  |  | 100.02 | 149.86 | 149.83 |  |  |  |  | 2.9067 | 0.097
1500 | 0.096 |  |  |  |  | 1500 | 94.4 | 101.9 | 29.962 |  | -361 | 0 | 25.07 |  |  |  | 175.39 |  |  |  |  | 100.23 | 150.32 | 149.977 |  |  |  |  | 2.8774 | 0.096
1510 | 0.097 |  |  |  |  | 1510 | 94.6 | 102.1 | 30.06 |  | -357 | 0 | 25.04 |  |  |  | 175.25 |  |  |  |  | 100.14 | 150.21 | 149.989 |  |  |  |  | 2.9146 | 0.097
1520 | 0.0974 |  |  |  |  | 1520 | 94.7 | 102.2 | 29.962 |  | -365 | 0 | 25.05 |  |  |  | 175.01 |  |  |  |  | 100.03 | 149.95 | 149.911 |  |  |  |  | 2.9179 | 0.0974
1530 | 0.0964 |  |  |  |  | 1530 | 94.7 | 102.3 | 29.93 |  | -351 | 0 | 25.11 |  |  |  | 174.91 |  |  |  |  | 100.01 | 149.8 | 149.792 |  |  |  |  | 2.8848 | 0.0964
1540 | 0.0976 |  |  |  |  | 1540 | 94.7 | 102.3 | 30.047 |  | -370 | 0 | 25 |  |  |  | 175.17 |  |  |  |  | 100.09 | 150.16 | 150.035 |  |  |  |  | 2.9318 | 0.0976
1550 | 0.0963 |  |  |  |  | 1550 | 94.7 | 102.3 | 30.008 |  | -361 | 0 | 25.1 |  |  |  | 174.98 |  |  |  |  | 100.04 | 149.88 | 149.826 |  |  |  |  | 2.8899 | 0.0963
1560 | 0.0978 |  |  |  |  | 1560 | 94.6 | 102.2 | 30.065 |  | -355 | 0 | 25.15 |  |  |  | 175.1 |  |  |  |  | 100.12 | 149.96 | 149.772 |  |  |  |  | 2.9416 | 0.0978
1570 | 0.0968 |  |  |  |  | 1570 | 94.5 | 102 | 30.024 |  | -362 | 0 | 25.06 |  |  |  | 175.11 |  |  |  |  | 100.09 | 150.05 | 149.922 |  |  |  |  | 2.907 | 0.0968
1580 | 0.0963 |  |  |  |  | 1580 | 94.4 | 101.8 | 29.913 |  | -342 | 0 | 25.05 |  |  |  | 175.22 |  |  |  |  | 100.13 | 150.17 | 149.968 |  |  |  |  | 2.8803 | 0.0963
1590 | 0.0966 |  |  |  |  | 1590 | 94.2 | 101.6 | 30.076 |  | -374 | 0 | 25.02 |  |  |  | 174.64 |  |  |  |  | 99.83 | 149.62 | 149.869 |  |  |  |  | 2.9068 | 0.0966
1600 | 0.0961 |  |  |  |  | 1600 | 94 | 101.3 | 29.999 |  | -355 | 0 | 25.04 |  |  |  | 174.89 |  |  |  |  | 99.97 | 149.85 | 149.895 |  |  |  |  | 2.8836 | 0.0961
1610 | 0.0979 |  |  |  |  | 1610 | 93.8 | 101.1 | 29.984 |  | -350 | 0 | 25.01 |  |  |  | 174.75 |  |  |  |  | 99.88 | 149.74 | 149.922 |  |  |  |  | 2.9343 | 0.0979
1620 | 0.0974 |  |  |  |  | 1620 | 93.6 | 100.8 | 29.944 |  | -361 | 0 | 25.04 |  |  |  | 175 |  |  |  |  | 100.02 | 149.96 | 149.926 |  |  |  |  | 2.9173 | 0.0974
1630 | 0.0955 |  |  |  |  | 1630 | 93.4 | 100.5 | 29.905 |  | -344 | 0 | 25.01 |  |  |  | 175.14 |  |  |  |  | 100.08 | 150.13 | 150.018 |  |  |  |  | 2.8546 | 0.0955
1640 | 0.0977 |  |  |  |  | 1640 | 93.2 | 100.2 | 29.978 |  | -359 | 0 | 25.08 |  |  |  | 175.01 |  |  |  |  | 100.04 | 149.93 | 149.87 |  |  |  |  | 2.9291 | 0.0977
1650 | 0.0958 |  |  |  |  | 1650 | 93 | 99.9 | 29.984 |  | -343 | 0 | 24.99 |  |  |  | 174.81 |  |  |  |  | 99.9 | 149.83 | 149.977 |  |  |  |  | 2.8711 | 0.0958
1660 | 0.0967 |  |  |  |  | 1660 | 92.8 | 99.6 | 29.88 |  | -356 | 0 | 25.15 |  |  |  | 174.65 |  |  |  |  | 99.9 | 149.5 | 149.647 |  |  |  |  | 2.8884 | 0.0967
1670 | 0.0973 |  |  |  |  | 1670 | 92.6 | 99.3 | 29.952 |  | -360 | 0 | 25.07 |  |  |  | 175.12 |  |  |  |  | 100.09 | 150.05 | 149.907 |  |  |  |  | 2.9133 | 0.0973
1680 | 0.0956 |  |  |  |  | 1680 | 92.4 | 99.1 | 29.912 |  | -345 | 0 | 25.01 |  |  |  | 175.21 |  |  |  |  | 100.11 | 150.2 | 150.034 |  |  |  |  | 2.8606 | 0.0956
1690 | 0.0961 |  |  |  |  | 1690 | 92.3 | 98.8 | 30.021 |  | -364 | 0 | 25 |  |  |  | 174.88 |  |  |  |  | 99.94 | 149.88 | 149.974 |  |  |  |  | 2.8861 | 0.0961
1700 | 0.0961 |  |  |  |  | 1700 | 92.1 | 98.6 | 29.98 |  | -348 | 0 | 25.08 |  |  |  | 175.11 |  |  |  |  | 100.1 | 150.03 | 149.883 |  |  |  |  | 2.8804 | 0.0961
1710 | 0.0948 |  |  |  |  | 1710 | 92 | 98.5 | 29.921 |  | -353 | 0 | 25.16 |  |  |  | 175.2 |  |  |  |  | 100.18 | 150.03 | 149.769 |  |  |  |  | 2.8368 | 0.0948
1720 | 0.0952 |  |  |  |  | 1720 | 92 | 98.4 | 30.043 |  | -359 | 0 | 25.12 |  |  |  | 174.75 |  |  |  |  | 99.94 | 149.64 | 149.733 |  |  |  |  | 2.8609 | 0.0952
1730 | 0.0961 |  |  |  |  | 1730 | 91.9 | 98.3 | 29.949 |  | -341 | 0 | 24.81 |  |  |  | 174.97 |  |  |  |  | 99.89 | 150.16 | 150.319 |  |  |  |  | 2.8795 | 0.0961
1740 | 0.0969 |  |  |  |  | 1740 | 92 | 98.3 | 30.052 |  | -359 | 0 | 24.99 |  |  |  | 175.44 |  |  |  |  | 100.22 | 150.45 | 150.131 |  |  |  |  | 2.911 | 0.0969
1750 | 0.0946 |  |  |  |  | 1750 | 92 | 98.4 | 29.902 |  | -346 | 0 | 25.07 |  |  |  | 175.37 |  |  |  |  | 100.22 | 150.31 | 149.973 |  |  |  |  | 2.8293 | 0.0946
1760 | 0.097 |  |  |  |  | 1760 | 92.1 | 98.5 | 29.922 |  | -350 | 0 | 25.05 |  |  |  | 175.25 |  |  |  |  | 100.15 | 150.19 | 149.968 |  |  |  |  | 2.9016 | 0.097
1770 | 0.0965 |  |  |  |  | 1770 | 92.2 | 98.7 | 29.939 |  | -354 | 0 | 25.04 |  |  |  | 175.06 |  |  |  |  | 100.05 | 150.02 | 149.943 |  |  |  |  | 2.8883 | 0.0965
1780 | 0.0958 |  |  |  |  | 1780 | 92.4 | 98.9 | 29.92 |  | -348 | 0 | 25.07 |  |  |  | 174.89 |  |  |  |  | 99.98 | 149.83 | 149.859 |  |  |  |  | 2.8655 | 0.0958
1790 | 0.0958 |  |  |  |  | 1790 | 92.5 | 99.1 | 30.11 |  | -372 | 0 | 25.04 |  |  |  | 175.47 |  |  |  |  | 100.26 | 150.42 | 150.039 |  |  |  |  | 2.885 | 0.0958
1800 | 0.0964 |  |  |  |  | 1800 | 92.7 | 99.4 | 29.948 |  | -347 | 0 | 25.03 |  |  |  | 175.11 |  |  |  |  | 100.07 | 150.08 | 149.98 |  |  |  |  | 2.8859 | 0.0964
Step 24 started at 16/09/2014 23:16
Step type | STRIBECK | Step description | New stribeck step
Zero traction force (N) | -0.1104 | (measured at the start of this step)
Disc track radius used for this step (mm) | 21.132
Rolling Speed (mm/s) | Traction Coeff (-) |  |  |  |  | Step Time (s) | Pot RTD Temp (degC) | Lube RTD Temp (degC) | Ball Load (N) | Pin Load (N) | Wear (um) | ECR (%) | Ball Speed 1 | Ball Speed 2 | Ball Speed 3 | Ball Speed 4 | Disc Speed 1 | Disc Speed 2 | Disc Speed 3 | Disc Speed 4 | Disc Frequency (Hz) | Rolling Speed (mm/s) | Sliding Speed (mm/s) | SRR (%) | TF1 (N) | TF2 (N) | TF3 (N) | TF4 (N) | Traction Force (N) | Traction Coeff (-) | Traction Trace (-)
1499.615 | 0.0375 |  |  |  |  | 6 | 93.2 | 98.8 | 29.833 |  | -344 | 0 | 375.08 | 2623.36 |  |  | 2624.75 | 375.28 |  |  |  | 1499.62 | 2248.88 | 149.964 | 1.1502 | -1.0846 |  |  | 1.1174 | 0.0375
999.903 | 0.0431 |  |  |  |  | 12 | 93.2 | 98.6 | 29.858 |  | -354 | 0 | 250.47 | 1749.75 |  |  | 1749.55 | 249.83 |  |  |  | 999.9 | 1499.5 | 149.964 | 1.3334 | -1.2386 |  |  | 1.286 | 0.0431
899.873 | 0.0453 |  |  |  |  | 19 | 93.2 | 98.4 | 29.857 |  | -361 | 0 | 225.19 | 1574.89 |  |  | 1574.64 | 224.77 |  |  |  | 899.87 | 1349.79 | 149.998 | 1.3955 | -1.307 |  |  | 1.3512 | 0.0453
799.831 | 0.0476 |  |  |  |  | 25 | 93.1 | 98.4 | 29.843 |  | -357 | 0 | 200.02 | 1399.84 |  |  | 1399.64 | 199.82 |  |  |  | 799.83 | 1199.82 | 150.009 | 1.4645 | -1.3755 |  |  | 1.42 | 0.0476
695.642 | 0.0501 |  |  |  |  | 31 | 93.1 | 98.4 | 29.923 |  | -371 | 0 | 174.92 | 1224.73 |  |  | 1224.92 | 158 |  |  |  | 695.64 | 1058.36 | 152.141 | 1.5447 | -1.4521 |  |  | 1.4984 | 0.0501
599.968 | 0.0527 |  |  |  |  | 37 | 93.1 | 98.5 | 29.873 |  | -364 | 0 | 150.05 | 1049.9 |  |  | 1049.93 | 149.99 |  |  |  | 599.97 | 899.9 | 149.991 | 1.6343 | -1.5114 |  |  | 1.5729 | 0.0527
501.099 | 0.0565 |  |  |  |  | 43 | 93.2 | 98.6 | 29.873 |  | -356 | 0 | 130.06 | 874.8 |  |  | 874.84 | 124.69 |  |  |  | 501.1 | 747.45 | 149.161 | 1.743 | -1.6314 |  |  | 1.6872 | 0.0565
401.714 | 0.0613 |  |  |  |  | 49 | 93.3 | 98.7 | 29.779 |  | -345 | 0 | 106.9 | 699.86 |  |  | 700.12 | 99.98 |  |  |  | 401.71 | 596.55 | 148.502 | 1.8794 | -1.7722 |  |  | 1.8258 | 0.0613
299.983 | 0.0679 |  |  |  |  | 55 | 93.1 | 98.8 | 29.802 |  | -343 | 0 | 75.06 | 524.82 |  |  | 524.94 | 75.11 |  |  |  | 299.98 | 449.8 | 149.942 | 2.0731 | -1.9755 |  |  | 2.0243 | 0.0679
200.071 | 0.0764 |  |  |  |  | 61 | 93 | 99 | 29.865 |  | -356 | 0 | 49.97 | 350.08 |  |  | 350.37 | 49.87 |  |  |  | 200.07 | 300.31 | 150.1 | 2.3535 | -2.211 |  |  | 2.2822 | 0.0764
100.035 | 0.0945 |  |  |  |  | 68 | 93 | 99 | 29.87 |  | -353 | 0 | 25.02 | 174.8 |  |  | 175.07 | 25.25 |  |  |  | 100.04 | 149.8 | 149.748 | 2.8763 | -2.7685 |  |  | 2.8224 | 0.0945
90.055 | 0.0951 |  |  |  |  | 74 | 92.9 | 99.2 | 29.798 |  | -348 | 0 | 22.52 | 157.61 |  |  | 157.5 | 22.59 |  |  |  | 90.06 | 135 | 149.908 | 2.8695 | -2.7957 |  |  | 2.8326 | 0.0951
80.132 | 0.0985 |  |  |  |  | 80 | 92.9 | 99.2 | 29.976 |  | -350 | 0 | 20.05 | 140.03 |  |  | 140.28 | 20.17 |  |  |  | 80.13 | 120.05 | 149.815 | 2.9739 | -2.929 |  |  | 2.9515 | 0.0985
70.053 | 0.102 |  |  |  |  | 86 | 92.9 | 99.3 | 29.994 |  | -350 | 0 | 17.65 | 122.39 |  |  | 122.64 | 17.53 |  |  |  | 70.05 | 104.93 | 149.782 | 3.0309 | -3.0882 |  |  | 3.0595 | 0.102
59.907 | 0.104 |  |  |  |  | 92 | 93 | 99.5 | 30.086 |  | -368 | 0 | 14.98 | 104.97 |  |  | 104.89 | 14.79 |  |  |  | 59.91 | 90.05 | 150.311 | 3.1785 | -3.0788 |  |  | 3.1287 | 0.104
50.088 | 0.1042 |  |  |  |  | 98 | 93 | 99.5 | 29.984 |  | -348 | 0 | 12.59 | 87.58 |  |  | 87.66 | 12.53 |  |  |  | 50.09 | 75.05 | 149.845 | 3.1298 | -3.1187 |  |  | 3.1243 | 0.1042
39.974 | 0.1092 |  |  |  |  | 104 | 93 | 99.7 | 30.023 |  | -369 | 0 | 10.03 | 69.95 |  |  | 69.95 | 9.97 |  |  |  | 39.97 | 59.95 | 149.966 | 3.3722 | -3.1833 |  |  | 3.2777 | 0.1092
30.096 | 0.1075 |  |  |  |  | 111 | 93 | 99.7 | 30.065 |  | -365 | 0 | 7.65 | 52.48 |  |  | 52.75 | 7.5 |  |  |  | 30.1 | 45.04 | 149.654 | 3.1827 | -3.2808 |  |  | 3.2318 | 0.1075
20.193 | 0.11 |  |  |  |  | 117 | 93 | 99.8 | 29.963 |  | -356 | 0 | 4.99 | 35.13 |  |  | 35.4 | 5.26 |  |  |  | 20.19 | 30.14 | 149.252 | 3.3142 | -3.2756 |  |  | 3.2949 | 0.11
10.037 | 0.1092 |  |  |  |  | 123 | 93 | 100 | 30.01 |  | -368 | 0 | 2.43 | 17.47 |  |  | 17.56 | 2.69 |  |  |  | 10.04 | 14.96 | 149.012 | 3.297 | -3.2564 |  |  | 3.2767 | 0.1092
9.055 | 0.1048 |  |  |  |  | 129 | 93.1 | 100.1 | 30.033 |  | -370 | 0 | 2.35 | 15.81 |  |  | 15.85 | 2.21 |  |  |  | 9.06 | 13.55 | 149.627 | 3.0543 | -3.2387 |  |  | 3.1465 | 0.1048
8.02 | 0.0991 |  |  |  |  | 135 | 93.1 | 100.3 | 30.036 |  | -367 | 0 | 1.96 | 14.04 |  |  | 14.02 | 2.06 |  |  |  | 8.02 | 12.03 | 149.957 | 2.7649 | -3.189 |  |  | 2.9769 | 0.0991
6.814 | 0.0953 |  |  |  |  | 141 | 93.1 | 100.7 | 29.989 |  | -345 | 0 | 1.77 | 12.38 |  |  | 12.1 | 1.01 |  |  |  | 6.81 | 10.86 | 159.303 | 2.7032 | -3.0129 |  |  | 2.858 | 0.0953
5.654 | 0.094 |  |  |  |  | 147 | 93.2 | 101 | 30.018 |  | -349 | 0 | 1.7 | 10.35 |  |  | 10.29 | 0.28 |  |  |  | 5.65 | 9.33 | 165.048 | 3.1477 | -2.4975 |  |  | 2.8226 | 0.094
4.91 | 0.0936 |  |  |  |  | 153 | 93.2 | 101.3 | 29.995 |  | -360 | 0 | 0.73 | 8.6 |  |  | 8.88 | 1.43 |  |  |  | 4.91 | 7.66 | 156.08 | 2.6979 | -2.9158 |  |  | 2.8069 | 0.0936
Step 25 started at 16/09/2014 23:19
Step type | BOD_TIMED | Step description | New ball on disc timed step | Step duration | 0:30
Zero traction force (N) | -0.1003 | (measured at the start of this step)
Disc track radius used for this step (mm) | 21.132
Step Time (s) | Traction Coeff (-) |  |  |  |  | Step Time (s) | Pot RTD Temp (degC) | Lube RTD Temp (degC) | Ball Load (N) | Pin Load (N) | Wear (um) | ECR (%) | Ball Speed 1 | Ball Speed 2 | Ball Speed 3 | Ball Speed 4 | Disc Speed 1 | Disc Speed 2 | Disc Speed 3 | Disc Speed 4 | Disc Frequency (Hz) | Rolling Speed (mm/s) | Sliding Speed (mm/s) | SRR (%) | TF1 (N) | TF2 (N) | TF3 (N) | TF4 (N) | Traction Force (N) | Traction Coeff (-) | Traction Trace (-)
10 | 0.0976 |  |  |  |  | 10 | 93.4 | 101 | 30.054 |  | -364 | 0 | 25.06 |  |  |  | 174.84 |  |  |  |  | 99.95 | 149.78 | 149.856 |  |  |  |  | 2.933 | 0.0976
10 | 0.0976 |  |  |  |  | 10 | 93.4 | 101 | 30.037 |  | -360 | 0 | 24.97 |  |  |  | 174.91 |  |  |  |  | 99.94 | 149.93 | 150.023 |  |  |  |  | 2.933 | 0.0976
20 | 0.0982 |  |  |  |  | 20 | 93.5 | 100.9 | 29.956 |  | -351 | 0 | 24.96 |  |  |  | 174.8 |  |  |  |  | 99.88 | 149.84 | 150.024 |  |  |  |  | 2.9428 | 0.0982
30 | 0.0966 |  |  |  |  | 30 | 93.6 | 100.8 | 30.062 |  | -366 | 0 | 25.07 |  |  |  | 175.07 |  |  |  |  | 100.07 | 150 | 149.889 |  |  |  |  | 2.9036 | 0.0966
40 | 0.0978 |  |  |  |  | 40 | 93.6 | 100.7 | 30.025 |  | -361 | 0 | 25.01 |  |  |  | 175.14 |  |  |  |  | 100.07 | 150.13 | 150.02 |  |  |  |  | 2.9356 | 0.0978
50 | 0.0975 |  |  |  |  | 50 | 93.6 | 100.7 | 29.965 |  | -345 | 0 | 25.07 |  |  |  | 174.53 |  |  |  |  | 99.8 | 149.45 | 149.757 |  |  |  |  | 2.9214 | 0.0975
60 | 0.0974 |  |  |  |  | 60 | 93.6 | 100.6 | 30.023 |  | -366 | 0 | 25.1 |  |  |  | 174.77 |  |  |  |  | 99.93 | 149.67 | 149.775 |  |  |  |  | 2.9235 | 0.0974
70 | 0.0968 |  |  |  |  | 70 | 93.5 | 100.6 | 29.956 |  | -347 | 0 | 25.01 |  |  |  | 175.03 |  |  |  |  | 100.02 | 150.02 | 149.99 |  |  |  |  | 2.8992 | 0.0968
80 | 0.0978 |  |  |  |  | 80 | 93.5 | 100.5 | 29.971 |  | -359 | 0 | 25.03 |  |  |  | 174.99 |  |  |  |  | 100.01 | 149.96 | 149.943 |  |  |  |  | 2.9306 | 0.0978
90 | 0.0964 |  |  |  |  | 90 | 93.5 | 100.5 | 29.973 |  | -356 | 0 | 25.1 |  |  |  | 174.94 |  |  |  |  | 100.02 | 149.83 | 149.804 |  |  |  |  | 2.888 | 0.0964
100 | 0.0969 |  |  |  |  | 100 | 93.4 | 100.4 | 29.921 |  | -344 | 0 | 25.01 |  |  |  | 174.91 |  |  |  |  | 99.96 | 149.9 | 149.956 |  |  |  |  | 2.9005 | 0.0969
110 | 0.0973 |  |  |  |  | 110 | 93.4 | 100.3 | 29.973 |  | -365 | 0 | 25.06 |  |  |  | 174.8 |  |  |  |  | 99.93 | 149.74 | 149.84 |  |  |  |  | 2.917 | 0.0973
120 | 0.0961 |  |  |  |  | 120 | 93.3 | 100.2 | 29.915 |  | -346 | 0 | 25.03 |  |  |  | 175.14 |  |  |  |  | 100.08 | 150.12 | 149.99 |  |  |  |  | 2.8761 | 0.0961
130 | 0.0972 |  |  |  |  | 130 | 93.2 | 100.1 | 29.957 |  | -361 | 0 | 25.08 |  |  |  | 174.95 |  |  |  |  | 100.02 | 149.86 | 149.84 |  |  |  |  | 2.9121 | 0.0972
140 | 0.096 |  |  |  |  | 140 | 93.2 | 100 | 30.024 |  | -360 | 0 | 25.1 |  |  |  | 174.63 |  |  |  |  | 99.86 | 149.53 | 149.736 |  |  |  |  | 2.8817 | 0.096
150 | 0.0952 |  |  |  |  | 150 | 93.1 | 99.9 | 29.96 |  | -352 | 0 | 25 |  |  |  | 174.54 |  |  |  |  | 99.77 | 149.53 | 149.877 |  |  |  |  | 2.8526 | 0.0952
160 | 0.0973 |  |  |  |  | 160 | 93 | 99.8 | 30.026 |  | -364 | 0 | 24.99 |  |  |  | 174.84 |  |  |  |  | 99.92 | 149.85 | 149.977 |  |  |  |  | 2.9214 | 0.0973
170 | 0.095 |  |  |  |  | 170 | 93 | 99.7 | 29.931 |  | -343 | 0 | 25.04 |  |  |  | 175.12 |  |  |  |  | 100.08 | 150.08 | 149.956 |  |  |  |  | 2.8431 | 0.095
180 | 0.0974 |  |  |  |  | 180 | 92.9 | 99.6 | 29.958 |  | -362 | 0 | 24.98 |  |  |  | 174.99 |  |  |  |  | 99.98 | 150.01 | 150.031 |  |  |  |  | 2.9192 | 0.0974
190 | 0.0961 |  |  |  |  | 190 | 92.8 | 99.6 | 30.02 |  | -353 | 0 | 25.06 |  |  |  | 174.79 |  |  |  |  | 99.92 | 149.73 | 149.845 |  |  |  |  | 2.8836 | 0.0961
200 | 0.0954 |  |  |  |  | 200 | 92.8 | 99.5 | 30.021 |  | -347 | 0 | 25.03 |  |  |  | 174.91 |  |  |  |  | 99.97 | 149.88 | 149.929 |  |  |  |  | 2.8626 | 0.0954
210 | 0.0979 |  |  |  |  | 210 | 92.7 | 99.4 | 29.966 |  | -363 | 0 | 25.08 |  |  |  | 174.79 |  |  |  |  | 99.94 | 149.72 | 149.814 |  |  |  |  | 2.9327 | 0.0979
220 | 0.0956 |  |  |  |  | 220 | 92.7 | 99.4 | 29.877 |  | -345 | 0 | 25.07 |  |  |  | 175.05 |  |  |  |  | 100.06 | 149.98 | 149.889 |  |  |  |  | 2.8562 | 0.0956
230 | 0.0972 |  |  |  |  | 230 | 92.7 | 99.3 | 29.923 |  | -365 | 0 | 25.1 |  |  |  | 175.15 |  |  |  |  | 100.12 | 150.06 | 149.87 |  |  |  |  | 2.9092 | 0.0972
240 | 0.0969 |  |  |  |  | 240 | 92.6 | 99.3 | 29.953 |  | -345 | 0 | 25.04 |  |  |  | 174.8 |  |  |  |  | 99.92 | 149.76 | 149.88 |  |  |  |  | 2.902 | 0.0969
250 | 0.0972 |  |  |  |  | 250 | 92.7 | 99.3 | 29.973 |  | -349 | 0 | 25.06 |  |  |  | 175.15 |  |  |  |  | 100.11 | 150.08 | 149.923 |  |  |  |  | 2.9146 | 0.0972
260 | 0.0984 |  |  |  |  | 260 | 92.7 | 99.3 | 29.871 |  | -360 | 0 | 25.06 |  |  |  | 174.98 |  |  |  |  | 100.02 | 149.93 | 149.898 |  |  |  |  | 2.939 | 0.0984
270 | 0.096 |  |  |  |  | 270 | 92.7 | 99.4 | 29.979 |  | -344 | 0 | 24.98 |  |  |  | 175.08 |  |  |  |  | 100.03 | 150.1 | 150.051 |  |  |  |  | 2.8781 | 0.096
280 | 0.098 |  |  |  |  | 280 | 92.8 | 99.5 | 29.909 |  | -368 | 0 | 25.1 |  |  |  | 175.12 |  |  |  |  | 100.11 | 150.02 | 149.85 |  |  |  |  | 2.9318 | 0.098
290 | 0.0975 |  |  |  |  | 290 | 92.8 | 99.5 | 29.94 |  | -356 | 0 | 24.96 |  |  |  | 174.9 |  |  |  |  | 99.93 | 149.93 | 150.04 |  |  |  |  | 2.9178 | 0.0975
300 | 0.0963 |  |  |  |  | 300 | 92.9 | 99.6 | 30.01 |  | -354 | 0 | 25.12 |  |  |  | 174.67 |  |  |  |  | 99.9 | 149.55 | 149.703 |  |  |  |  | 2.8902 | 0.0963
310 | 0.0973 |  |  |  |  | 310 | 93 | 99.8 | 29.95 |  | -367 | 0 | 25 |  |  |  | 174.73 |  |  |  |  | 99.86 | 149.73 | 149.936 |  |  |  |  | 2.9139 | 0.0973
320 | 0.0968 |  |  |  |  | 320 | 93.1 | 99.9 | 29.949 |  | -347 | 0 | 24.98 |  |  |  | 175.46 |  |  |  |  | 100.22 | 150.48 | 150.156 |  |  |  |  | 2.9004 | 0.0968
330 | 0.0978 |  |  |  |  | 330 | 93.2 | 100 | 30.012 |  | -374 | 0 | 25.09 |  |  |  | 175.18 |  |  |  |  | 100.14 | 150.09 | 149.884 |  |  |  |  | 2.9358 | 0.0978
340 | 0.0978 |  |  |  |  | 340 | 93.2 | 100.1 | 29.971 |  | -354 | 0 | 25.07 |  |  |  | 175.04 |  |  |  |  | 100.06 | 149.97 | 149.886 |  |  |  |  | 2.9301 | 0.0978
350 | 0.0996 |  |  |  |  | 350 | 93.3 | 100.3 | 29.881 |  | -351 | 0 | 25.13 |  |  |  | 175.25 |  |  |  |  | 100.19 | 150.12 | 149.836 |  |  |  |  | 2.976 | 0.0996
360 | 0.0992 |  |  |  |  | 360 | 93.4 | 100.4 | 29.945 |  | -358 | 0 | 25.04 |  |  |  | 175.2 |  |  |  |  | 100.12 | 150.16 | 149.984 |  |  |  |  | 2.9711 | 0.0992
370 | 0.0987 |  |  |  |  | 370 | 93.5 | 100.5 | 29.85 |  | -342 | 0 | 24.98 |  |  |  | 175.4 |  |  |  |  | 100.19 | 150.42 | 150.135 |  |  |  |  | 2.9456 | 0.0987
380 | 0.0993 |  |  |  |  | 380 | 93.6 | 100.6 | 29.971 |  | -361 | 0 | 25.07 |  |  |  | 175.31 |  |  |  |  | 100.19 | 150.24 | 149.959 |  |  |  |  | 2.9753 | 0.0993
390 | 0.0986 |  |  |  |  | 390 | 93.6 | 100.7 | 29.925 |  | -351 | 0 | 24.96 |  |  |  | 175.07 |  |  |  |  | 100.02 | 150.11 | 150.083 |  |  |  |  | 2.9497 | 0.0986
400 | 0.1001 |  |  |  |  | 400 | 93.7 | 100.8 | 29.955 |  | -357 | 0 | 25.14 |  |  |  | 174.47 |  |  |  |  | 99.81 | 149.33 | 149.62 |  |  |  |  | 2.998 | 0.1001
410 | 0.0994 |  |  |  |  | 410 | 93.7 | 100.9 | 29.97 |  | -360 | 0 | 25.1 |  |  |  | 174.78 |  |  |  |  | 99.94 | 149.68 | 149.765 |  |  |  |  | 2.9805 | 0.0994
420 | 0.0982 |  |  |  |  | 420 | 93.7 | 100.9 | 29.928 |  | -347 | 0 | 25.07 |  |  |  | 174.83 |  |  |  |  | 99.95 | 149.77 | 149.844 |  |  |  |  | 2.9381 | 0.0982
430 | 0.1011 |  |  |  |  | 430 | 93.7 | 100.9 | 29.89 |  | -366 | 0 | 24.99 |  |  |  | 174.85 |  |  |  |  | 99.92 | 149.86 | 149.98 |  |  |  |  | 3.0211 | 0.1011
440 | 0.0994 |  |  |  |  | 440 | 93.7 | 100.8 | 29.889 |  | -347 | 0 | 25.05 |  |  |  | 175.27 |  |  |  |  | 100.16 | 150.23 | 149.986 |  |  |  |  | 2.9697 | 0.0994
450 | 0.1002 |  |  |  |  | 450 | 93.7 | 100.8 | 29.973 |  | -362 | 0 | 24.99 |  |  |  | 175.07 |  |  |  |  | 100.03 | 150.08 | 150.042 |  |  |  |  | 3.0035 | 0.1002
460 | 0.1001 |  |  |  |  | 460 | 93.6 | 100.7 | 30.007 |  | -363 | 0 | 25.03 |  |  |  | 174.99 |  |  |  |  | 100.01 | 149.96 | 149.946 |  |  |  |  | 3.003 | 0.1001
470 | 0.0985 |  |  |  |  | 470 | 93.5 | 100.6 | 29.965 |  | -351 | 0 | 25.07 |  |  |  | 174.9 |  |  |  |  | 99.99 | 149.83 | 149.853 |  |  |  |  | 2.953 | 0.0985
480 | 0.0999 |  |  |  |  | 480 | 93.4 | 100.5 | 30.014 |  | -372 | 0 | 25.05 |  |  |  | 174.72 |  |  |  |  | 99.88 | 149.66 | 149.838 |  |  |  |  | 2.9971 | 0.0999
490 | 0.0989 |  |  |  |  | 490 | 93.3 | 100.4 | 29.899 |  | -347 | 0 | 25.05 |  |  |  | 175.11 |  |  |  |  | 100.08 | 150.06 | 149.937 |  |  |  |  | 2.9563 | 0.0989
500 | 0.1 |  |  |  |  | 500 | 93.2 | 100.2 | 29.886 |  | -369 | 0 | 25 |  |  |  | 174.82 |  |  |  |  | 99.91 | 149.82 | 149.948 |  |  |  |  | 2.9887 | 0.1
510 | 0.1003 |  |  |  |  | 510 | 93.1 | 100 | 29.983 |  | -359 | 0 | 25.08 |  |  |  | 174.67 |  |  |  |  | 99.88 | 149.6 | 149.779 |  |  |  |  | 3.0073 | 0.1003
520 | 0.0999 |  |  |  |  | 520 | 93 | 99.9 | 29.91 |  | -345 | 0 | 25.1 |  |  |  | 174.37 |  |  |  |  | 99.74 | 149.27 | 149.67 |  |  |  |  | 2.9894 | 0.0999
530 | 0.1001 |  |  |  |  | 530 | 92.8 | 99.7 | 29.993 |  | -365 | 0 | 25.05 |  |  |  | 175.17 |  |  |  |  | 100.11 | 150.12 | 149.957 |  |  |  |  | 3.0036 | 0.1001
540 | 0.1004 |  |  |  |  | 540 | 92.7 | 99.5 | 29.892 |  | -343 | 0 | 25 |  |  |  | 174.8 |  |  |  |  | 99.9 | 149.79 | 149.942 |  |  |  |  | 3.0013 | 0.1004
550 | 0.1007 |  |  |  |  | 550 | 92.6 | 99.4 | 29.958 |  | -359 | 0 | 24.98 |  |  |  | 174.78 |  |  |  |  | 99.88 | 149.81 | 149.984 |  |  |  |  | 3.0155 | 0.1007
560 | 0.1004 |  |  |  |  | 560 | 92.5 | 99.2 | 29.925 |  | -359 | 0 | 25.09 |  |  |  | 174.85 |  |  |  |  | 99.97 | 149.76 | 149.81 |  |  |  |  | 3.0051 | 0.1004
570 | 0.1009 |  |  |  |  | 570 | 92.4 | 99.1 | 29.907 |  | -344 | 0 | 25.11 |  |  |  | 174.57 |  |  |  |  | 99.84 | 149.46 | 149.701 |  |  |  |  | 3.0174 | 0.1009
580 | 0.0998 |  |  |  |  | 580 | 92.3 | 99 | 29.991 |  | -367 | 0 | 25.04 |  |  |  | 174.95 |  |  |  |  | 100 | 149.9 | 149.91 |  |  |  |  | 2.9931 | 0.0998
590 | 0.0993 |  |  |  |  | 590 | 92.3 | 98.9 | 29.952 |  | -340 | 0 | 25.06 |  |  |  | 174.3 |  |  |  |  | 99.68 | 149.24 | 149.725 |  |  |  |  | 2.9746 | 0.0993
600 | 0.1003 |  |  |  |  | 600 | 92.3 | 98.8 | 29.966 |  | -364 | 0 | 25 |  |  |  | 174.89 |  |  |  |  | 99.95 | 149.89 | 149.966 |  |  |  |  | 3.0046 | 0.1003
610 | 0.1002 |  |  |  |  | 610 | 92.3 | 98.8 | 30 |  | -356 | 0 | 25.1 |  |  |  | 175.33 |  |  |  |  | 100.21 | 150.24 | 149.915 |  |  |  |  | 3.0062 | 0.1002
620 | 0.1006 |  |  |  |  | 620 | 92.3 | 98.9 | 29.936 |  | -340 | 0 | 25.06 |  |  |  | 175.12 |  |  |  |  | 100.09 | 150.07 | 149.928 |  |  |  |  | 3.0113 | 0.1006
630 | 0.1004 |  |  |  |  | 630 | 92.3 | 98.9 | 30.134 |  | -362 | 0 | 25.05 |  |  |  | 175.03 |  |  |  |  | 100.04 | 149.98 | 149.917 |  |  |  |  | 3.0254 | 0.1004
640 | 0.0995 |  |  |  |  | 640 | 92.4 | 99 | 30.014 |  | -347 | 0 | 24.99 |  |  |  | 174.8 |  |  |  |  | 99.9 | 149.81 | 149.965 |  |  |  |  | 2.9869 | 0.0995
650 | 0.101 |  |  |  |  | 650 | 92.5 | 99.1 | 30.067 |  | -359 | 0 | 25.09 |  |  |  | 175.35 |  |  |  |  | 100.22 | 150.26 | 149.932 |  |  |  |  | 3.0375 | 0.101
660 | 0.0991 |  |  |  |  | 660 | 92.6 | 99.3 | 30.078 |  | -355 | 0 | 25.08 |  |  |  | 175.27 |  |  |  |  | 100.17 | 150.19 | 149.935 |  |  |  |  | 2.9821 | 0.0991
670 | 0.0997 |  |  |  |  | 670 | 92.8 | 99.5 | 30.101 |  | -353 | 0 | 25.05 |  |  |  | 175.03 |  |  |  |  | 100.04 | 149.98 | 149.919 |  |  |  |  | 3.0014 | 0.0997
680 | 0.1014 |  |  |  |  | 680 | 92.9 | 99.7 | 30.057 |  | -364 | 0 | 25.05 |  |  |  | 174.85 |  |  |  |  | 99.95 | 149.81 | 149.879 |  |  |  |  | 3.0472 | 0.1014
690 | 0.0993 |  |  |  |  | 690 | 93.1 | 99.9 | 29.982 |  | -351 | 0 | 25 |  |  |  | 174.67 |  |  |  |  | 99.83 | 149.67 | 149.924 |  |  |  |  | 2.9758 | 0.0993
700 | 0.1011 |  |  |  |  | 700 | 93.2 | 100.1 | 29.991 |  | -367 | 0 | 25.05 |  |  |  | 174.71 |  |  |  |  | 99.88 | 149.66 | 149.843 |  |  |  |  | 3.0315 | 0.1011
710 | 0.1002 |  |  |  |  | 710 | 93.4 | 100.4 | 30.01 |  | -347 | 0 | 25.07 |  |  |  | 175.6 |  |  |  |  | 100.34 | 150.53 | 150.024 |  |  |  |  | 3.0075 | 0.1002
720 | 0.1009 |  |  |  |  | 720 | 93.6 | 100.6 | 30.033 |  | -351 | 0 | 25.04 |  |  |  | 175.33 |  |  |  |  | 100.19 | 150.3 | 150.019 |  |  |  |  | 3.029 | 0.1009
730 | 0.1008 |  |  |  |  | 730 | 93.7 | 100.8 | 30.027 |  | -363 | 0 | 24.99 |  |  |  | 175.05 |  |  |  |  | 100.02 | 150.07 | 150.037 |  |  |  |  | 3.0278 | 0.1008
740 | 0.1003 |  |  |  |  | 740 | 93.8 | 101 | 29.886 |  | -341 | 0 | 24.98 |  |  |  | 174.88 |  |  |  |  | 99.93 | 149.9 | 150.001 |  |  |  |  | 2.9988 | 0.1003
750 | 0.1018 |  |  |  |  | 750 | 93.9 | 101.2 | 29.95 |  | -366 | 0 | 25.08 |  |  |  | 175.23 |  |  |  |  | 100.15 | 150.14 | 149.915 |  |  |  |  | 3.0486 | 0.1018
760 | 0.101 |  |  |  |  | 760 | 94 | 101.3 | 29.984 |  | -353 | 0 | 25 |  |  |  | 174.85 |  |  |  |  | 99.93 | 149.85 | 149.956 |  |  |  |  | 3.028 | 0.101
770 | 0.1013 |  |  |  |  | 770 | 94.1 | 101.4 | 30.055 |  | -357 | 0 | 25.14 |  |  |  | 175.1 |  |  |  |  | 100.12 | 149.96 | 149.786 |  |  |  |  | 3.0437 | 0.1013
780 | 0.1016 |  |  |  |  | 780 | 94.1 | 101.5 | 29.897 |  | -370 | 0 | 25.05 |  |  |  | 175.22 |  |  |  |  | 100.13 | 150.17 | 149.972 |  |  |  |  | 3.0369 | 0.1016
790 | 0.1006 |  |  |  |  | 790 | 94.2 | 101.5 | 29.928 |  | -348 | 0 | 24.98 |  |  |  | 175.28 |  |  |  |  | 100.13 | 150.3 | 150.098 |  |  |  |  | 3.0099 | 0.1006
800 | 0.1028 |  |  |  |  | 800 | 94.1 | 101.5 | 29.928 |  | -370 | 0 | 25.06 |  |  |  | 175.12 |  |  |  |  | 100.09 | 150.06 | 149.923 |  |  |  |  | 3.0771 | 0.1028
810 | 0.1019 |  |  |  |  | 810 | 94.1 | 101.4 | 29.968 |  | -351 | 0 | 25.06 |  |  |  | 175.03 |  |  |  |  | 100.04 | 149.96 | 149.896 |  |  |  |  | 3.0528 | 0.1019
820 | 0.1011 |  |  |  |  | 820 | 94 | 101.3 | 29.96 |  | -357 | 0 | 25 |  |  |  | 175 |  |  |  |  | 100 | 150 | 149.996 |  |  |  |  | 3.0291 | 0.1011
830 | 0.1034 |  |  |  |  | 830 | 93.9 | 101.2 | 29.94 |  | -358 | 0 | 25.06 |  |  |  | 175.08 |  |  |  |  | 100.07 | 150.02 | 149.909 |  |  |  |  | 3.0952 | 0.1034
840 | 0.1028 |  |  |  |  | 840 | 93.8 | 101 | 29.831 |  | -344 | 0 | 24.99 |  |  |  | 175.09 |  |  |  |  | 100.04 | 150.1 | 150.039 |  |  |  |  | 3.0659 | 0.1028
850 | 0.1032 |  |  |  |  | 850 | 93.6 | 100.8 | 29.978 |  | -366 | 0 | 24.98 |  |  |  | 175.13 |  |  |  |  | 100.05 | 150.15 | 150.067 |  |  |  |  | 3.0944 | 0.1032
860 | 0.1023 |  |  |  |  | 860 | 93.4 | 100.6 | 29.97 |  | -354 | 0 | 25.06 |  |  |  | 175.03 |  |  |  |  | 100.04 | 149.97 | 149.907 |  |  |  |  | 3.0666 | 0.1023
870 | 0.1011 |  |  |  |  | 870 | 93.3 | 100.3 | 29.968 |  | -358 | 0 | 25.06 |  |  |  | 175.41 |  |  |  |  | 100.23 | 150.34 | 149.995 |  |  |  |  | 3.0301 | 0.1011
880 | 0.1027 |  |  |  |  | 880 | 93 | 100 | 29.934 |  | -355 | 0 | 25 |  |  |  | 175.07 |  |  |  |  | 100.04 | 150.08 | 150.022 |  |  |  |  | 3.075 | 0.1027
890 | 0.1008 |  |  |  |  | 890 | 92.8 | 99.8 | 29.981 |  | -343 | 0 | 25.06 |  |  |  | 175.01 |  |  |  |  | 100.03 | 149.94 | 149.892 |  |  |  |  | 3.0223 | 0.1008
900 | 0.1023 |  |  |  |  | 900 | 92.6 | 99.5 | 30.024 |  | -363 | 0 | 25.09 |  |  |  | 175.09 |  |  |  |  | 100.09 | 149.99 | 149.858 |  |  |  |  | 3.0714 | 0.1023
910 | 0.101 |  |  |  |  | 910 | 92.4 | 99.2 | 29.957 |  | -351 | 0 | 25.01 |  |  |  | 174.79 |  |  |  |  | 99.9 | 149.78 | 149.935 |  |  |  |  | 3.0265 | 0.101
920 | 0.1024 |  |  |  |  | 920 | 92.3 | 98.9 | 30.002 |  | -359 | 0 | 25.11 |  |  |  | 175.12 |  |  |  |  | 100.12 | 150.01 | 149.83 |  |  |  |  | 3.0728 | 0.1024
930 | 0.1011 |  |  |  |  | 930 | 92.1 | 98.7 | 29.921 |  | -358 | 0 | 25.11 |  |  |  | 174.91 |  |  |  |  | 100.01 | 149.8 | 149.782 |  |  |  |  | 3.0264 | 0.1011
940 | 0.1015 |  |  |  |  | 940 | 92 | 98.5 | 29.899 |  | -344 | 0 | 25.03 |  |  |  | 175.11 |  |  |  |  | 100.07 | 150.08 | 149.982 |  |  |  |  | 3.0358 | 0.1015
950 | 0.1017 |  |  |  |  | 950 | 91.9 | 98.3 | 30.02 |  | -370 | 0 | 25.01 |  |  |  | 174.91 |  |  |  |  | 99.96 | 149.9 | 149.959 |  |  |  |  | 3.0544 | 0.1017
960 | 0.101 |  |  |  |  | 960 | 91.8 | 98.2 | 29.909 |  | -347 | 0 | 24.97 |  |  |  | 174.66 |  |  |  |  | 99.81 | 149.69 | 149.971 |  |  |  |  | 3.02 | 0.101
970 | 0.1006 |  |  |  |  | 970 | 91.7 | 98.1 | 29.976 |  | -363 | 0 | 24.97 |  |  |  | 175.69 |  |  |  |  | 100.33 | 150.72 | 150.23 |  |  |  |  | 3.0159 | 0.1006
980 | 0.1013 |  |  |  |  | 980 | 91.7 | 98.1 | 29.969 |  | -363 | 0 | 25 |  |  |  | 175.08 |  |  |  |  | 100.04 | 150.08 | 150.022 |  |  |  |  | 3.035 | 0.1013
990 | 0.1008 |  |  |  |  | 990 | 91.8 | 98.1 | 29.871 |  | -347 | 0 | 25.01 |  |  |  | 175.02 |  |  |  |  | 100.01 | 150.01 | 149.983 |  |  |  |  | 3.0114 | 0.1008
1000 | 0.1016 |  |  |  |  | 1000 | 91.9 | 98.2 | 29.963 |  | -359 | 0 | 25.01 |  |  |  | 175.27 |  |  |  |  | 100.14 | 150.26 | 150.05 |  |  |  |  | 3.0449 | 0.1016
1010 | 0.0999 |  |  |  |  | 1010 | 92 | 98.4 | 29.923 |  | -342 | 0 | 25.07 |  |  |  | 174.92 |  |  |  |  | 99.99 | 149.85 | 149.858 |  |  |  |  | 2.9905 | 0.0999
1020 | 0.1003 |  |  |  |  | 1020 | 92.1 | 98.6 | 30.094 |  | -369 | 0 | 25.11 |  |  |  | 175.55 |  |  |  |  | 100.33 | 150.44 | 149.952 |  |  |  |  | 3.0179 | 0.1003
1030 | 0.1013 |  |  |  |  | 1030 | 92.3 | 98.9 | 30.031 |  | -362 | 0 | 25.11 |  |  |  | 174.97 |  |  |  |  | 100.04 | 149.86 | 149.799 |  |  |  |  | 3.0412 | 0.1013
1040 | 0.1005 |  |  |  |  | 1040 | 92.6 | 99.2 | 29.957 |  | -349 | 0 | 25.02 |  |  |  | 174.73 |  |  |  |  | 99.88 | 149.71 | 149.898 |  |  |  |  | 3.012 | 0.1005
1050 | 0.1011 |  |  |  |  | 1050 | 92.8 | 99.5 | 30.087 |  | -374 | 0 | 25.03 |  |  |  | 175.06 |  |  |  |  | 100.05 | 150.03 | 149.963 |  |  |  |  | 3.0429 | 0.1011
1060 | 0.1015 |  |  |  |  | 1060 | 93.1 | 99.9 | 29.944 |  | -346 | 0 | 25.04 |  |  |  | 174.92 |  |  |  |  | 99.98 | 149.88 | 149.907 |  |  |  |  | 3.0388 | 0.1015
1070 | 0.1014 |  |  |  |  | 1070 | 93.3 | 100.3 | 30.008 |  | -369 | 0 | 25.01 |  |  |  | 174.94 |  |  |  |  | 99.97 | 149.93 | 149.973 |  |  |  |  | 3.0423 | 0.1014
1080 | 0.1023 |  |  |  |  | 1080 | 93.6 | 100.7 | 29.923 |  | -363 | 0 | 25.08 |  |  |  | 175.3 |  |  |  |  | 100.19 | 150.22 | 149.938 |  |  |  |  | 3.0597 | 0.1023
1090 | 0.1012 |  |  |  |  | 1090 | 93.9 | 101 | 30.028 |  | -351 | 0 | 25.03 |  |  |  | 174.39 |  |  |  |  | 99.71 | 149.36 | 149.794 |  |  |  |  | 3.0381 | 0.1012
1100 | 0.1015 |  |  |  |  | 1100 | 94.1 | 101.4 | 30.11 |  | -377 | 0 | 25.06 |  |  |  | 174.88 |  |  |  |  | 99.97 | 149.82 | 149.861 |  |  |  |  | 3.056 | 0.1015
1110 | 0.1025 |  |  |  |  | 1110 | 94.4 | 101.7 | 29.99 |  | -346 | 0 | 25.05 |  |  |  | 174.79 |  |  |  |  | 99.92 | 149.74 | 149.86 |  |  |  |  | 3.0736 | 0.1025
1120 | 0.1037 |  |  |  |  | 1120 | 94.6 | 102 | 29.941 |  | -359 | 0 | 24.99 |  |  |  | 175.08 |  |  |  |  | 100.04 | 150.09 | 150.035 |  |  |  |  | 3.1051 | 0.1037
1130 | 0.1031 |  |  |  |  | 1130 | 94.7 | 102.2 | 29.914 |  | -354 | 0 | 25.1 |  |  |  | 174.86 |  |  |  |  | 99.98 | 149.76 | 149.786 |  |  |  |  | 3.0835 | 0.1031
1140 | 0.1037 |  |  |  |  | 1140 | 94.8 | 102.4 | 29.957 |  | -345 | 0 | 25.02 |  |  |  | 175.08 |  |  |  |  | 100.05 | 150.06 | 149.984 |  |  |  |  | 3.1066 | 0.1037
1150 | 0.1044 |  |  |  |  | 1150 | 94.9 | 102.5 | 29.963 |  | -369 | 0 | 25.05 |  |  |  | 174.78 |  |  |  |  | 99.92 | 149.73 | 149.854 |  |  |  |  | 3.1278 | 0.1044
1160 | 0.1038 |  |  |  |  | 1160 | 94.9 | 102.6 | 29.916 |  | -347 | 0 | 24.99 |  |  |  | 175.32 |  |  |  |  | 100.16 | 150.33 | 150.101 |  |  |  |  | 3.104 | 0.1038
1170 | 0.1042 |  |  |  |  | 1170 | 94.9 | 102.6 | 29.998 |  | -360 | 0 | 25.02 |  |  |  | 175.19 |  |  |  |  | 100.11 | 150.16 | 150.005 |  |  |  |  | 3.1258 | 0.1042
1180 | 0.1035 |  |  |  |  | 1180 | 94.9 | 102.5 | 30.044 |  | -356 | 0 | 25.04 |  |  |  | 174.92 |  |  |  |  | 99.98 | 149.88 | 149.915 |  |  |  |  | 3.109 | 0.1035
1190 | 0.1024 |  |  |  |  | 1190 | 94.8 | 102.4 | 30.005 |  | -353 | 0 | 25.09 |  |  |  | 175.31 |  |  |  |  | 100.2 | 150.22 | 149.913 |  |  |  |  | 3.0725 | 0.1024
1200 | 0.1038 |  |  |  |  | 1200 | 94.6 | 102.2 | 30.013 |  | -366 | 0 | 25.06 |  |  |  | 174.96 |  |  |  |  | 100.01 | 149.91 | 149.889 |  |  |  |  | 3.1155 | 0.1038
1210 | 0.1051 |  |  |  |  | 1210 | 94.5 | 102 | 29.907 |  | -342 | 0 | 24.98 |  |  |  | 175.11 |  |  |  |  | 100.05 | 150.13 | 150.059 |  |  |  |  | 3.1421 | 0.1051
1220 | 0.1046 |  |  |  |  | 1220 | 94.3 | 101.7 | 30.006 |  | -362 | 0 | 25.02 |  |  |  | 174.96 |  |  |  |  | 99.99 | 149.94 | 149.952 |  |  |  |  | 3.1372 | 0.1046
1230 | 0.1036 |  |  |  |  | 1230 | 94.1 | 101.5 | 30.004 |  | -351 | 0 | 25.01 |  |  |  | 175.05 |  |  |  |  | 100.03 | 150.04 | 149.998 |  |  |  |  | 3.1085 | 0.1036
1240 | 0.1044 |  |  |  |  | 1240 | 93.9 | 101.2 | 30.021 |  | -348 | 0 | 25.03 |  |  |  | 175.21 |  |  |  |  | 100.12 | 150.17 | 149.996 |  |  |  |  | 3.1335 | 0.1044
1250 | 0.1035 |  |  |  |  | 1250 | 93.7 | 100.9 | 30.041 |  | -362 | 0 | 25.11 |  |  |  | 174.66 |  |  |  |  | 99.88 | 149.55 | 149.721 |  |  |  |  | 3.1099 | 0.1035
1260 | 0.1029 |  |  |  |  | 1260 | 93.5 | 100.6 | 29.934 |  | -350 | 0 | 25.02 |  |  |  | 174.74 |  |  |  |  | 99.88 | 149.72 | 149.9 |  |  |  |  | 3.0813 | 0.1029
1270 | 0.1042 |  |  |  |  | 1270 | 93.3 | 100.3 | 29.999 |  | -367 | 0 | 25.03 |  |  |  | 174.8 |  |  |  |  | 99.92 | 149.76 | 149.89 |  |  |  |  | 3.126 | 0.1042
1280 | 0.1029 |  |  |  |  | 1280 | 93.1 | 99.9 | 29.984 |  | -353 | 0 | 24.98 |  |  |  | 174.73 |  |  |  |  | 99.85 | 149.75 | 149.974 |  |  |  |  | 3.0842 | 0.1029
1290 | 0.1024 |  |  |  |  | 1290 | 92.8 | 99.6 | 29.88 |  | -357 | 0 | 25.15 |  |  |  | 175.07 |  |  |  |  | 100.11 | 149.92 | 149.76 |  |  |  |  | 3.0611 | 0.1024
1300 | 0.1031 |  |  |  |  | 1300 | 92.6 | 99.4 | 30.017 |  | -358 | 0 | 25.03 |  |  |  | 174.96 |  |  |  |  | 100 | 149.94 | 149.942 |  |  |  |  | 3.0945 | 0.1031
1310 | 0.102 |  |  |  |  | 1310 | 92.4 | 99.1 | 29.976 |  | -338 | 0 | 25.07 |  |  |  | 174.85 |  |  |  |  | 99.96 | 149.78 | 149.837 |  |  |  |  | 3.0561 | 0.102
1320 | 0.1025 |  |  |  |  | 1320 | 92.3 | 98.8 | 30.083 |  | -369 | 0 | 25.03 |  |  |  | 174.75 |  |  |  |  | 99.89 | 149.72 | 149.877 |  |  |  |  | 3.0831 | 0.1025
1330 | 0.1026 |  |  |  |  | 1330 | 92.1 | 98.6 | 29.986 |  | -349 | 0 | 25.09 |  |  |  | 174.92 |  |  |  |  | 100.01 | 149.83 | 149.821 |  |  |  |  | 3.0764 | 0.1026
1340 | 0.1015 |  |  |  |  | 1340 | 92 | 98.5 | 30.032 |  | -354 | 0 | 25.03 |  |  |  | 174.97 |  |  |  |  | 100 | 149.93 | 149.932 |  |  |  |  | 3.0488 | 0.1015
1350 | 0.1022 |  |  |  |  | 1350 | 91.9 | 98.3 | 29.943 |  | -361 | 0 | 25.02 |  |  |  | 175.06 |  |  |  |  | 100.04 | 150.04 | 149.986 |  |  |  |  | 3.0608 | 0.1022
1360 | 0.1018 |  |  |  |  | 1360 | 91.9 | 98.2 | 29.954 |  | -348 | 0 | 25.01 |  |  |  | 174.93 |  |  |  |  | 99.97 | 149.92 | 149.959 |  |  |  |  | 3.0482 | 0.1018
1370 | 0.1033 |  |  |  |  | 1370 | 91.9 | 98.2 | 29.956 |  | -360 | 0 | 25.05 |  |  |  | 174.96 |  |  |  |  | 100.01 | 149.91 | 149.902 |  |  |  |  | 3.0944 | 0.1033
1380 | 0.102 |  |  |  |  | 1380 | 91.9 | 98.2 | 29.991 |  | -344 | 0 | 25.07 |  |  |  | 175 |  |  |  |  | 100.04 | 149.94 | 149.886 |  |  |  |  | 3.0591 | 0.102
1390 | 0.1025 |  |  |  |  | 1390 | 92 | 98.3 | 30.042 |  | -359 | 0 | 25.01 |  |  |  | 174.75 |  |  |  |  | 99.88 | 149.74 | 149.927 |  |  |  |  | 3.08 | 0.1025
1400 | 0.1028 |  |  |  |  | 1400 | 92.1 | 98.5 | 29.963 |  | -367 | 0 | 25.05 |  |  |  | 175.15 |  |  |  |  | 100.1 | 150.1 | 149.952 |  |  |  |  | 3.0792 | 0.1028
1410 | 0.1022 |  |  |  |  | 1410 | 92.2 | 98.7 | 29.989 |  | -349 | 0 | 25.06 |  |  |  | 175 |  |  |  |  | 100.03 | 149.94 | 149.901 |  |  |  |  | 3.0646 | 0.1022
1420 | 0.1039 |  |  |  |  | 1420 | 92.4 | 98.9 | 29.96 |  | -362 | 0 | 25.09 |  |  |  | 174.79 |  |  |  |  | 99.94 | 149.7 | 149.788 |  |  |  |  | 3.1131 | 0.1039
1430 | 0.1027 |  |  |  |  | 1430 | 92.6 | 99.2 | 30.011 |  | -351 | 0 | 25.05 |  |  |  | 174.43 |  |  |  |  | 99.74 | 149.37 | 149.764 |  |  |  |  | 3.0825 | 0.1027
1440 | 0.1039 |  |  |  |  | 1440 | 92.8 | 99.5 | 30.056 |  | -355 | 0 | 25.07 |  |  |  | 174.73 |  |  |  |  | 99.9 | 149.66 | 149.806 |  |  |  |  | 3.1236 | 0.1039
1450 | 0.1037 |  |  |  |  | 1450 | 93.1 | 99.8 | 30.011 |  | -357 | 0 | 25.1 |  |  |  | 174.87 |  |  |  |  | 99.98 | 149.77 | 149.794 |  |  |  |  | 3.1134 | 0.1037
1460 | 0.1029 |  |  |  |  | 1460 | 93.3 | 100.2 | 29.949 |  | -348 | 0 | 25.07 |  |  |  | 174.86 |  |  |  |  | 99.97 | 149.79 | 149.838 |  |  |  |  | 3.0822 | 0.1029
1470 | 0.1035 |  |  |  |  | 1470 | 93.6 | 100.6 | 30.055 |  | -367 | 0 | 25.02 |  |  |  | 175 |  |  |  |  | 100.01 | 149.98 | 149.96 |  |  |  |  | 3.1112 | 0.1035
1480 | 0.1035 |  |  |  |  | 1480 | 93.8 | 100.9 | 29.994 |  | -348 | 0 | 25.03 |  |  |  | 174.59 |  |  |  |  | 99.81 | 149.56 | 149.841 |  |  |  |  | 3.1029 | 0.1035
1490 | 0.104 |  |  |  |  | 1490 | 94.1 | 101.2 | 29.99 |  | -362 | 0 | 25.07 |  |  |  | 175.11 |  |  |  |  | 100.09 | 150.04 | 149.906 |  |  |  |  | 3.1194 | 0.104
1500 | 0.1045 |  |  |  |  | 1500 | 94.3 | 101.5 | 29.97 |  | -363 | 0 | 25.11 |  |  |  | 175.11 |  |  |  |  | 100.11 | 150.01 | 149.842 |  |  |  |  | 3.1305 | 0.1045
1510 | 0.1036 |  |  |  |  | 1510 | 94.4 | 101.8 | 29.901 |  | -350 | 0 | 25.01 |  |  |  | 174.69 |  |  |  |  | 99.85 | 149.68 | 149.9 |  |  |  |  | 3.0969 | 0.1036
1520 | 0.1053 |  |  |  |  | 1520 | 94.6 | 102 | 30.01 |  | -378 | 0 | 25.11 |  |  |  | 175.21 |  |  |  |  | 100.16 | 150.1 | 149.864 |  |  |  |  | 3.1601 | 0.1053
1530 | 0.105 |  |  |  |  | 1530 | 94.7 | 102.2 | 30.055 |  | -355 | 0 | 25 |  |  |  | 174.78 |  |  |  |  | 99.89 | 149.78 | 149.938 |  |  |  |  | 3.155 | 0.105
1540 | 0.1057 |  |  |  |  | 1540 | 94.8 | 102.3 | 29.931 |  | -362 | 0 | 24.99 |  |  |  | 174.82 |  |  |  |  | 99.91 | 149.84 | 149.977 |  |  |  |  | 3.1631 | 0.1057
1550 | 0.1043 |  |  |  |  | 1550 | 94.8 | 102.4 | 30.01 |  | -364 | 0 | 25.12 |  |  |  | 174.87 |  |  |  |  | 100 | 149.75 | 149.752 |  |  |  |  | 3.13 | 0.1043
1560 | 0.1052 |  |  |  |  | 1560 | 94.8 | 102.3 | 30.015 |  | -348 | 0 | 25.03 |  |  |  | 175.15 |  |  |  |  | 100.09 | 150.12 | 149.986 |  |  |  |  | 3.1576 | 0.1052
1570 | 0.1063 |  |  |  |  | 1570 | 94.7 | 102.3 | 30.051 |  | -364 | 0 | 25.03 |  |  |  | 175.02 |  |  |  |  | 100.02 | 149.99 | 149.957 |  |  |  |  | 3.195 | 0.1063
1580 | 0.105 |  |  |  |  | 1580 | 94.6 | 102.1 | 29.967 |  | -351 | 0 | 24.99 |  |  |  | 175.34 |  |  |  |  | 100.17 | 150.35 | 150.099 |  |  |  |  | 3.1453 | 0.105
1590 | 0.105 |  |  |  |  | 1590 | 94.5 | 102 | 30.039 |  | -368 | 0 | 24.99 |  |  |  | 175.31 |  |  |  |  | 100.15 | 150.32 | 150.095 |  |  |  |  | 3.1529 | 0.105
1600 | 0.1059 |  |  |  |  | 1600 | 94.3 | 101.8 | 30.025 |  | -362 | 0 | 25.08 |  |  |  | 175.06 |  |  |  |  | 100.07 | 149.99 | 149.881 |  |  |  |  | 3.1789 | 0.1059
1610 | 0.1042 |  |  |  |  | 1610 | 94.2 | 101.5 | 29.932 |  | -350 | 0 | 25.08 |  |  |  | 174.43 |  |  |  |  | 99.76 | 149.34 | 149.71 |  |  |  |  | 3.1192 | 0.1042
1620 | 0.1054 |  |  |  |  | 1620 | 94 | 101.2 | 29.984 |  | -366 | 0 | 25.08 |  |  |  | 175.04 |  |  |  |  | 100.06 | 149.96 | 149.872 |  |  |  |  | 3.1607 | 0.1054
1630 | 0.1041 |  |  |  |  | 1630 | 93.8 | 101 | 29.944 |  | -346 | 0 | 25 |  |  |  | 175.39 |  |  |  |  | 100.2 | 150.39 | 150.094 |  |  |  |  | 3.1162 | 0.1041
1640 | 0.1063 |  |  |  |  | 1640 | 93.6 | 100.7 | 30.001 |  | -355 | 0 | 25.07 |  |  |  | 175.06 |  |  |  |  | 100.06 | 149.99 | 149.895 |  |  |  |  | 3.1883 | 0.1063
1650 | 0.1049 |  |  |  |  | 1650 | 93.3 | 100.4 | 30.007 |  | -353 | 0 | 25.13 |  |  |  | 174.85 |  |  |  |  | 99.99 | 149.73 | 149.742 |  |  |  |  | 3.1474 | 0.1049
1660 | 0.1036 |  |  |  |  | 1660 | 93.1 | 100.1 | 29.943 |  | -349 | 0 | 25.02 |  |  |  | 175.31 |  |  |  |  | 100.17 | 150.29 | 150.038 |  |  |  |  | 3.101 | 0.1036
1670 | 0.1051 |  |  |  |  | 1670 | 92.9 | 99.8 | 29.988 |  | -363 | 0 | 25.04 |  |  |  | 174.66 |  |  |  |  | 99.85 | 149.62 | 149.843 |  |  |  |  | 3.1505 | 0.1051
1680 | 0.1036 |  |  |  |  | 1680 | 92.7 | 99.5 | 30.039 |  | -345 | 0 | 24.98 |  |  |  | 175.34 |  |  |  |  | 100.16 | 150.36 | 150.119 |  |  |  |  | 3.1123 | 0.1036
1690 | 0.1036 |  |  |  |  | 1690 | 92.5 | 99.2 | 29.915 |  | -366 | 0 | 25.01 |  |  |  | 174.31 |  |  |  |  | 99.66 | 149.31 | 149.817 |  |  |  |  | 3.0984 | 0.1036
1700 | 0.1045 |  |  |  |  | 1700 | 92.3 | 98.9 | 29.912 |  | -353 | 0 | 25.1 |  |  |  | 175.37 |  |  |  |  | 100.23 | 150.26 | 149.913 |  |  |  |  | 3.1247 | 0.1045
1710 | 0.1049 |  |  |  |  | 1710 | 92.1 | 98.7 | 29.849 |  | -345 | 0 | 25.04 |  |  |  | 174.76 |  |  |  |  | 99.9 | 149.72 | 149.868 |  |  |  |  | 3.131 | 0.1049
1720 | 0.1045 |  |  |  |  | 1720 | 92 | 98.5 | 29.966 |  | -361 | 0 | 25.01 |  |  |  | 174.42 |  |  |  |  | 99.71 | 149.41 | 149.836 |  |  |  |  | 3.1313 | 0.1045
1730 | 0.1035 |  |  |  |  | 1730 | 91.9 | 98.4 | 29.957 |  | -339 | 0 | 25.01 |  |  |  | 174.98 |  |  |  |  | 99.99 | 149.97 | 149.98 |  |  |  |  | 3.1001 | 0.1035
1740 | 0.1042 |  |  |  |  | 1740 | 91.9 | 98.3 | 30.024 |  | -351 | 0 | 25.08 |  |  |  | 174.81 |  |  |  |  | 99.94 | 149.73 | 149.816 |  |  |  |  | 3.1291 | 0.1042
1750 | 0.1036 |  |  |  |  | 1750 | 91.8 | 98.2 | 29.97 |  | -351 | 0 | 25.05 |  |  |  | 175.35 |  |  |  |  | 100.2 | 150.3 | 150.007 |  |  |  |  | 3.1059 | 0.1036
1760 | 0.1041 |  |  |  |  | 1760 | 91.9 | 98.2 | 29.951 |  | -344 | 0 | 25.06 |  |  |  | 174.93 |  |  |  |  | 99.99 | 149.86 | 149.874 |  |  |  |  | 3.1186 | 0.1041
1770 | 0.1041 |  |  |  |  | 1770 | 91.9 | 98.3 | 30.062 |  | -360 | 0 | 25.01 |  |  |  | 174.96 |  |  |  |  | 99.99 | 149.95 | 149.969 |  |  |  |  | 3.1283 | 0.1041
1780 | 0.1046 |  |  |  |  | 1780 | 92 | 98.4 | 29.921 |  | -337 | 0 | 25.07 |  |  |  | 175.22 |  |  |  |  | 100.14 | 150.15 | 149.931 |  |  |  |  | 3.1284 | 0.1046
1790 | 0.1048 |  |  |  |  | 1790 | 92.2 | 98.6 | 29.947 |  | -362 | 0 | 24.97 |  |  |  | 174.99 |  |  |  |  | 99.98 | 150.02 | 150.048 |  |  |  |  | 3.1389 | 0.1048
1800 | 0.1044 |  |  |  |  | 1800 | 92.3 | 98.8 | 29.876 |  | -355 | 0 | 25.08 |  |  |  | 175.08 |  |  |  |  | 100.08 | 150 | 149.882 |  |  |  |  | 3.1182 | 0.1044
Step 26 started at 16/09/2014 23:53
Step type | STRIBECK | Step description | New stribeck step
Zero traction force (N) | -0.1136 | (measured at the start of this step)
Disc track radius used for this step (mm) | 21.132
Rolling Speed (mm/s) | Traction Coeff (-) |  |  |  |  | Step Time (s) | Pot RTD Temp (degC) | Lube RTD Temp (degC) | Ball Load (N) | Pin Load (N) | Wear (um) | ECR (%) | Ball Speed 1 | Ball Speed 2 | Ball Speed 3 | Ball Speed 4 | Disc Speed 1 | Disc Speed 2 | Disc Speed 3 | Disc Speed 4 | Disc Frequency (Hz) | Rolling Speed (mm/s) | Sliding Speed (mm/s) | SRR (%) | TF1 (N) | TF2 (N) | TF3 (N) | TF4 (N) | Traction Force (N) | Traction Coeff (-) | Traction Trace (-)
1499.725 | 0.0423 |  |  |  |  | 6 | 93.2 | 98.7 | 29.907 |  | -365 | 0 | 375.2 | 2624.2 |  |  | 2624.29 | 375.21 |  |  |  | 1499.73 | 2249.04 | 149.963 | 1.2826 | -1.25 |  |  | 1.2663 | 0.0423
999.909 | 0.0508 |  |  |  |  | 12 | 93.2 | 98.5 | 29.97 |  | -368 | 0 | 249.89 | 1750.03 |  |  | 1749.88 | 249.84 |  |  |  | 999.91 | 1500.1 | 150.023 | 1.5613 | -1.4813 |  |  | 1.5213 | 0.0508
899.862 | 0.0527 |  |  |  |  | 19 | 93.1 | 98.4 | 29.995 |  | -365 | 0 | 225 | 1574.76 |  |  | 1574.91 | 224.77 |  |  |  | 899.86 | 1349.95 | 150.017 | 1.6428 | -1.5175 |  |  | 1.5802 | 0.0527
799.365 | 0.0558 |  |  |  |  | 25 | 93.1 | 98.4 | 29.908 |  | -347 | 0 | 200.01 | 1399.96 |  |  | 1400.04 | 197.45 |  |  |  | 799.36 | 1201.27 | 150.277 | 1.7296 | -1.6056 |  |  | 1.6676 | 0.0558
699.883 | 0.0584 |  |  |  |  | 31 | 93.1 | 98.4 | 29.958 |  | -368 | 0 | 175.06 | 1224.84 |  |  | 1224.82 | 174.82 |  |  |  | 699.88 | 1049.89 | 150.009 | 1.8179 | -1.6837 |  |  | 1.7508 | 0.0584
599.959 | 0.0623 |  |  |  |  | 37 | 93.1 | 98.5 | 29.927 |  | -359 | 0 | 150.08 | 1050.1 |  |  | 1049.73 | 149.92 |  |  |  | 599.96 | 899.92 | 149.997 | 1.9223 | -1.8037 |  |  | 1.863 | 0.0623
499.876 | 0.0656 |  |  |  |  | 43 | 93.2 | 98.6 | 29.946 |  | -360 | 0 | 125.32 | 874.88 |  |  | 874.74 | 124.57 |  |  |  | 499.88 | 749.86 | 150.009 | 2.0477 | -1.8815 |  |  | 1.9646 | 0.0656
399.96 | 0.0706 |  |  |  |  | 49 | 93.2 | 98.8 | 29.98 |  | -363 | 0 | 100.1 | 699.98 |  |  | 699.89 | 99.87 |  |  |  | 399.96 | 599.95 | 150.003 | 2.1929 | -2.042 |  |  | 2.1174 | 0.0706
300.192 | 0.0773 |  |  |  |  | 55 | 93.1 | 98.9 | 29.998 |  | -367 | 0 | 75.24 | 524.95 |  |  | 525.18 | 75.4 |  |  |  | 300.19 | 449.75 | 149.819 | 2.3958 | -2.24 |  |  | 2.3179 | 0.0773
199.917 | 0.0876 |  |  |  |  | 61 | 93 | 99 | 29.905 |  | -338 | 0 | 50.06 | 349.91 |  |  | 349.86 | 49.85 |  |  |  | 199.92 | 299.93 | 150.029 | 2.698 | -2.5435 |  |  | 2.6208 | 0.0876
100.081 | 0.1045 |  |  |  |  | 68 | 93 | 99.1 | 29.909 |  | -364 | 0 | 25.01 | 174.85 |  |  | 175.27 | 25.19 |  |  |  | 100.08 | 149.96 | 149.835 | 3.2224 | -3.0268 |  |  | 3.1246 | 0.1045
90.102 | 0.1075 |  |  |  |  | 74 | 93 | 99.2 | 29.898 |  | -352 | 0 | 22.54 | 157.7 |  |  | 157.67 | 22.49 |  |  |  | 90.1 | 135.17 | 150.02 | 3.2533 | -3.1754 |  |  | 3.2144 | 0.1075
80.1 | 0.1093 |  |  |  |  | 80 | 93 | 99.3 | 29.894 |  | -356 | 0 | 20.07 | 139.98 |  |  | 140.3 | 20.05 |  |  |  | 80.1 | 120.09 | 149.92 | 3.3617 | -3.1708 |  |  | 3.2663 | 0.1093
69.866 | 0.1103 |  |  |  |  | 86 | 93 | 99.4 | 29.883 |  | -356 | 0 | 17.62 | 122.33 |  |  | 122.08 | 17.43 |  |  |  | 69.87 | 104.68 | 149.834 | 3.3451 | -3.2478 |  |  | 3.2965 | 0.1103
59.951 | 0.1126 |  |  |  |  | 92 | 93 | 99.5 | 29.905 |  | -344 | 0 | 15.01 | 105.04 |  |  | 104.65 | 15.11 |  |  |  | 59.95 | 89.78 | 149.759 | 3.4323 | -3.3012 |  |  | 3.3668 | 0.1126
50.044 | 0.116 |  |  |  |  | 98 | 93 | 99.6 | 29.897 |  | -353 | 0 | 12.51 | 87.52 |  |  | 87.56 | 12.59 |  |  |  | 50.04 | 74.99 | 149.849 | 3.5312 | -3.4048 |  |  | 3.468 | 0.116
39.995 | 0.117 |  |  |  |  | 105 | 93 | 99.7 | 29.947 |  | -367 | 0 | 10 | 69.81 |  |  | 70 | 10.17 |  |  |  | 40 | 59.82 | 149.567 | 3.5459 | -3.4601 |  |  | 3.503 | 0.117
30.052 | 0.1194 |  |  |  |  | 111 | 93 | 99.8 | 29.887 |  | -344 | 0 | 7.61 | 52.49 |  |  | 52.41 | 7.7 |  |  |  | 30.05 | 44.8 | 149.071 | 3.654 | -3.481 |  |  | 3.5675 | 0.1194
19.981 | 0.1211 |  |  |  |  | 117 | 93 | 99.8 | 29.889 |  | -357 | 0 | 5.03 | 35.01 |  |  | 35.06 | 4.83 |  |  |  | 19.98 | 30.1 | 150.64 | 3.6073 | -3.6335 |  |  | 3.6204 | 0.1211
10.02 | 0.1205 |  |  |  |  | 123 | 93 | 100 | 29.899 |  | -353 | 0 | 2.51 | 17.47 |  |  | 17.6 | 2.5 |  |  |  | 10.02 | 15.03 | 149.979 | 3.6831 | -3.5234 |  |  | 3.6032 | 0.1205
9.003 | 0.1129 |  |  |  |  | 129 | 93.1 | 100.1 | 29.948 |  | -363 | 0 | 2.16 | 15.67 |  |  | 15.69 | 2.49 |  |  |  | 9 | 13.35 | 148.331 | 3.4589 | -3.3029 |  |  | 3.3809 | 0.1129
7.987 | 0.1033 |  |  |  |  | 135 | 93.1 | 100.3 | 29.9 |  | -345 | 0 | 2.02 | 13.92 |  |  | 13.91 | 2.09 |  |  |  | 7.99 | 11.86 | 148.533 | 3.1327 | -3.047 |  |  | 3.0898 | 0.1033
7.042 | 0.1121 |  |  |  |  | 141 | 93.1 | 100.5 | 29.78 |  | -338 | 0 | 1.83 | 12.29 |  |  | 12.21 | 1.83 |  |  |  | 7.04 | 10.42 | 147.96 | 3.5023 | -3.1759 |  |  | 3.3391 | 0.1121
5.955 | 0.1024 |  |  |  |  | 147 | 93.2 | 100.9 | 29.918 |  | -371 | 0 | 1.49 | 10.41 |  |  | 10.53 | 1.39 |  |  |  | 5.96 | 9.03 | 151.628 | 3.4838 | -2.6451 |  |  | 3.0644 | 0.1024
5.172 | 0.1015 |  |  |  |  | 154 | 93.2 | 101.3 | 29.871 |  | -350 | 0 | 1.32 | 8.73 |  |  | 9.1 | 1.55 |  |  |  | 5.17 | 7.48 | 144.652 | 3.1386 | -2.9254 |  |  | 3.032 | 0.1015
All steps completed, test completed normally at 16/09/2014 23:55

## pure PAO
MTM Test Data File
Output file name: | C:\Users\Administrator\Desktop\MTM-PC Tests\Vlad\Vlad NP film\PAO 25, 40, 100.mtmd
Profile file name: | C:\Users\Public\Desktop\MTM-PC Profiles\PAO 100.mtmp
Profile description: | Stribeck 3/4" ball on disc profile 25,40,100C Sept2011
Lubricant name: | PAO
Comments:
Number of steps in profile: | 5
Number of steps completed: | 5
Test started at 01/03/2012 15:30
Step 1 started at 01/03/2012 15:31
Step type | MAPPER | Step description | New mapper step
Zero traction force (N) | -0.0212 | (measured at the start of this step)
Mapper image saved to file PAO 25, 40, 100-3D_ZERO.bmp at 01/03/2012 15:31
Camera window load = 29.966 N
Selector centre = (642,162)
Selector radius = 60
Spacer layer thickness = 245.0 nm
Step 2 started at 01/03/2012 15:31
Step type | STRIBECK | Step description | New stribeck step
Zero traction force (N) | -0.0257 | (measured at the start of this step)
Disc track radius used for this step (mm) | 21.132
Rolling Speed (mm/s) | Traction Coeff (-) |  |  | Step Time (s) | Pot RTD Temp (degC) | Lube RTD Temp (degC) | Ball Load (N) | Pin Load (N) | Wear (um) | ECR (%) | Ball Speed 1 | Ball Speed 2 | Ball Speed 3 | Ball Speed 4 | Disc Speed 1 | Disc Speed 2 | Disc Speed 3 | Disc Speed 4 | Disc Frequency (Hz) | Rolling Speed (mm/s) | Sliding Speed (mm/s) | SRR (%) | TF1 (N) | TF2 (N) | TF3 (N) | TF4 (N) | Traction Force (N) | Traction Coeff (-) | Traction Trace (-)
1499.682 | 0.0369 |  |  | 6 | 26.4 | 26.5 | 29.874 |  | -221 | 0 | 374.97 | 2623.57 |  |  | 2624.75 | 375.44 |  |  |  | 1499.68 | 2248.95 | 149.962 | 1.2297 | -0.976 |  |  | 1.1029 | 0.0369
999.717 | 0.0407 |  |  | 12 | 26.4 | 26.5 | 29.92 |  | -245 | 0 | 249.71 | 1749.75 |  |  | 1749.55 | 249.86 |  |  |  | 999.72 | 1499.87 | 150.029 | 1.3366 | -1.098 |  |  | 1.2173 | 0.0407
899.852 | 0.0415 |  |  | 18 | 26.4 | 26.5 | 29.847 |  | -230 | 0 | 225.12 | 1574.5 |  |  | 1574.64 | 225.14 |  |  |  | 899.85 | 1349.44 | 149.963 | 1.3631 | -1.1167 |  |  | 1.2399 | 0.0415
799.988 | 0.0425 |  |  | 25 | 26.4 | 26.6 | 29.905 |  | -254 | 0 | 199.91 | 1399.96 |  |  | 1399.64 | 200.44 |  |  |  | 799.99 | 1199.63 | 149.956 | 1.3873 | -1.1568 |  |  | 1.2721 | 0.0425
699.968 | 0.0436 |  |  | 31 | 26.4 | 26.6 | 29.826 |  | -230 | 0 | 174.8 | 1224.95 |  |  | 1224.72 | 175.41 |  |  |  | 699.97 | 1049.73 | 149.968 | 1.4144 | -1.1838 |  |  | 1.2991 | 0.0436
599.937 | 0.045 |  |  | 37 | 26.4 | 26.7 | 29.853 |  | -234 | 0 | 149.47 | 1049.7 |  |  | 1050.32 | 150.25 |  |  |  | 599.94 | 900.15 | 150.041 | 1.4486 | -1.237 |  |  | 1.3428 | 0.045
499.811 | 0.046 |  |  | 43 | 26.4 | 26.7 | 29.88 |  | -237 | 0 | 125.09 | 874.73 |  |  | 875.04 | 124.37 |  |  |  | 499.81 | 750.16 | 150.088 | 1.486 | -1.2602 |  |  | 1.3731 | 0.046
399.768 | 0.0478 |  |  | 49 | 26.4 | 26.7 | 29.862 |  | -227 | 0 | 100.22 | 699.86 |  |  | 699.84 | 99.15 |  |  |  | 399.77 | 600.16 | 150.127 | 1.5287 | -1.328 |  |  | 1.4284 | 0.0478
299.938 | 0.0494 |  |  | 55 | 26.4 | 26.8 | 29.874 |  | -251 | 0 | 74.77 | 524.95 |  |  | 525.22 | 74.81 |  |  |  | 299.94 | 450.3 | 150.13 | 1.5837 | -1.3666 |  |  | 1.4751 | 0.0494
200.298 | 0.0524 |  |  | 62 | 26.4 | 26.8 | 29.888 |  | -247 | 0 | 50.19 | 350.05 |  |  | 350.36 | 50.59 |  |  |  | 200.3 | 299.82 | 149.685 | 1.6542 | -1.4762 |  |  | 1.5652 | 0.0524
99.636 | 0.0571 |  |  | 68 | 26.4 | 26.8 | 29.856 |  | -238 | 0 | 25.1 | 174.91 |  |  | 173.9 | 24.63 |  |  |  | 99.64 | 149.54 | 150.085 | 1.7958 | -1.613 |  |  | 1.7044 | 0.0571
90.215 | 0.0578 |  |  | 74 | 26.4 | 26.8 | 30.015 |  | -241 | 0 | 22.5 | 157.29 |  |  | 158.68 | 22.39 |  |  |  | 90.21 | 135.53 | 150.233 | 1.8383 | -1.6337 |  |  | 1.736 | 0.0578
79.959 | 0.0588 |  |  | 80 | 26.4 | 26.8 | 29.992 |  | -229 | 0 | 20.32 | 139.78 |  |  | 139.48 | 20.26 |  |  |  | 79.96 | 119.34 | 149.249 | 1.8661 | -1.6625 |  |  | 1.7643 | 0.0588
69.712 | 0.0585 |  |  | 86 | 26.4 | 26.8 | 30.03 |  | -234 | 0 | 17.22 | 122.41 |  |  | 121.7 | 17.52 |  |  |  | 69.71 | 104.69 | 150.174 | 1.8241 | -1.6893 |  |  | 1.7567 | 0.0585
59.838 | 0.061 |  |  | 92 | 26.4 | 26.8 | 30.059 |  | -251 | 0 | 14.89 | 104.77 |  |  | 104.67 | 15.02 |  |  |  | 59.84 | 89.76 | 150.011 | 1.934 | -1.7328 |  |  | 1.8334 | 0.061
49.606 | 0.0628 |  |  | 98 | 26.4 | 26.8 | 30.013 |  | -229 | 0 | 12.37 | 87.32 |  |  | 86.62 | 12.12 |  |  |  | 49.61 | 74.73 | 150.639 | 1.9696 | -1.7971 |  |  | 1.8833 | 0.0628
39.991 | 0.0661 |  |  | 105 | 26.4 | 26.8 | 30.041 |  | -241 | 0 | 9.78 | 70.16 |  |  | 69.78 | 10.25 |  |  |  | 39.99 | 59.96 | 149.931 | 2.0718 | -1.8967 |  |  | 1.9843 | 0.0661
29.995 | 0.0694 |  |  | 111 | 26.4 | 26.8 | 29.97 |  | -224 | 0 | 7.7 | 52.6 |  |  | 52.26 | 7.41 |  |  |  | 29.99 | 44.88 | 149.613 | 2.1595 | -1.9982 |  |  | 2.0789 | 0.0694
19.881 | 0.0762 |  |  | 117 | 26.4 | 26.8 | 30.012 |  | -231 | 0 | 4.62 | 35.45 |  |  | 34.84 | 4.61 |  |  |  | 19.88 | 30.53 | 153.57 | 2.389 | -2.1831 |  |  | 2.2861 | 0.0762
10.285 | 0.0879 |  |  | 123 | 26.4 | 26.8 | 30.03 |  | -243 | 0 | 2.78 | 17.73 |  |  | 17.92 | 2.71 |  |  |  | 10.28 | 15.08 | 146.621 | 2.8178 | -2.4623 |  |  | 2.64 | 0.0879
9.149 | 0.09 |  |  | 129 | 26.4 | 26.8 | 30.092 |  | -242 | 0 | 2.3 | 15.8 |  |  | 15.85 | 2.65 |  |  |  | 9.15 | 13.35 | 145.874 | 2.8491 | -2.5669 |  |  | 2.708 | 0.09
7.927 | 0.0903 |  |  | 135 | 26.4 | 26.8 | 30.071 |  | -245 | 0 | 1.69 | 13.84 |  |  | 14.04 | 2.14 |  |  |  | 7.93 | 12.03 | 151.72 | 2.7613 | -2.6687 |  |  | 2.715 | 0.0903
6.765 | 0.0946 |  |  | 141 | 26.4 | 26.8 | 30.135 |  | -269 | 0 | 1.22 | 12.25 |  |  | 11.77 | 1.82 |  |  |  | 6.77 | 10.49 | 155.084 | 2.9547 | -2.7471 |  |  | 2.8509 | 0.0946
6.064 | 0.0931 |  |  | 148 | 26.4 | 26.8 | 29.967 |  | -227 | 0 | 1.93 | 10.3 |  |  | 10.32 | 1.7 |  |  |  | 6.06 | 8.5 | 140.208 | 2.9552 | -2.6234 |  |  | 2.7893 | 0.0931
3.966 | 0.1083 |  |  | 154 | 26.4 | 26.8 | 30.009 |  | -243 | 0 | 0.69 | 8.01 |  |  | 8.91 | -1.74 |  |  |  | 3.97 | 8.98 | 226.44 | 3.243 | -3.2552 |  |  | 3.2491 | 0.1083
3.354 | 0.1081 |  |  | 160 | 26.4 | 26.8 | 29.947 |  | -219 | 0 | -1.46 | 6.6 |  |  | 7.16 | 1.12 |  |  |  | 3.35 | 7.05 | 210.266 | 3.4655 | -3.0075 |  |  | 3.2365 | 0.1081
2.617 | 0.1154 |  |  | 166 | 26.4 | 26.8 | 30.027 |  | -241 | 0 | -1.37 | 5.98 |  |  | 5.86 | 0 |  |  |  | 2.62 | 6.61 | 252.518 | 3.5532 | -3.3799 |  |  | 3.4665 | 0.1154
2.132 | 0.1254 |  |  | 174 | 26.3 | 26.7 | 30.062 |  | -268 | 0 | -0.7 | 3.07 |  |  | 5.03 | 1.12 |  |  |  | 2.13 | 3.84 | 180.12 | 3.9171 | -3.6234 |  |  | 3.7702 | 0.1254
1.459 | 0.136 |  |  | 183 | 26.3 | 26.7 | 30.092 |  | -262 | 0 | 1.03 | 2.57 |  |  | 2.24 | 0 |  |  |  | 1.46 | 1.89 | 129.579 | 3.4911 | -4.6951 |  |  | 4.0931 | 0.136
Step 3 started at 01/03/2012 15:48
Step type | STRIBECK | Step description | New stribeck step
Zero traction force (N) | -0.0174 | (measured at the start of this step)
Disc track radius used for this step (mm) | 21.132
Rolling Speed (mm/s) | Traction Coeff (-) |  |  | Step Time (s) | Pot RTD Temp (degC) | Lube RTD Temp (degC) | Ball Load (N) | Pin Load (N) | Wear (um) | ECR (%) | Ball Speed 1 | Ball Speed 2 | Ball Speed 3 | Ball Speed 4 | Disc Speed 1 | Disc Speed 2 | Disc Speed 3 | Disc Speed 4 | Disc Frequency (Hz) | Rolling Speed (mm/s) | Sliding Speed (mm/s) | SRR (%) | TF1 (N) | TF2 (N) | TF3 (N) | TF4 (N) | Traction Force (N) | Traction Coeff (-) | Traction Trace (-)
1499.605 | 0.0362 |  |  | 6 | 39.2 | 40.2 | 29.952 |  | -270 | 0 | 375.03 | 2623.99 |  |  | 2624.75 | 374.65 |  |  |  | 1499.6 | 2249.53 | 150.008 | 1.2209 | -0.9459 |  |  | 1.0834 | 0.0362
999.835 | 0.039 |  |  | 12 | 39.1 | 40 | 30.001 |  | -278 | 0 | 250.09 | 1749.33 |  |  | 1749.55 | 250.37 |  |  |  | 999.83 | 1499.21 | 149.946 | 1.3022 | -1.0375 |  |  | 1.1698 | 0.039
899.903 | 0.039 |  |  | 19 | 39.1 | 40 | 29.997 |  | -264 | 0 | 224.91 | 1574.89 |  |  | 1575.04 | 224.77 |  |  |  | 899.9 | 1350.13 | 150.031 | 1.3218 | -1.0188 |  |  | 1.1703 | 0.039
800.031 | 0.0397 |  |  | 25 | 39.1 | 39.9 | 29.984 |  | -267 | 0 | 199.93 | 1399.72 |  |  | 1399.91 | 200.57 |  |  |  | 800.03 | 1199.56 | 149.94 | 1.3416 | -1.0414 |  |  | 1.1915 | 0.0397
699.805 | 0.0411 |  |  | 31 | 39 | 39.9 | 30.058 |  | -285 | 0 | 174.98 | 1224.95 |  |  | 1224.62 | 174.67 |  |  |  | 699.81 | 1049.95 | 150.035 | 1.3661 | -1.1031 |  |  | 1.2346 | 0.0411
600.143 | 0.0416 |  |  | 37 | 39 | 39.9 | 29.934 |  | -255 | 0 | 150.12 | 1050 |  |  | 1049.73 | 150.71 |  |  |  | 600.14 | 899.45 | 149.873 | 1.3895 | -1.1038 |  |  | 1.2467 | 0.0416
499.975 | 0.0427 |  |  | 43 | 39 | 40 | 29.958 |  | -258 | 0 | 124.81 | 874.8 |  |  | 874.74 | 125.55 |  |  |  | 499.98 | 749.59 | 149.926 | 1.4215 | -1.1373 |  |  | 1.2794 | 0.0427
399.935 | 0.0442 |  |  | 49 | 38.9 | 40 | 29.982 |  | -276 | 0 | 99.88 | 700.16 |  |  | 699.78 | 99.92 |  |  |  | 399.93 | 600.07 | 150.042 | 1.4602 | -1.1892 |  |  | 1.3247 | 0.0442
300.077 | 0.0456 |  |  | 55 | 38.9 | 40 | 30.028 |  | -270 | 0 | 75.16 | 524.99 |  |  | 525.2 | 74.96 |  |  |  | 300.08 | 450.04 | 149.974 | 1.5035 | -1.2364 |  |  | 1.3699 | 0.0456
200.268 | 0.0483 |  |  | 61 | 38.9 | 40 | 29.985 |  | -266 | 0 | 50.26 | 350.05 |  |  | 350.17 | 50.6 |  |  |  | 200.27 | 299.68 | 149.64 | 1.5802 | -1.3176 |  |  | 1.4489 | 0.0483
99.845 | 0.0534 |  |  | 68 | 38.8 | 40 | 30.036 |  | -279 | 0 | 24.98 | 175.17 |  |  | 174.36 | 24.87 |  |  |  | 99.85 | 149.84 | 150.075 | 1.7302 | -1.4755 |  |  | 1.6029 | 0.0534
90.257 | 0.0542 |  |  | 74 | 38.8 | 40 | 29.976 |  | -268 | 0 | 22.6 | 157.43 |  |  | 158.18 | 22.81 |  |  |  | 90.26 | 135.1 | 149.687 | 1.7223 | -1.5271 |  |  | 1.6247 | 0.0542
80.135 | 0.0556 |  |  | 80 | 38.8 | 40.1 | 30.038 |  | -284 | 0 | 20.14 | 139.99 |  |  | 140.52 | 19.89 |  |  |  | 80.13 | 120.24 | 150.048 | 1.7744 | -1.5649 |  |  | 1.6696 | 0.0556
70.473 | 0.0582 |  |  | 86 | 38.8 | 40.1 | 30.002 |  | -264 | 0 | 17.82 | 122.53 |  |  | 123.85 | 17.68 |  |  |  | 70.47 | 105.44 | 149.615 | 1.8666 | -1.6263 |  |  | 1.7465 | 0.0582
60.141 | 0.0596 |  |  | 92 | 38.7 | 40.1 | 29.922 |  | -249 | 0 | 14.77 | 104.72 |  |  | 106.2 | 14.87 |  |  |  | 60.14 | 90.64 | 150.706 | 1.8543 | -1.7105 |  |  | 1.7824 | 0.0596
49.964 | 0.0623 |  |  | 98 | 38.7 | 40.1 | 29.973 |  | -262 | 0 | 13 | 87.77 |  |  | 86.89 | 12.2 |  |  |  | 49.96 | 74.73 | 149.572 | 1.9764 | -1.7592 |  |  | 1.8678 | 0.0623
40.028 | 0.0651 |  |  | 105 | 38.7 | 40.1 | 30.101 |  | -291 | 0 | 10.17 | 69.78 |  |  | 70.4 | 9.76 |  |  |  | 40.03 | 60.12 | 150.202 | 2.0226 | -1.8995 |  |  | 1.961 | 0.0651
29.875 | 0.0707 |  |  | 111 | 38.7 | 40.1 | 30.003 |  | -269 | 0 | 7.69 | 52.87 |  |  | 51.89 | 7.05 |  |  |  | 29.87 | 45.01 | 150.671 | 2.2282 | -2.0157 |  |  | 2.1219 | 0.0707
19.835 | 0.0808 |  |  | 117 | 38.6 | 40 | 29.952 |  | -259 | 0 | 4.68 | 34.9 |  |  | 34.9 | 4.85 |  |  |  | 19.83 | 30.14 | 151.958 | 2.6325 | -2.2052 |  |  | 2.4188 | 0.0808
9.381 | 0.1055 |  |  | 123 | 38.6 | 40 | 29.957 |  | -259 | 0 | 2.51 | 17.42 |  |  | 17.59 | 0 |  |  |  | 9.38 | 16.25 | 173.242 | 3.0626 | -3.2592 |  |  | 3.1609 | 0.1055
7.628 | 0.1108 |  |  | 129 | 38.6 | 40 | 30.036 |  | -277 | 0 | -3.45 | 15.84 |  |  | 15.95 | 2.16 |  |  |  | 7.63 | 16.54 | 216.835 | 3.5987 | -3.0542 |  |  | 3.3264 | 0.1108
7.913 | 0.0951 |  |  | 135 | 38.6 | 40 | 29.859 |  | -242 | 0 | 1.66 | 14.03 |  |  | 13.79 | 2.17 |  |  |  | 7.91 | 11.99 | 151.563 | 2.8605 | -2.8196 |  |  | 2.84 | 0.0951
6.764 | 0.1057 |  |  | 141 | 38.5 | 40 | 29.883 |  | -242 | 0 | 1.09 | 11.94 |  |  | 12.36 | 1.66 |  |  |  | 6.76 | 10.78 | 159.346 | 3.5128 | -2.803 |  |  | 3.1579 | 0.1057
5.799 | 0.1068 |  |  | 148 | 38.5 | 40 | 30.055 |  | -288 | 0 | 1.72 | 9.99 |  |  | 10.18 | 1.3 |  |  |  | 5.8 | 8.57 | 147.853 | 3.3055 | -3.1147 |  |  | 3.2101 | 0.1068
4.962 | 0.1057 |  |  | 154 | 38.5 | 39.9 | 29.978 |  | -267 | 0 | 1.28 | 8.44 |  |  | 8.97 | 1.16 |  |  |  | 4.96 | 7.49 | 150.863 | 3.397 | -2.9389 |  |  | 3.1679 | 0.1057
4.054 | 0.1072 |  |  | 160 | 38.4 | 39.9 | 29.914 |  | -241 | 0 | 0.91 | 7.21 |  |  | 6.97 | 1.12 |  |  |  | 4.05 | 6.07 | 149.835 | 3.4517 | -2.9613 |  |  | 3.2065 | 0.1072
1.698 | 0.1285 |  |  | 166 | 38.4 | 39.9 | 29.841 |  | -232 | 0 | 0 | 4.15 |  |  | 3.34 | -0.7 |  |  |  | 1.7 | 4.1 | 241.264 | 4.0708 | -3.5962 |  |  | 3.8335 | 0.1285
1.574 | 0.1235 |  |  | 174 | 38.4 | 39.9 | 29.835 |  | -238 | 0 | 0 | 3.18 |  |  | 3.36 | -0.24 |  |  |  | 1.57 | 3.39 | 215.045 | 3.4849 | -3.8844 |  |  | 3.6847 | 0.1235
0.384 | 0.1173 |  |  | 182 | 38.4 | 39.9 | 29.97 |  | -258 | 0 | 1.09 | 2.63 |  |  | 0.74 | -2.93 |  |  |  | 0.38 | 2.61 | 679.738 | 4.1476 | -2.8838 |  |  | 3.5157 | 0.1173
Step 4 started at 01/03/2012 16:03
Step type | STRIBECK | Step description | New stribeck step
Zero traction force (N) | 0.0209 | (measured at the start of this step)
Disc track radius used for this step (mm) | 21.132
Rolling Speed (mm/s) | Traction Coeff (-) |  |  | Step Time (s) | Pot RTD Temp (degC) | Lube RTD Temp (degC) | Ball Load (N) | Pin Load (N) | Wear (um) | ECR (%) | Ball Speed 1 | Ball Speed 2 | Ball Speed 3 | Ball Speed 4 | Disc Speed 1 | Disc Speed 2 | Disc Speed 3 | Disc Speed 4 | Disc Frequency (Hz) | Rolling Speed (mm/s) | Sliding Speed (mm/s) | SRR (%) | TF1 (N) | TF2 (N) | TF3 (N) | TF4 (N) | Traction Force (N) | Traction Coeff (-) | Traction Trace (-)
1499.574 | 0.0263 |  |  | 6 | 93.3 | 101.4 | 30.087 |  | -374 | 0 | 374.68 | 2623.99 |  |  | 2624.29 | 375.34 |  |  |  | 1499.57 | 2249.13 | 149.985 | 0.9876 | -0.5942 |  |  | 0.7909 | 0.0263
999.956 | 0.0273 |  |  | 12 | 93.5 | 101.2 | 30.028 |  | -353 | 0 | 249.83 | 1750.03 |  |  | 1749.72 | 250.24 |  |  |  | 999.96 | 1499.84 | 149.99 | 1.0102 | -0.6319 |  |  | 0.8211 | 0.0273
900.391 | 0.0275 |  |  | 19 | 93.7 | 100.9 | 30.052 |  | -352 | 0 | 225 | 1574.76 |  |  | 1574.64 | 227.16 |  |  |  | 900.39 | 1348.63 | 149.782 | 1.0251 | -0.6307 |  |  | 0.8279 | 0.0275
799.833 | 0.0287 |  |  | 25 | 93.8 | 100.8 | 30.029 |  | -359 | 0 | 200.18 | 1399.72 |  |  | 1399.91 | 199.53 |  |  |  | 799.83 | 1199.96 | 150.026 | 1.0484 | -0.6723 |  |  | 0.8603 | 0.0287
700.021 | 0.0294 |  |  | 31 | 93.9 | 100.8 | 30.012 |  | -364 | 0 | 175.2 | 1225.06 |  |  | 1225.22 | 174.61 |  |  |  | 700.02 | 1050.23 | 150.029 | 1.0756 | -0.6907 |  |  | 0.8831 | 0.0294
599.99 | 0.0308 |  |  | 37 | 94 | 100.8 | 29.989 |  | -349 | 0 | 149.84 | 1049.9 |  |  | 1049.73 | 150.49 |  |  |  | 599.99 | 899.65 | 149.945 | 1.108 | -0.7393 |  |  | 0.9236 | 0.0308
500.62 | 0.0323 |  |  | 43 | 94.3 | 100.8 | 29.95 |  | -340 | 0 | 128.13 | 874.95 |  |  | 874.74 | 124.66 |  |  |  | 500.62 | 748.44 | 149.503 | 1.1477 | -0.7879 |  |  | 0.9678 | 0.0323
400.194 | 0.0347 |  |  | 49 | 94.3 | 100.8 | 30.092 |  | -380 | 0 | 99.64 | 700.04 |  |  | 699.89 | 101.2 |  |  |  | 400.19 | 599.54 | 149.813 | 1.2261 | -0.8633 |  |  | 1.0447 | 0.0347
300.411 | 0.039 |  |  | 56 | 94.2 | 100.9 | 30.006 |  | -345 | 0 | 75.16 | 525.2 |  |  | 525.5 | 75.78 |  |  |  | 300.41 | 449.88 | 149.754 | 1.3454 | -0.9951 |  |  | 1.1703 | 0.039
199.843 | 0.0469 |  |  | 62 | 94.1 | 101 | 30.059 |  | -366 | 0 | 50.02 | 349.97 |  |  | 349.18 | 50.21 |  |  |  | 199.84 | 299.46 | 149.846 | 1.5655 | -1.2514 |  |  | 1.4085 | 0.0469
100.237 | 0.0645 |  |  | 68 | 94 | 101 | 30.001 |  | -361 | 0 | 24.96 | 175.14 |  |  | 175.79 | 25.06 |  |  |  | 100.24 | 150.46 | 150.102 | 2.1172 | -1.75 |  |  | 1.9336 | 0.0645
89.929 | 0.0673 |  |  | 74 | 94 | 101.1 | 29.985 |  | -336 | 0 | 22.42 | 157.56 |  |  | 157.62 | 22.12 |  |  |  | 89.93 | 135.32 | 150.475 | 2.2317 | -1.8072 |  |  | 2.0194 | 0.0673
79.687 | 0.0675 |  |  | 80 | 93.9 | 101.1 | 30.098 |  | -380 | 0 | 19.67 | 140.13 |  |  | 139.2 | 19.74 |  |  |  | 79.69 | 119.96 | 150.543 | 2.2931 | -1.7719 |  |  | 2.0325 | 0.0675
70.128 | 0.0713 |  |  | 86 | 93.9 | 101.1 | 29.966 |  | -351 | 0 | 18.4 | 122.38 |  |  | 122.65 | 17.09 |  |  |  | 70.13 | 104.77 | 149.396 | 2.2488 | -2.025 |  |  | 2.1369 | 0.0713
59.755 | 0.0738 |  |  | 92 | 93.8 | 101.1 | 29.97 |  | -345 | 0 | 14.94 | 104.95 |  |  | 104.68 | 14.45 |  |  |  | 59.76 | 90.12 | 150.812 | 2.3241 | -2.1003 |  |  | 2.2122 | 0.0738
50.294 | 0.0751 |  |  | 99 | 93.7 | 101.1 | 30.085 |  | -371 | 0 | 12.4 | 87.57 |  |  | 88.8 | 12.41 |  |  |  | 50.29 | 75.78 | 150.675 | 2.5122 | -2.0084 |  |  | 2.2603 | 0.0751
39.608 | 0.081 |  |  | 105 | 93.7 | 101.1 | 30.051 |  | -370 | 0 | 9.98 | 69.88 |  |  | 69.35 | 9.22 |  |  |  | 39.61 | 60.01 | 151.523 | 2.6661 | -2.1992 |  |  | 2.4327 | 0.081
29.857 | 0.0877 |  |  | 111 | 93.6 | 101 | 29.961 |  | -337 | 0 | 7.3 | 52.57 |  |  | 51.75 | 7.81 |  |  |  | 29.86 | 44.6 | 149.39 | 2.8631 | -2.3936 |  |  | 2.6283 | 0.0877
20.037 | 0.099 |  |  | 117 | 93.5 | 100.9 | 29.925 |  | -336 | 0 | 5.07 | 35.35 |  |  | 34.83 | 4.9 |  |  |  | 20.04 | 30.1 | 150.237 | 3.2048 | -2.7176 |  |  | 2.9612 | 0.099
9.8 | 0.1215 |  |  | 123 | 93.4 | 100.8 | 30.056 |  | -378 | 0 | 1.92 | 17.69 |  |  | 17.84 | 1.75 |  |  |  | 9.8 | 15.93 | 162.557 | 4.0179 | -3.2877 |  |  | 3.6528 | 0.1215
9.21 | 0.1099 |  |  | 129 | 93.3 | 100.8 | 29.909 |  | -343 | 0 | 2.5 | 15.88 |  |  | 16.06 | 2.41 |  |  |  | 9.21 | 13.52 | 146.75 | 3.8025 | -2.7707 |  |  | 3.2866 | 0.1099
7.711 | 0.1158 |  |  | 136 | 93.2 | 100.8 | 29.978 |  | -363 | 0 | 0.78 | 13.8 |  |  | 14.07 | 2.19 |  |  |  | 7.71 | 12.45 | 161.393 | 3.749 | -3.1923 |  |  | 3.4706 | 0.1158
7.09 | 0.1192 |  |  | 142 | 93.1 | 100.8 | 30.095 |  | -380 | 0 | 2.01 | 11.92 |  |  | 12.48 | 1.94 |  |  |  | 7.09 | 10.22 | 144.186 | 3.8264 | -3.3475 |  |  | 3.5869 | 0.1192
6.1 | 0.1278 |  |  | 148 | 93 | 100.8 | 29.868 |  | -330 | 0 | 1.91 | 10.5 |  |  | 10.5 | 1.49 |  |  |  | 6.1 | 8.8 | 144.277 | 3.9515 | -3.6801 |  |  | 3.8158 | 0.1278
3.89 | 0.1226 |  |  | 154 | 92.9 | 100.7 | 29.962 |  | -353 | 0 | 0 | 9.18 |  |  | 8.77 | -2.38 |  |  |  | 3.89 | 10.16 | 261.276 | 4.0124 | -3.337 |  |  | 3.6747 | 0.1226
4.087 | 0.128 |  |  | 160 | 92.8 | 100.7 | 29.919 |  | -337 | 0 | 0.89 | 6.83 |  |  | 7.15 | 1.47 |  |  |  | 4.09 | 5.81 | 142.175 | 4.1162 | -3.5444 |  |  | 3.8303 | 0.128
4.397 | 0.053 |  |  | 166 | 92.7 | 100.8 | 30.006 |  | -362 | 0 | -0.56 | 7.79 |  |  | 7.48 | 2.87 |  |  |  | 4.4 | 6.48 | 147.352 | 4.2748 | 1.0933 |  |  | 1.5908 | 0.053
1.388 | 0.145 |  |  | 173 | 92.6 | 100.7 | 30.08 |  | -379 | 0 | 0 | 3.54 |  |  | 2.6 | -0.59 |  |  |  | 1.39 | 3.37 | 242.484 | 4.6867 | -4.0365 |  |  | 4.3616 | 0.145
1.227 | 0.086 |  |  | 181 | 92.4 | 100.5 | 30.057 |  | -373 | 0 | 0.95 | 3.79 |  |  | 2.56 | -2.38 |  |  |  | 1.23 | 3.89 | 317.021 | 0.7443 | -4.4242 |  |  | 2.5842 | 0.086
Step 5 started at 01/03/2012 16:06
Step type | MAPPER | Step description | New mapper step
Zero traction force (N) | 0.0938 | (measured at the start of this step)
Mapper image saved to file PAO 25, 40, 100-3D_Step_005.bmp at 01/03/2012 16:06
Camera window load = 30.019 N
All steps completed, test completed normally at 01/03/2012 16:06

## 2H WS2
MTM Test Data File
Output file name: | C:\Users\Administrator\Desktop\MTM-PC Tests\NP + PAO 100 - 2.txt.mtmd
Profile file name: | C:\Users\Public\Desktop\MTM-PC Profiles\NP 100.mtmp
Profile description: | New 3/4" ball on disc profile
Lubricant name: | PAO
Comments:
Number of steps in profile: | 40
Number of steps completed: | 40
Test started at 26/01/2012 15:05
Step 1 started at 26/01/2012 15:06
Step type | MAPPER | Step description | New mapper step
Zero traction force (N) | -0.0057 | (measured at the start of this step)
Mapper image saved to file NP + PAO 100 - 2.txt-3D_ZERO.bmp at 26/01/2012 15:06
Camera window load = 29.967 N
Selector centre = (688,102)
Selector radius = 60
Spacer layer thickness = 245.0 nm
Step 2 started at 26/01/2012 15:16
Step type | BOD_TIMED | Step description | New ball on disc timed step | Step duration | 0:01
Zero traction force (N) | -0.0082 | (measured at the start of this step)
Disc track radius used for this step (mm) | 21.132
Step Time (s) | Traction Coeff (-) |  |  |  |  | Step Time (s) | Pot RTD Temp (degC) | Lube RTD Temp (degC) | Ball Load (N) | Pin Load (N) | Wear (um) | ECR (%) | Ball Speed 1 | Ball Speed 2 | Ball Speed 3 | Ball Speed 4 | Disc Speed 1 | Disc Speed 2 | Disc Speed 3 | Disc Speed 4 | Disc Frequency (Hz) | Rolling Speed (mm/s) | Sliding Speed (mm/s) | SRR (%) | TF1 (N) | TF2 (N) | TF3 (N) | TF4 (N) | Traction Force (N) | Traction Coeff (-) | Traction Trace (-)
10 | 0.0648 |  |  |  |  | 10 | 92.8 | 99.3 | 29.988 |  | -367 | 0 | 24.97 |  |  |  | 175.55 |  |  |  |  | 100.26 | 150.58 | 150.187 |  |  |  |  | 1.9424 | 0.0648
10 | 0.0648 |  |  |  |  | 10 | 92.8 | 99.3 | 29.96 |  | -361 | 0 | 24.97 |  |  |  | 175.55 |  |  |  |  | 100.26 | 150.58 | 150.187 |  |  |  |  | 1.9424 | 0.0648
20 | 0.0662 |  |  |  |  | 20 | 92.6 | 99.4 | 30.047 |  | -393 | 0 | 25.22 |  |  |  | 174.56 |  |  |  |  | 99.89 | 149.34 | 149.507 |  |  |  |  | 1.9889 | 0.0662
30 | 0.0662 |  |  |  |  | 30 | 92.5 | 99.6 | 29.937 |  | -362 | 0 | 24.92 |  |  |  | 174.87 |  |  |  |  | 99.89 | 149.95 | 150.112 |  |  |  |  | 1.9812 | 0.0662
40 | 0.065 |  |  |  |  | 40 | 92.5 | 99.8 | 30.045 |  | -390 | 0 | 25.04 |  |  |  | 174.52 |  |  |  |  | 99.78 | 149.48 | 149.813 |  |  |  |  | 1.9536 | 0.065
50 | 0.0647 |  |  |  |  | 50 | 92.5 | 100 | 29.945 |  | -357 | 0 | 24.99 |  |  |  | 174.34 |  |  |  |  | 99.67 | 149.36 | 149.854 |  |  |  |  | 1.9369 | 0.0647
60 | 0.0655 |  |  |  |  | 60 | 92.5 | 100.2 | 29.889 |  | -349 | 0 | 24.79 |  |  |  | 176.26 |  |  |  |  | 100.53 | 151.47 | 150.678 |  |  |  |  | 1.9577 | 0.0655
Step 3 started at 26/01/2012 15:17
Step type | STRIBECK | Step description | New stribeck step
Zero traction force (N) | 0.0693 | (measured at the start of this step)
Disc track radius used for this step (mm) | 21.132
Rolling Speed (mm/s) | Traction Coeff (-) |  |  |  |  | Step Time (s) | Pot RTD Temp (degC) | Lube RTD Temp (degC) | Ball Load (N) | Pin Load (N) | Wear (um) | ECR (%) | Ball Speed 1 | Ball Speed 2 | Ball Speed 3 | Ball Speed 4 | Disc Speed 1 | Disc Speed 2 | Disc Speed 3 | Disc Speed 4 | Disc Frequency (Hz) | Rolling Speed (mm/s) | Sliding Speed (mm/s) | SRR (%) | TF1 (N) | TF2 (N) | TF3 (N) | TF4 (N) | Traction Force (N) | Traction Coeff (-) | Traction Trace (-)
1499.983 | 0.0274 |  |  |  |  | 6 | 93.2 | 100.5 | 30.08 |  | -361 | 0 | 375.24 | 2624.84 |  |  | 2624.52 | 375.34 |  |  |  | 1499.98 | 2249.39 | 149.961 | 1.0236 | -0.627 |  |  | 0.8253 | 0.0274
999.751 | 0.0293 |  |  |  |  | 12 | 93.2 | 100.1 | 29.985 |  | -332 | 0 | 249.63 | 1749.33 |  |  | 1749.88 | 250.16 |  |  |  | 999.75 | 1499.71 | 150.008 | 1.0872 | -0.6683 |  |  | 0.8778 | 0.0293
899.921 | 0.0301 |  |  |  |  | 18 | 93.2 | 99.8 | 30.066 |  | -348 | 0 | 225.12 | 1574.76 |  |  | 1575.04 | 224.76 |  |  |  | 899.92 | 1349.96 | 150.009 | 1.1113 | -0.6996 |  |  | 0.9055 | 0.0301
799.945 | 0.0307 |  |  |  |  | 24 | 93.2 | 99.6 | 30.066 |  | -340 | 0 | 200.12 | 1399.72 |  |  | 1399.77 | 200.17 |  |  |  | 799.95 | 1199.6 | 149.96 | 1.1339 | -0.7131 |  |  | 0.9235 | 0.0307
699.857 | 0.0323 |  |  |  |  | 31 | 93.2 | 99.5 | 30.142 |  | -368 | 0 | 175.13 | 1224.84 |  |  | 1224.82 | 174.64 |  |  |  | 699.86 | 1049.94 | 150.022 | 1.1684 | -0.7759 |  |  | 0.9722 | 0.0323
600.132 | 0.0335 |  |  |  |  | 37 | 93.2 | 99.5 | 30.009 |  | -320 | 0 | 150.21 | 1049.9 |  |  | 1050.03 | 150.39 |  |  |  | 600.13 | 899.66 | 149.911 | 1.2176 | -0.7917 |  |  | 1.0046 | 0.0335
499.77 | 0.036 |  |  |  |  | 43 | 93.2 | 99.5 | 30.134 |  | -371 | 0 | 125.21 | 874.95 |  |  | 874.94 | 123.98 |  |  |  | 499.77 | 750.35 | 150.139 | 1.2848 | -0.887 |  |  | 1.0859 | 0.036
401.787 | 0.0395 |  |  |  |  | 49 | 93.2 | 99.6 | 30.209 |  | -387 | 0 | 106.87 | 700.16 |  |  | 700.35 | 99.77 |  |  |  | 401.79 | 596.93 | 148.569 | 1.3776 | -1.0069 |  |  | 1.1923 | 0.0395
299.797 | 0.0446 |  |  |  |  | 55 | 93.2 | 99.7 | 30.089 |  | -349 | 0 | 74.99 | 524.91 |  |  | 524.94 | 74.35 |  |  |  | 299.8 | 450.26 | 150.188 | 1.5329 | -1.1537 |  |  | 1.3433 | 0.0446
199.719 | 0.0517 |  |  |  |  | 62 | 93.1 | 99.8 | 30.132 |  | -371 | 0 | 49.9 | 350.02 |  |  | 349.56 | 49.39 |  |  |  | 199.72 | 300.14 | 150.282 | 1.7835 | -1.3333 |  |  | 1.5584 | 0.0517
99.833 | 0.0652 |  |  |  |  | 68 | 93.1 | 99.9 | 30.094 |  | -366 | 0 | 24.78 | 174.87 |  |  | 175.02 | 24.66 |  |  |  | 99.83 | 150.22 | 150.47 | 2.2646 | -1.6593 |  |  | 1.962 | 0.0652
89.951 | 0.0641 |  |  |  |  | 74 | 93 | 100 | 30.023 |  | -345 | 0 | 22.41 | 157.44 |  |  | 157.1 | 22.85 |  |  |  | 89.95 | 134.64 | 149.686 | 2.2008 | -1.6453 |  |  | 1.9231 | 0.0641
79.748 | 0.0626 |  |  |  |  | 80 | 93 | 100 | 30.162 |  | -378 | 0 | 20.01 | 139.86 |  |  | 139.41 | 19.71 |  |  |  | 79.75 | 119.78 | 150.198 | 2.1484 | -1.6282 |  |  | 1.8883 | 0.0626
70.149 | 0.0636 |  |  |  |  | 86 | 93 | 100.1 | 30.152 |  | -364 | 0 | 17.71 | 122.47 |  |  | 122.57 | 17.84 |  |  |  | 70.15 | 104.75 | 149.322 | 2.1502 | -1.6849 |  |  | 1.9175 | 0.0636
60.009 | 0.0638 |  |  |  |  | 92 | 93 | 100.2 | 30.224 |  | -390 | 0 | 14.69 | 104.83 |  |  | 105.48 | 15.03 |  |  |  | 60.01 | 90.29 | 150.463 | 2.1192 | -1.7402 |  |  | 1.9297 | 0.0638
49.909 | 0.063 |  |  |  |  | 98 | 92.9 | 100.3 | 30.13 |  | -365 | 0 | 12.32 | 87.5 |  |  | 87.07 | 12.75 |  |  |  | 49.91 | 74.75 | 149.774 | 2.1195 | -1.6742 |  |  | 1.8969 | 0.063
40.064 | 0.0622 |  |  |  |  | 105 | 92.9 | 100.4 | 30.085 |  | -348 | 0 | 10.26 | 69.77 |  |  | 69.95 | 10.28 |  |  |  | 40.06 | 59.59 | 148.738 | 2.1026 | -1.6411 |  |  | 1.8718 | 0.0622
30.008 | 0.0592 |  |  |  |  | 111 | 92.9 | 100.4 | 30.215 |  | -389 | 0 | 7.76 | 52.51 |  |  | 52.89 | 6.87 |  |  |  | 30.01 | 45.38 | 151.236 | 2.0352 | -1.5403 |  |  | 1.7878 | 0.0592
20.164 | 0.0572 |  |  |  |  | 117 | 92.9 | 100.5 | 30.182 |  | -384 | 0 | 5.6 | 34.96 |  |  | 34.85 | 5.25 |  |  |  | 20.16 | 29.48 | 146.209 | 2.0228 | -1.4284 |  |  | 1.7256 | 0.0572
10.085 | 0.0552 |  |  |  |  | 123 | 92.9 | 100.6 | 30.036 |  | -342 | 0 | 2.03 | 17.38 |  |  | 18.02 | 2.92 |  |  |  | 10.09 | 15.22 | 150.96 | 1.9497 | -1.3635 |  |  | 1.6566 | 0.0552
8.936 | 0.0548 |  |  |  |  | 129 | 92.8 | 100.7 | 30.176 |  | -372 | 0 | 2.35 | 15.77 |  |  | 15.62 | 2 |  |  |  | 8.94 | 13.52 | 151.306 | 1.7926 | -1.5141 |  |  | 1.6533 | 0.0548
8.152 | 0.0538 |  |  |  |  | 135 | 92.8 | 100.8 | 30.123 |  | -369 | 0 | 2.03 | 14.06 |  |  | 14.04 | 2.48 |  |  |  | 8.15 | 11.79 | 144.609 | 1.9672 | -1.2738 |  |  | 1.6205 | 0.0538
7.062 | 0.0476 |  |  |  |  | 141 | 92.8 | 101 | 29.943 |  | -322 | 0 | 1.95 | 12.13 |  |  | 12.46 | 1.71 |  |  |  | 7.06 | 10.47 | 148.203 | 1.7408 | -1.1096 |  |  | 1.4252 | 0.0476
6.154 | 0.0457 |  |  |  |  | 148 | 92.8 | 101.2 | 30.001 |  | -340 | 0 | 1.86 | 10.56 |  |  | 10.95 | 1.24 |  |  |  | 6.15 | 9.2 | 149.575 | 1.8683 | -0.8752 |  |  | 1.3718 | 0.0457
5.009 | 0.058 |  |  |  |  | 154 | 92.7 | 101.4 | 30.207 |  | -392 | 0 | 0.92 | 8.72 |  |  | 9.03 | 1.37 |  |  |  | 5.01 | 7.73 | 154.321 | 1.9123 | -1.5913 |  |  | 1.7518 | 0.058
Step 4 started at 26/01/2012 15:20
Step type | MAPPER | Step description | New mapper step
Zero traction force (N) | 0.0971 | (measured at the start of this step)
Mapper image saved to file NP + PAO 100 - 2.txt-3D_Step_004.bmp at 26/01/2012 15:20
Camera window load = 30.047 N
Step 5 started at 26/01/2012 15:20
Step type | BOD_TIMED | Step description | New ball on disc timed step | Step duration | 0:02
Zero traction force (N) | 0.1077 | (measured at the start of this step)
Disc track radius used for this step (mm) | 21.132
Step Time (s) | Traction Coeff (-) |  |  |  |  | Step Time (s) | Pot RTD Temp (degC) | Lube RTD Temp (degC) | Ball Load (N) | Pin Load (N) | Wear (um) | ECR (%) | Ball Speed 1 | Ball Speed 2 | Ball Speed 3 | Ball Speed 4 | Disc Speed 1 | Disc Speed 2 | Disc Speed 3 | Disc Speed 4 | Disc Frequency (Hz) | Rolling Speed (mm/s) | Sliding Speed (mm/s) | SRR (%) | TF1 (N) | TF2 (N) | TF3 (N) | TF4 (N) | Traction Force (N) | Traction Coeff (-) | Traction Trace (-)
10 | 0.062 |  |  |  |  | 10 | 92.4 | 100.6 | 30.036 |  | -365 | 0 | 25.12 |  |  |  | 175.95 |  |  |  |  | 100.54 | 150.84 | 150.032 |  |  |  |  | 1.8609 | 0.062
10 | 0.062 |  |  |  |  | 10 | 92.4 | 100.6 | 30.013 |  | -358 | 0 | 25.12 |  |  |  | 175.95 |  |  |  |  | 100.54 | 150.84 | 150.032 |  |  |  |  | 1.8609 | 0.062
20 | 0.067 |  |  |  |  | 20 | 92.3 | 100.2 | 29.926 |  | -354 | 0 | 25.16 |  |  |  | 174.58 |  |  |  |  | 99.87 | 149.42 | 149.616 |  |  |  |  | 2.0046 | 0.067
30 | 0.0692 |  |  |  |  | 30 | 92.2 | 99.9 | 29.882 |  | -330 | 0 | 25.3 |  |  |  | 175.56 |  |  |  |  | 100.43 | 150.26 | 149.619 |  |  |  |  | 2.0693 | 0.0692
40 | 0.071 |  |  |  |  | 40 | 92 | 99.7 | 30.045 |  | -363 | 0 | 24.83 |  |  |  | 175.35 |  |  |  |  | 100.09 | 150.52 | 150.386 |  |  |  |  | 2.1343 | 0.071
50 | 0.0703 |  |  |  |  | 50 | 91.8 | 99.3 | 30.034 |  | -358 | 0 | 25.05 |  |  |  | 175.52 |  |  |  |  | 100.28 | 150.47 | 150.041 |  |  |  |  | 2.1104 | 0.0703
60 | 0.0708 |  |  |  |  | 60 | 91.6 | 99 | 30.152 |  | -386 | 0 | 24.98 |  |  |  | 174.55 |  |  |  |  | 99.76 | 149.57 | 149.927 |  |  |  |  | 2.1336 | 0.0708
70 | 0.0698 |  |  |  |  | 70 | 91.4 | 98.7 | 30.06 |  | -364 | 0 | 24.19 |  |  |  | 175.23 |  |  |  |  | 99.71 | 151.04 | 151.481 |  |  |  |  | 2.0984 | 0.0698
80 | 0.0698 |  |  |  |  | 80 | 91.2 | 98.4 | 30.146 |  | -382 | 0 | 24.88 |  |  |  | 174.93 |  |  |  |  | 99.91 | 150.05 | 150.187 |  |  |  |  | 2.1046 | 0.0698
90 | 0.0708 |  |  |  |  | 90 | 91 | 98.1 | 29.892 |  | -332 | 0 | 25.08 |  |  |  | 174.92 |  |  |  |  | 100 | 149.85 | 149.848 |  |  |  |  | 2.1176 | 0.0708
100 | 0.0714 |  |  |  |  | 100 | 90.8 | 97.8 | 30.006 |  | -353 | 0 | 25.11 |  |  |  | 175.1 |  |  |  |  | 100.11 | 149.99 | 149.835 |  |  |  |  | 2.1409 | 0.0714
110 | 0.0723 |  |  |  |  | 110 | 90.7 | 97.5 | 29.848 |  | -323 | 0 | 25.17 |  |  |  | 175.64 |  |  |  |  | 100.41 | 150.47 | 149.856 |  |  |  |  | 2.1574 | 0.0723
120 | 0.0712 |  |  |  |  | 120 | 90.5 | 97.3 | 29.943 |  | -355 | 0 | 25.07 |  |  |  | 175.24 |  |  |  |  | 100.16 | 150.17 | 149.931 |  |  |  |  | 2.1308 | 0.0712
Step 6 started at 26/01/2012 15:22
Step type | STRIBECK | Step description | New stribeck step
Zero traction force (N) | 0.1178 | (measured at the start of this step)
Disc track radius used for this step (mm) | 21.132
Rolling Speed (mm/s) | Traction Coeff (-) |  |  |  |  | Step Time (s) | Pot RTD Temp (degC) | Lube RTD Temp (degC) | Ball Load (N) | Pin Load (N) | Wear (um) | ECR (%) | Ball Speed 1 | Ball Speed 2 | Ball Speed 3 | Ball Speed 4 | Disc Speed 1 | Disc Speed 2 | Disc Speed 3 | Disc Speed 4 | Disc Frequency (Hz) | Rolling Speed (mm/s) | Sliding Speed (mm/s) | SRR (%) | TF1 (N) | TF2 (N) | TF3 (N) | TF4 (N) | Traction Force (N) | Traction Coeff (-) | Traction Trace (-)
1499.173 | 0.0281 |  |  |  |  | 6 | 90.9 | 97.2 | 29.946 |  | -359 | 0 | 374.91 | 2622.31 |  |  | 2624.52 | 374.95 |  |  |  | 1499.17 | 2248.48 | 149.981 | 1.0917 | -0.5885 |  |  | 0.8401 | 0.0281
999.944 | 0.0306 |  |  |  |  | 12 | 90.9 | 97 | 29.888 |  | -338 | 0 | 250.13 | 1749.75 |  |  | 1749.88 | 250.01 |  |  |  | 999.94 | 1499.74 | 149.983 | 1.1751 | -0.6538 |  |  | 0.9144 | 0.0306
899.749 | 0.0325 |  |  |  |  | 18 | 91 | 96.9 | 29.933 |  | -351 | 0 | 225.05 | 1574.89 |  |  | 1574.64 | 224.41 |  |  |  | 899.75 | 1350.04 | 150.046 | 1.2444 | -0.6983 |  |  | 0.9713 | 0.0325
800.396 | 0.0326 |  |  |  |  | 25 | 91.1 | 96.9 | 30.009 |  | -366 | 0 | 199.82 | 1400.08 |  |  | 1400.17 | 201.52 |  |  |  | 800.4 | 1199.45 | 149.857 | 1.2423 | -0.7143 |  |  | 0.9783 | 0.0326
699.568 | 0.0339 |  |  |  |  | 31 | 91.1 | 97.1 | 29.944 |  | -349 | 0 | 175.19 | 1224.84 |  |  | 1224.62 | 173.62 |  |  |  | 699.57 | 1050.32 | 150.138 | 1.2751 | -0.7567 |  |  | 1.0159 | 0.0339
600.014 | 0.0364 |  |  |  |  | 37 | 91.3 | 97.4 | 30.062 |  | -389 | 0 | 149.57 | 1050.2 |  |  | 1050.22 | 150.06 |  |  |  | 600.01 | 900.4 | 150.063 | 1.3309 | -0.8598 |  |  | 1.0953 | 0.0364
499.821 | 0.038 |  |  |  |  | 43 | 91.4 | 97.8 | 29.943 |  | -348 | 0 | 124.96 | 874.95 |  |  | 874.94 | 124.43 |  |  |  | 499.82 | 750.25 | 150.103 | 1.4044 | -0.8719 |  |  | 1.1381 | 0.038
399.114 | 0.0425 |  |  |  |  | 49 | 91.6 | 98.2 | 29.883 |  | -338 | 0 | 95.53 | 700.1 |  |  | 699.89 | 100.93 |  |  |  | 399.11 | 601.77 | 150.776 | 1.5789 | -0.9637 |  |  | 1.2713 | 0.0425
300.135 | 0.0462 |  |  |  |  | 55 | 91.6 | 98.5 | 29.99 |  | -362 | 0 | 74.92 | 524.99 |  |  | 525.07 | 75.55 |  |  |  | 300.14 | 449.79 | 149.863 | 1.6622 | -1.1115 |  |  | 1.3868 | 0.0462
199.79 | 0.0553 |  |  |  |  | 61 | 91.7 | 98.8 | 29.976 |  | -359 | 0 | 49.86 | 350.11 |  |  | 349.8 | 49.39 |  |  |  | 199.79 | 300.33 | 150.324 | 1.913 | -1.4053 |  |  | 1.6591 | 0.0553
99.636 | 0.0663 |  |  |  |  | 68 | 91.8 | 99.1 | 29.95 |  | -351 | 0 | 24.87 | 174.75 |  |  | 173.9 | 25.03 |  |  |  | 99.64 | 149.38 | 149.921 | 2.3434 | -1.6273 |  |  | 1.9854 | 0.0663
89.817 | 0.0653 |  |  |  |  | 74 | 91.9 | 99.3 | 29.91 |  | -344 | 0 | 22.57 | 157.39 |  |  | 156.36 | 22.95 |  |  |  | 89.82 | 134.12 | 149.321 | 2.2996 | -1.6047 |  |  | 1.9521 | 0.0653
80.617 | 0.065 |  |  |  |  | 80 | 92.1 | 99.6 | 29.982 |  | -369 | 0 | 20.12 | 140.43 |  |  | 141.52 | 20.4 |  |  |  | 80.62 | 120.71 | 149.733 | 2.2942 | -1.6038 |  |  | 1.949 | 0.065
69.76 | 0.0631 |  |  |  |  | 86 | 92.2 | 99.8 | 29.948 |  | -350 | 0 | 17.87 | 122.6 |  |  | 121.39 | 17.18 |  |  |  | 69.76 | 104.47 | 149.755 | 2.2319 | -1.5464 |  |  | 1.8892 | 0.0631
60.1 | 0.0637 |  |  |  |  | 92 | 92.4 | 100.1 | 29.898 |  | -322 | 0 | 15.15 | 105.14 |  |  | 105.06 | 15.04 |  |  |  | 60.1 | 90.01 | 149.762 | 2.1959 | -1.6156 |  |  | 1.9058 | 0.0637
50.24 | 0.0668 |  |  |  |  | 98 | 92.5 | 100.3 | 30.012 |  | -367 | 0 | 11.91 | 87.66 |  |  | 88.5 | 12.88 |  |  |  | 50.24 | 75.68 | 150.64 | 2.2842 | -1.7267 |  |  | 2.0054 | 0.0668
40.405 | 0.0615 |  |  |  |  | 105 | 92.6 | 100.6 | 30.021 |  | -369 | 0 | 10.95 | 70.45 |  |  | 70.47 | 9.76 |  |  |  | 40.41 | 60.11 | 148.761 | 1.9356 | -1.7564 |  |  | 1.846 | 0.0615
29.966 | 0.0627 |  |  |  |  | 111 | 92.8 | 100.9 | 29.924 |  | -330 | 0 | 7.53 | 52.43 |  |  | 52.83 | 7.08 |  |  |  | 29.97 | 45.32 | 151.245 | 2.1057 | -1.6462 |  |  | 1.876 | 0.0627
19.915 | 0.0597 |  |  |  |  | 117 | 92.9 | 101.2 | 29.888 |  | -337 | 0 | 5.09 | 35.26 |  |  | 34.84 | 4.47 |  |  |  | 19.91 | 30.27 | 151.996 | 2.0993 | -1.4696 |  |  | 1.7845 | 0.0597
9.698 | 0.0558 |  |  |  |  | 123 | 93 | 101.5 | 30.032 |  | -377 | 0 | 2.03 | 17.02 |  |  | 17.36 | 2.38 |  |  |  | 9.7 | 14.98 | 154.519 | 1.9698 | -1.3789 |  |  | 1.6744 | 0.0558
9.123 | 0.0544 |  |  |  |  | 129 | 93.1 | 101.9 | 29.991 |  | -352 | 0 | 2.75 | 15.32 |  |  | 16.01 | 2.41 |  |  |  | 9.12 | 13.08 | 143.371 | 1.9596 | -1.302 |  |  | 1.6308 | 0.0544
8.054 | 0.0532 |  |  |  |  | 135 | 93.2 | 102.2 | 30.155 |  | -359 | 0 | 1.93 | 13.69 |  |  | 14.34 | 2.25 |  |  |  | 8.05 | 11.92 | 148.023 | 1.836 | -1.3727 |  |  | 1.6043 | 0.0532
6.903 | 0.0561 |  |  |  |  | 141 | 93.4 | 102.7 | 30.224 |  | -385 | 0 | 1.73 | 12.1 |  |  | 12.42 | 1.37 |  |  |  | 6.9 | 10.71 | 155.176 | 2.0392 | -1.3546 |  |  | 1.6969 | 0.0561
5.582 | 0.0612 |  |  |  |  | 148 | 93.5 | 103.1 | 29.946 |  | -345 | 0 | 1.72 | 10.47 |  |  | 10.13 | 0 |  |  |  | 5.58 | 9.44 | 169.119 | 1.9234 | -1.739 |  |  | 1.8312 | 0.0612
4.817 | 0.0545 |  |  |  |  | 154 | 93.5 | 103.3 | 29.942 |  | -349 | 0 | 0.86 | 8.6 |  |  | 8.42 | 1.39 |  |  |  | 4.82 | 7.38 | 153.179 | 1.9341 | -1.3284 |  |  | 1.6312 | 0.0545
Step 7 started at 26/01/2012 15:25
Step type | MAPPER | Step description | New mapper step
Zero traction force (N) | 0.14 | (measured at the start of this step)
Mapper image saved to file NP + PAO 100 - 2.txt-3D_Step_007.bmp at 26/01/2012 15:25
Camera window load = 29.931 N
Step 8 started at 26/01/2012 15:25
Step type | BOD_TIMED | Step description | New ball on disc timed step | Step duration | 0:02
Zero traction force (N) | 0.144 | (measured at the start of this step)
Disc track radius used for this step (mm) | 21.132
Step Time (s) | Traction Coeff (-) |  |  |  |  | Step Time (s) | Pot RTD Temp (degC) | Lube RTD Temp (degC) | Ball Load (N) | Pin Load (N) | Wear (um) | ECR (%) | Ball Speed 1 | Ball Speed 2 | Ball Speed 3 | Ball Speed 4 | Disc Speed 1 | Disc Speed 2 | Disc Speed 3 | Disc Speed 4 | Disc Frequency (Hz) | Rolling Speed (mm/s) | Sliding Speed (mm/s) | SRR (%) | TF1 (N) | TF2 (N) | TF3 (N) | TF4 (N) | Traction Force (N) | Traction Coeff (-) | Traction Trace (-)
10 | 0.0631 |  |  |  |  | 10 | 93.7 | 103 | 29.929 |  | -350 | 0 | 25.36 |  |  |  | 174.25 |  |  |  |  | 99.81 | 148.89 | 149.174 |  |  |  |  | 1.8872 | 0.0631
10 | 0.0631 |  |  |  |  | 10 | 93.7 | 103 | 29.916 |  | -342 | 0 | 25.36 |  |  |  | 175.17 |  |  |  |  | 100.26 | 149.8 | 149.406 |  |  |  |  | 1.8872 | 0.0631
20 | 0.0745 |  |  |  |  | 20 | 93.7 | 102.5 | 29.866 |  | -338 | 0 | 25.16 |  |  |  | 174.98 |  |  |  |  | 100.07 | 149.82 | 149.718 |  |  |  |  | 2.2263 | 0.0745
30 | 0.0788 |  |  |  |  | 30 | 93.7 | 102.1 | 29.969 |  | -363 | 0 | 25.52 |  |  |  | 175.66 |  |  |  |  | 100.59 | 150.13 | 149.253 |  |  |  |  | 2.3626 | 0.0788
40 | 0.0849 |  |  |  |  | 40 | 93.6 | 101.8 | 30.122 |  | -395 | 0 | 24.72 |  |  |  | 175.68 |  |  |  |  | 100.2 | 150.96 | 150.664 |  |  |  |  | 2.5578 | 0.0849
50 | 0.0843 |  |  |  |  | 50 | 93.4 | 101.4 | 29.855 |  | -331 | 0 | 25.48 |  |  |  | 174.53 |  |  |  |  | 100.01 | 149.05 | 149.043 |  |  |  |  | 2.5173 | 0.0843
60 | 0.0865 |  |  |  |  | 60 | 93.3 | 101.1 | 29.925 |  | -364 | 0 | 25.48 |  |  |  | 175.08 |  |  |  |  | 100.28 | 149.6 | 149.182 |  |  |  |  | 2.5897 | 0.0865
70 | 0.0855 |  |  |  |  | 70 | 93.1 | 100.7 | 29.968 |  | -382 | 0 | 25.15 |  |  |  | 175.32 |  |  |  |  | 100.24 | 150.17 | 149.819 |  |  |  |  | 2.563 | 0.0855
80 | 0.0862 |  |  |  |  | 80 | 92.9 | 100.4 | 29.954 |  | -368 | 0 | 24.96 |  |  |  | 174.28 |  |  |  |  | 99.62 | 149.32 | 149.891 |  |  |  |  | 2.5806 | 0.0862
90 | 0.0868 |  |  |  |  | 90 | 92.6 | 100 | 29.988 |  | -390 | 0 | 24.82 |  |  |  | 175.89 |  |  |  |  | 100.36 | 151.07 | 150.531 |  |  |  |  | 2.6038 | 0.0868
100 | 0.089 |  |  |  |  | 100 | 92.4 | 99.7 | 29.824 |  | -335 | 0 | 24.97 |  |  |  | 175.22 |  |  |  |  | 100.09 | 150.25 | 150.112 |  |  |  |  | 2.6537 | 0.089
110 | 0.0892 |  |  |  |  | 110 | 92.2 | 99.3 | 29.967 |  | -338 | 0 | 25.52 |  |  |  | 175.32 |  |  |  |  | 100.42 | 149.8 | 149.176 |  |  |  |  | 2.6719 | 0.0892
120 | 0.0884 |  |  |  |  | 120 | 91.9 | 98.9 | 29.958 |  | -316 | 0 | 25.11 |  |  |  | 174.79 |  |  |  |  | 99.95 | 149.69 | 149.762 |  |  |  |  | 2.6472 | 0.0884
Step 9 started at 26/01/2012 15:28
Step type | STRIBECK | Step description | New stribeck step
Zero traction force (N) | 0.1503 | (measured at the start of this step)
Disc track radius used for this step (mm) | 21.132
Rolling Speed (mm/s) | Traction Coeff (-) |  |  |  |  | Step Time (s) | Pot RTD Temp (degC) | Lube RTD Temp (degC) | Ball Load (N) | Pin Load (N) | Wear (um) | ECR (%) | Ball Speed 1 | Ball Speed 2 | Ball Speed 3 | Ball Speed 4 | Disc Speed 1 | Disc Speed 2 | Disc Speed 3 | Disc Speed 4 | Disc Frequency (Hz) | Rolling Speed (mm/s) | Sliding Speed (mm/s) | SRR (%) | TF1 (N) | TF2 (N) | TF3 (N) | TF4 (N) | Traction Force (N) | Traction Coeff (-) | Traction Trace (-)
1499.466 | 0.0379 |  |  |  |  | 6 | 91.9 | 97.5 | 29.946 |  | -344 | 0 | 375.12 | 2623.36 |  |  | 2624.98 | 374.41 |  |  |  | 1499.47 | 2249.41 | 150.014 | 1.4029 | -0.869 |  |  | 1.136 | 0.0379
999.722 | 0.0402 |  |  |  |  | 12 | 91.8 | 97 | 30.148 |  | -382 | 0 | 249.87 | 1749.61 |  |  | 1749.55 | 249.86 |  |  |  | 999.72 | 1499.72 | 150.014 | 1.4909 | -0.9312 |  |  | 1.2111 | 0.0402
899.954 | 0.0392 |  |  |  |  | 19 | 91.7 | 96.6 | 30.016 |  | -354 | 0 | 225.03 | 1574.89 |  |  | 1575.04 | 224.85 |  |  |  | 899.95 | 1350.03 | 150.011 | 1.5048 | -0.8492 |  |  | 1.177 | 0.0392
799.731 | 0.0412 |  |  |  |  | 25 | 91.6 | 96.4 | 29.951 |  | -332 | 0 | 199.8 | 1399.84 |  |  | 1399.51 | 199.77 |  |  |  | 799.73 | 1199.89 | 150.037 | 1.5387 | -0.93 |  |  | 1.2343 | 0.0412
700.306 | 0.044 |  |  |  |  | 31 | 91.5 | 96.3 | 30.034 |  | -357 | 0 | 174.9 | 1225.06 |  |  | 1224.82 | 176.45 |  |  |  | 700.31 | 1049.26 | 149.829 | 1.5854 | -1.0557 |  |  | 1.3206 | 0.044
599.74 | 0.0454 |  |  |  |  | 37 | 91.5 | 96.4 | 29.975 |  | -334 | 0 | 149.54 | 1049.8 |  |  | 1050.22 | 149.39 |  |  |  | 599.74 | 900.54 | 150.156 | 1.6638 | -1.0594 |  |  | 1.3616 | 0.0454
500.093 | 0.0495 |  |  |  |  | 43 | 91.4 | 96.5 | 29.997 |  | -342 | 0 | 125.25 | 875.16 |  |  | 875.25 | 124.72 |  |  |  | 500.09 | 750.22 | 150.016 | 1.7716 | -1.1951 |  |  | 1.4834 | 0.0495
399.923 | 0.053 |  |  |  |  | 49 | 91.4 | 96.8 | 30.047 |  | -355 | 0 | 100.05 | 699.86 |  |  | 699.9 | 99.88 |  |  |  | 399.92 | 599.91 | 150.006 | 1.853 | -1.3326 |  |  | 1.5928 | 0.053
300.081 | 0.0594 |  |  |  |  | 55 | 91.4 | 97 | 30.119 |  | -369 | 0 | 75.09 | 525.16 |  |  | 524.4 | 75.68 |  |  |  | 300.08 | 449.4 | 149.759 | 2.0447 | -1.5329 |  |  | 1.7888 | 0.0594
199.95 | 0.0694 |  |  |  |  | 61 | 91.4 | 97.2 | 30.105 |  | -375 | 0 | 49.85 | 349.99 |  |  | 349.83 | 50.12 |  |  |  | 199.95 | 299.92 | 150 | 2.354 | -1.8245 |  |  | 2.0892 | 0.0694
99.694 | 0.0796 |  |  |  |  | 67 | 91.4 | 97.4 | 29.916 |  | -316 | 0 | 24.21 | 174.92 |  |  | 174.88 | 24.75 |  |  |  | 99.69 | 150.42 | 150.881 | 2.8094 | -1.9512 |  |  | 2.3803 | 0.0796
89.897 | 0.0768 |  |  |  |  | 74 | 91.4 | 97.6 | 29.998 |  | -351 | 0 | 22.65 | 157.35 |  |  | 157.19 | 22.4 |  |  |  | 89.9 | 134.74 | 149.885 | 2.6988 | -1.9064 |  |  | 2.3026 | 0.0768
79.766 | 0.071 |  |  |  |  | 80 | 91.5 | 97.8 | 30.145 |  | -383 | 0 | 20.18 | 140.34 |  |  | 138.92 | 19.63 |  |  |  | 79.77 | 119.73 | 150.096 | 2.4793 | -1.8016 |  |  | 2.1404 | 0.071
70.223 | 0.0688 |  |  |  |  | 86 | 91.6 | 98.1 | 29.976 |  | -344 | 0 | 18.24 | 122.36 |  |  | 122.72 | 17.57 |  |  |  | 70.22 | 104.64 | 149.013 | 2.4246 | -1.699 |  |  | 2.0618 | 0.0688
60.211 | 0.0675 |  |  |  |  | 92 | 91.7 | 98.4 | 30.136 |  | -383 | 0 | 14.77 | 105.11 |  |  | 106.12 | 14.85 |  |  |  | 60.21 | 90.81 | 150.818 | 2.3006 | -1.7702 |  |  | 2.0354 | 0.0675
49.903 | 0.0654 |  |  |  |  | 98 | 91.8 | 98.7 | 29.984 |  | -328 | 0 | 11.79 | 87.5 |  |  | 87.35 | 12.98 |  |  |  | 49.9 | 75.04 | 150.381 | 2.2773 | -1.6423 |  |  | 1.9598 | 0.0654
40.113 | 0.0659 |  |  |  |  | 104 | 92 | 98.9 | 29.915 |  | -319 | 0 | 9.64 | 70.03 |  |  | 70.23 | 10.55 |  |  |  | 40.11 | 60.04 | 149.678 | 2.2223 | -1.7218 |  |  | 1.972 | 0.0659
30.095 | 0.0616 |  |  |  |  | 110 | 92.1 | 99.3 | 30.12 |  | -376 | 0 | 7.49 | 52.37 |  |  | 52.67 | 7.86 |  |  |  | 30.1 | 44.84 | 149.004 | 2.152 | -1.5558 |  |  | 1.8539 | 0.0616
20.182 | 0.062 |  |  |  |  | 117 | 92.3 | 99.7 | 29.967 |  | -350 | 0 | 5.75 | 34.75 |  |  | 35.11 | 5.12 |  |  |  | 20.18 | 29.49 | 146.136 | 2.139 | -1.5765 |  |  | 1.8577 | 0.062
9.838 | 0.0564 |  |  |  |  | 123 | 92.4 | 100.1 | 30.018 |  | -367 | 0 | 1.92 | 17.27 |  |  | 17.72 | 2.44 |  |  |  | 9.84 | 15.32 | 155.694 | 2.0034 | -1.3818 |  |  | 1.6926 | 0.0564
8.39 | 0.0597 |  |  |  |  | 129 | 92.6 | 100.7 | 29.977 |  | -348 | 0 | 2.17 | 15.74 |  |  | 15.65 | 0 |  |  |  | 8.39 | 14.61 | 174.169 | 2.0465 | -1.5308 |  |  | 1.7886 | 0.0597
7.829 | 0.0653 |  |  |  |  | 135 | 92.7 | 101.2 | 30.071 |  | -371 | 0 | 1.96 | 14.16 |  |  | 13.89 | 1.31 |  |  |  | 7.83 | 12.39 | 158.248 | 2.0616 | -1.8663 |  |  | 1.964 | 0.0653
7.092 | 0.0565 |  |  |  |  | 141 | 92.9 | 101.8 | 29.988 |  | -351 | 0 | 1.33 | 12.57 |  |  | 12.53 | 1.94 |  |  |  | 7.09 | 10.91 | 153.888 | 1.83 | -1.5574 |  |  | 1.6937 | 0.0565
5.967 | 0.0532 |  |  |  |  | 147 | 93 | 102.4 | 30.015 |  | -336 | 0 | 1.67 | 10.1 |  |  | 10.5 | 1.59 |  |  |  | 5.97 | 8.67 | 145.281 | 1.8726 | -1.3202 |  |  | 1.5964 | 0.0532
4.953 | 0.0562 |  |  |  |  | 153 | 93.2 | 103 | 30.018 |  | -344 | 0 | 1.02 | 8.79 |  |  | 8.67 | 1.33 |  |  |  | 4.95 | 7.55 | 152.452 | 2.1049 | -1.27 |  |  | 1.6875 | 0.0562
Step 10 started at 26/01/2012 15:30
Step type | MAPPER | Step description | New mapper step
Zero traction force (N) | 0.1629 | (measured at the start of this step)
Mapper image saved to file NP + PAO 100 - 2.txt-3D_Step_010.bmp at 26/01/2012 15:30
Camera window load = 29.956 N
Step 11 started at 26/01/2012 15:31
Step type | BOD_TIMED | Step description | New ball on disc timed step | Step duration | 0:02
Zero traction force (N) | 0.1713 | (measured at the start of this step)
Disc track radius used for this step (mm) | 21.132
Step Time (s) | Traction Coeff (-) |  |  |  |  | Step Time (s) | Pot RTD Temp (degC) | Lube RTD Temp (degC) | Ball Load (N) | Pin Load (N) | Wear (um) | ECR (%) | Ball Speed 1 | Ball Speed 2 | Ball Speed 3 | Ball Speed 4 | Disc Speed 1 | Disc Speed 2 | Disc Speed 3 | Disc Speed 4 | Disc Frequency (Hz) | Rolling Speed (mm/s) | Sliding Speed (mm/s) | SRR (%) | TF1 (N) | TF2 (N) | TF3 (N) | TF4 (N) | Traction Force (N) | Traction Coeff (-) | Traction Trace (-)
10 | 0.0643 |  |  |  |  | 10 | 93.9 | 103.5 | 29.952 |  | -353 | 0 | 25 |  |  |  | 175.6 |  |  |  |  | 100.3 | 150.61 | 150.158 |  |  |  |  | 1.9264 | 0.0643
10 | 0.0643 |  |  |  |  | 10 | 93.9 | 103.5 | 29.949 |  | -355 | 0 | 25 |  |  |  | 175.6 |  |  |  |  | 100.3 | 150.61 | 150.158 |  |  |  |  | 1.9264 | 0.0643
20 | 0.0752 |  |  |  |  | 20 | 94 | 103 | 29.769 |  | -324 | 0 | 25.12 |  |  |  | 174.64 |  |  |  |  | 99.88 | 149.52 | 149.693 |  |  |  |  | 2.2381 | 0.0752
30 | 0.0803 |  |  |  |  | 30 | 94 | 102.6 | 29.994 |  | -383 | 0 | 25.05 |  |  |  | 175.66 |  |  |  |  | 100.36 | 150.6 | 150.069 |  |  |  |  | 2.4089 | 0.0803
40 | 0.0832 |  |  |  |  | 40 | 94 | 102.3 | 29.781 |  | -335 | 0 | 24.58 |  |  |  | 174.23 |  |  |  |  | 99.4 | 149.65 | 150.55 |  |  |  |  | 2.4764 | 0.0832
50 | 0.0839 |  |  |  |  | 50 | 94 | 102.1 | 30.05 |  | -369 | 0 | 24.59 |  |  |  | 174.06 |  |  |  |  | 99.33 | 149.46 | 150.478 |  |  |  |  | 2.5209 | 0.0839
60 | 0.0835 |  |  |  |  | 60 | 93.9 | 101.8 | 29.916 |  | -321 | 0 | 24.65 |  |  |  | 174.34 |  |  |  |  | 99.5 | 149.69 | 150.451 |  |  |  |  | 2.4973 | 0.0835
70 | 0.0794 |  |  |  |  | 70 | 93.7 | 101.5 | 30.173 |  | -388 | 0 | 24.94 |  |  |  | 175.08 |  |  |  |  | 100.01 | 150.15 | 150.134 |  |  |  |  | 2.3964 | 0.0794
80 | 0.0801 |  |  |  |  | 80 | 93.6 | 101.2 | 30.125 |  | -364 | 0 | 25.07 |  |  |  | 175.04 |  |  |  |  | 100.05 | 149.97 | 149.889 |  |  |  |  | 2.4117 | 0.0801
90 | 0.0791 |  |  |  |  | 90 | 93.4 | 100.9 | 30.102 |  | -365 | 0 | 25.23 |  |  |  | 175.76 |  |  |  |  | 100.5 | 150.54 | 149.794 |  |  |  |  | 2.3801 | 0.0791
100 | 0.0823 |  |  |  |  | 100 | 93.2 | 100.6 | 30.062 |  | -362 | 0 | 25.33 |  |  |  | 175.23 |  |  |  |  | 100.28 | 149.9 | 149.487 |  |  |  |  | 2.4729 | 0.0823
110 | 0.0864 |  |  |  |  | 110 | 93 | 100.2 | 30.009 |  | -329 | 0 | 25.13 |  |  |  | 175.06 |  |  |  |  | 100.1 | 149.94 | 149.796 |  |  |  |  | 2.5926 | 0.0864
120 | 0.0857 |  |  |  |  | 120 | 92.7 | 99.9 | 30.007 |  | -335 | 0 | 25.03 |  |  |  | 175.24 |  |  |  |  | 100.14 | 150.22 | 150.011 |  |  |  |  | 2.5709 | 0.0857
Step 12 started at 26/01/2012 15:33
Step type | STRIBECK | Step description | New stribeck step
Zero traction force (N) | 0.17 | (measured at the start of this step)
Disc track radius used for this step (mm) | 21.132
Rolling Speed (mm/s) | Traction Coeff (-) |  |  |  |  | Step Time (s) | Pot RTD Temp (degC) | Lube RTD Temp (degC) | Ball Load (N) | Pin Load (N) | Wear (um) | ECR (%) | Ball Speed 1 | Ball Speed 2 | Ball Speed 3 | Ball Speed 4 | Disc Speed 1 | Disc Speed 2 | Disc Speed 3 | Disc Speed 4 | Disc Frequency (Hz) | Rolling Speed (mm/s) | Sliding Speed (mm/s) | SRR (%) | TF1 (N) | TF2 (N) | TF3 (N) | TF4 (N) | Traction Force (N) | Traction Coeff (-) | Traction Trace (-)
1499.878 | 0.0304 |  |  |  |  | 6 | 92.7 | 98.2 | 29.958 |  | -335 | 0 | 375.14 | 2624.41 |  |  | 2624.29 | 375.67 |  |  |  | 1499.88 | 2248.95 | 149.942 | 1.2208 | -0.6028 |  |  | 0.9118 | 0.0304
999.784 | 0.0341 |  |  |  |  | 12 | 92.6 | 97.7 | 30.049 |  | -348 | 0 | 250.21 | 1749.61 |  |  | 1749.55 | 249.77 |  |  |  | 999.78 | 1499.6 | 149.992 | 1.3361 | -0.7104 |  |  | 1.0233 | 0.0341
899.78 | 0.0352 |  |  |  |  | 18 | 92.4 | 97.2 | 29.976 |  | -338 | 0 | 224.87 | 1575.02 |  |  | 1574.64 | 224.58 |  |  |  | 899.78 | 1350.11 | 150.049 | 1.369 | -0.7413 |  |  | 1.0552 | 0.0352
800.048 | 0.037 |  |  |  |  | 24 | 92.3 | 96.9 | 30.077 |  | -372 | 0 | 200.09 | 1399.96 |  |  | 1400.04 | 200.11 |  |  |  | 800.05 | 1199.9 | 149.978 | 1.4058 | -0.8182 |  |  | 1.112 | 0.037
699.959 | 0.0389 |  |  |  |  | 31 | 92.1 | 96.8 | 29.979 |  | -345 | 0 | 174.95 | 1224.95 |  |  | 1224.92 | 175.02 |  |  |  | 699.96 | 1049.95 | 150.001 | 1.4551 | -0.8782 |  |  | 1.1667 | 0.0389
600.025 | 0.0402 |  |  |  |  | 37 | 92 | 96.7 | 30.077 |  | -358 | 0 | 150.17 | 1049.4 |  |  | 1050.03 | 150.5 |  |  |  | 600.03 | 899.37 | 149.889 | 1.5325 | -0.8883 |  |  | 1.2104 | 0.0402
500.214 | 0.0444 |  |  |  |  | 43 | 92 | 96.7 | 30.076 |  | -362 | 0 | 125.15 | 875.02 |  |  | 875.04 | 125.65 |  |  |  | 500.21 | 749.63 | 149.862 | 1.6264 | -1.0456 |  |  | 1.336 | 0.0444
399.879 | 0.0475 |  |  |  |  | 49 | 91.9 | 96.8 | 29.997 |  | -346 | 0 | 99.61 | 699.8 |  |  | 699.89 | 100.21 |  |  |  | 399.88 | 599.94 | 150.029 | 1.7576 | -1.0911 |  |  | 1.4243 | 0.0475
300.156 | 0.0539 |  |  |  |  | 55 | 91.8 | 96.9 | 30.038 |  | -355 | 0 | 74.85 | 524.87 |  |  | 525.63 | 75.29 |  |  |  | 300.16 | 450.18 | 149.981 | 1.9347 | -1.3013 |  |  | 1.618 | 0.0539
199.899 | 0.0615 |  |  |  |  | 61 | 91.7 | 97.1 | 30.018 |  | -342 | 0 | 49.85 | 349.88 |  |  | 350.19 | 49.67 |  |  |  | 199.9 | 300.28 | 150.215 | 2.2085 | -1.4827 |  |  | 1.8456 | 0.0615
100.115 | 0.076 |  |  |  |  | 67 | 91.7 | 97.2 | 29.939 |  | -317 | 0 | 25.2 | 175.14 |  |  | 174.92 | 25.19 |  |  |  | 100.11 | 149.84 | 149.666 | 2.6539 | -1.8968 |  |  | 2.2754 | 0.076
89.859 | 0.0752 |  |  |  |  | 73 | 91.7 | 97.4 | 30.08 |  | -354 | 0 | 22.57 | 157.6 |  |  | 156.78 | 22.5 |  |  |  | 89.86 | 134.65 | 149.85 | 2.6857 | -1.8356 |  |  | 2.2606 | 0.0752
79.979 | 0.0696 |  |  |  |  | 79 | 91.7 | 97.5 | 30.033 |  | -353 | 0 | 19.68 | 139.71 |  |  | 140.68 | 19.86 |  |  |  | 79.98 | 120.42 | 150.566 | 2.4853 | -1.6977 |  |  | 2.0915 | 0.0696
69.831 | 0.0701 |  |  |  |  | 86 | 91.7 | 97.7 | 29.935 |  | -332 | 0 | 16.96 | 122.32 |  |  | 122.43 | 17.61 |  |  |  | 69.83 | 105.09 | 150.487 | 2.4652 | -1.7294 |  |  | 2.0973 | 0.0701
60.206 | 0.0689 |  |  |  |  | 92 | 91.8 | 98 | 30.021 |  | -342 | 0 | 14.99 | 105.15 |  |  | 105.57 | 15.12 |  |  |  | 60.21 | 90.3 | 149.988 | 2.4261 | -1.713 |  |  | 2.0696 | 0.0689
50.167 | 0.0645 |  |  |  |  | 98 | 91.9 | 98.2 | 30.056 |  | -351 | 0 | 12.95 | 87.77 |  |  | 87.01 | 12.94 |  |  |  | 50.17 | 74.45 | 148.4 | 2.2593 | -1.6192 |  |  | 1.9392 | 0.0645
40.004 | 0.0645 |  |  |  |  | 104 | 91.9 | 98.4 | 29.939 |  | -330 | 0 | 9.81 | 69.91 |  |  | 70.44 | 9.87 |  |  |  | 40 | 60.34 | 150.822 | 2.1993 | -1.6621 |  |  | 1.9307 | 0.0645
29.863 | 0.062 |  |  |  |  | 110 | 92 | 98.7 | 30.104 |  | -374 | 0 | 7.03 | 52.54 |  |  | 52.18 | 7.7 |  |  |  | 29.86 | 45 | 150.68 | 2.1673 | -1.5639 |  |  | 1.8656 | 0.062
19.909 | 0.0583 |  |  |  |  | 116 | 92.2 | 99 | 29.97 |  | -330 | 0 | 5.22 | 34.48 |  |  | 34.87 | 5.06 |  |  |  | 19.91 | 29.54 | 148.367 | 2.0197 | -1.4743 |  |  | 1.747 | 0.0583
10.039 | 0.051 |  |  |  |  | 123 | 92.3 | 99.5 | 30.059 |  | -362 | 0 | 2.82 | 17.6 |  |  | 17.28 | 2.45 |  |  |  | 10.04 | 14.8 | 147.43 | 1.7541 | -1.3133 |  |  | 1.5337 | 0.051
9.049 | 0.0544 |  |  |  |  | 129 | 92.4 | 100.1 | 29.975 |  | -330 | 0 | 2.53 | 15.41 |  |  | 16.02 | 2.24 |  |  |  | 9.05 | 13.33 | 147.307 | 1.9732 | -1.2908 |  |  | 1.632 | 0.0544
8.066 | 0.055 |  |  |  |  | 135 | 92.5 | 100.6 | 30.079 |  | -372 | 0 | 2.45 | 13.83 |  |  | 14.44 | 1.54 |  |  |  | 8.07 | 12.14 | 150.517 | 2.0543 | -1.2554 |  |  | 1.6548 | 0.055
7.086 | 0.0473 |  |  |  |  | 141 | 92.7 | 101.1 | 29.964 |  | -335 | 0 | 2.01 | 12.19 |  |  | 12.16 | 1.98 |  |  |  | 7.09 | 10.17 | 143.566 | 1.6669 | -1.1687 |  |  | 1.4178 | 0.0473
6.194 | 0.0521 |  |  |  |  | 147 | 92.8 | 101.8 | 29.982 |  | -330 | 0 | 1.79 | 10.4 |  |  | 11.25 | 1.34 |  |  |  | 6.19 | 9.26 | 149.498 | 1.9272 | -1.1968 |  |  | 1.562 | 0.0521
4.45 | 0.0636 |  |  |  |  | 153 | 93 | 102.2 | 30.024 |  | -356 | 0 | 1.06 | 8.72 |  |  | 9.14 | -1.11 |  |  |  | 4.45 | 8.95 | 201.159 | 2.0212 | -1.795 |  |  | 1.9081 | 0.0636
Step 13 started at 26/01/2012 15:36
Step type | MAPPER | Step description | New mapper step
Zero traction force (N) | 0.1769 | (measured at the start of this step)
Mapper image saved to file NP + PAO 100 - 2.txt-3D_Step_013.bmp at 26/01/2012 15:36
Camera window load = 30.057 N
Step 14 started at 26/01/2012 15:36
Step type | BOD_TIMED | Step description | New ball on disc timed step | Step duration | 0:03
Zero traction force (N) | 0.197 | (measured at the start of this step)
Disc track radius used for this step (mm) | 21.132
Step Time (s) | Traction Coeff (-) |  |  |  |  | Step Time (s) | Pot RTD Temp (degC) | Lube RTD Temp (degC) | Ball Load (N) | Pin Load (N) | Wear (um) | ECR (%) | Ball Speed 1 | Ball Speed 2 | Ball Speed 3 | Ball Speed 4 | Disc Speed 1 | Disc Speed 2 | Disc Speed 3 | Disc Speed 4 | Disc Frequency (Hz) | Rolling Speed (mm/s) | Sliding Speed (mm/s) | SRR (%) | TF1 (N) | TF2 (N) | TF3 (N) | TF4 (N) | Traction Force (N) | Traction Coeff (-) | Traction Trace (-)
10 | 0.0617 |  |  |  |  | 10 | 93.7 | 103 | 29.957 |  | -364 | 0 | 24.78 |  |  |  | 175.74 |  |  |  |  | 100.26 | 150.97 | 150.577 |  |  |  |  | 1.8478 | 0.0617
10 | 0.0617 |  |  |  |  | 10 | 93.7 | 102.9 | 29.953 |  | -362 | 0 | 24.78 |  |  |  | 175.65 |  |  |  |  | 100.21 | 150.87 | 150.555 |  |  |  |  | 1.8478 | 0.0617
20 | 0.0696 |  |  |  |  | 20 | 93.8 | 102.5 | 29.767 |  | -322 | 0 | 24.35 |  |  |  | 174.24 |  |  |  |  | 99.29 | 149.88 | 150.948 |  |  |  |  | 2.0712 | 0.0696
30 | 0.0781 |  |  |  |  | 30 | 93.9 | 102.2 | 30.028 |  | -363 | 0 | 25.07 |  |  |  | 175.62 |  |  |  |  | 100.34 | 150.55 | 150.039 |  |  |  |  | 2.3447 | 0.0781
40 | 0.0779 |  |  |  |  | 40 | 93.9 | 101.9 | 30.163 |  | -375 | 0 | 25.12 |  |  |  | 175.27 |  |  |  |  | 100.19 | 150.15 | 149.86 |  |  |  |  | 2.3489 | 0.0779
50 | 0.0792 |  |  |  |  | 50 | 93.8 | 101.7 | 29.995 |  | -346 | 0 | 24.77 |  |  |  | 174.99 |  |  |  |  | 99.88 | 150.22 | 150.396 |  |  |  |  | 2.3747 | 0.0792
60 | 0.0799 |  |  |  |  | 60 | 93.7 | 101.4 | 29.977 |  | -329 | 0 | 25.1 |  |  |  | 175.23 |  |  |  |  | 100.17 | 150.13 | 149.88 |  |  |  |  | 2.3952 | 0.0799
70 | 0.0787 |  |  |  |  | 70 | 93.6 | 101.2 | 29.985 |  | -322 | 0 | 25.11 |  |  |  | 175.34 |  |  |  |  | 100.23 | 150.23 | 149.889 |  |  |  |  | 2.3612 | 0.0787
80 | 0.0791 |  |  |  |  | 80 | 93.5 | 100.9 | 30.086 |  | -348 | 0 | 25.31 |  |  |  | 174.75 |  |  |  |  | 100.03 | 149.44 | 149.401 |  |  |  |  | 2.3792 | 0.0791
90 | 0.0776 |  |  |  |  | 90 | 93.3 | 100.6 | 30.061 |  | -367 | 0 | 24.74 |  |  |  | 175.17 |  |  |  |  | 99.96 | 150.43 | 150.491 |  |  |  |  | 2.3333 | 0.0776
100 | 0.0791 |  |  |  |  | 100 | 93.1 | 100.3 | 30.009 |  | -337 | 0 | 24.7 |  |  |  | 175.6 |  |  |  |  | 100.15 | 150.9 | 150.67 |  |  |  |  | 2.3726 | 0.0791
110 | 0.0775 |  |  |  |  | 110 | 92.9 | 100 | 30.092 |  | -355 | 0 | 24.64 |  |  |  | 175.79 |  |  |  |  | 100.22 | 151.15 | 150.819 |  |  |  |  | 2.3318 | 0.0775
120 | 0.0781 |  |  |  |  | 120 | 92.7 | 99.7 | 29.985 |  | -385 | 0 | 24.93 |  |  |  | 174.43 |  |  |  |  | 99.68 | 149.5 | 149.973 |  |  |  |  | 2.3413 | 0.0781
130 | 0.0799 |  |  |  |  | 130 | 92.4 | 99.3 | 29.975 |  | -333 | 0 | 24.96 |  |  |  | 175.64 |  |  |  |  | 100.3 | 150.68 | 150.229 |  |  |  |  | 2.3958 | 0.0799
140 | 0.0798 |  |  |  |  | 140 | 92.2 | 99 | 30.056 |  | -345 | 0 | 25.2 |  |  |  | 175.87 |  |  |  |  | 100.54 | 150.67 | 149.87 |  |  |  |  | 2.3989 | 0.0798
150 | 0.0806 |  |  |  |  | 150 | 91.9 | 98.7 | 30.012 |  | -324 | 0 | 25.24 |  |  |  | 175.08 |  |  |  |  | 100.16 | 149.83 | 149.595 |  |  |  |  | 2.4184 | 0.0806
160 | 0.0791 |  |  |  |  | 160 | 91.7 | 98.3 | 29.985 |  | -326 | 0 | 25.03 |  |  |  | 176.34 |  |  |  |  | 100.68 | 151.31 | 150.279 |  |  |  |  | 2.3716 | 0.0791
170 | 0.0789 |  |  |  |  | 170 | 91.5 | 98.1 | 30.113 |  | -363 | 0 | 24.98 |  |  |  | 174 |  |  |  |  | 99.49 | 149.02 | 149.782 |  |  |  |  | 2.3749 | 0.0789
180 | 0.0786 |  |  |  |  | 180 | 91.3 | 97.8 | 30.044 |  | -357 | 0 | 24.97 |  |  |  | 175.75 |  |  |  |  | 100.36 | 150.78 | 150.234 |  |  |  |  | 2.3605 | 0.0786
Step 15 started at 26/01/2012 15:39
Step type | STRIBECK | Step description | New stribeck step
Zero traction force (N) | 0.1811 | (measured at the start of this step)
Disc track radius used for this step (mm) | 21.132
Rolling Speed (mm/s) | Traction Coeff (-) |  |  |  |  | Step Time (s) | Pot RTD Temp (degC) | Lube RTD Temp (degC) | Ball Load (N) | Pin Load (N) | Wear (um) | ECR (%) | Ball Speed 1 | Ball Speed 2 | Ball Speed 3 | Ball Speed 4 | Disc Speed 1 | Disc Speed 2 | Disc Speed 3 | Disc Speed 4 | Disc Frequency (Hz) | Rolling Speed (mm/s) | Sliding Speed (mm/s) | SRR (%) | TF1 (N) | TF2 (N) | TF3 (N) | TF4 (N) | Traction Force (N) | Traction Coeff (-) | Traction Trace (-)
1499.638 | 0.0303 |  |  |  |  | 6 | 91.5 | 97.3 | 30.047 |  | -374 | 0 | 375.41 | 2624.2 |  |  | 2624.29 | 374.65 |  |  |  | 1499.64 | 2249.21 | 149.984 | 1.2095 | -0.6091 |  |  | 0.9093 | 0.0303
1002.205 | 0.0335 |  |  |  |  | 12 | 91.5 | 97.1 | 30.128 |  | -381 | 0 | 259.23 | 1750.03 |  |  | 1749.72 | 249.85 |  |  |  | 1002.21 | 1495.34 | 149.205 | 1.3131 | -0.7051 |  |  | 1.0091 | 0.0335
899.869 | 0.0353 |  |  |  |  | 18 | 91.5 | 97 | 30.027 |  | -348 | 0 | 224.98 | 1574.63 |  |  | 1574.64 | 225.22 |  |  |  | 899.87 | 1349.54 | 149.971 | 1.3534 | -0.765 |  |  | 1.0592 | 0.0353
800.128 | 0.0366 |  |  |  |  | 24 | 91.6 | 97 | 30.033 |  | -361 | 0 | 200.14 | 1399.72 |  |  | 1399.51 | 201.14 |  |  |  | 800.13 | 1198.97 | 149.848 | 1.3936 | -0.8037 |  |  | 1.0986 | 0.0366
700.089 | 0.0386 |  |  |  |  | 31 | 91.6 | 97.2 | 29.981 |  | -342 | 0 | 175.22 | 1224.73 |  |  | 1224.92 | 175.49 |  |  |  | 700.09 | 1049.47 | 149.905 | 1.4519 | -0.8646 |  |  | 1.1583 | 0.0386
594.302 | 0.0397 |  |  |  |  | 37 | 91.6 | 97.4 | 30.001 |  | -350 | 0 | 126.9 | 1049.9 |  |  | 1050.22 | 150.18 |  |  |  | 594.3 | 911.52 | 153.377 | 1.5129 | -0.8713 |  |  | 1.1921 | 0.0397
500.084 | 0.0431 |  |  |  |  | 43 | 91.7 | 97.7 | 30.086 |  | -374 | 0 | 125.02 | 875.16 |  |  | 874.74 | 125.43 |  |  |  | 500.08 | 749.72 | 149.92 | 1.5928 | -0.999 |  |  | 1.2959 | 0.0431
400.061 | 0.0455 |  |  |  |  | 49 | 91.8 | 98 | 30.018 |  | -347 | 0 | 100.04 | 700.28 |  |  | 699.72 | 100.2 |  |  |  | 400.06 | 599.88 | 149.948 | 1.6994 | -1.0294 |  |  | 1.3644 | 0.0455
300.029 | 0.0506 |  |  |  |  | 55 | 91.8 | 98.3 | 30.053 |  | -374 | 0 | 74.88 | 524.91 |  |  | 525.47 | 74.85 |  |  |  | 300.03 | 450.32 | 150.093 | 1.856 | -1.1841 |  |  | 1.52 | 0.0506
199.905 | 0.0599 |  |  |  |  | 62 | 91.9 | 98.5 | 30.054 |  | -362 | 0 | 49.85 | 349.91 |  |  | 349.86 | 50 |  |  |  | 199.9 | 299.96 | 150.051 | 2.1175 | -1.4804 |  |  | 1.7989 | 0.0599
100.304 | 0.0747 |  |  |  |  | 68 | 92 | 98.7 | 29.904 |  | -318 | 0 | 25.61 | 175.11 |  |  | 175.15 | 25.35 |  |  |  | 100.3 | 149.65 | 149.198 | 2.637 | -1.8294 |  |  | 2.2332 | 0.0747
90.254 | 0.0738 |  |  |  |  | 74 | 92.1 | 99 | 30.032 |  | -362 | 0 | 22.44 | 157.76 |  |  | 157.94 | 22.88 |  |  |  | 90.25 | 135.19 | 149.792 | 2.606 | -1.8282 |  |  | 2.2171 | 0.0738
80.147 | 0.0689 |  |  |  |  | 80 | 92.2 | 99.2 | 29.914 |  | -332 | 0 | 20.02 | 139.71 |  |  | 140.46 | 20.4 |  |  |  | 80.15 | 119.87 | 149.562 | 2.5057 | -1.6156 |  |  | 2.0607 | 0.0689
69.946 | 0.0661 |  |  |  |  | 86 | 92.3 | 99.4 | 29.976 |  | -340 | 0 | 17.95 | 122.57 |  |  | 121.61 | 17.65 |  |  |  | 69.95 | 104.29 | 149.105 | 2.3634 | -1.6006 |  |  | 1.982 | 0.0661
59.915 | 0.0652 |  |  |  |  | 92 | 92.4 | 99.7 | 29.964 |  | -334 | 0 | 14.73 | 105.2 |  |  | 104.7 | 15.03 |  |  |  | 59.92 | 90.07 | 150.327 | 2.2909 | -1.6167 |  |  | 1.9538 | 0.0652
50.253 | 0.063 |  |  |  |  | 98 | 92.5 | 99.9 | 30.067 |  | -358 | 0 | 12.87 | 87.58 |  |  | 87.91 | 12.66 |  |  |  | 50.25 | 74.98 | 149.211 | 2.251 | -1.5388 |  |  | 1.8949 | 0.063
39.845 | 0.0594 |  |  |  |  | 105 | 92.7 | 100.1 | 30.065 |  | -364 | 0 | 10.02 | 70.08 |  |  | 69.22 | 10.06 |  |  |  | 39.84 | 59.61 | 149.604 | 1.9961 | -1.5783 |  |  | 1.7872 | 0.0594
30.152 | 0.064 |  |  |  |  | 111 | 92.8 | 100.3 | 29.988 |  | -342 | 0 | 7.68 | 52.72 |  |  | 52.64 | 7.56 |  |  |  | 30.15 | 45.07 | 149.466 | 2.338 | -1.5013 |  |  | 1.9197 | 0.064
20.015 | 0.0567 |  |  |  |  | 117 | 92.9 | 100.6 | 29.877 |  | -312 | 0 | 5.66 | 34.62 |  |  | 34.71 | 5.07 |  |  |  | 20.01 | 29.3 | 146.411 | 2.0396 | -1.3504 |  |  | 1.695 | 0.0567
9.979 | 0.057 |  |  |  |  | 123 | 93 | 100.9 | 30.203 |  | -390 | 0 | 2.11 | 17.53 |  |  | 17.91 | 2.37 |  |  |  | 9.98 | 15.48 | 155.094 | 2.1568 | -1.2886 |  |  | 1.7227 | 0.057
9.083 | 0.0567 |  |  |  |  | 129 | 93.1 | 101.3 | 30.03 |  | -349 | 0 | 2.32 | 15.76 |  |  | 15.5 | 2.75 |  |  |  | 9.08 | 13.1 | 144.222 | 2.0562 | -1.3475 |  |  | 1.7019 | 0.0567
7.953 | 0.0538 |  |  |  |  | 135 | 93.2 | 101.7 | 30.044 |  | -355 | 0 | 1.84 | 13.96 |  |  | 14.21 | 1.8 |  |  |  | 7.95 | 12.26 | 154.172 | 1.9338 | -1.2968 |  |  | 1.6153 | 0.0538
7.231 | 0.051 |  |  |  |  | 142 | 93.4 | 102.3 | 30.132 |  | -383 | 0 | 2.37 | 12.19 |  |  | 12.35 | 2.02 |  |  |  | 7.23 | 10.07 | 139.294 | 1.908 | -1.1659 |  |  | 1.5369 | 0.051
6.002 | 0.052 |  |  |  |  | 148 | 93.5 | 102.8 | 29.991 |  | -346 | 0 | 1.63 | 10.47 |  |  | 10.54 | 1.37 |  |  |  | 6 | 9 | 150.039 | 1.8774 | -1.2432 |  |  | 1.5603 | 0.052
4.081 | 0.0595 |  |  |  |  | 154 | 93.6 | 103.1 | 29.963 |  | -335 | 0 | 1.05 | 8.69 |  |  | 8.76 | -2.18 |  |  |  | 4.08 | 9.29 | 227.586 | 1.814 | -1.7529 |  |  | 1.7835 | 0.0595
Step 16 started at 26/01/2012 15:42
Step type | MAPPER | Step description | New mapper step
Zero traction force (N) | 0.1826 | (measured at the start of this step)
Mapper image saved to file NP + PAO 100 - 2.txt-3D_Step_016.bmp at 26/01/2012 15:42
Camera window load = 30.033 N
Step 17 started at 26/01/2012 15:42
Step type | BOD_TIMED | Step description | New ball on disc timed step | Step duration | 0:05
Zero traction force (N) | 0.2037 | (measured at the start of this step)
Disc track radius used for this step (mm) | 21.132
Step Time (s) | Traction Coeff (-) |  |  |  |  | Step Time (s) | Pot RTD Temp (degC) | Lube RTD Temp (degC) | Ball Load (N) | Pin Load (N) | Wear (um) | ECR (%) | Ball Speed 1 | Ball Speed 2 | Ball Speed 3 | Ball Speed 4 | Disc Speed 1 | Disc Speed 2 | Disc Speed 3 | Disc Speed 4 | Disc Frequency (Hz) | Rolling Speed (mm/s) | Sliding Speed (mm/s) | SRR (%) | TF1 (N) | TF2 (N) | TF3 (N) | TF4 (N) | Traction Force (N) | Traction Coeff (-) | Traction Trace (-)
10 | 0.0626 |  |  |  |  | 10 | 93.9 | 102.8 | 29.964 |  | -368 | 0 | 24.99 |  |  |  | 174.02 |  |  |  |  | 99.5 | 149.03 | 149.779 |  |  |  |  | 1.8767 | 0.0626
10 | 0.0626 |  |  |  |  | 10 | 93.9 | 102.8 | 29.982 |  | -372 | 0 | 24.99 |  |  |  | 174.65 |  |  |  |  | 99.82 | 149.66 | 149.937 |  |  |  |  | 1.8767 | 0.0626
20 | 0.067 |  |  |  |  | 20 | 93.9 | 102.4 | 30.067 |  | -373 | 0 | 25.16 |  |  |  | 174.37 |  |  |  |  | 99.77 | 149.21 | 149.56 |  |  |  |  | 2.0147 | 0.067
30 | 0.0773 |  |  |  |  | 30 | 93.9 | 102 | 29.916 |  | -380 | 0 | 25.26 |  |  |  | 175.57 |  |  |  |  | 100.42 | 150.31 | 149.691 |  |  |  |  | 2.3113 | 0.0773
40 | 0.0792 |  |  |  |  | 40 | 93.8 | 101.7 | 30.006 |  | -372 | 0 | 24.95 |  |  |  | 175.89 |  |  |  |  | 100.42 | 150.93 | 150.299 |  |  |  |  | 2.3776 | 0.0792
50 | 0.0799 |  |  |  |  | 50 | 93.7 | 101.4 | 29.928 |  | -364 | 0 | 25.09 |  |  |  | 173.99 |  |  |  |  | 99.54 | 148.9 | 149.589 |  |  |  |  | 2.3916 | 0.0799
60 | 0.0784 |  |  |  |  | 60 | 93.5 | 101.1 | 29.857 |  | -346 | 0 | 25.16 |  |  |  | 175.56 |  |  |  |  | 100.36 | 150.4 | 149.86 |  |  |  |  | 2.3408 | 0.0784
70 | 0.079 |  |  |  |  | 70 | 93.4 | 100.8 | 29.943 |  | -364 | 0 | 24.64 |  |  |  | 175.22 |  |  |  |  | 99.93 | 150.58 | 150.688 |  |  |  |  | 2.367 | 0.079
80 | 0.0792 |  |  |  |  | 80 | 93.2 | 100.5 | 29.85 |  | -323 | 0 | 24.59 |  |  |  | 175.84 |  |  |  |  | 100.22 | 151.25 | 150.92 |  |  |  |  | 2.364 | 0.0792
90 | 0.0789 |  |  |  |  | 90 | 93 | 100.1 | 29.884 |  | -335 | 0 | 24.27 |  |  |  | 174.1 |  |  |  |  | 99.19 | 149.83 | 151.053 |  |  |  |  | 2.3564 | 0.0789
100 | 0.0797 |  |  |  |  | 100 | 92.8 | 99.8 | 29.881 |  | -321 | 0 | 25.08 |  |  |  | 175.36 |  |  |  |  | 100.22 | 150.28 | 149.95 |  |  |  |  | 2.3824 | 0.0797
110 | 0.0773 |  |  |  |  | 110 | 92.5 | 99.5 | 30.135 |  | -372 | 0 | 25.03 |  |  |  | 174.09 |  |  |  |  | 99.56 | 149.06 | 149.716 |  |  |  |  | 2.3299 | 0.0773
120 | 0.0773 |  |  |  |  | 120 | 92.3 | 99.1 | 30.165 |  | -371 | 0 | 25.08 |  |  |  | 175.87 |  |  |  |  | 100.48 | 150.79 | 150.074 |  |  |  |  | 2.3315 | 0.0773
130 | 0.0774 |  |  |  |  | 130 | 92.1 | 98.8 | 30.005 |  | -365 | 0 | 25.33 |  |  |  | 176.06 |  |  |  |  | 100.69 | 150.73 | 149.689 |  |  |  |  | 2.3215 | 0.0774
140 | 0.0798 |  |  |  |  | 140 | 91.8 | 98.5 | 30.004 |  | -334 | 0 | 25.02 |  |  |  | 174.44 |  |  |  |  | 99.73 | 149.41 | 149.815 |  |  |  |  | 2.3934 | 0.0798
150 | 0.0788 |  |  |  |  | 150 | 91.6 | 98.2 | 29.882 |  | -329 | 0 | 24.93 |  |  |  | 175.4 |  |  |  |  | 100.16 | 150.46 | 150.217 |  |  |  |  | 2.3543 | 0.0788
160 | 0.0777 |  |  |  |  | 160 | 91.4 | 97.9 | 30.184 |  | -380 | 0 | 25.05 |  |  |  | 173.99 |  |  |  |  | 99.52 | 148.94 | 149.658 |  |  |  |  | 2.3462 | 0.0777
170 | 0.0785 |  |  |  |  | 170 | 91.3 | 97.7 | 29.761 |  | -332 | 0 | 24.96 |  |  |  | 175.42 |  |  |  |  | 100.19 | 150.47 | 150.178 |  |  |  |  | 2.3361 | 0.0785
180 | 0.079 |  |  |  |  | 180 | 91.2 | 97.5 | 30.003 |  | -343 | 0 | 24.83 |  |  |  | 175.58 |  |  |  |  | 100.21 | 150.74 | 150.435 |  |  |  |  | 2.3707 | 0.079
190 | 0.0774 |  |  |  |  | 190 | 91.1 | 97.5 | 30.034 |  | -364 | 0 | 24.78 |  |  |  | 174.98 |  |  |  |  | 99.88 | 150.2 | 150.381 |  |  |  |  | 2.3236 | 0.0774
200 | 0.078 |  |  |  |  | 200 | 91.1 | 97.4 | 30.025 |  | -346 | 0 | 24.81 |  |  |  | 175.63 |  |  |  |  | 100.22 | 150.82 | 150.49 |  |  |  |  | 2.3417 | 0.078
210 | 0.0785 |  |  |  |  | 210 | 91.1 | 97.5 | 29.925 |  | -325 | 0 | 24.94 |  |  |  | 173.93 |  |  |  |  | 99.43 | 148.99 | 149.834 |  |  |  |  | 2.349 | 0.0785
220 | 0.079 |  |  |  |  | 220 | 91.2 | 97.6 | 29.958 |  | -324 | 0 | 25.48 |  |  |  | 175.28 |  |  |  |  | 100.38 | 149.8 | 149.233 |  |  |  |  | 2.3652 | 0.079
230 | 0.0803 |  |  |  |  | 230 | 91.4 | 97.8 | 29.956 |  | -333 | 0 | 25.19 |  |  |  | 175.3 |  |  |  |  | 100.25 | 150.1 | 149.736 |  |  |  |  | 2.4042 | 0.0803
240 | 0.0768 |  |  |  |  | 240 | 91.5 | 98.1 | 30.008 |  | -366 | 0 | 25.5 |  |  |  | 175.8 |  |  |  |  | 100.65 | 150.3 | 149.324 |  |  |  |  | 2.3052 | 0.0768
250 | 0.0783 |  |  |  |  | 250 | 91.8 | 98.5 | 30.022 |  | -355 | 0 | 25.05 |  |  |  | 174.81 |  |  |  |  | 99.93 | 149.76 | 149.858 |  |  |  |  | 2.35 | 0.0783
260 | 0.0789 |  |  |  |  | 260 | 92 | 99 | 29.936 |  | -319 | 0 | 24.94 |  |  |  | 174.62 |  |  |  |  | 99.78 | 149.69 | 150.019 |  |  |  |  | 2.362 | 0.0789
270 | 0.0777 |  |  |  |  | 270 | 92.3 | 99.5 | 30.209 |  | -368 | 0 | 24.74 |  |  |  | 175.28 |  |  |  |  | 100.01 | 150.55 | 150.529 |  |  |  |  | 2.3479 | 0.0777
280 | 0.0781 |  |  |  |  | 280 | 92.6 | 100 | 30.037 |  | -357 | 0 | 24.95 |  |  |  | 174.44 |  |  |  |  | 99.69 | 149.49 | 149.949 |  |  |  |  | 2.3465 | 0.0781
290 | 0.0791 |  |  |  |  | 290 | 93 | 100.5 | 30.155 |  | -366 | 0 | 24.7 |  |  |  | 175.83 |  |  |  |  | 100.27 | 151.13 | 150.727 |  |  |  |  | 2.3866 | 0.0791
300 | 0.0788 |  |  |  |  | 300 | 93.3 | 101 | 30.113 |  | -336 | 0 | 25 |  |  |  | 174.67 |  |  |  |  | 99.83 | 149.67 | 149.921 |  |  |  |  | 2.372 | 0.0788
Step 18 started at 26/01/2012 15:47
Step type | STRIBECK | Step description | New stribeck step
Zero traction force (N) | 0.1767 | (measured at the start of this step)
Disc track radius used for this step (mm) | 21.132
Rolling Speed (mm/s) | Traction Coeff (-) |  |  |  |  | Step Time (s) | Pot RTD Temp (degC) | Lube RTD Temp (degC) | Ball Load (N) | Pin Load (N) | Wear (um) | ECR (%) | Ball Speed 1 | Ball Speed 2 | Ball Speed 3 | Ball Speed 4 | Disc Speed 1 | Disc Speed 2 | Disc Speed 3 | Disc Speed 4 | Disc Frequency (Hz) | Rolling Speed (mm/s) | Sliding Speed (mm/s) | SRR (%) | TF1 (N) | TF2 (N) | TF3 (N) | TF4 (N) | Traction Force (N) | Traction Coeff (-) | Traction Trace (-)
1499.742 | 0.0297 |  |  |  |  | 6 | 94.4 | 102.6 | 30.034 |  | -348 | 0 | 375.18 | 2623.99 |  |  | 2624.52 | 375.28 |  |  |  | 1499.74 | 2249.02 | 149.961 | 1.2062 | -0.5768 |  |  | 0.8915 | 0.0297
998.753 | 0.0336 |  |  |  |  | 12 | 94.6 | 102.8 | 29.998 |  | -341 | 0 | 250.11 | 1749.89 |  |  | 1749.72 | 245.29 |  |  |  | 998.75 | 1502.1 | 150.398 | 1.3211 | -0.692 |  |  | 1.0066 | 0.0336
899.819 | 0.0351 |  |  |  |  | 18 | 94.8 | 102.7 | 30.108 |  | -380 | 0 | 225.21 | 1574.37 |  |  | 1574.91 | 224.79 |  |  |  | 899.82 | 1349.65 | 149.991 | 1.3548 | -0.7577 |  |  | 1.0562 | 0.0351
799.842 | 0.0364 |  |  |  |  | 25 | 95.1 | 102.7 | 30.08 |  | -360 | 0 | 199.74 | 1400.08 |  |  | 1400.04 | 199.52 |  |  |  | 799.84 | 1200.43 | 150.083 | 1.3903 | -0.7978 |  |  | 1.0941 | 0.0364
699.858 | 0.0375 |  |  |  |  | 31 | 95.2 | 102.8 | 30.117 |  | -363 | 0 | 175.11 | 1225.28 |  |  | 1224.42 | 174.63 |  |  |  | 699.86 | 1049.98 | 150.027 | 1.4406 | -0.8168 |  |  | 1.1287 | 0.0375
593.847 | 0.0401 |  |  |  |  | 37 | 95.3 | 102.7 | 30.113 |  | -371 | 0 | 125.3 | 1049.9 |  |  | 1050.32 | 149.86 |  |  |  | 593.85 | 912.53 | 153.664 | 1.5066 | -0.9108 |  |  | 1.2087 | 0.0401
500.082 | 0.0428 |  |  |  |  | 43 | 95.5 | 102.7 | 30.071 |  | -366 | 0 | 124.86 | 875.09 |  |  | 874.94 | 125.44 |  |  |  | 500.08 | 749.86 | 149.948 | 1.586 | -0.9903 |  |  | 1.2881 | 0.0428
399.927 | 0.0467 |  |  |  |  | 49 | 95.5 | 102.7 | 30.059 |  | -353 | 0 | 99.96 | 700.04 |  |  | 700.28 | 99.43 |  |  |  | 399.93 | 600.47 | 150.144 | 1.7043 | -1.1026 |  |  | 1.4034 | 0.0467
299.985 | 0.0521 |  |  |  |  | 56 | 95.4 | 102.7 | 30.037 |  | -346 | 0 | 74.95 | 524.99 |  |  | 524.65 | 75.35 |  |  |  | 299.99 | 449.67 | 149.897 | 1.8633 | -1.2673 |  |  | 1.5653 | 0.0521
200.267 | 0.0587 |  |  |  |  | 62 | 95.3 | 102.7 | 30.027 |  | -337 | 0 | 50.36 | 350.11 |  |  | 350.26 | 50.34 |  |  |  | 200.27 | 299.83 | 149.717 | 2.0885 | -1.4354 |  |  | 1.7619 | 0.0587
100.021 | 0.0719 |  |  |  |  | 68 | 95.3 | 102.6 | 29.939 |  | -323 | 0 | 24.86 | 175.18 |  |  | 174.87 | 25.17 |  |  |  | 100.02 | 150.01 | 149.98 | 2.5584 | -1.7477 |  |  | 2.153 | 0.0719
89.824 | 0.0701 |  |  |  |  | 74 | 95.2 | 102.6 | 30.125 |  | -372 | 0 | 22.93 | 157.54 |  |  | 156.35 | 22.48 |  |  |  | 89.82 | 134.24 | 149.45 | 2.4942 | -1.7319 |  |  | 2.1131 | 0.0701
80.039 | 0.068 |  |  |  |  | 80 | 95.1 | 102.5 | 30.076 |  | -369 | 0 | 20.19 | 139.91 |  |  | 140.22 | 19.83 |  |  |  | 80.04 | 120.05 | 149.995 | 2.4358 | -1.656 |  |  | 2.0459 | 0.068
69.885 | 0.0668 |  |  |  |  | 86 | 94.9 | 102.4 | 30.126 |  | -373 | 0 | 17.85 | 122.48 |  |  | 121.42 | 17.79 |  |  |  | 69.88 | 104.13 | 149 | 2.3765 | -1.6505 |  |  | 2.0135 | 0.0668
59.798 | 0.067 |  |  |  |  | 93 | 94.8 | 102.4 | 30.012 |  | -337 | 0 | 15.23 | 104.81 |  |  | 104.27 | 14.88 |  |  |  | 59.8 | 89.49 | 149.65 | 2.4286 | -1.595 |  |  | 2.0118 | 0.067
49.998 | 0.0669 |  |  |  |  | 99 | 94.7 | 102.3 | 30.173 |  | -378 | 0 | 12.92 | 87.31 |  |  | 87.29 | 12.48 |  |  |  | 50 | 74.6 | 149.209 | 2.4035 | -1.6336 |  |  | 2.0185 | 0.0669
40.117 | 0.0619 |  |  |  |  | 105 | 94.5 | 102.2 | 30.2 |  | -385 | 0 | 9.99 | 70.19 |  |  | 69.94 | 10.36 |  |  |  | 40.12 | 59.89 | 149.282 | 2.161 | -1.5767 |  |  | 1.8688 | 0.0619
29.726 | 0.0601 |  |  |  |  | 111 | 94.4 | 102 | 30.085 |  | -363 | 0 | 7.18 | 52.21 |  |  | 51.99 | 7.53 |  |  |  | 29.73 | 44.75 | 150.534 | 2.1577 | -1.4592 |  |  | 1.8084 | 0.0601
20.15 | 0.0582 |  |  |  |  | 117 | 94.2 | 101.9 | 30.069 |  | -357 | 0 | 5.16 | 35.25 |  |  | 35.26 | 4.93 |  |  |  | 20.15 | 30.21 | 149.945 | 2.1655 | -1.3343 |  |  | 1.7499 | 0.0582
10.192 | 0.0502 |  |  |  |  | 123 | 94 | 101.7 | 30.055 |  | -358 | 0 | 2.77 | 17.64 |  |  | 17.77 | 2.59 |  |  |  | 10.19 | 15.02 | 147.405 | 1.7603 | -1.2558 |  |  | 1.5081 | 0.0502
8.986 | 0.0564 |  |  |  |  | 129 | 93.9 | 101.6 | 30.038 |  | -360 | 0 | 2.19 | 15.84 |  |  | 15.7 | 2.21 |  |  |  | 8.99 | 13.57 | 151.007 | 2.0836 | -1.3072 |  |  | 1.6954 | 0.0564
7.794 | 0.0485 |  |  |  |  | 136 | 93.7 | 101.5 | 29.935 |  | -321 | 0 | 1.94 | 13.59 |  |  | 13.62 | 2.03 |  |  |  | 7.79 | 11.62 | 149.095 | 1.7036 | -1.2022 |  |  | 1.4529 | 0.0485
7.171 | 0.0483 |  |  |  |  | 142 | 93.5 | 101.4 | 30.101 |  | -358 | 0 | 1.75 | 12.33 |  |  | 12.56 | 2.05 |  |  |  | 7.17 | 10.54 | 146.989 | 1.8001 | -1.1058 |  |  | 1.453 | 0.0483
6.158 | 0.0511 |  |  |  |  | 148 | 93.3 | 101.3 | 30.185 |  | -381 | 0 | 1.4 | 10.26 |  |  | 10.89 | 2.09 |  |  |  | 6.16 | 8.83 | 143.37 | 1.9127 | -1.1707 |  |  | 1.5417 | 0.0511
5.075 | 0.052 |  |  |  |  | 154 | 93.2 | 101.2 | 30.038 |  | -343 | 0 | 0.93 | 8.89 |  |  | 9.01 | 1.47 |  |  |  | 5.08 | 7.75 | 152.764 | 1.9645 | -1.1585 |  |  | 1.5615 | 0.052
Step 19 started at 26/01/2012 15:50
Step type | MAPPER | Step description | New mapper step
Zero traction force (N) | 0.1805 | (measured at the start of this step)
Mapper image saved to file NP + PAO 100 - 2.txt-3D_Step_019.bmp at 26/01/2012 15:50
Camera window load = 30.046 N
Step 20 started at 26/01/2012 15:50
Step type | BOD_TIMED | Step description | New ball on disc timed step | Step duration | 0:05
Zero traction force (N) | 0.1789 | (measured at the start of this step)
Disc track radius used for this step (mm) | 21.132
Step Time (s) | Traction Coeff (-) |  |  |  |  | Step Time (s) | Pot RTD Temp (degC) | Lube RTD Temp (degC) | Ball Load (N) | Pin Load (N) | Wear (um) | ECR (%) | Ball Speed 1 | Ball Speed 2 | Ball Speed 3 | Ball Speed 4 | Disc Speed 1 | Disc Speed 2 | Disc Speed 3 | Disc Speed 4 | Disc Frequency (Hz) | Rolling Speed (mm/s) | Sliding Speed (mm/s) | SRR (%) | TF1 (N) | TF2 (N) | TF3 (N) | TF4 (N) | Traction Force (N) | Traction Coeff (-) | Traction Trace (-)
10 | 0.0626 |  |  |  |  | 10 | 92.1 | 99.6 | 29.911 |  | -345 | 0 | 24.9 |  |  |  | 174.63 |  |  |  |  | 99.77 | 149.73 | 150.079 |  |  |  |  | 1.8738 | 0.0626
10 | 0.0626 |  |  |  |  | 10 | 92.1 | 99.6 | 29.943 |  | -348 | 0 | 25.1 |  |  |  | 174.63 |  |  |  |  | 99.87 | 149.54 | 149.739 |  |  |  |  | 1.8738 | 0.0626
20 | 0.0662 |  |  |  |  | 20 | 91.9 | 99.1 | 30.018 |  | -379 | 0 | 24.91 |  |  |  | 175.4 |  |  |  |  | 100.15 | 150.49 | 150.258 |  |  |  |  | 1.9873 | 0.0662
30 | 0.0764 |  |  |  |  | 30 | 91.7 | 98.8 | 29.899 |  | -351 | 0 | 24.91 |  |  |  | 174.48 |  |  |  |  | 99.7 | 149.58 | 150.034 |  |  |  |  | 2.2843 | 0.0764
40 | 0.079 |  |  |  |  | 40 | 91.5 | 98.5 | 30.119 |  | -357 | 0 | 25.12 |  |  |  | 175.61 |  |  |  |  | 100.37 | 150.49 | 149.935 |  |  |  |  | 2.3803 | 0.079
50 | 0.0788 |  |  |  |  | 50 | 91.2 | 98.1 | 29.982 |  | -358 | 0 | 25.25 |  |  |  | 175.6 |  |  |  |  | 100.43 | 150.35 | 149.711 |  |  |  |  | 2.3621 | 0.0788
60 | 0.0783 |  |  |  |  | 60 | 91.1 | 97.8 | 29.955 |  | -362 | 0 | 24.98 |  |  |  | 174.98 |  |  |  |  | 99.98 | 149.99 | 150.022 |  |  |  |  | 2.3461 | 0.0783
70 | 0.0777 |  |  |  |  | 70 | 90.9 | 97.6 | 30.072 |  | -380 | 0 | 25.08 |  |  |  | 174.63 |  |  |  |  | 99.86 | 149.55 | 149.77 |  |  |  |  | 2.3353 | 0.0777
80 | 0.0782 |  |  |  |  | 80 | 90.8 | 97.4 | 30.058 |  | -364 | 0 | 24.99 |  |  |  | 175.29 |  |  |  |  | 100.14 | 150.29 | 150.082 |  |  |  |  | 2.3501 | 0.0782
90 | 0.0791 |  |  |  |  | 90 | 90.7 | 97.2 | 30.055 |  | -376 | 0 | 24.95 |  |  |  | 174.51 |  |  |  |  | 99.73 | 149.56 | 149.966 |  |  |  |  | 2.3771 | 0.0791
100 | 0.0791 |  |  |  |  | 100 | 90.7 | 97.2 | 30.053 |  | -362 | 0 | 24.85 |  |  |  | 175.76 |  |  |  |  | 100.31 | 150.92 | 150.455 |  |  |  |  | 2.3765 | 0.0791
110 | 0.0792 |  |  |  |  | 110 | 90.7 | 97.2 | 29.922 |  | -348 | 0 | 24.83 |  |  |  | 175.79 |  |  |  |  | 100.31 | 150.96 | 150.494 |  |  |  |  | 2.3711 | 0.0792
120 | 0.0806 |  |  |  |  | 120 | 90.8 | 97.3 | 29.85 |  | -321 | 0 | 25.74 |  |  |  | 174 |  |  |  |  | 99.87 | 148.26 | 148.452 |  |  |  |  | 2.4068 | 0.0806
130 | 0.0809 |  |  |  |  | 130 | 91 | 97.5 | 29.88 |  | -336 | 0 | 25.25 |  |  |  | 175.05 |  |  |  |  | 100.15 | 149.8 | 149.581 |  |  |  |  | 2.4159 | 0.0809
140 | 0.0808 |  |  |  |  | 140 | 91.2 | 97.8 | 30.06 |  | -377 | 0 | 25.23 |  |  |  | 174.44 |  |  |  |  | 99.83 | 149.21 | 149.457 |  |  |  |  | 2.4281 | 0.0808
150 | 0.08 |  |  |  |  | 150 | 91.4 | 98.2 | 29.883 |  | -321 | 0 | 24.75 |  |  |  | 175.38 |  |  |  |  | 100.06 | 150.63 | 150.534 |  |  |  |  | 2.3914 | 0.08
160 | 0.0816 |  |  |  |  | 160 | 91.8 | 98.8 | 29.985 |  | -351 | 0 | 25.05 |  |  |  | 175.42 |  |  |  |  | 100.24 | 150.37 | 150.013 |  |  |  |  | 2.4469 | 0.0816
170 | 0.0807 |  |  |  |  | 170 | 92.1 | 99.3 | 30.058 |  | -360 | 0 | 24.82 |  |  |  | 174.57 |  |  |  |  | 99.7 | 149.76 | 150.214 |  |  |  |  | 2.4253 | 0.0807
180 | 0.0806 |  |  |  |  | 180 | 92.5 | 99.9 | 29.946 |  | -348 | 0 | 24.82 |  |  |  | 175.45 |  |  |  |  | 100.14 | 150.63 | 150.428 |  |  |  |  | 2.4143 | 0.0806
190 | 0.0812 |  |  |  |  | 190 | 92.9 | 100.5 | 29.912 |  | -328 | 0 | 24.38 |  |  |  | 174.07 |  |  |  |  | 99.22 | 149.7 | 150.866 |  |  |  |  | 2.4299 | 0.0812
200 | 0.0818 |  |  |  |  | 200 | 93.2 | 101.1 | 29.883 |  | -341 | 0 | 24.91 |  |  |  | 175.24 |  |  |  |  | 100.08 | 150.33 | 150.21 |  |  |  |  | 2.4442 | 0.0818
210 | 0.0826 |  |  |  |  | 210 | 93.6 | 101.6 | 29.851 |  | -324 | 0 | 24.98 |  |  |  | 175.46 |  |  |  |  | 100.22 | 150.48 | 150.155 |  |  |  |  | 2.4643 | 0.0826
220 | 0.0812 |  |  |  |  | 220 | 94 | 102.2 | 29.94 |  | -342 | 0 | 25.11 |  |  |  | 175.78 |  |  |  |  | 100.44 | 150.67 | 149.998 |  |  |  |  | 2.4318 | 0.0812
230 | 0.0815 |  |  |  |  | 230 | 94.3 | 102.6 | 29.917 |  | -349 | 0 | 25.08 |  |  |  | 174.51 |  |  |  |  | 99.8 | 149.42 | 149.728 |  |  |  |  | 2.4382 | 0.0815
240 | 0.082 |  |  |  |  | 240 | 94.5 | 103 | 29.937 |  | -337 | 0 | 25.25 |  |  |  | 175.58 |  |  |  |  | 100.42 | 150.33 | 149.711 |  |  |  |  | 2.4534 | 0.082
250 | 0.0817 |  |  |  |  | 250 | 94.7 | 103.2 | 30.079 |  | -383 | 0 | 25 |  |  |  | 174.62 |  |  |  |  | 99.81 | 149.62 | 149.905 |  |  |  |  | 2.457 | 0.0817
260 | 0.0815 |  |  |  |  | 260 | 94.9 | 103.4 | 29.991 |  | -374 | 0 | 24.99 |  |  |  | 174.8 |  |  |  |  | 99.89 | 149.81 | 149.973 |  |  |  |  | 2.4439 | 0.0815
270 | 0.0812 |  |  |  |  | 270 | 95 | 103.5 | 30.093 |  | -392 | 0 | 25.31 |  |  |  | 175.63 |  |  |  |  | 100.47 | 150.32 | 149.625 |  |  |  |  | 2.4436 | 0.0812
280 | 0.0807 |  |  |  |  | 280 | 95 | 103.5 | 29.924 |  | -326 | 0 | 24.93 |  |  |  | 174.78 |  |  |  |  | 99.86 | 149.85 | 150.06 |  |  |  |  | 2.4136 | 0.0807
290 | 0.0812 |  |  |  |  | 290 | 95 | 103.4 | 30.03 |  | -377 | 0 | 24.81 |  |  |  | 174.44 |  |  |  |  | 99.63 | 149.63 | 150.188 |  |  |  |  | 2.4382 | 0.0812
300 | 0.0807 |  |  |  |  | 300 | 94.9 | 103.2 | 29.939 |  | -371 | 0 | 24.95 |  |  |  | 175.7 |  |  |  |  | 100.33 | 150.74 | 150.253 |  |  |  |  | 2.4165 | 0.0807
Step 21 started at 26/01/2012 15:56
Step type | STRIBECK | Step description | New stribeck step
Zero traction force (N) | 0.1745 | (measured at the start of this step)
Disc track radius used for this step (mm) | 21.132
Rolling Speed (mm/s) | Traction Coeff (-) |  |  |  |  | Step Time (s) | Pot RTD Temp (degC) | Lube RTD Temp (degC) | Ball Load (N) | Pin Load (N) | Wear (um) | ECR (%) | Ball Speed 1 | Ball Speed 2 | Ball Speed 3 | Ball Speed 4 | Disc Speed 1 | Disc Speed 2 | Disc Speed 3 | Disc Speed 4 | Disc Frequency (Hz) | Rolling Speed (mm/s) | Sliding Speed (mm/s) | SRR (%) | TF1 (N) | TF2 (N) | TF3 (N) | TF4 (N) | Traction Force (N) | Traction Coeff (-) | Traction Trace (-)
1499.588 | 0.0305 |  |  |  |  | 6 | 95.3 | 102 | 30.075 |  | -367 | 0 | 374.77 | 2623.57 |  |  | 2624.52 | 375.49 |  |  |  | 1499.59 | 2248.91 | 149.969 | 1.2075 | -0.6272 |  |  | 0.9173 | 0.0305
999.766 | 0.0341 |  |  |  |  | 12 | 95.2 | 101.4 | 30.056 |  | -351 | 0 | 249.85 | 1749.33 |  |  | 1749.88 | 250.01 |  |  |  | 999.77 | 1499.68 | 150.003 | 1.3382 | -0.713 |  |  | 1.0256 | 0.0341
899.973 | 0.0358 |  |  |  |  | 18 | 95.1 | 100.9 | 30.166 |  | -380 | 0 | 225.07 | 1574.63 |  |  | 1574.64 | 225.54 |  |  |  | 899.97 | 1349.33 | 149.93 | 1.3705 | -0.7895 |  |  | 1.08 | 0.0358
800.067 | 0.0369 |  |  |  |  | 24 | 95 | 100.6 | 30.111 |  | -362 | 0 | 199.96 | 1399.96 |  |  | 1399.91 | 200.44 |  |  |  | 800.07 | 1199.73 | 149.954 | 1.4202 | -0.7993 |  |  | 1.1098 | 0.0369
699.804 | 0.0388 |  |  |  |  | 31 | 94.9 | 100.3 | 30.092 |  | -354 | 0 | 175.05 | 1224.73 |  |  | 1225.32 | 174.11 |  |  |  | 699.8 | 1050.44 | 150.105 | 1.4725 | -0.86 |  |  | 1.1662 | 0.0388
599.927 | 0.0413 |  |  |  |  | 37 | 94.8 | 100.2 | 30.116 |  | -356 | 0 | 150.15 | 1049.6 |  |  | 1050.32 | 149.64 |  |  |  | 599.93 | 900.07 | 150.029 | 1.5373 | -0.9486 |  |  | 1.243 | 0.0413
499.723 | 0.0441 |  |  |  |  | 43 | 94.7 | 100.1 | 30.07 |  | -344 | 0 | 125.14 | 874.73 |  |  | 875.15 | 123.87 |  |  |  | 499.72 | 750.44 | 150.17 | 1.6277 | -1.0274 |  |  | 1.3275 | 0.0441
400.028 | 0.0474 |  |  |  |  | 49 | 94.6 | 100.1 | 30.122 |  | -366 | 0 | 100.11 | 699.86 |  |  | 699.78 | 100.36 |  |  |  | 400.03 | 599.58 | 149.886 | 1.7483 | -1.1078 |  |  | 1.4281 | 0.0474
299.895 | 0.0524 |  |  |  |  | 55 | 94.5 | 100.1 | 30.137 |  | -363 | 0 | 74.84 | 525.03 |  |  | 524.23 | 75.47 |  |  |  | 299.9 | 449.48 | 149.877 | 1.9023 | -1.2554 |  |  | 1.5789 | 0.0524
199.865 | 0.0607 |  |  |  |  | 61 | 94.4 | 100.1 | 30.003 |  | -348 | 0 | 50.13 | 350.08 |  |  | 349.92 | 49.33 |  |  |  | 199.86 | 300.27 | 150.236 | 2.1457 | -1.4942 |  |  | 1.8199 | 0.0607
100.073 | 0.0743 |  |  |  |  | 68 | 94.2 | 100.1 | 30.129 |  | -375 | 0 | 25.18 | 175.11 |  |  | 175.25 | 24.75 |  |  |  | 100.07 | 150.21 | 150.102 | 2.6015 | -1.8727 |  |  | 2.2371 | 0.0743
90.394 | 0.0729 |  |  |  |  | 74 | 94.1 | 100.1 | 30.107 |  | -355 | 0 | 22.23 | 157.68 |  |  | 158.52 | 23.14 |  |  |  | 90.39 | 135.42 | 149.809 | 2.5986 | -1.7929 |  |  | 2.1958 | 0.0729
80.067 | 0.0708 |  |  |  |  | 80 | 94.1 | 100.2 | 30.033 |  | -348 | 0 | 20.36 | 140.41 |  |  | 139.87 | 19.62 |  |  |  | 80.07 | 120.14 | 150.055 | 2.4607 | -1.7924 |  |  | 2.1266 | 0.0708
70.175 | 0.0682 |  |  |  |  | 86 | 94 | 100.2 | 30.03 |  | -353 | 0 | 17.29 | 122.67 |  |  | 123.12 | 17.61 |  |  |  | 70.17 | 105.45 | 150.265 | 2.3759 | -1.7194 |  |  | 2.0476 | 0.0682
60.105 | 0.0649 |  |  |  |  | 92 | 93.9 | 100.2 | 30.143 |  | -392 | 0 | 14.53 | 104.99 |  |  | 105.44 | 15.45 |  |  |  | 60.11 | 90.23 | 150.116 | 2.3725 | -1.5409 |  |  | 1.9567 | 0.0649
50.03 | 0.0649 |  |  |  |  | 98 | 93.9 | 100.2 | 30.116 |  | -351 | 0 | 12.23 | 87.58 |  |  | 87.91 | 12.4 |  |  |  | 50.03 | 75.43 | 150.774 | 2.2511 | -1.6558 |  |  | 1.9535 | 0.0649
40.266 | 0.0632 |  |  |  |  | 104 | 93.8 | 100.3 | 30.089 |  | -354 | 0 | 9.96 | 70.24 |  |  | 70.83 | 10.03 |  |  |  | 40.27 | 60.54 | 150.35 | 2.2276 | -1.5764 |  |  | 1.902 | 0.0632
30.088 | 0.056 |  |  |  |  | 111 | 93.7 | 100.2 | 30.056 |  | -351 | 0 | 7.85 | 52.83 |  |  | 52.45 | 7.22 |  |  |  | 30.09 | 45.11 | 149.928 | 2.027 | -1.3367 |  |  | 1.6818 | 0.056
20.277 | 0.0541 |  |  |  |  | 117 | 93.7 | 100.2 | 30.053 |  | -347 | 0 | 5.61 | 34.86 |  |  | 35.5 | 5.13 |  |  |  | 20.28 | 29.81 | 147.018 | 1.9789 | -1.2713 |  |  | 1.6251 | 0.0541
10.25 | 0.0495 |  |  |  |  | 123 | 93.6 | 100.2 | 30.077 |  | -355 | 0 | 2.72 | 17.42 |  |  | 18.06 | 2.81 |  |  |  | 10.25 | 14.98 | 146.101 | 1.8024 | -1.1739 |  |  | 1.4882 | 0.0495
8.836 | 0.0514 |  |  |  |  | 129 | 93.5 | 100.2 | 30.109 |  | -357 | 0 | 2.04 | 15.71 |  |  | 15.4 | 2.2 |  |  |  | 8.84 | 13.44 | 152.064 | 1.9383 | -1.1542 |  |  | 1.5463 | 0.0514
7.807 | 0.0513 |  |  |  |  | 135 | 93.5 | 100.3 | 30.166 |  | -383 | 0 | 1.44 | 13.63 |  |  | 14.21 | 1.95 |  |  |  | 7.81 | 12.22 | 156.583 | 1.7818 | -1.3128 |  |  | 1.5473 | 0.0513
7.029 | 0.0568 |  |  |  |  | 141 | 93.4 | 100.3 | 29.949 |  | -316 | 0 | 1.63 | 12.15 |  |  | 12.09 | 2.24 |  |  |  | 7.03 | 10.19 | 144.951 | 2.0888 | -1.3144 |  |  | 1.7016 | 0.0568
6.294 | 0.0539 |  |  |  |  | 147 | 93.4 | 100.4 | 30.038 |  | -342 | 0 | 1.68 | 10.76 |  |  | 10.71 | 2.03 |  |  |  | 6.29 | 8.89 | 141.202 | 1.8488 | -1.3885 |  |  | 1.6186 | 0.0539
4.977 | 0.0537 |  |  |  |  | 154 | 93.3 | 100.4 | 30.188 |  | -389 | 0 | 0.94 | 9.06 |  |  | 8.76 | 1.14 |  |  |  | 4.98 | 7.87 | 158.159 | 1.9101 | -1.3305 |  |  | 1.6203 | 0.0537
Step 22 started at 26/01/2012 15:59
Step type | MAPPER | Step description | New mapper step
Zero traction force (N) | 0.1713 | (measured at the start of this step)
Mapper image saved to file NP + PAO 100 - 2.txt-3D_Step_022.bmp at 26/01/2012 15:59
Camera window load = 29.884 N
Step 23 started at 26/01/2012 15:59
Step type | BOD_TIMED | Step description | New ball on disc timed step | Step duration | 0:10
Zero traction force (N) | 0.1945 | (measured at the start of this step)
Disc track radius used for this step (mm) | 21.132
Step Time (s) | Traction Coeff (-) |  |  |  |  | Step Time (s) | Pot RTD Temp (degC) | Lube RTD Temp (degC) | Ball Load (N) | Pin Load (N) | Wear (um) | ECR (%) | Ball Speed 1 | Ball Speed 2 | Ball Speed 3 | Ball Speed 4 | Disc Speed 1 | Disc Speed 2 | Disc Speed 3 | Disc Speed 4 | Disc Frequency (Hz) | Rolling Speed (mm/s) | Sliding Speed (mm/s) | SRR (%) | TF1 (N) | TF2 (N) | TF3 (N) | TF4 (N) | Traction Force (N) | Traction Coeff (-) | Traction Trace (-)
10 | 0.0623 |  |  |  |  | 10 | 93 | 100.3 | 29.904 |  | -378 | 0 | 24.81 |  |  |  | 175.03 |  |  |  |  | 99.92 | 150.22 | 150.339 |  |  |  |  | 1.8617 | 0.0623
10 | 0.0623 |  |  |  |  | 10 | 93 | 100.3 | 29.906 |  | -375 | 0 | 25.17 |  |  |  | 175.03 |  |  |  |  | 100.1 | 149.86 | 149.709 |  |  |  |  | 1.8617 | 0.0623
20 | 0.0663 |  |  |  |  | 20 | 93 | 100.1 | 29.906 |  | -366 | 0 | 25.02 |  |  |  | 175.08 |  |  |  |  | 100.05 | 150.06 | 149.98 |  |  |  |  | 1.9814 | 0.0663
30 | 0.0806 |  |  |  |  | 30 | 92.9 | 99.9 | 29.931 |  | -372 | 0 | 25.01 |  |  |  | 174.94 |  |  |  |  | 99.97 | 149.93 | 149.971 |  |  |  |  | 2.4111 | 0.0806
40 | 0.0823 |  |  |  |  | 40 | 92.8 | 99.7 | 29.946 |  | -370 | 0 | 25.28 |  |  |  | 175 |  |  |  |  | 100.14 | 149.72 | 149.514 |  |  |  |  | 2.4655 | 0.0823
50 | 0.0885 |  |  |  |  | 50 | 92.6 | 99.5 | 29.953 |  | -328 | 0 | 25.19 |  |  |  | 175.34 |  |  |  |  | 100.26 | 150.15 | 149.76 |  |  |  |  | 2.6502 | 0.0885
60 | 0.0895 |  |  |  |  | 60 | 92.5 | 99.3 | 30.161 |  | -344 | 0 | 25.11 |  |  |  | 174.52 |  |  |  |  | 99.82 | 149.42 | 149.692 |  |  |  |  | 2.7007 | 0.0895
70 | 0.085 |  |  |  |  | 70 | 92.3 | 99 | 30.128 |  | -357 | 0 | 25.01 |  |  |  | 175.25 |  |  |  |  | 100.13 | 150.24 | 150.04 |  |  |  |  | 2.5595 | 0.085
80 | 0.0856 |  |  |  |  | 80 | 92.1 | 98.8 | 30.164 |  | -368 | 0 | 24.91 |  |  |  | 174.02 |  |  |  |  | 99.47 | 149.11 | 149.907 |  |  |  |  | 2.5834 | 0.0856
90 | 0.084 |  |  |  |  | 90 | 92 | 98.5 | 30.111 |  | -362 | 0 | 24.77 |  |  |  | 175.56 |  |  |  |  | 100.17 | 150.79 | 150.541 |  |  |  |  | 2.528 | 0.084
100 | 0.0857 |  |  |  |  | 100 | 91.8 | 98.3 | 30.033 |  | -389 | 0 | 24.8 |  |  |  | 174.13 |  |  |  |  | 99.47 | 149.32 | 150.127 |  |  |  |  | 2.5728 | 0.0857
110 | 0.0834 |  |  |  |  | 110 | 91.6 | 98.1 | 29.995 |  | -343 | 0 | 25.07 |  |  |  | 173.75 |  |  |  |  | 99.41 | 148.69 | 149.567 |  |  |  |  | 2.5028 | 0.0834
120 | 0.0839 |  |  |  |  | 120 | 91.5 | 97.9 | 30.052 |  | -324 | 0 | 25.06 |  |  |  | 174.02 |  |  |  |  | 99.54 | 148.96 | 149.65 |  |  |  |  | 2.5201 | 0.0839
130 | 0.084 |  |  |  |  | 130 | 91.4 | 97.8 | 30.104 |  | -346 | 0 | 25.54 |  |  |  | 174.81 |  |  |  |  | 100.17 | 149.27 | 149.017 |  |  |  |  | 2.53 | 0.084
140 | 0.0818 |  |  |  |  | 140 | 91.4 | 97.7 | 30.162 |  | -360 | 0 | 24.95 |  |  |  | 175.98 |  |  |  |  | 100.46 | 151.04 | 150.34 |  |  |  |  | 2.4687 | 0.0818
150 | 0.0833 |  |  |  |  | 150 | 91.3 | 97.7 | 30.143 |  | -359 | 0 | 24.92 |  |  |  | 174.44 |  |  |  |  | 99.68 | 149.52 | 149.998 |  |  |  |  | 2.5102 | 0.0833
160 | 0.0841 |  |  |  |  | 160 | 91.4 | 97.7 | 29.967 |  | -320 | 0 | 25.17 |  |  |  | 174.99 |  |  |  |  | 100.08 | 149.82 | 149.701 |  |  |  |  | 2.5195 | 0.0841
170 | 0.0844 |  |  |  |  | 170 | 91.4 | 97.9 | 29.986 |  | -340 | 0 | 24.96 |  |  |  | 174.96 |  |  |  |  | 99.96 | 150 | 150.059 |  |  |  |  | 2.5308 | 0.0844
180 | 0.0829 |  |  |  |  | 180 | 91.6 | 98 | 30.003 |  | -310 | 0 | 24.88 |  |  |  | 175.21 |  |  |  |  | 100.04 | 150.33 | 150.269 |  |  |  |  | 2.4873 | 0.0829
190 | 0.0828 |  |  |  |  | 190 | 91.7 | 98.3 | 30.124 |  | -365 | 0 | 24.67 |  |  |  | 175.55 |  |  |  |  | 100.11 | 150.87 | 150.708 |  |  |  |  | 2.4937 | 0.0828
200 | 0.0813 |  |  |  |  | 200 | 91.9 | 98.6 | 29.998 |  | -365 | 0 | 25.01 |  |  |  | 174.76 |  |  |  |  | 99.88 | 149.75 | 149.927 |  |  |  |  | 2.4383 | 0.0813
210 | 0.0811 |  |  |  |  | 210 | 92.2 | 99 | 29.921 |  | -350 | 0 | 24.98 |  |  |  | 175.33 |  |  |  |  | 100.15 | 150.35 | 150.115 |  |  |  |  | 2.4266 | 0.0811
220 | 0.0814 |  |  |  |  | 220 | 92.4 | 99.4 | 30.013 |  | -330 | 0 | 25.22 |  |  |  | 174.06 |  |  |  |  | 99.64 | 148.85 | 149.385 |  |  |  |  | 2.4442 | 0.0814
230 | 0.0825 |  |  |  |  | 230 | 92.7 | 99.9 | 29.931 |  | -321 | 0 | 25.05 |  |  |  | 174.77 |  |  |  |  | 99.91 | 149.72 | 149.848 |  |  |  |  | 2.4695 | 0.0825
240 | 0.0818 |  |  |  |  | 240 | 93 | 100.4 | 29.994 |  | -329 | 0 | 25.21 |  |  |  | 175.93 |  |  |  |  | 100.57 | 150.72 | 149.861 |  |  |  |  | 2.4539 | 0.0818
250 | 0.0827 |  |  |  |  | 250 | 93.3 | 100.9 | 30.071 |  | -337 | 0 | 25.3 |  |  |  | 175.36 |  |  |  |  | 100.33 | 150.07 | 149.576 |  |  |  |  | 2.4883 | 0.0827
260 | 0.0834 |  |  |  |  | 260 | 93.6 | 101.3 | 30.135 |  | -360 | 0 | 24.87 |  |  |  | 174.5 |  |  |  |  | 99.69 | 149.63 | 150.102 |  |  |  |  | 2.5131 | 0.0834
270 | 0.0818 |  |  |  |  | 270 | 93.9 | 101.7 | 30.065 |  | -342 | 0 | 25.04 |  |  |  | 173.95 |  |  |  |  | 99.5 | 148.91 | 149.66 |  |  |  |  | 2.459 | 0.0818
280 | 0.0814 |  |  |  |  | 280 | 94.1 | 102 | 30.122 |  | -380 | 0 | 25.11 |  |  |  | 175.68 |  |  |  |  | 100.4 | 150.58 | 149.985 |  |  |  |  | 2.4505 | 0.0814
290 | 0.0802 |  |  |  |  | 290 | 94.3 | 102.3 | 30.165 |  | -366 | 0 | 24.99 |  |  |  | 174.12 |  |  |  |  | 99.56 | 149.13 | 149.795 |  |  |  |  | 2.4183 | 0.0802
300 | 0.0814 |  |  |  |  | 300 | 94.4 | 102.5 | 30.039 |  | -339 | 0 | 25.08 |  |  |  | 175.7 |  |  |  |  | 100.39 | 150.62 | 150.034 |  |  |  |  | 2.4448 | 0.0814
310 | 0.0796 |  |  |  |  | 310 | 94.5 | 102.6 | 30.077 |  | -371 | 0 | 25.04 |  |  |  | 175.53 |  |  |  |  | 100.29 | 150.5 | 150.064 |  |  |  |  | 2.3947 | 0.0796
320 | 0.0817 |  |  |  |  | 320 | 94.6 | 102.6 | 29.966 |  | -330 | 0 | 25.06 |  |  |  | 174.16 |  |  |  |  | 99.61 | 149.1 | 149.677 |  |  |  |  | 2.4478 | 0.0817
330 | 0.0799 |  |  |  |  | 330 | 94.6 | 102.6 | 30.055 |  | -332 | 0 | 25 |  |  |  | 174.92 |  |  |  |  | 99.96 | 149.92 | 149.981 |  |  |  |  | 2.4023 | 0.0799
340 | 0.0799 |  |  |  |  | 340 | 94.5 | 102.5 | 30.158 |  | -359 | 0 | 25.18 |  |  |  | 174.25 |  |  |  |  | 99.71 | 149.07 | 149.5 |  |  |  |  | 2.4095 | 0.0799
350 | 0.0804 |  |  |  |  | 350 | 94.4 | 102.3 | 30.267 |  | -381 | 0 | 25.08 |  |  |  | 175.75 |  |  |  |  | 100.42 | 150.67 | 150.041 |  |  |  |  | 2.4324 | 0.0804
360 | 0.0787 |  |  |  |  | 360 | 94.3 | 102.1 | 29.755 |  | -357 | 0 | 25.53 |  |  |  | 174.52 |  |  |  |  | 100.02 | 148.99 | 148.952 |  |  |  |  | 2.3419 | 0.0787
370 | 0.0813 |  |  |  |  | 370 | 94.2 | 101.9 | 29.816 |  | -334 | 0 | 24.68 |  |  |  | 175.74 |  |  |  |  | 100.21 | 151.06 | 150.748 |  |  |  |  | 2.4231 | 0.0813
380 | 0.0797 |  |  |  |  | 380 | 94 | 101.6 | 30.035 |  | -325 | 0 | 25.05 |  |  |  | 174.51 |  |  |  |  | 99.78 | 149.46 | 149.783 |  |  |  |  | 2.3948 | 0.0797
390 | 0.08 |  |  |  |  | 390 | 93.8 | 101.3 | 30.14 |  | -364 | 0 | 24.92 |  |  |  | 175.66 |  |  |  |  | 100.29 | 150.73 | 150.295 |  |  |  |  | 2.4112 | 0.08
400 | 0.0775 |  |  |  |  | 400 | 93.6 | 101 | 29.96 |  | -354 | 0 | 24.67 |  |  |  | 174.78 |  |  |  |  | 99.73 | 150.11 | 150.523 |  |  |  |  | 2.3229 | 0.0775
410 | 0.0777 |  |  |  |  | 410 | 93.4 | 100.6 | 30.041 |  | -377 | 0 | 24.88 |  |  |  | 175.58 |  |  |  |  | 100.23 | 150.69 | 150.347 |  |  |  |  | 2.3355 | 0.0777
420 | 0.0773 |  |  |  |  | 420 | 93.2 | 100.3 | 30.056 |  | -377 | 0 | 25.09 |  |  |  | 174.67 |  |  |  |  | 99.88 | 149.58 | 149.761 |  |  |  |  | 2.3231 | 0.0773
430 | 0.0774 |  |  |  |  | 430 | 93 | 100 | 30.086 |  | -369 | 0 | 25.07 |  |  |  | 176.34 |  |  |  |  | 100.71 | 151.26 | 150.202 |  |  |  |  | 2.3291 | 0.0774
440 | 0.0795 |  |  |  |  | 440 | 92.8 | 99.7 | 29.962 |  | -337 | 0 | 25 |  |  |  | 174.48 |  |  |  |  | 99.74 | 149.49 | 149.874 |  |  |  |  | 2.3808 | 0.0795
450 | 0.0768 |  |  |  |  | 450 | 92.6 | 99.4 | 30.047 |  | -367 | 0 | 25.21 |  |  |  | 174.67 |  |  |  |  | 99.94 | 149.46 | 149.549 |  |  |  |  | 2.3091 | 0.0768
460 | 0.079 |  |  |  |  | 460 | 92.4 | 99.1 | 30.106 |  | -382 | 0 | 25.28 |  |  |  | 174.16 |  |  |  |  | 99.72 | 148.88 | 149.291 |  |  |  |  | 2.3795 | 0.079
470 | 0.0774 |  |  |  |  | 470 | 92.2 | 98.8 | 29.877 |  | -335 | 0 | 24.78 |  |  |  | 175.28 |  |  |  |  | 100.03 | 150.5 | 150.449 |  |  |  |  | 2.3138 | 0.0774
480 | 0.078 |  |  |  |  | 480 | 92.1 | 98.6 | 29.981 |  | -345 | 0 | 24.68 |  |  |  | 175.82 |  |  |  |  | 100.25 | 151.14 | 150.755 |  |  |  |  | 2.338 | 0.078
490 | 0.0784 |  |  |  |  | 490 | 91.9 | 98.5 | 29.885 |  | -319 | 0 | 24.99 |  |  |  | 174.51 |  |  |  |  | 99.75 | 149.52 | 149.892 |  |  |  |  | 2.3434 | 0.0784
500 | 0.0794 |  |  |  |  | 500 | 91.9 | 98.3 | 29.97 |  | -337 | 0 | 24.78 |  |  |  | 176.06 |  |  |  |  | 100.42 | 151.29 | 150.65 |  |  |  |  | 2.3804 | 0.0794
510 | 0.079 |  |  |  |  | 510 | 91.8 | 98.3 | 29.887 |  | -332 | 0 | 25.05 |  |  |  | 174.28 |  |  |  |  | 99.66 | 149.22 | 149.727 |  |  |  |  | 2.3608 | 0.079
520 | 0.0772 |  |  |  |  | 520 | 91.8 | 98.3 | 30.033 |  | -371 | 0 | 24.95 |  |  |  | 175.59 |  |  |  |  | 100.27 | 150.63 | 150.227 |  |  |  |  | 2.3193 | 0.0772
530 | 0.0759 |  |  |  |  | 530 | 91.8 | 98.3 | 30.044 |  | -383 | 0 | 25.13 |  |  |  | 175.22 |  |  |  |  | 100.17 | 150.09 | 149.829 |  |  |  |  | 2.2796 | 0.0759
540 | 0.0786 |  |  |  |  | 540 | 91.9 | 98.5 | 29.845 |  | -316 | 0 | 25.02 |  |  |  | 175.82 |  |  |  |  | 100.42 | 150.8 | 150.174 |  |  |  |  | 2.3457 | 0.0786
550 | 0.0776 |  |  |  |  | 550 | 92 | 98.6 | 30.05 |  | -381 | 0 | 25.13 |  |  |  | 174.01 |  |  |  |  | 99.57 | 148.87 | 149.518 |  |  |  |  | 2.3314 | 0.0776
560 | 0.0764 |  |  |  |  | 560 | 92.2 | 98.8 | 29.952 |  | -349 | 0 | 24.85 |  |  |  | 175.08 |  |  |  |  | 99.97 | 150.24 | 150.286 |  |  |  |  | 2.2888 | 0.0764
570 | 0.0781 |  |  |  |  | 570 | 92.3 | 99.1 | 29.97 |  | -340 | 0 | 24.86 |  |  |  | 175.43 |  |  |  |  | 100.14 | 150.57 | 150.353 |  |  |  |  | 2.3399 | 0.0781
580 | 0.0777 |  |  |  |  | 580 | 92.5 | 99.4 | 29.951 |  | -334 | 0 | 24.84 |  |  |  | 175.56 |  |  |  |  | 100.2 | 150.73 | 150.425 |  |  |  |  | 2.3258 | 0.0777
590 | 0.0783 |  |  |  |  | 590 | 92.7 | 99.7 | 30.086 |  | -368 | 0 | 24.69 |  |  |  | 175.89 |  |  |  |  | 100.29 | 151.19 | 150.754 |  |  |  |  | 2.3568 | 0.0783
600 | 0.0763 |  |  |  |  | 600 | 93 | 100.1 | 30.029 |  | -368 | 0 | 25.2 |  |  |  | 175.49 |  |  |  |  | 100.35 | 150.29 | 149.768 |  |  |  |  | 2.2925 | 0.0763
Step 24 started at 26/01/2012 16:09
Step type | STRIBECK | Step description | New stribeck step
Zero traction force (N) | 0.1534 | (measured at the start of this step)
Disc track radius used for this step (mm) | 21.132
Rolling Speed (mm/s) | Traction Coeff (-) |  |  |  |  | Step Time (s) | Pot RTD Temp (degC) | Lube RTD Temp (degC) | Ball Load (N) | Pin Load (N) | Wear (um) | ECR (%) | Ball Speed 1 | Ball Speed 2 | Ball Speed 3 | Ball Speed 4 | Disc Speed 1 | Disc Speed 2 | Disc Speed 3 | Disc Speed 4 | Disc Frequency (Hz) | Rolling Speed (mm/s) | Sliding Speed (mm/s) | SRR (%) | TF1 (N) | TF2 (N) | TF3 (N) | TF4 (N) | Traction Force (N) | Traction Coeff (-) | Traction Trace (-)
1499.729 | 0.0313 |  |  |  |  | 6 | 94 | 101.6 | 30.074 |  | -376 | 0 | 374.95 | 2624.41 |  |  | 2624.98 | 374.57 |  |  |  | 1499.73 | 2249.93 | 150.023 | 1.2139 | -0.6687 |  |  | 0.9413 | 0.0313
999.829 | 0.0356 |  |  |  |  | 12 | 94.2 | 101.7 | 30.04 |  | -363 | 0 | 250.5 | 1749.19 |  |  | 1749.72 | 249.91 |  |  |  | 999.83 | 1499.25 | 149.95 | 1.342 | -0.7974 |  |  | 1.0697 | 0.0356
899.796 | 0.0362 |  |  |  |  | 19 | 94.4 | 101.7 | 30.049 |  | -348 | 0 | 224.94 | 1574.37 |  |  | 1574.91 | 224.96 |  |  |  | 899.8 | 1349.69 | 150 | 1.3761 | -0.8011 |  |  | 1.0886 | 0.0362
799.871 | 0.0382 |  |  |  |  | 25 | 94.6 | 101.7 | 30.006 |  | -347 | 0 | 199.75 | 1399.24 |  |  | 1399.91 | 200.59 |  |  |  | 799.87 | 1199.4 | 149.949 | 1.4247 | -0.8695 |  |  | 1.1471 | 0.0382
699.838 | 0.0396 |  |  |  |  | 31 | 94.7 | 101.7 | 30.043 |  | -349 | 0 | 175.02 | 1225.06 |  |  | 1224.82 | 174.46 |  |  |  | 699.84 | 1050.2 | 150.063 | 1.4811 | -0.9012 |  |  | 1.1911 | 0.0396
599.819 | 0.0417 |  |  |  |  | 37 | 94.8 | 101.7 | 29.984 |  | -341 | 0 | 149.98 | 1050 |  |  | 1049.83 | 149.46 |  |  |  | 599.82 | 900.2 | 150.078 | 1.5514 | -0.9508 |  |  | 1.2511 | 0.0417
500.477 | 0.0442 |  |  |  |  | 43 | 94.9 | 101.7 | 30.109 |  | -367 | 0 | 125.89 | 875.02 |  |  | 875.15 | 125.86 |  |  |  | 500.48 | 749.21 | 149.698 | 1.63 | -1.0315 |  |  | 1.3308 | 0.0442
399.792 | 0.0487 |  |  |  |  | 49 | 94.9 | 101.8 | 29.985 |  | -333 | 0 | 99.79 | 699.68 |  |  | 699.72 | 99.97 |  |  |  | 399.79 | 599.82 | 150.033 | 1.7501 | -1.1683 |  |  | 1.4592 | 0.0487
299.882 | 0.0541 |  |  |  |  | 56 | 94.8 | 101.8 | 29.904 |  | -316 | 0 | 74.76 | 524.82 |  |  | 524.39 | 75.55 |  |  |  | 299.88 | 449.45 | 149.876 | 1.8994 | -1.3351 |  |  | 1.6172 | 0.0541
199.986 | 0.0618 |  |  |  |  | 62 | 94.8 | 101.8 | 29.969 |  | -326 | 0 | 49.98 | 350.08 |  |  | 350.31 | 49.58 |  |  |  | 199.99 | 300.41 | 150.217 | 2.1532 | -1.5498 |  |  | 1.8515 | 0.0618
100.019 | 0.0753 |  |  |  |  | 68 | 94.7 | 101.7 | 29.914 |  | -319 | 0 | 24.79 | 175.05 |  |  | 175.64 | 24.58 |  |  |  | 100.02 | 150.66 | 150.632 | 2.587 | -1.9186 |  |  | 2.2528 | 0.0753
89.917 | 0.0728 |  |  |  |  | 74 | 94.6 | 101.7 | 30.095 |  | -371 | 0 | 22.67 | 157.45 |  |  | 156.86 | 22.69 |  |  |  | 89.92 | 134.48 | 149.559 | 2.5533 | -1.8269 |  |  | 2.1901 | 0.0728
79.641 | 0.0688 |  |  |  |  | 80 | 94.5 | 101.7 | 30.034 |  | -368 | 0 | 19.86 | 139.83 |  |  | 139.6 | 19.27 |  |  |  | 79.64 | 120.15 | 150.865 | 2.4219 | -1.7082 |  |  | 2.0651 | 0.0688
70.197 | 0.0697 |  |  |  |  | 86 | 94.4 | 101.6 | 30.026 |  | -343 | 0 | 17.39 | 122.41 |  |  | 123.43 | 17.57 |  |  |  | 70.2 | 105.44 | 150.209 | 2.4188 | -1.7664 |  |  | 2.0926 | 0.0697
60.126 | 0.0689 |  |  |  |  | 92 | 94.3 | 101.6 | 30.11 |  | -381 | 0 | 15.08 | 105.17 |  |  | 104.94 | 15.32 |  |  |  | 60.13 | 89.86 | 149.447 | 2.4283 | -1.7231 |  |  | 2.0757 | 0.0689
49.992 | 0.0696 |  |  |  |  | 98 | 94.2 | 101.5 | 30.158 |  | -382 | 0 | 11.86 | 87.62 |  |  | 88.41 | 12.08 |  |  |  | 49.99 | 76.05 | 152.119 | 2.3855 | -1.8127 |  |  | 2.0991 | 0.0696
39.733 | 0.0657 |  |  |  |  | 105 | 94.1 | 101.4 | 30.087 |  | -371 | 0 | 9.8 | 70.24 |  |  | 69.46 | 9.44 |  |  |  | 39.73 | 60.23 | 151.577 | 2.3502 | -1.6003 |  |  | 1.9752 | 0.0657
29.704 | 0.0593 |  |  |  |  | 111 | 94 | 101.3 | 29.948 |  | -327 | 0 | 7.63 | 52.42 |  |  | 51.3 | 7.46 |  |  |  | 29.7 | 44.31 | 149.182 | 2.0025 | -1.5463 |  |  | 1.7744 | 0.0593
19.656 | 0.0579 |  |  |  |  | 117 | 93.9 | 101.2 | 29.967 |  | -319 | 0 | 4.47 | 34.54 |  |  | 34.92 | 4.7 |  |  |  | 19.66 | 30.14 | 153.363 | 2.0156 | -1.456 |  |  | 1.7358 | 0.0579
10.167 | 0.0541 |  |  |  |  | 123 | 93.7 | 101.1 | 30.074 |  | -362 | 0 | 2.59 | 17.35 |  |  | 17.63 | 3.11 |  |  |  | 10.17 | 14.64 | 143.989 | 1.699 | -1.5544 |  |  | 1.6267 | 0.0541
9.029 | 0.0578 |  |  |  |  | 129 | 93.6 | 101 | 29.923 |  | -320 | 0 | 1.73 | 15.71 |  |  | 16.2 | 2.47 |  |  |  | 9.03 | 13.85 | 153.449 | 1.9931 | -1.4633 |  |  | 1.7282 | 0.0578
8.133 | 0.0466 |  |  |  |  | 135 | 93.4 | 100.9 | 29.976 |  | -341 | 0 | 1.96 | 13.93 |  |  | 14.38 | 2.26 |  |  |  | 8.13 | 12.04 | 148.084 | 1.7141 | -1.0794 |  |  | 1.3968 | 0.0466
6.924 | 0.0484 |  |  |  |  | 142 | 93.2 | 100.8 | 30.101 |  | -378 | 0 | 2.02 | 12.21 |  |  | 11.67 | 1.79 |  |  |  | 6.92 | 10.04 | 145.003 | 1.7753 | -1.1394 |  |  | 1.4573 | 0.0484
5.309 | 0.0657 |  |  |  |  | 148 | 93.1 | 100.7 | 30.021 |  | -349 | 0 | 1.84 | 11.86 |  |  | 9.76 | -2.23 |  |  |  | 5.31 | 11.01 | 207.309 | 1.98 | -1.9659 |  |  | 1.9729 | 0.0657
5.127 | 0.0506 |  |  |  |  | 154 | 92.9 | 100.6 | 29.914 |  | -314 | 0 | 1.25 | 8.61 |  |  | 9.32 | 1.33 |  |  |  | 5.13 | 7.67 | 149.65 | 1.8953 | -1.1311 |  |  | 1.5132 | 0.0506
Step 25 started at 26/01/2012 16:12
Step type | MAPPER | Step description | New mapper step
Zero traction force (N) | 0.1534 | (measured at the start of this step)
Mapper image saved to file NP + PAO 100 - 2.txt-3D_Step_025.bmp at 26/01/2012 16:12
Camera window load = 30.062 N
Step 26 started at 26/01/2012 16:12
Step type | BOD_TIMED | Step description | New ball on disc timed step | Step duration | 0:30
Zero traction force (N) | 0.154 | (measured at the start of this step)
Disc track radius used for this step (mm) | 21.132
Step Time (s) | Traction Coeff (-) |  |  |  |  | Step Time (s) | Pot RTD Temp (degC) | Lube RTD Temp (degC) | Ball Load (N) | Pin Load (N) | Wear (um) | ECR (%) | Ball Speed 1 | Ball Speed 2 | Ball Speed 3 | Ball Speed 4 | Disc Speed 1 | Disc Speed 2 | Disc Speed 3 | Disc Speed 4 | Disc Frequency (Hz) | Rolling Speed (mm/s) | Sliding Speed (mm/s) | SRR (%) | TF1 (N) | TF2 (N) | TF3 (N) | TF4 (N) | Traction Force (N) | Traction Coeff (-) | Traction Trace (-)
10 | 0.0639 |  |  |  |  | 10 | 91.9 | 99.1 | 29.874 |  | -349 | 0 | 25.07 |  |  |  | 175.43 |  |  |  |  | 100.25 | 150.36 | 149.992 |  |  |  |  | 1.9096 | 0.0639
10 | 0.064 |  |  |  |  | 10 | 91.9 | 99.1 | 29.859 |  | -348 | 0 | 25.07 |  |  |  | 175.2 |  |  |  |  | 100.13 | 150.13 | 149.934 |  |  |  |  | 1.9096 | 0.064
20 | 0.0657 |  |  |  |  | 20 | 91.7 | 98.7 | 29.922 |  | -349 | 0 | 25.36 |  |  |  | 174.92 |  |  |  |  | 100.14 | 149.56 | 149.345 |  |  |  |  | 1.9653 | 0.0657
30 | 0.0796 |  |  |  |  | 30 | 91.5 | 98.4 | 29.74 |  | -318 | 0 | 24.98 |  |  |  | 176.23 |  |  |  |  | 100.6 | 151.25 | 150.343 |  |  |  |  | 2.3679 | 0.0796
40 | 0.0798 |  |  |  |  | 40 | 91.3 | 98.1 | 30.123 |  | -334 | 0 | 25.08 |  |  |  | 173.62 |  |  |  |  | 99.35 | 148.54 | 149.509 |  |  |  |  | 2.4025 | 0.0798
50 | 0.082 |  |  |  |  | 50 | 91.1 | 97.8 | 29.832 |  | -312 | 0 | 24.64 |  |  |  | 175.73 |  |  |  |  | 100.18 | 151.09 | 150.818 |  |  |  |  | 2.445 | 0.082
60 | 0.0793 |  |  |  |  | 60 | 90.9 | 97.5 | 30.15 |  | -350 | 0 | 25.42 |  |  |  | 174.91 |  |  |  |  | 100.16 | 149.49 | 149.25 |  |  |  |  | 2.392 | 0.0793
70 | 0.0812 |  |  |  |  | 70 | 90.8 | 97.3 | 30.141 |  | -344 | 0 | 24.93 |  |  |  | 175.58 |  |  |  |  | 100.26 | 150.64 | 150.261 |  |  |  |  | 2.446 | 0.0812
80 | 0.0791 |  |  |  |  | 80 | 90.8 | 97.2 | 30.178 |  | -360 | 0 | 25.07 |  |  |  | 174.58 |  |  |  |  | 99.82 | 149.52 | 149.78 |  |  |  |  | 2.3874 | 0.0791
90 | 0.0808 |  |  |  |  | 90 | 90.8 | 97.1 | 30.009 |  | -362 | 0 | 25.14 |  |  |  | 175.34 |  |  |  |  | 100.24 | 150.2 | 149.847 |  |  |  |  | 2.4253 | 0.0808
100 | 0.0803 |  |  |  |  | 100 | 90.8 | 97.2 | 29.951 |  | -374 | 0 | 25.24 |  |  |  | 174.46 |  |  |  |  | 99.85 | 149.22 | 149.45 |  |  |  |  | 2.4058 | 0.0803
110 | 0.081 |  |  |  |  | 110 | 90.9 | 97.3 | 29.874 |  | -327 | 0 | 25.3 |  |  |  | 175.08 |  |  |  |  | 100.19 | 149.78 | 149.493 |  |  |  |  | 2.4205 | 0.081
120 | 0.081 |  |  |  |  | 120 | 91.1 | 97.5 | 29.967 |  | -361 | 0 | 24.94 |  |  |  | 175.74 |  |  |  |  | 100.34 | 150.8 | 150.285 |  |  |  |  | 2.4258 | 0.081
130 | 0.0794 |  |  |  |  | 130 | 91.3 | 97.8 | 30.101 |  | -379 | 0 | 24.91 |  |  |  | 174.2 |  |  |  |  | 99.55 | 149.29 | 149.962 |  |  |  |  | 2.3897 | 0.0794
140 | 0.0821 |  |  |  |  | 140 | 91.6 | 98.3 | 29.759 |  | -320 | 0 | 24.68 |  |  |  | 175.19 |  |  |  |  | 99.93 | 150.51 | 150.608 |  |  |  |  | 2.4424 | 0.0821
150 | 0.0782 |  |  |  |  | 150 | 91.9 | 98.8 | 30.116 |  | -383 | 0 | 25.3 |  |  |  | 175.6 |  |  |  |  | 100.45 | 150.3 | 149.625 |  |  |  |  | 2.3564 | 0.0782
160 | 0.0828 |  |  |  |  | 160 | 92.3 | 99.4 | 29.764 |  | -312 | 0 | 24.72 |  |  |  | 173.88 |  |  |  |  | 99.3 | 149.16 | 150.215 |  |  |  |  | 2.4651 | 0.0828
170 | 0.0796 |  |  |  |  | 170 | 92.6 | 100 | 30.102 |  | -383 | 0 | 24.92 |  |  |  | 174.6 |  |  |  |  | 99.76 | 149.68 | 150.046 |  |  |  |  | 2.3965 | 0.0796
180 | 0.0822 |  |  |  |  | 180 | 93 | 100.6 | 29.725 |  | -323 | 0 | 25.1 |  |  |  | 175.55 |  |  |  |  | 100.33 | 150.45 | 149.962 |  |  |  |  | 2.4432 | 0.0822
190 | 0.0833 |  |  |  |  | 190 | 93.4 | 101.2 | 30.04 |  | -333 | 0 | 25.03 |  |  |  | 175.27 |  |  |  |  | 100.15 | 150.24 | 150.011 |  |  |  |  | 2.5026 | 0.0833
200 | 0.0821 |  |  |  |  | 200 | 93.8 | 101.7 | 30.194 |  | -352 | 0 | 25.03 |  |  |  | 175.21 |  |  |  |  | 100.12 | 150.18 | 150.002 |  |  |  |  | 2.4776 | 0.0821
210 | 0.0816 |  |  |  |  | 210 | 94.2 | 102.3 | 30.139 |  | -367 | 0 | 25.09 |  |  |  | 175.34 |  |  |  |  | 100.21 | 150.25 | 149.934 |  |  |  |  | 2.4582 | 0.0816
220 | 0.0804 |  |  |  |  | 220 | 94.5 | 102.8 | 30.12 |  | -380 | 0 | 25.35 |  |  |  | 174.62 |  |  |  |  | 99.98 | 149.27 | 149.3 |  |  |  |  | 2.4216 | 0.0804
230 | 0.0813 |  |  |  |  | 230 | 94.7 | 103.1 | 29.967 |  | -353 | 0 | 25.03 |  |  |  | 175.61 |  |  |  |  | 100.32 | 150.58 | 150.102 |  |  |  |  | 2.436 | 0.0813
240 | 0.0809 |  |  |  |  | 240 | 94.9 | 103.4 | 29.922 |  | -362 | 0 | 25.33 |  |  |  | 176.07 |  |  |  |  | 100.7 | 150.74 | 149.686 |  |  |  |  | 2.4194 | 0.0809
250 | 0.0812 |  |  |  |  | 250 | 95.1 | 103.5 | 29.883 |  | -352 | 0 | 24.84 |  |  |  | 174.2 |  |  |  |  | 99.52 | 149.36 | 150.086 |  |  |  |  | 2.4274 | 0.0812
260 | 0.0788 |  |  |  |  | 260 | 95.1 | 103.6 | 30.016 |  | -373 | 0 | 24.89 |  |  |  | 174.99 |  |  |  |  | 99.94 | 150.1 | 150.186 |  |  |  |  | 2.3661 | 0.0788
270 | 0.0798 |  |  |  |  | 270 | 95.2 | 103.6 | 29.781 |  | -316 | 0 | 24.87 |  |  |  | 174.22 |  |  |  |  | 99.54 | 149.34 | 150.029 |  |  |  |  | 2.3778 | 0.0798
280 | 0.0809 |  |  |  |  | 280 | 95.1 | 103.5 | 29.986 |  | -349 | 0 | 25.46 |  |  |  | 175.71 |  |  |  |  | 100.59 | 150.25 | 149.37 |  |  |  |  | 2.4273 | 0.0809
290 | 0.0802 |  |  |  |  | 290 | 95.1 | 103.3 | 29.881 |  | -331 | 0 | 25.15 |  |  |  | 174.14 |  |  |  |  | 99.64 | 149 | 149.528 |  |  |  |  | 2.3961 | 0.0802
300 | 0.0791 |  |  |  |  | 300 | 95 | 103.1 | 30.021 |  | -386 | 0 | 25.03 |  |  |  | 175.53 |  |  |  |  | 100.28 | 150.5 | 150.083 |  |  |  |  | 2.3743 | 0.0791
310 | 0.0791 |  |  |  |  | 310 | 94.9 | 102.8 | 29.871 |  | -349 | 0 | 25.13 |  |  |  | 174.38 |  |  |  |  | 99.75 | 149.25 | 149.616 |  |  |  |  | 2.3613 | 0.0791
320 | 0.0804 |  |  |  |  | 320 | 94.7 | 102.5 | 29.865 |  | -320 | 0 | 25.79 |  |  |  | 174.94 |  |  |  |  | 100.36 | 149.15 | 148.606 |  |  |  |  | 2.4016 | 0.0804
330 | 0.0796 |  |  |  |  | 330 | 94.5 | 102.2 | 30.099 |  | -378 | 0 | 25.39 |  |  |  | 173.99 |  |  |  |  | 99.69 | 148.61 | 149.071 |  |  |  |  | 2.3974 | 0.0796
340 | 0.0785 |  |  |  |  | 340 | 94.3 | 101.9 | 30.071 |  | -368 | 0 | 24.96 |  |  |  | 175.54 |  |  |  |  | 100.25 | 150.58 | 150.206 |  |  |  |  | 2.3595 | 0.0785
350 | 0.0786 |  |  |  |  | 350 | 94.1 | 101.5 | 29.966 |  | -339 | 0 | 24.92 |  |  |  | 174.62 |  |  |  |  | 99.77 | 149.7 | 150.053 |  |  |  |  | 2.3545 | 0.0786
360 | 0.08 |  |  |  |  | 360 | 93.9 | 101.2 | 29.982 |  | -347 | 0 | 24.99 |  |  |  | 174.98 |  |  |  |  | 99.98 | 149.99 | 150.018 |  |  |  |  | 2.3991 | 0.08
370 | 0.0766 |  |  |  |  | 370 | 93.7 | 100.8 | 30.085 |  | -386 | 0 | 24.72 |  |  |  | 174.51 |  |  |  |  | 99.62 | 149.79 | 150.364 |  |  |  |  | 2.3054 | 0.0766
380 | 0.0779 |  |  |  |  | 380 | 93.4 | 100.5 | 29.955 |  | -335 | 0 | 24.9 |  |  |  | 175.97 |  |  |  |  | 100.43 | 151.07 | 150.417 |  |  |  |  | 2.3332 | 0.0779
390 | 0.078 |  |  |  |  | 390 | 93.2 | 100.2 | 30.044 |  | -364 | 0 | 25.03 |  |  |  | 175.29 |  |  |  |  | 100.16 | 150.26 | 150.023 |  |  |  |  | 2.342 | 0.078
400 | 0.078 |  |  |  |  | 400 | 93 | 99.8 | 29.92 |  | -362 | 0 | 24.5 |  |  |  | 175.68 |  |  |  |  | 100.09 | 151.18 | 151.041 |  |  |  |  | 2.3348 | 0.078
410 | 0.0777 |  |  |  |  | 410 | 92.8 | 99.5 | 30.119 |  | -375 | 0 | 25.09 |  |  |  | 175.1 |  |  |  |  | 100.1 | 150 | 149.859 |  |  |  |  | 2.3395 | 0.0777
420 | 0.0804 |  |  |  |  | 420 | 92.6 | 99.2 | 29.938 |  | -341 | 0 | 25.52 |  |  |  | 174.34 |  |  |  |  | 99.93 | 148.82 | 148.918 |  |  |  |  | 2.4068 | 0.0804
430 | 0.0825 |  |  |  |  | 430 | 92.4 | 98.9 | 29.877 |  | -311 | 0 | 24.99 |  |  |  | 176 |  |  |  |  | 100.49 | 151 | 150.26 |  |  |  |  | 2.4638 | 0.0825
440 | 0.0807 |  |  |  |  | 440 | 92.2 | 98.7 | 30.095 |  | -339 | 0 | 25.05 |  |  |  | 175.01 |  |  |  |  | 100.03 | 149.96 | 149.918 |  |  |  |  | 2.4287 | 0.0807
450 | 0.0798 |  |  |  |  | 450 | 92.1 | 98.5 | 30.117 |  | -336 | 0 | 24.63 |  |  |  | 175.99 |  |  |  |  | 100.31 | 151.36 | 150.891 |  |  |  |  | 2.4029 | 0.0798
460 | 0.081 |  |  |  |  | 460 | 92 | 98.4 | 30.095 |  | -389 | 0 | 24.7 |  |  |  | 174.4 |  |  |  |  | 99.55 | 149.7 | 150.373 |  |  |  |  | 2.4381 | 0.081
470 | 0.08 |  |  |  |  | 470 | 91.9 | 98.3 | 29.939 |  | -328 | 0 | 25.03 |  |  |  | 175.48 |  |  |  |  | 100.25 | 150.46 | 150.076 |  |  |  |  | 2.3956 | 0.08
480 | 0.0808 |  |  |  |  | 480 | 91.9 | 98.2 | 29.908 |  | -330 | 0 | 25.07 |  |  |  | 175.08 |  |  |  |  | 100.08 | 150.02 | 149.907 |  |  |  |  | 2.4174 | 0.0808
490 | 0.0815 |  |  |  |  | 490 | 91.9 | 98.3 | 29.835 |  | -323 | 0 | 25.19 |  |  |  | 174.34 |  |  |  |  | 99.77 | 149.14 | 149.494 |  |  |  |  | 2.4313 | 0.0815
500 | 0.0821 |  |  |  |  | 500 | 91.9 | 98.3 | 29.875 |  | -341 | 0 | 25.08 |  |  |  | 174.12 |  |  |  |  | 99.6 | 149.04 | 149.637 |  |  |  |  | 2.4531 | 0.0821
510 | 0.0784 |  |  |  |  | 510 | 92 | 98.5 | 30.095 |  | -381 | 0 | 24.94 |  |  |  | 175.02 |  |  |  |  | 99.98 | 150.08 | 150.106 |  |  |  |  | 2.3584 | 0.0784
520 | 0.0795 |  |  |  |  | 520 | 92.1 | 98.7 | 29.889 |  | -366 | 0 | 25.06 |  |  |  | 174.57 |  |  |  |  | 99.82 | 149.5 | 149.78 |  |  |  |  | 2.377 | 0.0795
530 | 0.0823 |  |  |  |  | 530 | 92.3 | 98.9 | 29.969 |  | -343 | 0 | 25.25 |  |  |  | 175.89 |  |  |  |  | 100.57 | 150.63 | 149.778 |  |  |  |  | 2.4658 | 0.0823
540 | 0.0813 |  |  |  |  | 540 | 92.5 | 99.2 | 29.928 |  | -309 | 0 | 25.12 |  |  |  | 174.54 |  |  |  |  | 99.83 | 149.42 | 149.674 |  |  |  |  | 2.4331 | 0.0813
550 | 0.0797 |  |  |  |  | 550 | 92.7 | 99.5 | 30.121 |  | -376 | 0 | 24.75 |  |  |  | 175.56 |  |  |  |  | 100.16 | 150.81 | 150.57 |  |  |  |  | 2.4018 | 0.0797
560 | 0.0771 |  |  |  |  | 560 | 92.9 | 99.9 | 30.128 |  | -365 | 0 | 24.75 |  |  |  | 174.32 |  |  |  |  | 99.54 | 149.57 | 150.267 |  |  |  |  | 2.3224 | 0.0771
570 | 0.0794 |  |  |  |  | 570 | 93.1 | 100.3 | 30.024 |  | -385 | 0 | 24.86 |  |  |  | 175.07 |  |  |  |  | 99.97 | 150.21 | 150.259 |  |  |  |  | 2.3853 | 0.0794
580 | 0.0793 |  |  |  |  | 580 | 93.4 | 100.7 | 29.967 |  | -353 | 0 | 25.05 |  |  |  | 173.98 |  |  |  |  | 99.51 | 148.93 | 149.661 |  |  |  |  | 2.3762 | 0.0793
590 | 0.0799 |  |  |  |  | 590 | 93.6 | 101 | 30 |  | -333 | 0 | 25.11 |  |  |  | 175.17 |  |  |  |  | 100.14 | 150.06 | 149.849 |  |  |  |  | 2.3968 | 0.0799
600 | 0.0793 |  |  |  |  | 600 | 93.8 | 101.4 | 30.061 |  | -360 | 0 | 25.23 |  |  |  | 174.15 |  |  |  |  | 99.69 | 148.92 | 149.383 |  |  |  |  | 2.3824 | 0.0793
610 | 0.0794 |  |  |  |  | 610 | 94 | 101.7 | 30.08 |  | -362 | 0 | 25 |  |  |  | 175.68 |  |  |  |  | 100.34 | 150.68 | 150.172 |  |  |  |  | 2.387 | 0.0794
620 | 0.0817 |  |  |  |  | 620 | 94.2 | 101.9 | 29.965 |  | -333 | 0 | 25.3 |  |  |  | 175.57 |  |  |  |  | 100.44 | 150.27 | 149.619 |  |  |  |  | 2.4474 | 0.0817
630 | 0.0791 |  |  |  |  | 630 | 94.3 | 102.1 | 30.098 |  | -359 | 0 | 25.04 |  |  |  | 174.36 |  |  |  |  | 99.7 | 149.32 | 149.77 |  |  |  |  | 2.3809 | 0.0791
640 | 0.0789 |  |  |  |  | 640 | 94.4 | 102.2 | 30.052 |  | -361 | 0 | 25.08 |  |  |  | 175.66 |  |  |  |  | 100.37 | 150.58 | 150.018 |  |  |  |  | 2.3698 | 0.0789
650 | 0.0805 |  |  |  |  | 650 | 94.4 | 102.2 | 29.811 |  | -313 | 0 | 24.93 |  |  |  | 174.81 |  |  |  |  | 99.87 | 149.88 | 150.073 |  |  |  |  | 2.3998 | 0.0805
660 | 0.0796 |  |  |  |  | 660 | 94.4 | 102.2 | 29.931 |  | -348 | 0 | 24.73 |  |  |  | 174.25 |  |  |  |  | 99.49 | 149.53 | 150.292 |  |  |  |  | 2.3816 | 0.0796
670 | 0.0787 |  |  |  |  | 670 | 94.4 | 102.1 | 30.107 |  | -356 | 0 | 24.88 |  |  |  | 176.16 |  |  |  |  | 100.52 | 151.29 | 150.506 |  |  |  |  | 2.3702 | 0.0787
680 | 0.0785 |  |  |  |  | 680 | 94.3 | 102 | 30.065 |  | -385 | 0 | 24.85 |  |  |  | 174.04 |  |  |  |  | 99.45 | 149.18 | 150.013 |  |  |  |  | 2.3614 | 0.0785
690 | 0.0782 |  |  |  |  | 690 | 94.2 | 101.8 | 29.91 |  | -366 | 0 | 25.09 |  |  |  | 175.28 |  |  |  |  | 100.19 | 150.19 | 149.912 |  |  |  |  | 2.3389 | 0.0782
700 | 0.0787 |  |  |  |  | 700 | 94 | 101.5 | 29.906 |  | -362 | 0 | 25.17 |  |  |  | 174.07 |  |  |  |  | 99.62 | 148.9 | 149.464 |  |  |  |  | 2.3523 | 0.0787
710 | 0.0791 |  |  |  |  | 710 | 93.8 | 101.2 | 29.928 |  | -336 | 0 | 25.05 |  |  |  | 174.43 |  |  |  |  | 99.74 | 149.37 | 149.763 |  |  |  |  | 2.3665 | 0.0791
720 | 0.0785 |  |  |  |  | 720 | 93.7 | 101 | 29.847 |  | -320 | 0 | 25.08 |  |  |  | 175.36 |  |  |  |  | 100.22 | 150.29 | 149.955 |  |  |  |  | 2.3435 | 0.0785
730 | 0.0775 |  |  |  |  | 730 | 93.5 | 100.6 | 30.109 |  | -383 | 0 | 25.18 |  |  |  | 175.62 |  |  |  |  | 100.4 | 150.44 | 149.844 |  |  |  |  | 2.3348 | 0.0775
740 | 0.0781 |  |  |  |  | 740 | 93.3 | 100.3 | 29.976 |  | -355 | 0 | 24.96 |  |  |  | 174.87 |  |  |  |  | 99.92 | 149.9 | 150.031 |  |  |  |  | 2.3423 | 0.0781
750 | 0.0802 |  |  |  |  | 750 | 93 | 100 | 29.964 |  | -340 | 0 | 24.69 |  |  |  | 174.37 |  |  |  |  | 99.53 | 149.68 | 150.392 |  |  |  |  | 2.4031 | 0.0802
760 | 0.0803 |  |  |  |  | 760 | 92.8 | 99.7 | 29.82 |  | -319 | 0 | 24.83 |  |  |  | 175.18 |  |  |  |  | 100 | 150.35 | 150.346 |  |  |  |  | 2.3938 | 0.0803
770 | 0.0797 |  |  |  |  | 770 | 92.6 | 99.4 | 29.921 |  | -339 | 0 | 25.03 |  |  |  | 175 |  |  |  |  | 100.02 | 149.98 | 149.953 |  |  |  |  | 2.3837 | 0.0797
780 | 0.0798 |  |  |  |  | 780 | 92.4 | 99.1 | 29.835 |  | -333 | 0 | 24.92 |  |  |  | 175.21 |  |  |  |  | 100.06 | 150.28 | 150.184 |  |  |  |  | 2.3797 | 0.0798
790 | 0.0787 |  |  |  |  | 790 | 92.3 | 98.9 | 30.065 |  | -377 | 0 | 24.9 |  |  |  | 175.62 |  |  |  |  | 100.26 | 150.72 | 150.333 |  |  |  |  | 2.3653 | 0.0787
800 | 0.079 |  |  |  |  | 800 | 92.1 | 98.6 | 29.964 |  | -358 | 0 | 25.19 |  |  |  | 174.01 |  |  |  |  | 99.6 | 148.82 | 149.418 |  |  |  |  | 2.3662 | 0.079
810 | 0.0812 |  |  |  |  | 810 | 92 | 98.5 | 29.863 |  | -326 | 0 | 25.06 |  |  |  | 175.03 |  |  |  |  | 100.05 | 149.97 | 149.899 |  |  |  |  | 2.4238 | 0.0812
820 | 0.0806 |  |  |  |  | 820 | 91.9 | 98.3 | 29.88 |  | -338 | 0 | 24.92 |  |  |  | 175.28 |  |  |  |  | 100.1 | 150.36 | 150.204 |  |  |  |  | 2.407 | 0.0806
830 | 0.0807 |  |  |  |  | 830 | 91.9 | 98.3 | 29.885 |  | -313 | 0 | 24.94 |  |  |  | 175.74 |  |  |  |  | 100.34 | 150.8 | 150.295 |  |  |  |  | 2.411 | 0.0807
840 | 0.0803 |  |  |  |  | 840 | 91.8 | 98.2 | 29.931 |  | -337 | 0 | 24.64 |  |  |  | 175.36 |  |  |  |  | 100 | 150.73 | 150.728 |  |  |  |  | 2.4043 | 0.0803
850 | 0.0795 |  |  |  |  | 850 | 91.9 | 98.3 | 29.985 |  | -359 | 0 | 24.78 |  |  |  | 174.68 |  |  |  |  | 99.73 | 149.9 | 150.311 |  |  |  |  | 2.3849 | 0.0795
860 | 0.0788 |  |  |  |  | 860 | 91.9 | 98.4 | 29.923 |  | -345 | 0 | 24.98 |  |  |  | 175.36 |  |  |  |  | 100.17 | 150.37 | 150.118 |  |  |  |  | 2.3594 | 0.0788
870 | 0.0798 |  |  |  |  | 870 | 92 | 98.5 | 29.901 |  | -329 | 0 | 25.12 |  |  |  | 174.25 |  |  |  |  | 99.69 | 149.14 | 149.608 |  |  |  |  | 2.3869 | 0.0798
880 | 0.0802 |  |  |  |  | 880 | 92.2 | 98.7 | 29.898 |  | -337 | 0 | 25.01 |  |  |  | 175.06 |  |  |  |  | 100.04 | 150.05 | 149.995 |  |  |  |  | 2.3968 | 0.0802
890 | 0.0788 |  |  |  |  | 890 | 92.3 | 99 | 30.025 |  | -366 | 0 | 25.16 |  |  |  | 175.22 |  |  |  |  | 100.19 | 150.06 | 149.775 |  |  |  |  | 2.3674 | 0.0788
900 | 0.0786 |  |  |  |  | 900 | 92.5 | 99.3 | 30.018 |  | -370 | 0 | 25.46 |  |  |  | 175.02 |  |  |  |  | 100.24 | 149.55 | 149.196 |  |  |  |  | 2.3604 | 0.0786
910 | 0.0798 |  |  |  |  | 910 | 92.7 | 99.6 | 30.095 |  | -377 | 0 | 25.01 |  |  |  | 174.67 |  |  |  |  | 99.84 | 149.66 | 149.895 |  |  |  |  | 2.4027 | 0.0798
920 | 0.0792 |  |  |  |  | 920 | 93 | 100 | 29.989 |  | -368 | 0 | 25.01 |  |  |  | 174.21 |  |  |  |  | 99.61 | 149.2 | 149.784 |  |  |  |  | 2.3741 | 0.0792
930 | 0.0795 |  |  |  |  | 930 | 93.2 | 100.4 | 30.024 |  | -364 | 0 | 25.12 |  |  |  | 174.79 |  |  |  |  | 99.96 | 149.67 | 149.736 |  |  |  |  | 2.3876 | 0.0795
940 | 0.0804 |  |  |  |  | 940 | 93.4 | 100.7 | 29.877 |  | -325 | 0 | 24.86 |  |  |  | 176.07 |  |  |  |  | 100.46 | 151.21 | 150.515 |  |  |  |  | 2.4029 | 0.0804
950 | 0.0796 |  |  |  |  | 950 | 93.6 | 101.1 | 30.101 |  | -388 | 0 | 24.92 |  |  |  | 174.48 |  |  |  |  | 99.7 | 149.55 | 150.002 |  |  |  |  | 2.3955 | 0.0796
960 | 0.0788 |  |  |  |  | 960 | 93.8 | 101.4 | 30.036 |  | -363 | 0 | 25.06 |  |  |  | 176.23 |  |  |  |  | 100.65 | 151.17 | 150.194 |  |  |  |  | 2.3655 | 0.0788
970 | 0.0786 |  |  |  |  | 970 | 94 | 101.6 | 29.877 |  | -346 | 0 | 24.96 |  |  |  | 174.42 |  |  |  |  | 99.69 | 149.46 | 149.922 |  |  |  |  | 2.3488 | 0.0786
980 | 0.0798 |  |  |  |  | 980 | 94.1 | 101.8 | 29.889 |  | -322 | 0 | 25.04 |  |  |  | 175.76 |  |  |  |  | 100.4 | 150.73 | 150.128 |  |  |  |  | 2.3837 | 0.0798
990 | 0.0802 |  |  |  |  | 990 | 94.3 | 102 | 29.767 |  | -337 | 0 | 25.12 |  |  |  | 175.24 |  |  |  |  | 100.18 | 150.12 | 149.856 |  |  |  |  | 2.3873 | 0.0802
1000 | 0.0795 |  |  |  |  | 1000 | 94.3 | 102.1 | 30.123 |  | -348 | 0 | 25.07 |  |  |  | 175.46 |  |  |  |  | 100.27 | 150.39 | 149.99 |  |  |  |  | 2.3938 | 0.0795
1010 | 0.0774 |  |  |  |  | 1010 | 94.4 | 102.1 | 30.062 |  | -355 | 0 | 25.01 |  |  |  | 175.49 |  |  |  |  | 100.25 | 150.48 | 150.107 |  |  |  |  | 2.3263 | 0.0774
1020 | 0.0801 |  |  |  |  | 1020 | 94.4 | 102.1 | 29.97 |  | -350 | 0 | 25.05 |  |  |  | 175.18 |  |  |  |  | 100.12 | 150.12 | 149.948 |  |  |  |  | 2.4001 | 0.0801
1030 | 0.0765 |  |  |  |  | 1030 | 94.3 | 102 | 29.98 |  | -370 | 0 | 25.14 |  |  |  | 174.8 |  |  |  |  | 99.97 | 149.65 | 149.696 |  |  |  |  | 2.2937 | 0.0765
1040 | 0.0796 |  |  |  |  | 1040 | 94.3 | 101.9 | 29.935 |  | -376 | 0 | 24.99 |  |  |  | 174.29 |  |  |  |  | 99.64 | 149.29 | 149.833 |  |  |  |  | 2.3813 | 0.0796
1050 | 0.0791 |  |  |  |  | 1050 | 94.1 | 101.7 | 29.749 |  | -324 | 0 | 24.82 |  |  |  | 176.22 |  |  |  |  | 100.52 | 151.4 | 150.613 |  |  |  |  | 2.352 | 0.0791
1060 | 0.0789 |  |  |  |  | 1060 | 94 | 101.5 | 29.866 |  | -340 | 0 | 24.72 |  |  |  | 174.31 |  |  |  |  | 99.52 | 149.59 | 150.32 |  |  |  |  | 2.3574 | 0.0789
1070 | 0.0805 |  |  |  |  | 1070 | 93.8 | 101.2 | 30.013 |  | -323 | 0 | 24.72 |  |  |  | 176.02 |  |  |  |  | 100.37 | 151.3 | 150.746 |  |  |  |  | 2.417 | 0.0805
1080 | 0.0814 |  |  |  |  | 1080 | 93.7 | 100.9 | 30.188 |  | -370 | 0 | 24.95 |  |  |  | 174.68 |  |  |  |  | 99.81 | 149.73 | 150.007 |  |  |  |  | 2.4558 | 0.0814
1090 | 0.0817 |  |  |  |  | 1090 | 93.5 | 100.6 | 30.001 |  | -370 | 0 | 25.17 |  |  |  | 173.84 |  |  |  |  | 99.51 | 148.68 | 149.414 |  |  |  |  | 2.4525 | 0.0817
1100 | 0.0811 |  |  |  |  | 1100 | 93.3 | 100.3 | 29.988 |  | -355 | 0 | 25.2 |  |  |  | 174.72 |  |  |  |  | 99.96 | 149.52 | 149.575 |  |  |  |  | 2.4327 | 0.0811
1110 | 0.0818 |  |  |  |  | 1110 | 93 | 100 | 29.988 |  | -353 | 0 | 25.06 |  |  |  | 174.48 |  |  |  |  | 99.77 | 149.41 | 149.757 |  |  |  |  | 2.4543 | 0.0818
1120 | 0.0845 |  |  |  |  | 1120 | 92.8 | 99.7 | 29.885 |  | -328 | 0 | 25.07 |  |  |  | 174.74 |  |  |  |  | 99.91 | 149.67 | 149.811 |  |  |  |  | 2.5249 | 0.0845
1130 | 0.0845 |  |  |  |  | 1130 | 92.6 | 99.4 | 30.009 |  | -363 | 0 | 25.22 |  |  |  | 174.94 |  |  |  |  | 100.08 | 149.72 | 149.598 |  |  |  |  | 2.5356 | 0.0845
1140 | 0.0829 |  |  |  |  | 1140 | 92.4 | 99.1 | 30.021 |  | -355 | 0 | 24.84 |  |  |  | 174.21 |  |  |  |  | 99.53 | 149.37 | 150.082 |  |  |  |  | 2.49 | 0.0829
1150 | 0.0842 |  |  |  |  | 1150 | 92.2 | 98.8 | 30.083 |  | -377 | 0 | 24.87 |  |  |  | 174.99 |  |  |  |  | 99.93 | 150.12 | 150.221 |  |  |  |  | 2.534 | 0.0842
1160 | 0.0826 |  |  |  |  | 1160 | 92.1 | 98.6 | 30.04 |  | -362 | 0 | 24.59 |  |  |  | 175.7 |  |  |  |  | 100.14 | 151.1 | 150.883 |  |  |  |  | 2.4804 | 0.0826
1170 | 0.0838 |  |  |  |  | 1170 | 91.9 | 98.4 | 30.014 |  | -350 | 0 | 25 |  |  |  | 174.1 |  |  |  |  | 99.55 | 149.1 | 149.774 |  |  |  |  | 2.5158 | 0.0838
1180 | 0.085 |  |  |  |  | 1180 | 91.8 | 98.2 | 29.801 |  | -319 | 0 | 24.82 |  |  |  | 174.01 |  |  |  |  | 99.42 | 149.19 | 150.06 |  |  |  |  | 2.5346 | 0.085
1190 | 0.0862 |  |  |  |  | 1190 | 91.8 | 98.2 | 29.931 |  | -365 | 0 | 25.08 |  |  |  | 173.85 |  |  |  |  | 99.47 | 148.76 | 149.563 |  |  |  |  | 2.5801 | 0.0862
1200 | 0.0861 |  |  |  |  | 1200 | 91.8 | 98.1 | 29.948 |  | -364 | 0 | 25.3 |  |  |  | 174.42 |  |  |  |  | 99.86 | 149.12 | 149.332 |  |  |  |  | 2.5794 | 0.0861
1210 | 0.0851 |  |  |  |  | 1210 | 91.8 | 98.2 | 29.967 |  | -334 | 0 | 25 |  |  |  | 175.63 |  |  |  |  | 100.31 | 150.64 | 150.165 |  |  |  |  | 2.5505 | 0.0851
1220 | 0.0862 |  |  |  |  | 1220 | 91.8 | 98.3 | 29.878 |  | -331 | 0 | 25.05 |  |  |  | 174.3 |  |  |  |  | 99.68 | 149.25 | 149.734 |  |  |  |  | 2.5743 | 0.0862
1230 | 0.0863 |  |  |  |  | 1230 | 92 | 98.4 | 30.003 |  | -326 | 0 | 24.98 |  |  |  | 174.74 |  |  |  |  | 99.86 | 149.77 | 149.975 |  |  |  |  | 2.5897 | 0.0863
1240 | 0.0845 |  |  |  |  | 1240 | 92.1 | 98.6 | 30.253 |  | -381 | 0 | 24.9 |  |  |  | 174.5 |  |  |  |  | 99.7 | 149.6 | 150.058 |  |  |  |  | 2.5571 | 0.0845
1250 | 0.0849 |  |  |  |  | 1250 | 92.3 | 98.9 | 30.028 |  | -345 | 0 | 25.1 |  |  |  | 175.12 |  |  |  |  | 100.11 | 150.02 | 149.853 |  |  |  |  | 2.5501 | 0.0849
1260 | 0.0863 |  |  |  |  | 1260 | 92.5 | 99.2 | 29.94 |  | -344 | 0 | 24.7 |  |  |  | 175.31 |  |  |  |  | 100 | 150.61 | 150.606 |  |  |  |  | 2.5852 | 0.0863
1270 | 0.0854 |  |  |  |  | 1270 | 92.7 | 99.6 | 29.94 |  | -326 | 0 | 24.67 |  |  |  | 175.57 |  |  |  |  | 100.12 | 150.91 | 150.726 |  |  |  |  | 2.5558 | 0.0854
1280 | 0.0864 |  |  |  |  | 1280 | 92.9 | 100 | 30.05 |  | -380 | 0 | 25.11 |  |  |  | 174.82 |  |  |  |  | 99.97 | 149.71 | 149.764 |  |  |  |  | 2.5969 | 0.0864
1290 | 0.0861 |  |  |  |  | 1290 | 93.2 | 100.4 | 30.133 |  | -370 | 0 | 25.19 |  |  |  | 175.99 |  |  |  |  | 100.59 | 150.79 | 149.907 |  |  |  |  | 2.5942 | 0.0861
1300 | 0.0856 |  |  |  |  | 1300 | 93.5 | 100.8 | 29.964 |  | -357 | 0 | 25.16 |  |  |  | 174.15 |  |  |  |  | 99.65 | 148.98 | 149.501 |  |  |  |  | 2.5644 | 0.0856
1310 | 0.0872 |  |  |  |  | 1310 | 93.7 | 101.2 | 29.993 |  | -351 | 0 | 25.15 |  |  |  | 175.22 |  |  |  |  | 100.18 | 150.07 | 149.8 |  |  |  |  | 2.6157 | 0.0872
1320 | 0.0846 |  |  |  |  | 1320 | 93.9 | 101.5 | 30.123 |  | -370 | 0 | 24.95 |  |  |  | 174.53 |  |  |  |  | 99.74 | 149.58 | 149.971 |  |  |  |  | 2.5484 | 0.0846
1330 | 0.0855 |  |  |  |  | 1330 | 94.1 | 101.8 | 30.012 |  | -336 | 0 | 25.11 |  |  |  | 175.58 |  |  |  |  | 100.35 | 150.46 | 149.947 |  |  |  |  | 2.5649 | 0.0855
1340 | 0.086 |  |  |  |  | 1340 | 94.3 | 102.1 | 29.94 |  | -329 | 0 | 24.96 |  |  |  | 175.34 |  |  |  |  | 100.15 | 150.38 | 150.162 |  |  |  |  | 2.5758 | 0.086
1350 | 0.084 |  |  |  |  | 1350 | 94.4 | 102.3 | 30.104 |  | -371 | 0 | 24.72 |  |  |  | 175.11 |  |  |  |  | 99.92 | 150.39 | 150.52 |  |  |  |  | 2.5275 | 0.084
1360 | 0.0855 |  |  |  |  | 1360 | 94.5 | 102.4 | 29.854 |  | -336 | 0 | 25.12 |  |  |  | 174.4 |  |  |  |  | 99.76 | 149.29 | 149.646 |  |  |  |  | 2.5511 | 0.0855
1370 | 0.0851 |  |  |  |  | 1370 | 94.6 | 102.4 | 30.081 |  | -383 | 0 | 24.81 |  |  |  | 175.46 |  |  |  |  | 100.14 | 150.66 | 150.454 |  |  |  |  | 2.5587 | 0.0851
1380 | 0.0858 |  |  |  |  | 1380 | 94.6 | 102.4 | 29.862 |  | -324 | 0 | 24.82 |  |  |  | 175 |  |  |  |  | 99.91 | 150.18 | 150.316 |  |  |  |  | 2.5609 | 0.0858
1390 | 0.0853 |  |  |  |  | 1390 | 94.5 | 102.3 | 29.957 |  | -355 | 0 | 25.11 |  |  |  | 174.2 |  |  |  |  | 99.66 | 149.09 | 149.603 |  |  |  |  | 2.5555 | 0.0853
1400 | 0.0871 |  |  |  |  | 1400 | 94.4 | 102.2 | 29.985 |  | -328 | 0 | 24.81 |  |  |  | 175.24 |  |  |  |  | 100.03 | 150.44 | 150.399 |  |  |  |  | 2.6118 | 0.0871
1410 | 0.0895 |  |  |  |  | 1410 | 94.3 | 101.9 | 30.077 |  | -359 | 0 | 24.85 |  |  |  | 174.08 |  |  |  |  | 99.46 | 149.23 | 150.04 |  |  |  |  | 2.6929 | 0.0895
1420 | 0.0879 |  |  |  |  | 1420 | 94.2 | 101.7 | 30.183 |  | -380 | 0 | 25.2 |  |  |  | 175.52 |  |  |  |  | 100.36 | 150.32 | 149.782 |  |  |  |  | 2.6536 | 0.0879
1430 | 0.0884 |  |  |  |  | 1430 | 94 | 101.4 | 30.05 |  | -360 | 0 | 24.93 |  |  |  | 174.33 |  |  |  |  | 99.63 | 149.4 | 149.949 |  |  |  |  | 2.6555 | 0.0884
1440 | 0.0886 |  |  |  |  | 1440 | 93.8 | 101.1 | 30.006 |  | -342 | 0 | 24.92 |  |  |  | 175.51 |  |  |  |  | 100.22 | 150.59 | 150.266 |  |  |  |  | 2.6575 | 0.0886
1450 | 0.089 |  |  |  |  | 1450 | 93.6 | 100.8 | 29.915 |  | -319 | 0 | 24.88 |  |  |  | 174.61 |  |  |  |  | 99.74 | 149.73 | 150.116 |  |  |  |  | 2.6632 | 0.089
1460 | 0.0899 |  |  |  |  | 1460 | 93.4 | 100.5 | 30.024 |  | -337 | 0 | 24.95 |  |  |  | 175.42 |  |  |  |  | 100.19 | 150.47 | 150.185 |  |  |  |  | 2.6997 | 0.0899
1470 | 0.0906 |  |  |  |  | 1470 | 93.2 | 100.2 | 30.056 |  | -353 | 0 | 25.06 |  |  |  | 175.04 |  |  |  |  | 100.05 | 149.98 | 149.901 |  |  |  |  | 2.724 | 0.0906
1480 | 0.0892 |  |  |  |  | 1480 | 93 | 99.9 | 30.106 |  | -370 | 0 | 25.15 |  |  |  | 174.87 |  |  |  |  | 100.01 | 149.72 | 149.711 |  |  |  |  | 2.6869 | 0.0892
1490 | 0.0902 |  |  |  |  | 1490 | 92.8 | 99.5 | 29.943 |  | -336 | 0 | 25.12 |  |  |  | 176.03 |  |  |  |  | 100.58 | 150.91 | 150.043 |  |  |  |  | 2.7005 | 0.0902
1500 | 0.0905 |  |  |  |  | 1500 | 92.6 | 99.3 | 29.984 |  | -319 | 0 | 25.09 |  |  |  | 174.09 |  |  |  |  | 99.59 | 149 | 149.615 |  |  |  |  | 2.7148 | 0.0905
1510 | 0.0898 |  |  |  |  | 1510 | 92.4 | 99 | 30.062 |  | -349 | 0 | 25.12 |  |  |  | 175.51 |  |  |  |  | 100.32 | 150.39 | 149.915 |  |  |  |  | 2.6995 | 0.0898
1520 | 0.0892 |  |  |  |  | 1520 | 92.2 | 98.7 | 29.889 |  | -343 | 0 | 24.91 |  |  |  | 174.25 |  |  |  |  | 99.58 | 149.34 | 149.973 |  |  |  |  | 2.6646 | 0.0892
1530 | 0.0903 |  |  |  |  | 1530 | 92.1 | 98.5 | 30.068 |  | -352 | 0 | 25.02 |  |  |  | 175.47 |  |  |  |  | 100.25 | 150.46 | 150.09 |  |  |  |  | 2.7151 | 0.0903
1540 | 0.0884 |  |  |  |  | 1540 | 92 | 98.4 | 30.038 |  | -346 | 0 | 24.72 |  |  |  | 174.84 |  |  |  |  | 99.78 | 150.13 | 150.459 |  |  |  |  | 2.6541 | 0.0884
1550 | 0.0893 |  |  |  |  | 1550 | 91.9 | 98.3 | 30.134 |  | -369 | 0 | 24.97 |  |  |  | 175.11 |  |  |  |  | 100.04 | 150.14 | 150.078 |  |  |  |  | 2.6915 | 0.0893
1560 | 0.0892 |  |  |  |  | 1560 | 91.9 | 98.2 | 29.919 |  | -358 | 0 | 25.02 |  |  |  | 175.03 |  |  |  |  | 100.02 | 150.02 | 149.98 |  |  |  |  | 2.6693 | 0.0892
1570 | 0.0886 |  |  |  |  | 1570 | 91.9 | 98.2 | 30.056 |  | -371 | 0 | 24.93 |  |  |  | 173.42 |  |  |  |  | 99.17 | 148.49 | 149.729 |  |  |  |  | 2.6632 | 0.0886
1580 | 0.0885 |  |  |  |  | 1580 | 91.9 | 98.3 | 29.97 |  | -325 | 0 | 25 |  |  |  | 175.22 |  |  |  |  | 100.11 | 150.22 | 150.061 |  |  |  |  | 2.6512 | 0.0885
1590 | 0.0908 |  |  |  |  | 1590 | 92 | 98.4 | 29.875 |  | -345 | 0 | 25.2 |  |  |  | 174.91 |  |  |  |  | 100.06 | 149.71 | 149.626 |  |  |  |  | 2.7128 | 0.0908
1600 | 0.0884 |  |  |  |  | 1600 | 92.1 | 98.6 | 30.173 |  | -377 | 0 | 25.06 |  |  |  | 176.05 |  |  |  |  | 100.55 | 150.98 | 150.153 |  |  |  |  | 2.6662 | 0.0884
1610 | 0.09 |  |  |  |  | 1610 | 92.3 | 98.8 | 29.917 |  | -332 | 0 | 25.11 |  |  |  | 176.01 |  |  |  |  | 100.56 | 150.9 | 150.06 |  |  |  |  | 2.6934 | 0.09
1620 | 0.091 |  |  |  |  | 1620 | 92.4 | 99.1 | 29.931 |  | -337 | 0 | 25.1 |  |  |  | 175.08 |  |  |  |  | 100.09 | 149.99 | 149.849 |  |  |  |  | 2.7223 | 0.091
1630 | 0.0889 |  |  |  |  | 1630 | 92.6 | 99.4 | 29.877 |  | -339 | 0 | 25.02 |  |  |  | 175.43 |  |  |  |  | 100.22 | 150.41 | 150.081 |  |  |  |  | 2.6571 | 0.0889
1640 | 0.0887 |  |  |  |  | 1640 | 92.9 | 99.8 | 30.138 |  | -382 | 0 | 24.98 |  |  |  | 174.55 |  |  |  |  | 99.77 | 149.56 | 149.914 |  |  |  |  | 2.6729 | 0.0887
1650 | 0.0892 |  |  |  |  | 1650 | 93.1 | 100.2 | 30.027 |  | -338 | 0 | 24.82 |  |  |  | 175.7 |  |  |  |  | 100.26 | 150.87 | 150.479 |  |  |  |  | 2.6796 | 0.0892
1660 | 0.0892 |  |  |  |  | 1660 | 93.3 | 100.5 | 30.074 |  | -347 | 0 | 24.76 |  |  |  | 174.63 |  |  |  |  | 99.69 | 149.87 | 150.332 |  |  |  |  | 2.6824 | 0.0892
1670 | 0.0891 |  |  |  |  | 1670 | 93.6 | 100.9 | 29.994 |  | -339 | 0 | 25.1 |  |  |  | 175.49 |  |  |  |  | 100.3 | 150.39 | 149.947 |  |  |  |  | 2.6718 | 0.0891
1680 | 0.09 |  |  |  |  | 1680 | 93.8 | 101.2 | 30.043 |  | -343 | 0 | 25.21 |  |  |  | 174.21 |  |  |  |  | 99.71 | 149 | 149.442 |  |  |  |  | 2.7052 | 0.09
1690 | 0.0898 |  |  |  |  | 1690 | 94 | 101.5 | 30.056 |  | -333 | 0 | 25.18 |  |  |  | 175.97 |  |  |  |  | 100.57 | 150.79 | 149.929 |  |  |  |  | 2.6987 | 0.0898
1700 | 0.0909 |  |  |  |  | 1700 | 94.1 | 101.8 | 29.97 |  | -335 | 0 | 25.22 |  |  |  | 175.74 |  |  |  |  | 100.48 | 150.53 | 149.808 |  |  |  |  | 2.7255 | 0.0909
1710 | 0.0912 |  |  |  |  | 1710 | 94.3 | 102 | 29.908 |  | -345 | 0 | 25.06 |  |  |  | 175.2 |  |  |  |  | 100.13 | 150.14 | 149.948 |  |  |  |  | 2.7264 | 0.0912
1720 | 0.0915 |  |  |  |  | 1720 | 94.4 | 102.1 | 29.914 |  | -332 | 0 | 25.14 |  |  |  | 174.96 |  |  |  |  | 100.05 | 149.82 | 149.748 |  |  |  |  | 2.7372 | 0.0915
1730 | 0.0904 |  |  |  |  | 1730 | 94.4 | 102.2 | 30.05 |  | -363 | 0 | 25.14 |  |  |  | 175.02 |  |  |  |  | 100.08 | 149.88 | 149.76 |  |  |  |  | 2.7177 | 0.0904
1740 | 0.0894 |  |  |  |  | 1740 | 94.4 | 102.2 | 30.065 |  | -354 | 0 | 24.92 |  |  |  | 174.89 |  |  |  |  | 99.91 | 149.96 | 150.103 |  |  |  |  | 2.6871 | 0.0894
1750 | 0.0905 |  |  |  |  | 1750 | 94.4 | 102.1 | 29.997 |  | -366 | 0 | 24.7 |  |  |  | 176 |  |  |  |  | 100.35 | 151.3 | 150.777 |  |  |  |  | 2.7146 | 0.0905
1760 | 0.0902 |  |  |  |  | 1760 | 94.3 | 102 | 29.905 |  | -325 | 0 | 24.91 |  |  |  | 175.04 |  |  |  |  | 99.98 | 150.13 | 150.166 |  |  |  |  | 2.6988 | 0.0902
1770 | 0.0912 |  |  |  |  | 1770 | 94.2 | 101.8 | 29.991 |  | -336 | 0 | 24.73 |  |  |  | 174.42 |  |  |  |  | 99.58 | 149.69 | 150.323 |  |  |  |  | 2.7338 | 0.0912
1780 | 0.0907 |  |  |  |  | 1780 | 94.1 | 101.6 | 29.97 |  | -324 | 0 | 25.09 |  |  |  | 175.64 |  |  |  |  | 100.37 | 150.55 | 149.996 |  |  |  |  | 2.7182 | 0.0907
1790 | 0.0909 |  |  |  |  | 1790 | 94 | 101.4 | 30.083 |  | -346 | 0 | 25.09 |  |  |  | 174.42 |  |  |  |  | 99.75 | 149.33 | 149.694 |  |  |  |  | 2.7347 | 0.0909
1800 | 0.0911 |  |  |  |  | 1800 | 93.8 | 101.1 | 30.009 |  | -330 | 0 | 25.13 |  |  |  | 175.71 |  |  |  |  | 100.42 | 150.58 | 149.949 |  |  |  |  | 2.7326 | 0.0911
Step 27 started at 26/01/2012 16:46
Step type | STRIBECK | Step description | New stribeck step
Zero traction force (N) | 0.1054 | (measured at the start of this step)
Disc track radius used for this step (mm) | 21.132
Rolling Speed (mm/s) | Traction Coeff (-) |  |  |  |  | Step Time (s) | Pot RTD Temp (degC) | Lube RTD Temp (degC) | Ball Load (N) | Pin Load (N) | Wear (um) | ECR (%) | Ball Speed 1 | Ball Speed 2 | Ball Speed 3 | Ball Speed 4 | Disc Speed 1 | Disc Speed 2 | Disc Speed 3 | Disc Speed 4 | Disc Frequency (Hz) | Rolling Speed (mm/s) | Sliding Speed (mm/s) | SRR (%) | TF1 (N) | TF2 (N) | TF3 (N) | TF4 (N) | Traction Force (N) | Traction Coeff (-) | Traction Trace (-)
1499.942 | 0.0391 |  |  |  |  | 6 | 94.4 | 101.5 | 30.157 |  | -379 | 0 | 375.05 | 2624.41 |  |  | 2625.21 | 375.1 |  |  |  | 1499.94 | 2249.74 | 149.988 | 1.4029 | -0.9577 |  |  | 1.1803 | 0.0391
999.844 | 0.0452 |  |  |  |  | 12 | 94.5 | 101.5 | 29.939 |  | -327 | 0 | 249.93 | 1750.03 |  |  | 1749.39 | 250.03 |  |  |  | 999.84 | 1499.73 | 149.997 | 1.6129 | -1.0962 |  |  | 1.3545 | 0.0452
899.966 | 0.0471 |  |  |  |  | 18 | 94.6 | 101.4 | 30.102 |  | -372 | 0 | 225.18 | 1574.63 |  |  | 1574.91 | 225.14 |  |  |  | 899.97 | 1349.61 | 149.963 | 1.6539 | -1.1805 |  |  | 1.4172 | 0.0471
800.266 | 0.0487 |  |  |  |  | 25 | 94.7 | 101.4 | 30.041 |  | -350 | 0 | 200.2 | 1400.2 |  |  | 1400.04 | 200.63 |  |  |  | 800.27 | 1199.7 | 149.913 | 1.7064 | -1.2194 |  |  | 1.4629 | 0.0487
699.749 | 0.0514 |  |  |  |  | 31 | 94.8 | 101.4 | 29.979 |  | -338 | 0 | 175.01 | 1224.95 |  |  | 1225.02 | 174.02 |  |  |  | 699.75 | 1050.47 | 150.121 | 1.7948 | -1.2879 |  |  | 1.5414 | 0.0514
600.064 | 0.0544 |  |  |  |  | 37 | 94.9 | 101.4 | 30.08 |  | -360 | 0 | 149.61 | 1050 |  |  | 1049.63 | 151.01 |  |  |  | 600.06 | 899.51 | 149.902 | 1.8758 | -1.3949 |  |  | 1.6353 | 0.0544
501.766 | 0.0583 |  |  |  |  | 43 | 94.9 | 101.3 | 30.014 |  | -341 | 0 | 132.25 | 874.8 |  |  | 875.25 | 124.76 |  |  |  | 501.77 | 746.52 | 148.779 | 1.9815 | -1.5194 |  |  | 1.7504 | 0.0583
400.574 | 0.0625 |  |  |  |  | 49 | 94.9 | 101.3 | 30.028 |  | -356 | 0 | 103.33 | 699.8 |  |  | 699.67 | 99.5 |  |  |  | 400.57 | 598.32 | 149.365 | 2.1425 | -1.6127 |  |  | 1.8776 | 0.0625
300.488 | 0.0687 |  |  |  |  | 55 | 94.8 | 101.3 | 30.033 |  | -334 | 0 | 75.04 | 525.16 |  |  | 525.84 | 75.92 |  |  |  | 300.49 | 450.02 | 149.764 | 2.3336 | -1.7931 |  |  | 2.0634 | 0.0687
200.002 | 0.0777 |  |  |  |  | 61 | 94.7 | 101.3 | 30.024 |  | -343 | 0 | 50.23 | 349.91 |  |  | 350.11 | 49.76 |  |  |  | 200 | 300.02 | 150.007 | 2.6033 | -2.063 |  |  | 2.3332 | 0.0777
100.106 | 0.0902 |  |  |  |  | 67 | 94.6 | 101.3 | 30.012 |  | -341 | 0 | 25 | 175.06 |  |  | 175.4 | 24.96 |  |  |  | 100.11 | 150.25 | 150.094 | 3.0397 | -2.3762 |  |  | 2.7079 | 0.0902
89.903 | 0.0847 |  |  |  |  | 74 | 94.5 | 101.3 | 30.071 |  | -358 | 0 | 22.44 | 157.29 |  |  | 157.08 | 22.8 |  |  |  | 89.9 | 134.56 | 149.678 | 2.8958 | -2.199 |  |  | 2.5474 | 0.0847
79.922 | 0.0782 |  |  |  |  | 80 | 94.4 | 101.2 | 30.161 |  | -381 | 0 | 20.11 | 139.93 |  |  | 139.64 | 20.01 |  |  |  | 79.92 | 119.72 | 149.801 | 2.6259 | -2.0933 |  |  | 2.3596 | 0.0782
70.101 | 0.0738 |  |  |  |  | 86 | 94.3 | 101.2 | 30.006 |  | -350 | 0 | 17.8 | 122.38 |  |  | 122.58 | 17.64 |  |  |  | 70.1 | 104.76 | 149.444 | 2.5712 | -1.8567 |  |  | 2.214 | 0.0738
60.16 | 0.0721 |  |  |  |  | 92 | 94.2 | 101.1 | 29.901 |  | -319 | 0 | 14.71 | 104.92 |  |  | 105.6 | 15.41 |  |  |  | 60.16 | 90.2 | 149.929 | 2.4611 | -1.8527 |  |  | 2.1569 | 0.0721
49.902 | 0.0714 |  |  |  |  | 98 | 94.1 | 101.1 | 30.117 |  | -376 | 0 | 12.17 | 87.55 |  |  | 87.48 | 12.4 |  |  |  | 49.9 | 75.23 | 150.765 | 2.3634 | -1.9395 |  |  | 2.1515 | 0.0714
39.884 | 0.0665 |  |  |  |  | 104 | 94 | 101 | 29.973 |  | -322 | 0 | 10.14 | 69.82 |  |  | 69.72 | 9.86 |  |  |  | 39.88 | 59.77 | 149.869 | 2.2229 | -1.7611 |  |  | 1.992 | 0.0665
29.771 | 0.0631 |  |  |  |  | 111 | 93.9 | 100.9 | 29.979 |  | -347 | 0 | 7.61 | 51.96 |  |  | 52.78 | 6.73 |  |  |  | 29.77 | 45.2 | 151.834 | 2.1367 | -1.6436 |  |  | 1.8902 | 0.0631
20.124 | 0.0613 |  |  |  |  | 117 | 93.7 | 100.7 | 30.05 |  | -356 | 0 | 5.39 | 34.8 |  |  | 35.07 | 5.24 |  |  |  | 20.12 | 29.62 | 147.196 | 2.0626 | -1.624 |  |  | 1.8433 | 0.0613
10.011 | 0.0635 |  |  |  |  | 123 | 93.6 | 100.6 | 30.025 |  | -354 | 0 | 2.47 | 17.4 |  |  | 17.82 | 2.35 |  |  |  | 10.01 | 15.2 | 151.797 | 2.0131 | -1.8 |  |  | 1.9066 | 0.0635
9.228 | 0.0561 |  |  |  |  | 129 | 93.4 | 100.5 | 29.9 |  | -316 | 0 | 2.86 | 15.96 |  |  | 16.06 | 2.04 |  |  |  | 9.23 | 13.56 | 146.899 | 1.9351 | -1.4185 |  |  | 1.6768 | 0.0561
8.059 | 0.0576 |  |  |  |  | 135 | 93.3 | 100.4 | 30.099 |  | -374 | 0 | 2.12 | 13.64 |  |  | 14.25 | 2.23 |  |  |  | 8.06 | 11.77 | 146.059 | 2.0023 | -1.4653 |  |  | 1.7338 | 0.0576
6.358 | 0.079 |  |  |  |  | 141 | 93.1 | 100.3 | 30.061 |  | -366 | 0 | -2.63 | 12.6 |  |  | 13.28 | 2.18 |  |  |  | 6.36 | 13.17 | 207.073 | 3.6494 | -1.0988 |  |  | 2.3741 | 0.079
6.028 | 0.0509 |  |  |  |  | 147 | 93 | 100.3 | 29.931 |  | -317 | 0 | 2.01 | 10.47 |  |  | 10.33 | 1.3 |  |  |  | 6.03 | 8.75 | 145.113 | 1.6027 | -1.4463 |  |  | 1.5245 | 0.0509
5.131 | 0.0552 |  |  |  |  | 153 | 92.8 | 100.2 | 29.991 |  | -349 | 0 | 1.36 | 8.71 |  |  | 8.87 | 1.58 |  |  |  | 5.13 | 7.32 | 142.683 | 1.9376 | -1.3727 |  |  | 1.6552 | 0.0552
Step 28 started at 26/01/2012 16:49
Step type | MAPPER | Step description | New mapper step
Zero traction force (N) | 0.1029 | (measured at the start of this step)
Mapper image saved to file NP + PAO 100 - 2.txt-3D_Step_028.bmp at 26/01/2012 16:49
Camera window load = 30.098 N
Step 29 started at 26/01/2012 16:49
Step type | BOD_TIMED | Step description | New ball on disc timed step | Step duration | 0:30
Zero traction force (N) | 0.1164 | (measured at the start of this step)
Disc track radius used for this step (mm) | 21.132
Step Time (s) | Traction Coeff (-) |  |  |  |  | Step Time (s) | Pot RTD Temp (degC) | Lube RTD Temp (degC) | Ball Load (N) | Pin Load (N) | Wear (um) | ECR (%) | Ball Speed 1 | Ball Speed 2 | Ball Speed 3 | Ball Speed 4 | Disc Speed 1 | Disc Speed 2 | Disc Speed 3 | Disc Speed 4 | Disc Frequency (Hz) | Rolling Speed (mm/s) | Sliding Speed (mm/s) | SRR (%) | TF1 (N) | TF2 (N) | TF3 (N) | TF4 (N) | Traction Force (N) | Traction Coeff (-) | Traction Trace (-)
10 | 0.062 |  |  |  |  | 10 | 91.9 | 98.8 | 30.083 |  | -367 | 0 | 24.95 |  |  |  | 176.03 |  |  |  |  | 100.49 | 151.09 | 150.351 |  |  |  |  | 1.8657 | 0.062
10 | 0.0637 |  |  |  |  | 10 | 91.9 | 98.8 | 30.083 |  | -367 | 0 | 25.02 |  |  |  | 176.03 |  |  |  |  | 100.53 | 151.01 | 150.22 |  |  |  |  | 1.916 | 0.0637
20 | 0.0721 |  |  |  |  | 20 | 91.7 | 98.5 | 30.056 |  | -370 | 0 | 25.11 |  |  |  | 174.06 |  |  |  |  | 99.58 | 148.95 | 149.572 |  |  |  |  | 2.1662 | 0.0721
30 | 0.0891 |  |  |  |  | 30 | 91.5 | 98.3 | 29.888 |  | -351 | 0 | 25.18 |  |  |  | 175.51 |  |  |  |  | 100.34 | 150.33 | 149.815 |  |  |  |  | 2.6635 | 0.0891
40 | 0.0892 |  |  |  |  | 40 | 91.4 | 98 | 29.896 |  | -340 | 0 | 25.12 |  |  |  | 175 |  |  |  |  | 100.06 | 149.88 | 149.79 |  |  |  |  | 2.6666 | 0.0892
50 | 0.0923 |  |  |  |  | 50 | 91.2 | 97.8 | 29.716 |  | -311 | 0 | 25.07 |  |  |  | 174.41 |  |  |  |  | 99.74 | 149.34 | 149.721 |  |  |  |  | 2.7414 | 0.0923
60 | 0.0909 |  |  |  |  | 60 | 91.1 | 97.6 | 30.116 |  | -368 | 0 | 24.89 |  |  |  | 175.92 |  |  |  |  | 100.41 | 151.03 | 150.42 |  |  |  |  | 2.7377 | 0.0909
70 | 0.0904 |  |  |  |  | 70 | 91 | 97.4 | 30.095 |  | -354 | 0 | 24.24 |  |  |  | 174.91 |  |  |  |  | 99.57 | 150.66 | 151.308 |  |  |  |  | 2.7201 | 0.0904
80 | 0.0918 |  |  |  |  | 80 | 91 | 97.3 | 30.169 |  | -369 | 0 | 24.82 |  |  |  | 174.8 |  |  |  |  | 99.81 | 149.98 | 150.269 |  |  |  |  | 2.7708 | 0.0918
90 | 0.0912 |  |  |  |  | 90 | 91 | 97.4 | 30.096 |  | -346 | 0 | 25.11 |  |  |  | 173.82 |  |  |  |  | 99.46 | 148.7 | 149.505 |  |  |  |  | 2.7456 | 0.0912
100 | 0.094 |  |  |  |  | 100 | 91.1 | 97.5 | 30.063 |  | -322 | 0 | 25.22 |  |  |  | 175.63 |  |  |  |  | 100.42 | 150.41 | 149.776 |  |  |  |  | 2.8266 | 0.094
110 | 0.0942 |  |  |  |  | 110 | 91.3 | 97.6 | 30.053 |  | -319 | 0 | 25.02 |  |  |  | 174.5 |  |  |  |  | 99.76 | 149.49 | 149.844 |  |  |  |  | 2.8302 | 0.0942
120 | 0.0936 |  |  |  |  | 120 | 91.5 | 97.9 | 30.074 |  | -339 | 0 | 25.18 |  |  |  | 174.46 |  |  |  |  | 99.82 | 149.28 | 149.556 |  |  |  |  | 2.8148 | 0.0936
130 | 0.091 |  |  |  |  | 130 | 91.7 | 98.2 | 30.236 |  | -383 | 0 | 25.26 |  |  |  | 174.79 |  |  |  |  | 100.03 | 149.54 | 149.497 |  |  |  |  | 2.7504 | 0.091
140 | 0.0905 |  |  |  |  | 140 | 92 | 98.7 | 30.138 |  | -363 | 0 | 24.85 |  |  |  | 175 |  |  |  |  | 99.93 | 150.15 | 150.257 |  |  |  |  | 2.728 | 0.0905
150 | 0.0944 |  |  |  |  | 150 | 92.3 | 99.2 | 29.988 |  | -343 | 0 | 25.27 |  |  |  | 174.82 |  |  |  |  | 100.05 | 149.56 | 149.49 |  |  |  |  | 2.8323 | 0.0944
160 | 0.0942 |  |  |  |  | 160 | 92.7 | 99.8 | 29.937 |  | -311 | 0 | 24.65 |  |  |  | 175.52 |  |  |  |  | 100.08 | 150.87 | 150.747 |  |  |  |  | 2.8201 | 0.0942
170 | 0.0946 |  |  |  |  | 170 | 93 | 100.4 | 30.11 |  | -344 | 0 | 24.85 |  |  |  | 175.15 |  |  |  |  | 100 | 150.3 | 150.3 |  |  |  |  | 2.8493 | 0.0946
180 | 0.0932 |  |  |  |  | 180 | 93.4 | 101 | 29.97 |  | -319 | 0 | 24.93 |  |  |  | 175.76 |  |  |  |  | 100.34 | 150.83 | 150.317 |  |  |  |  | 2.7946 | 0.0932
190 | 0.0945 |  |  |  |  | 190 | 93.7 | 101.5 | 30.119 |  | -338 | 0 | 25.05 |  |  |  | 175.42 |  |  |  |  | 100.24 | 150.37 | 150.014 |  |  |  |  | 2.8448 | 0.0945
200 | 0.0929 |  |  |  |  | 200 | 94 | 101.9 | 30.08 |  | -347 | 0 | 25.02 |  |  |  | 175.06 |  |  |  |  | 100.04 | 150.04 | 149.984 |  |  |  |  | 2.7935 | 0.0929
210 | 0.0926 |  |  |  |  | 210 | 94.3 | 102.3 | 30.182 |  | -356 | 0 | 25.08 |  |  |  | 173.45 |  |  |  |  | 99.27 | 148.37 | 149.469 |  |  |  |  | 2.7963 | 0.0926
220 | 0.0938 |  |  |  |  | 220 | 94.6 | 102.6 | 30.098 |  | -364 | 0 | 24.98 |  |  |  | 175.9 |  |  |  |  | 100.44 | 150.92 | 150.253 |  |  |  |  | 2.8244 | 0.0938
230 | 0.0918 |  |  |  |  | 230 | 94.7 | 102.9 | 29.959 |  | -362 | 0 | 24.69 |  |  |  | 174.43 |  |  |  |  | 99.56 | 149.74 | 150.408 |  |  |  |  | 2.7511 | 0.0918
240 | 0.0923 |  |  |  |  | 240 | 94.9 | 103 | 30.086 |  | -393 | 0 | 24.81 |  |  |  | 175.06 |  |  |  |  | 99.94 | 150.26 | 150.353 |  |  |  |  | 2.7759 | 0.0923
250 | 0.0919 |  |  |  |  | 250 | 94.9 | 103.1 | 29.862 |  | -364 | 0 | 25.13 |  |  |  | 175.77 |  |  |  |  | 100.45 | 150.64 | 149.971 |  |  |  |  | 2.7457 | 0.0919
260 | 0.0931 |  |  |  |  | 260 | 95 | 103.1 | 29.978 |  | -370 | 0 | 24.95 |  |  |  | 174.35 |  |  |  |  | 99.65 | 149.4 | 149.919 |  |  |  |  | 2.7914 | 0.0931
270 | 0.095 |  |  |  |  | 270 | 94.9 | 103 | 29.704 |  | -323 | 0 | 25.19 |  |  |  | 175.41 |  |  |  |  | 100.3 | 150.21 | 149.762 |  |  |  |  | 2.8231 | 0.095
280 | 0.0941 |  |  |  |  | 280 | 94.8 | 102.8 | 30.022 |  | -334 | 0 | 24.95 |  |  |  | 175.17 |  |  |  |  | 100.06 | 150.22 | 150.135 |  |  |  |  | 2.8244 | 0.0941
290 | 0.0938 |  |  |  |  | 290 | 94.7 | 102.6 | 30.18 |  | -369 | 0 | 25.03 |  |  |  | 175.82 |  |  |  |  | 100.42 | 150.79 | 150.158 |  |  |  |  | 2.8296 | 0.0938
300 | 0.0911 |  |  |  |  | 300 | 94.6 | 102.3 | 29.96 |  | -366 | 0 | 24.88 |  |  |  | 174.22 |  |  |  |  | 99.55 | 149.33 | 150.008 |  |  |  |  | 2.7304 | 0.0911
310 | 0.0927 |  |  |  |  | 310 | 94.4 | 102.1 | 29.918 |  | -386 | 0 | 25.17 |  |  |  | 175.06 |  |  |  |  | 100.12 | 149.88 | 149.711 |  |  |  |  | 2.7745 | 0.0927
320 | 0.0911 |  |  |  |  | 320 | 94.3 | 101.8 | 29.868 |  | -364 | 0 | 25.17 |  |  |  | 175.51 |  |  |  |  | 100.34 | 150.34 | 149.83 |  |  |  |  | 2.7207 | 0.0911
330 | 0.0927 |  |  |  |  | 330 | 94.1 | 101.4 | 29.926 |  | -366 | 0 | 24.93 |  |  |  | 175.43 |  |  |  |  | 100.18 | 150.5 | 150.221 |  |  |  |  | 2.7746 | 0.0927
340 | 0.0922 |  |  |  |  | 340 | 93.9 | 101.1 | 29.862 |  | -330 | 0 | 24.98 |  |  |  | 175.63 |  |  |  |  | 100.31 | 150.65 | 150.19 |  |  |  |  | 2.7521 | 0.0922
350 | 0.0936 |  |  |  |  | 350 | 93.7 | 100.8 | 30.056 |  | -336 | 0 | 25.05 |  |  |  | 174.38 |  |  |  |  | 99.72 | 149.34 | 149.764 |  |  |  |  | 2.8135 | 0.0936
360 | 0.0922 |  |  |  |  | 360 | 93.5 | 100.4 | 30.02 |  | -332 | 0 | 25.04 |  |  |  | 174.84 |  |  |  |  | 99.94 | 149.79 | 149.882 |  |  |  |  | 2.769 | 0.0922
370 | 0.0943 |  |  |  |  | 370 | 93.2 | 100.1 | 29.973 |  | -315 | 0 | 25.16 |  |  |  | 173.63 |  |  |  |  | 99.4 | 148.47 | 149.37 |  |  |  |  | 2.8255 | 0.0943
380 | 0.0938 |  |  |  |  | 380 | 93 | 99.8 | 30.012 |  | -327 | 0 | 24.89 |  |  |  | 175.99 |  |  |  |  | 100.44 | 151.09 | 150.431 |  |  |  |  | 2.8139 | 0.0938
390 | 0.0927 |  |  |  |  | 390 | 92.8 | 99.5 | 30.055 |  | -330 | 0 | 24.86 |  |  |  | 174.22 |  |  |  |  | 99.54 | 149.36 | 150.044 |  |  |  |  | 2.785 | 0.0927
400 | 0.0928 |  |  |  |  | 400 | 92.6 | 99.2 | 30.07 |  | -355 | 0 | 24.91 |  |  |  | 174.84 |  |  |  |  | 99.87 | 149.93 | 150.12 |  |  |  |  | 2.7919 | 0.0928
410 | 0.0924 |  |  |  |  | 410 | 92.4 | 98.9 | 30.05 |  | -336 | 0 | 24.88 |  |  |  | 175.41 |  |  |  |  | 100.15 | 150.53 | 150.305 |  |  |  |  | 2.7778 | 0.0924
420 | 0.0928 |  |  |  |  | 420 | 92.3 | 98.7 | 30.164 |  | -375 | 0 | 25.29 |  |  |  | 174.04 |  |  |  |  | 99.67 | 148.74 | 149.244 |  |  |  |  | 2.7992 | 0.0928
430 | 0.0906 |  |  |  |  | 430 | 92.1 | 98.5 | 29.945 |  | -363 | 0 | 25.02 |  |  |  | 175.1 |  |  |  |  | 100.06 | 150.08 | 149.998 |  |  |  |  | 2.7127 | 0.0906
440 | 0.0925 |  |  |  |  | 440 | 92 | 98.3 | 29.94 |  | -362 | 0 | 24.95 |  |  |  | 174.19 |  |  |  |  | 99.57 | 149.24 | 149.881 |  |  |  |  | 2.7693 | 0.0925
450 | 0.0942 |  |  |  |  | 450 | 91.9 | 98.2 | 29.917 |  | -317 | 0 | 24.94 |  |  |  | 175.8 |  |  |  |  | 100.37 | 150.86 | 150.305 |  |  |  |  | 2.8169 | 0.0942
460 | 0.0937 |  |  |  |  | 460 | 91.9 | 98.2 | 30.071 |  | -356 | 0 | 25.09 |  |  |  | 174.48 |  |  |  |  | 99.78 | 149.38 | 149.708 |  |  |  |  | 2.8175 | 0.0937
470 | 0.0935 |  |  |  |  | 470 | 91.9 | 98.2 | 30.122 |  | -358 | 0 | 25.17 |  |  |  | 174.87 |  |  |  |  | 100.02 | 149.7 | 149.675 |  |  |  |  | 2.8178 | 0.0935
480 | 0.0944 |  |  |  |  | 480 | 92 | 98.3 | 29.991 |  | -326 | 0 | 25 |  |  |  | 173.66 |  |  |  |  | 99.33 | 148.67 | 149.668 |  |  |  |  | 2.8311 | 0.0944
490 | 0.0935 |  |  |  |  | 490 | 92.1 | 98.5 | 30.101 |  | -356 | 0 | 24.83 |  |  |  | 176.31 |  |  |  |  | 100.57 | 151.48 | 150.621 |  |  |  |  | 2.8152 | 0.0935
500 | 0.0932 |  |  |  |  | 500 | 92.2 | 98.6 | 30.059 |  | -316 | 0 | 24.91 |  |  |  | 174.57 |  |  |  |  | 99.74 | 149.67 | 150.058 |  |  |  |  | 2.8021 | 0.0932
510 | 0.0945 |  |  |  |  | 510 | 92.3 | 98.9 | 30.04 |  | -329 | 0 | 24.84 |  |  |  | 175.21 |  |  |  |  | 100.02 | 150.36 | 150.33 |  |  |  |  | 2.8374 | 0.0945
520 | 0.0917 |  |  |  |  | 520 | 92.5 | 99.2 | 29.901 |  | -356 | 0 | 24.79 |  |  |  | 174.56 |  |  |  |  | 99.67 | 149.76 | 150.252 |  |  |  |  | 2.7425 | 0.0917
530 | 0.0934 |  |  |  |  | 530 | 92.8 | 99.5 | 30.005 |  | -356 | 0 | 25.09 |  |  |  | 175.48 |  |  |  |  | 100.28 | 150.38 | 149.957 |  |  |  |  | 2.8011 | 0.0934
540 | 0.092 |  |  |  |  | 540 | 93 | 99.9 | 30.009 |  | -359 | 0 | 25.32 |  |  |  | 175.43 |  |  |  |  | 100.37 | 150.12 | 149.557 |  |  |  |  | 2.7603 | 0.092
550 | 0.0935 |  |  |  |  | 550 | 93.2 | 100.3 | 29.905 |  | -330 | 0 | 24.88 |  |  |  | 174.81 |  |  |  |  | 99.85 | 149.93 | 150.164 |  |  |  |  | 2.7971 | 0.0935
560 | 0.0938 |  |  |  |  | 560 | 93.5 | 100.7 | 29.939 |  | -347 | 0 | 24.95 |  |  |  | 175.72 |  |  |  |  | 100.34 | 150.77 | 150.259 |  |  |  |  | 2.8084 | 0.0938
570 | 0.0939 |  |  |  |  | 570 | 93.7 | 101.1 | 29.952 |  | -330 | 0 | 25.18 |  |  |  | 175.14 |  |  |  |  | 100.16 | 149.96 | 149.727 |  |  |  |  | 2.8127 | 0.0939
580 | 0.0935 |  |  |  |  | 580 | 94 | 101.4 | 29.991 |  | -370 | 0 | 25.12 |  |  |  | 174.83 |  |  |  |  | 99.97 | 149.71 | 149.755 |  |  |  |  | 2.8042 | 0.0935
590 | 0.0906 |  |  |  |  | 590 | 94.2 | 101.8 | 30.043 |  | -367 | 0 | 25.12 |  |  |  | 175.57 |  |  |  |  | 100.35 | 150.45 | 149.934 |  |  |  |  | 2.7221 | 0.0906
600 | 0.091 |  |  |  |  | 600 | 94.3 | 102 | 30.184 |  | -381 | 0 | 25.17 |  |  |  | 174.24 |  |  |  |  | 99.71 | 149.07 | 149.512 |  |  |  |  | 2.7474 | 0.091
610 | 0.0905 |  |  |  |  | 610 | 94.5 | 102.2 | 30.089 |  | -369 | 0 | 25.32 |  |  |  | 175.58 |  |  |  |  | 100.45 | 150.25 | 149.579 |  |  |  |  | 2.7242 | 0.0905
620 | 0.0936 |  |  |  |  | 620 | 94.6 | 102.3 | 29.962 |  | -331 | 0 | 25.03 |  |  |  | 174.47 |  |  |  |  | 99.75 | 149.44 | 149.81 |  |  |  |  | 2.8059 | 0.0936
630 | 0.0934 |  |  |  |  | 630 | 94.6 | 102.4 | 29.902 |  | -333 | 0 | 24.83 |  |  |  | 174.31 |  |  |  |  | 99.57 | 149.48 | 150.125 |  |  |  |  | 2.793 | 0.0934
640 | 0.094 |  |  |  |  | 640 | 94.6 | 102.4 | 29.949 |  | -334 | 0 | 25.16 |  |  |  | 174.81 |  |  |  |  | 99.99 | 149.65 | 149.673 |  |  |  |  | 2.8147 | 0.094
650 | 0.0923 |  |  |  |  | 650 | 94.6 | 102.3 | 30.132 |  | -378 | 0 | 25.16 |  |  |  | 174.23 |  |  |  |  | 99.69 | 149.07 | 149.528 |  |  |  |  | 2.7818 | 0.0923
660 | 0.0922 |  |  |  |  | 660 | 94.5 | 102.1 | 29.985 |  | -316 | 0 | 24.81 |  |  |  | 175.96 |  |  |  |  | 100.38 | 151.14 | 150.568 |  |  |  |  | 2.7653 | 0.0922
670 | 0.0927 |  |  |  |  | 670 | 94.4 | 102 | 30.042 |  | -343 | 0 | 24.94 |  |  |  | 174.11 |  |  |  |  | 99.53 | 149.17 | 149.878 |  |  |  |  | 2.784 | 0.0927
680 | 0.0928 |  |  |  |  | 680 | 94.2 | 101.7 | 29.985 |  | -329 | 0 | 25.01 |  |  |  | 175.31 |  |  |  |  | 100.16 | 150.3 | 150.058 |  |  |  |  | 2.7824 | 0.0928
690 | 0.0933 |  |  |  |  | 690 | 94.1 | 101.5 | 30.14 |  | -367 | 0 | 24.98 |  |  |  | 174.12 |  |  |  |  | 99.55 | 149.14 | 149.808 |  |  |  |  | 2.8109 | 0.0933
700 | 0.0914 |  |  |  |  | 700 | 93.9 | 101.2 | 30.053 |  | -372 | 0 | 25.02 |  |  |  | 175.54 |  |  |  |  | 100.28 | 150.52 | 150.101 |  |  |  |  | 2.7479 | 0.0914
710 | 0.0924 |  |  |  |  | 710 | 93.7 | 100.8 | 29.982 |  | -352 | 0 | 25.43 |  |  |  | 174.27 |  |  |  |  | 99.85 | 148.84 | 149.065 |  |  |  |  | 2.7697 | 0.0924
720 | 0.093 |  |  |  |  | 720 | 93.5 | 100.5 | 29.93 |  | -336 | 0 | 25.09 |  |  |  | 175.45 |  |  |  |  | 100.27 | 150.36 | 149.963 |  |  |  |  | 2.7834 | 0.093
730 | 0.0932 |  |  |  |  | 730 | 93.3 | 100.2 | 29.905 |  | -324 | 0 | 24.91 |  |  |  | 175.54 |  |  |  |  | 100.23 | 150.64 | 150.296 |  |  |  |  | 2.7865 | 0.0932
740 | 0.0922 |  |  |  |  | 740 | 93.1 | 99.9 | 30.012 |  | -370 | 0 | 25.11 |  |  |  | 174.94 |  |  |  |  | 100.02 | 149.83 | 149.792 |  |  |  |  | 2.7679 | 0.0922
750 | 0.0902 |  |  |  |  | 750 | 92.9 | 99.6 | 30.04 |  | -363 | 0 | 25.03 |  |  |  | 173.86 |  |  |  |  | 99.44 | 148.84 | 149.667 |  |  |  |  | 2.7095 | 0.0902
760 | 0.0924 |  |  |  |  | 760 | 92.6 | 99.3 | 30.04 |  | -380 | 0 | 25.13 |  |  |  | 175.25 |  |  |  |  | 100.19 | 150.12 | 149.836 |  |  |  |  | 2.7748 | 0.0924
770 | 0.091 |  |  |  |  | 770 | 92.5 | 99 | 30.083 |  | -360 | 0 | 25.02 |  |  |  | 175.56 |  |  |  |  | 100.29 | 150.54 | 150.104 |  |  |  |  | 2.7375 | 0.091
780 | 0.0932 |  |  |  |  | 780 | 92.3 | 98.8 | 29.909 |  | -330 | 0 | 24.85 |  |  |  | 175.66 |  |  |  |  | 100.26 | 150.81 | 150.425 |  |  |  |  | 2.7889 | 0.0932
790 | 0.093 |  |  |  |  | 790 | 92.1 | 98.6 | 29.865 |  | -318 | 0 | 24.84 |  |  |  | 174.87 |  |  |  |  | 99.85 | 150.02 | 150.242 |  |  |  |  | 2.7785 | 0.093
800 | 0.0936 |  |  |  |  | 800 | 92 | 98.4 | 30.006 |  | -356 | 0 | 24.81 |  |  |  | 175.98 |  |  |  |  | 100.39 | 151.16 | 150.569 |  |  |  |  | 2.8089 | 0.0936
810 | 0.0926 |  |  |  |  | 810 | 92 | 98.3 | 30.009 |  | -366 | 0 | 25.23 |  |  |  | 174.32 |  |  |  |  | 99.78 | 149.09 | 149.428 |  |  |  |  | 2.78 | 0.0926
820 | 0.0934 |  |  |  |  | 820 | 91.9 | 98.2 | 30 |  | -331 | 0 | 25.15 |  |  |  | 176.15 |  |  |  |  | 100.65 | 150.99 | 150.018 |  |  |  |  | 2.8024 | 0.0934
830 | 0.0944 |  |  |  |  | 830 | 91.9 | 98.2 | 29.969 |  | -325 | 0 | 25.14 |  |  |  | 175.78 |  |  |  |  | 100.46 | 150.64 | 149.951 |  |  |  |  | 2.8296 | 0.0944
840 | 0.0934 |  |  |  |  | 840 | 91.9 | 98.2 | 30.122 |  | -352 | 0 | 25.03 |  |  |  | 174.19 |  |  |  |  | 99.61 | 149.16 | 149.745 |  |  |  |  | 2.8147 | 0.0934
850 | 0.0925 |  |  |  |  | 850 | 92 | 98.4 | 30.059 |  | -376 | 0 | 25.14 |  |  |  | 175.17 |  |  |  |  | 100.15 | 150.02 | 149.795 |  |  |  |  | 2.781 | 0.0925
860 | 0.0916 |  |  |  |  | 860 | 92.1 | 98.5 | 30.062 |  | -356 | 0 | 25.01 |  |  |  | 174.21 |  |  |  |  | 99.61 | 149.2 | 149.784 |  |  |  |  | 2.755 | 0.0916
870 | 0.095 |  |  |  |  | 870 | 92.3 | 98.8 | 29.952 |  | -340 | 0 | 24.86 |  |  |  | 175.49 |  |  |  |  | 100.18 | 150.62 | 150.358 |  |  |  |  | 2.8461 | 0.095
880 | 0.0928 |  |  |  |  | 880 | 92.5 | 99.1 | 29.967 |  | -344 | 0 | 24.91 |  |  |  | 174.49 |  |  |  |  | 99.7 | 149.58 | 150.038 |  |  |  |  | 2.7813 | 0.0928
890 | 0.0925 |  |  |  |  | 890 | 92.7 | 99.4 | 30.086 |  | -385 | 0 | 25.11 |  |  |  | 175.64 |  |  |  |  | 100.38 | 150.53 | 149.964 |  |  |  |  | 2.7816 | 0.0925
900 | 0.0936 |  |  |  |  | 900 | 92.9 | 99.7 | 29.978 |  | -324 | 0 | 24.9 |  |  |  | 175.16 |  |  |  |  | 100.03 | 150.25 | 150.209 |  |  |  |  | 2.8046 | 0.0936
910 | 0.0947 |  |  |  |  | 910 | 93.1 | 100.1 | 29.931 |  | -326 | 0 | 24.87 |  |  |  | 174.6 |  |  |  |  | 99.73 | 149.73 | 150.132 |  |  |  |  | 2.8332 | 0.0947
920 | 0.0939 |  |  |  |  | 920 | 93.4 | 100.5 | 30.098 |  | -355 | 0 | 25.08 |  |  |  | 174.81 |  |  |  |  | 99.95 | 149.73 | 149.809 |  |  |  |  | 2.8272 | 0.0939
930 | 0.0933 |  |  |  |  | 930 | 93.6 | 100.9 | 30.059 |  | -351 | 0 | 24.87 |  |  |  | 175.58 |  |  |  |  | 100.23 | 150.7 | 150.363 |  |  |  |  | 2.8041 | 0.0933
940 | 0.0938 |  |  |  |  | 940 | 93.9 | 101.3 | 30.001 |  | -333 | 0 | 25.1 |  |  |  | 174.91 |  |  |  |  | 100 | 149.81 | 149.802 |  |  |  |  | 2.8154 | 0.0938
950 | 0.0923 |  |  |  |  | 950 | 94.1 | 101.6 | 29.955 |  | -333 | 0 | 24.83 |  |  |  | 174.98 |  |  |  |  | 99.9 | 150.15 | 150.293 |  |  |  |  | 2.7663 | 0.0923
960 | 0.0922 |  |  |  |  | 960 | 94.2 | 101.8 | 30.149 |  | -371 | 0 | 24.99 |  |  |  | 174.9 |  |  |  |  | 99.95 | 149.9 | 149.985 |  |  |  |  | 2.779 | 0.0922
970 | 0.0907 |  |  |  |  | 970 | 94.4 | 102 | 30.114 |  | -361 | 0 | 24.98 |  |  |  | 174.91 |  |  |  |  | 99.94 | 149.93 | 150.015 |  |  |  |  | 2.7308 | 0.0907
980 | 0.0925 |  |  |  |  | 980 | 94.5 | 102.2 | 30.065 |  | -361 | 0 | 24.85 |  |  |  | 174.91 |  |  |  |  | 99.88 | 150.06 | 150.248 |  |  |  |  | 2.7796 | 0.0925
990 | 0.0929 |  |  |  |  | 990 | 94.5 | 102.3 | 29.982 |  | -327 | 0 | 24.84 |  |  |  | 175.07 |  |  |  |  | 99.95 | 150.23 | 150.303 |  |  |  |  | 2.7861 | 0.0929
1000 | 0.0932 |  |  |  |  | 1000 | 94.6 | 102.3 | 30.024 |  | -343 | 0 | 25.09 |  |  |  | 175.98 |  |  |  |  | 100.53 | 150.88 | 150.082 |  |  |  |  | 2.7988 | 0.0932
1010 | 0.0919 |  |  |  |  | 1010 | 94.5 | 102.2 | 30.077 |  | -345 | 0 | 25.19 |  |  |  | 174.22 |  |  |  |  | 99.7 | 149.03 | 149.467 |  |  |  |  | 2.7648 | 0.0919
1020 | 0.0923 |  |  |  |  | 1020 | 94.5 | 102.1 | 29.997 |  | -344 | 0 | 24.92 |  |  |  | 175.89 |  |  |  |  | 100.41 | 150.97 | 150.357 |  |  |  |  | 2.7681 | 0.0923
1030 | 0.0929 |  |  |  |  | 1030 | 94.4 | 101.9 | 30.016 |  | -362 | 0 | 24.88 |  |  |  | 174.83 |  |  |  |  | 99.85 | 149.95 | 150.17 |  |  |  |  | 2.7889 | 0.0929
1040 | 0.092 |  |  |  |  | 1040 | 94.2 | 101.7 | 30.077 |  | -358 | 0 | 24.95 |  |  |  | 174.17 |  |  |  |  | 99.56 | 149.22 | 149.875 |  |  |  |  | 2.7683 | 0.092
1050 | 0.094 |  |  |  |  | 1050 | 94.1 | 101.4 | 29.925 |  | -336 | 0 | 25.01 |  |  |  | 174.44 |  |  |  |  | 99.72 | 149.43 | 149.847 |  |  |  |  | 2.8125 | 0.094
1060 | 0.0937 |  |  |  |  | 1060 | 93.9 | 101.2 | 29.838 |  | -319 | 0 | 24.8 |  |  |  | 175.25 |  |  |  |  | 100.02 | 150.45 | 150.411 |  |  |  |  | 2.795 | 0.0937
1070 | 0.0933 |  |  |  |  | 1070 | 93.7 | 100.9 | 30.086 |  | -347 | 0 | 24.96 |  |  |  | 175.34 |  |  |  |  | 100.15 | 150.37 | 150.148 |  |  |  |  | 2.8068 | 0.0933
1080 | 0.0907 |  |  |  |  | 1080 | 93.5 | 100.6 | 30.082 |  | -367 | 0 | 24.79 |  |  |  | 174.64 |  |  |  |  | 99.72 | 149.85 | 150.272 |  |  |  |  | 2.729 | 0.0907
1090 | 0.093 |  |  |  |  | 1090 | 93.3 | 100.2 | 30.122 |  | -357 | 0 | 24.87 |  |  |  | 175.12 |  |  |  |  | 99.99 | 150.24 | 150.254 |  |  |  |  | 2.8003 | 0.093
1100 | 0.0933 |  |  |  |  | 1100 | 93.1 | 99.9 | 29.963 |  | -324 | 0 | 25.08 |  |  |  | 175.25 |  |  |  |  | 100.16 | 150.17 | 149.926 |  |  |  |  | 2.7956 | 0.0933
1110 | 0.094 |  |  |  |  | 1110 | 92.9 | 99.6 | 29.959 |  | -325 | 0 | 25 |  |  |  | 175.04 |  |  |  |  | 100.02 | 150.05 | 150.014 |  |  |  |  | 2.8147 | 0.094
1120 | 0.0937 |  |  |  |  | 1120 | 92.7 | 99.3 | 29.975 |  | -328 | 0 | 25.17 |  |  |  | 174.66 |  |  |  |  | 99.91 | 149.49 | 149.622 |  |  |  |  | 2.8082 | 0.0937
1130 | 0.094 |  |  |  |  | 1130 | 92.5 | 99.1 | 29.832 |  | -314 | 0 | 25.14 |  |  |  | 175.41 |  |  |  |  | 100.28 | 150.26 | 149.851 |  |  |  |  | 2.8042 | 0.094
1140 | 0.0928 |  |  |  |  | 1140 | 92.3 | 98.8 | 29.967 |  | -333 | 0 | 25.1 |  |  |  | 175.08 |  |  |  |  | 100.09 | 149.98 | 149.848 |  |  |  |  | 2.7802 | 0.0928
1150 | 0.0919 |  |  |  |  | 1150 | 92.2 | 98.6 | 29.975 |  | -356 | 0 | 25 |  |  |  | 174.12 |  |  |  |  | 99.56 | 149.12 | 149.78 |  |  |  |  | 2.7556 | 0.0919
1160 | 0.092 |  |  |  |  | 1160 | 92.1 | 98.5 | 30.128 |  | -378 | 0 | 24.54 |  |  |  | 175.67 |  |  |  |  | 100.11 | 151.13 | 150.966 |  |  |  |  | 2.7722 | 0.092
1170 | 0.0918 |  |  |  |  | 1170 | 92 | 98.3 | 30.049 |  | -348 | 0 | 24.97 |  |  |  | 174.45 |  |  |  |  | 99.71 | 149.48 | 149.922 |  |  |  |  | 2.7598 | 0.0918
1180 | 0.0933 |  |  |  |  | 1180 | 92 | 98.3 | 30.099 |  | -354 | 0 | 24.87 |  |  |  | 174.97 |  |  |  |  | 99.92 | 150.11 | 150.224 |  |  |  |  | 2.8077 | 0.0933
1190 | 0.0929 |  |  |  |  | 1190 | 92 | 98.3 | 30.041 |  | -330 | 0 | 25.11 |  |  |  | 173.93 |  |  |  |  | 99.52 | 148.82 | 149.534 |  |  |  |  | 2.7922 | 0.0929
1200 | 0.0941 |  |  |  |  | 1200 | 92 | 98.3 | 29.937 |  | -338 | 0 | 24.71 |  |  |  | 174.72 |  |  |  |  | 99.71 | 150.01 | 150.444 |  |  |  |  | 2.8178 | 0.0941
1210 | 0.0949 |  |  |  |  | 1210 | 92.1 | 98.4 | 29.958 |  | -321 | 0 | 25.32 |  |  |  | 174.76 |  |  |  |  | 100.04 | 149.45 | 149.388 |  |  |  |  | 2.8433 | 0.0949
1220 | 0.0947 |  |  |  |  | 1220 | 92.2 | 98.6 | 29.935 |  | -322 | 0 | 24.75 |  |  |  | 174.96 |  |  |  |  | 99.86 | 150.21 | 150.427 |  |  |  |  | 2.8338 | 0.0947
1230 | 0.0933 |  |  |  |  | 1230 | 92.3 | 98.8 | 29.964 |  | -367 | 0 | 25.08 |  |  |  | 175.48 |  |  |  |  | 100.28 | 150.41 | 149.987 |  |  |  |  | 2.7943 | 0.0933
1240 | 0.0916 |  |  |  |  | 1240 | 92.5 | 99.1 | 30.15 |  | -364 | 0 | 25 |  |  |  | 174.67 |  |  |  |  | 99.84 | 149.67 | 149.914 |  |  |  |  | 2.7617 | 0.0916
1250 | 0.0926 |  |  |  |  | 1250 | 92.7 | 99.4 | 30.164 |  | -383 | 0 | 25.08 |  |  |  | 174.82 |  |  |  |  | 99.95 | 149.74 | 149.811 |  |  |  |  | 2.7932 | 0.0926
1260 | 0.0914 |  |  |  |  | 1260 | 92.9 | 99.7 | 30.11 |  | -361 | 0 | 24.82 |  |  |  | 174.88 |  |  |  |  | 99.85 | 150.06 | 150.278 |  |  |  |  | 2.7515 | 0.0914
1270 | 0.0913 |  |  |  |  | 1270 | 93.1 | 100.1 | 30.094 |  | -378 | 0 | 25.24 |  |  |  | 174.67 |  |  |  |  | 99.96 | 149.43 | 149.489 |  |  |  |  | 2.7466 | 0.0913
1280 | 0.093 |  |  |  |  | 1280 | 93.4 | 100.4 | 29.939 |  | -327 | 0 | 25.04 |  |  |  | 176.29 |  |  |  |  | 100.66 | 151.25 | 150.25 |  |  |  |  | 2.7832 | 0.093
1290 | 0.0921 |  |  |  |  | 1290 | 93.6 | 100.8 | 30.059 |  | -360 | 0 | 25.27 |  |  |  | 173.84 |  |  |  |  | 99.56 | 148.57 | 149.228 |  |  |  |  | 2.7698 | 0.0921
1300 | 0.0915 |  |  |  |  | 1300 | 93.8 | 101.1 | 30.072 |  | -365 | 0 | 25.13 |  |  |  | 174.98 |  |  |  |  | 100.06 | 149.85 | 149.759 |  |  |  |  | 2.7514 | 0.0915
1310 | 0.0917 |  |  |  |  | 1310 | 94 | 101.4 | 30.062 |  | -369 | 0 | 25.16 |  |  |  | 176.01 |  |  |  |  | 100.58 | 150.84 | 149.964 |  |  |  |  | 2.7581 | 0.0917
1320 | 0.0907 |  |  |  |  | 1320 | 94.1 | 101.7 | 30.2 |  | -380 | 0 | 25.27 |  |  |  | 174.6 |  |  |  |  | 99.94 | 149.33 | 149.421 |  |  |  |  | 2.7396 | 0.0907
1330 | 0.0915 |  |  |  |  | 1330 | 94.3 | 101.9 | 30.087 |  | -358 | 0 | 25.02 |  |  |  | 174.39 |  |  |  |  | 99.7 | 149.38 | 149.821 |  |  |  |  | 2.7521 | 0.0915
1340 | 0.0934 |  |  |  |  | 1340 | 94.4 | 102 | 30.122 |  | -368 | 0 | 24.8 |  |  |  | 175.22 |  |  |  |  | 100.01 | 150.42 | 150.412 |  |  |  |  | 2.8149 | 0.0934
1350 | 0.0938 |  |  |  |  | 1350 | 94.4 | 102.1 | 29.937 |  | -322 | 0 | 24.7 |  |  |  | 174.43 |  |  |  |  | 99.57 | 149.74 | 150.39 |  |  |  |  | 2.8086 | 0.0938
1360 | 0.0933 |  |  |  |  | 1360 | 94.4 | 102.1 | 30.103 |  | -351 | 0 | 24.9 |  |  |  | 175.81 |  |  |  |  | 100.36 | 150.91 | 150.374 |  |  |  |  | 2.8086 | 0.0933
1370 | 0.0929 |  |  |  |  | 1370 | 94.4 | 102 | 30.083 |  | -362 | 0 | 24.86 |  |  |  | 175.51 |  |  |  |  | 100.19 | 150.66 | 150.378 |  |  |  |  | 2.7936 | 0.0929
1380 | 0.0929 |  |  |  |  | 1380 | 94.4 | 101.9 | 30.245 |  | -385 | 0 | 24.83 |  |  |  | 174.89 |  |  |  |  | 99.86 | 150.06 | 150.269 |  |  |  |  | 2.8099 | 0.0929
1390 | 0.0935 |  |  |  |  | 1390 | 94.3 | 101.7 | 30.065 |  | -365 | 0 | 25.28 |  |  |  | 175.27 |  |  |  |  | 100.27 | 149.99 | 149.584 |  |  |  |  | 2.812 | 0.0935
1400 | 0.0927 |  |  |  |  | 1400 | 94.1 | 101.6 | 30.12 |  | -376 | 0 | 25.3 |  |  |  | 174.17 |  |  |  |  | 99.73 | 148.87 | 149.27 |  |  |  |  | 2.7908 | 0.0927
1410 | 0.0949 |  |  |  |  | 1410 | 94 | 101.3 | 30.056 |  | -333 | 0 | 25.06 |  |  |  | 175.53 |  |  |  |  | 100.3 | 150.48 | 150.036 |  |  |  |  | 2.8533 | 0.0949
1420 | 0.0928 |  |  |  |  | 1420 | 93.8 | 101 | 30.047 |  | -353 | 0 | 24.93 |  |  |  | 174.03 |  |  |  |  | 99.48 | 149.11 | 149.888 |  |  |  |  | 2.7886 | 0.0928
1430 | 0.0926 |  |  |  |  | 1430 | 93.6 | 100.7 | 30.11 |  | -386 | 0 | 25.14 |  |  |  | 175.62 |  |  |  |  | 100.38 | 150.48 | 149.909 |  |  |  |  | 2.7879 | 0.0926
1440 | 0.0936 |  |  |  |  | 1440 | 93.4 | 100.4 | 29.992 |  | -333 | 0 | 25.02 |  |  |  | 174.07 |  |  |  |  | 99.55 | 149.05 | 149.734 |  |  |  |  | 2.8062 | 0.0936
1450 | 0.0941 |  |  |  |  | 1450 | 93.2 | 100.1 | 30.058 |  | -345 | 0 | 24.95 |  |  |  | 173.89 |  |  |  |  | 99.42 | 148.94 | 149.816 |  |  |  |  | 2.8299 | 0.0941
1460 | 0.0949 |  |  |  |  | 1460 | 93 | 99.8 | 29.817 |  | -318 | 0 | 25.23 |  |  |  | 175.45 |  |  |  |  | 100.34 | 150.23 | 149.719 |  |  |  |  | 2.8304 | 0.0949
1470 | 0.0955 |  |  |  |  | 1470 | 92.8 | 99.5 | 29.984 |  | -338 | 0 | 25.11 |  |  |  | 174.79 |  |  |  |  | 99.95 | 149.67 | 149.748 |  |  |  |  | 2.8631 | 0.0955
1480 | 0.0937 |  |  |  |  | 1480 | 92.6 | 99.2 | 30.011 |  | -333 | 0 | 24.95 |  |  |  | 175.71 |  |  |  |  | 100.33 | 150.77 | 150.272 |  |  |  |  | 2.8106 | 0.0937
1490 | 0.0947 |  |  |  |  | 1490 | 92.4 | 98.9 | 30.021 |  | -336 | 0 | 25.09 |  |  |  | 174.47 |  |  |  |  | 99.78 | 149.38 | 149.706 |  |  |  |  | 2.8443 | 0.0947
1500 | 0.0935 |  |  |  |  | 1500 | 92.2 | 98.7 | 30.104 |  | -370 | 0 | 25.07 |  |  |  | 175.11 |  |  |  |  | 100.09 | 150.04 | 149.905 |  |  |  |  | 2.816 | 0.0935
1510 | 0.0929 |  |  |  |  | 1510 | 92.1 | 98.4 | 30.148 |  | -369 | 0 | 25.23 |  |  |  | 174.59 |  |  |  |  | 99.91 | 149.36 | 149.496 |  |  |  |  | 2.8005 | 0.0929
1520 | 0.0939 |  |  |  |  | 1520 | 91.9 | 98.3 | 30.119 |  | -379 | 0 | 24.93 |  |  |  | 175.36 |  |  |  |  | 100.14 | 150.43 | 150.218 |  |  |  |  | 2.828 | 0.0939
1530 | 0.0943 |  |  |  |  | 1530 | 91.9 | 98.2 | 30.098 |  | -354 | 0 | 25.1 |  |  |  | 176.16 |  |  |  |  | 100.63 | 151.07 | 150.117 |  |  |  |  | 2.8369 | 0.0943
1540 | 0.0966 |  |  |  |  | 1540 | 91.8 | 98.1 | 29.927 |  | -331 | 0 | 24.6 |  |  |  | 174.11 |  |  |  |  | 99.36 | 149.51 | 150.479 |  |  |  |  | 2.8898 | 0.0966
1550 | 0.0948 |  |  |  |  | 1550 | 91.9 | 98.1 | 29.952 |  | -332 | 0 | 24.91 |  |  |  | 174.02 |  |  |  |  | 99.46 | 149.11 | 149.912 |  |  |  |  | 2.8382 | 0.0948
1560 | 0.0941 |  |  |  |  | 1560 | 91.9 | 98.2 | 30.127 |  | -375 | 0 | 25.04 |  |  |  | 175.63 |  |  |  |  | 100.33 | 150.6 | 150.093 |  |  |  |  | 2.8356 | 0.0941
1570 | 0.0955 |  |  |  |  | 1570 | 92 | 98.3 | 29.926 |  | -342 | 0 | 24.96 |  |  |  | 175.96 |  |  |  |  | 100.46 | 151 | 150.3 |  |  |  |  | 2.8573 | 0.0955
1580 | 0.0955 |  |  |  |  | 1580 | 92.1 | 98.5 | 30.065 |  | -353 | 0 | 25.02 |  |  |  | 174.73 |  |  |  |  | 99.87 | 149.71 | 149.901 |  |  |  |  | 2.8723 | 0.0955
1590 | 0.0935 |  |  |  |  | 1590 | 92.3 | 98.8 | 30.033 |  | -373 | 0 | 24.51 |  |  |  | 176.13 |  |  |  |  | 100.32 | 151.63 | 151.144 |  |  |  |  | 2.8074 | 0.0935
1600 | 0.0955 |  |  |  |  | 1600 | 92.5 | 99 | 29.975 |  | -331 | 0 | 25.14 |  |  |  | 174.1 |  |  |  |  | 99.62 | 148.96 | 149.526 |  |  |  |  | 2.8624 | 0.0955
1610 | 0.095 |  |  |  |  | 1610 | 92.7 | 99.4 | 30.131 |  | -360 | 0 | 25.16 |  |  |  | 176.18 |  |  |  |  | 100.67 | 151.02 | 150.016 |  |  |  |  | 2.8636 | 0.095
1620 | 0.0923 |  |  |  |  | 1620 | 92.9 | 99.8 | 30.059 |  | -359 | 0 | 25.04 |  |  |  | 174.61 |  |  |  |  | 99.83 | 149.56 | 149.825 |  |  |  |  | 2.7738 | 0.0923
1630 | 0.0933 |  |  |  |  | 1630 | 93.2 | 100.2 | 30.191 |  | -381 | 0 | 25.11 |  |  |  | 176.37 |  |  |  |  | 100.74 | 151.25 | 150.141 |  |  |  |  | 2.8177 | 0.0933
1640 | 0.0942 |  |  |  |  | 1640 | 93.5 | 100.6 | 29.979 |  | -343 | 0 | 24.87 |  |  |  | 174.2 |  |  |  |  | 99.53 | 149.33 | 150.035 |  |  |  |  | 2.8232 | 0.0942
1650 | 0.095 |  |  |  |  | 1650 | 93.7 | 101 | 29.937 |  | -353 | 0 | 25.34 |  |  |  | 175.42 |  |  |  |  | 100.38 | 150.08 | 149.508 |  |  |  |  | 2.8441 | 0.095
1660 | 0.094 |  |  |  |  | 1660 | 94 | 101.4 | 29.907 |  | -327 | 0 | 25.22 |  |  |  | 175.39 |  |  |  |  | 100.31 | 150.17 | 149.71 |  |  |  |  | 2.8125 | 0.094
1670 | 0.0931 |  |  |  |  | 1670 | 94.2 | 101.7 | 30.177 |  | -377 | 0 | 25.24 |  |  |  | 174.37 |  |  |  |  | 99.81 | 149.13 | 149.416 |  |  |  |  | 2.8094 | 0.0931
1680 | 0.0932 |  |  |  |  | 1680 | 94.4 | 102 | 30.117 |  | -375 | 0 | 24.85 |  |  |  | 175.45 |  |  |  |  | 100.15 | 150.6 | 150.378 |  |  |  |  | 2.8065 | 0.0932
1690 | 0.094 |  |  |  |  | 1690 | 94.5 | 102.2 | 30.113 |  | -355 | 0 | 25.07 |  |  |  | 175.17 |  |  |  |  | 100.12 | 150.1 | 149.922 |  |  |  |  | 2.8305 | 0.094
1700 | 0.0951 |  |  |  |  | 1700 | 94.6 | 102.4 | 30.025 |  | -329 | 0 | 25.16 |  |  |  | 173.97 |  |  |  |  | 99.56 | 148.81 | 149.461 |  |  |  |  | 2.855 | 0.0951
1710 | 0.0929 |  |  |  |  | 1710 | 94.7 | 102.5 | 30.077 |  | -345 | 0 | 24.63 |  |  |  | 175.68 |  |  |  |  | 100.15 | 151.05 | 150.816 |  |  |  |  | 2.7932 | 0.0929
1720 | 0.0934 |  |  |  |  | 1720 | 94.7 | 102.5 | 30.144 |  | -386 | 0 | 24.85 |  |  |  | 174.02 |  |  |  |  | 99.43 | 149.17 | 150.018 |  |  |  |  | 2.8164 | 0.0934
1730 | 0.0917 |  |  |  |  | 1730 | 94.7 | 102.4 | 30.113 |  | -370 | 0 | 25.61 |  |  |  | 175.12 |  |  |  |  | 100.36 | 149.52 | 148.975 |  |  |  |  | 2.7619 | 0.0917
1740 | 0.0942 |  |  |  |  | 1740 | 94.6 | 102.3 | 30.024 |  | -361 | 0 | 25.01 |  |  |  | 173.53 |  |  |  |  | 99.27 | 148.52 | 149.614 |  |  |  |  | 2.8269 | 0.0942
1750 | 0.0955 |  |  |  |  | 1750 | 94.5 | 102.1 | 29.943 |  | -319 | 0 | 25.2 |  |  |  | 174.9 |  |  |  |  | 100.05 | 149.7 | 149.629 |  |  |  |  | 2.86 | 0.0955
1760 | 0.0949 |  |  |  |  | 1760 | 94.4 | 101.9 | 30.033 |  | -344 | 0 | 25.33 |  |  |  | 175.55 |  |  |  |  | 100.44 | 150.22 | 149.558 |  |  |  |  | 2.8492 | 0.0949
1770 | 0.0946 |  |  |  |  | 1770 | 94.2 | 101.6 | 30.034 |  | -368 | 0 | 25.04 |  |  |  | 174.31 |  |  |  |  | 99.67 | 149.26 | 149.75 |  |  |  |  | 2.8408 | 0.0946
1780 | 0.0964 |  |  |  |  | 1780 | 94.1 | 101.4 | 29.916 |  | -319 | 0 | 25.14 |  |  |  | 175.65 |  |  |  |  | 100.4 | 150.52 | 149.922 |  |  |  |  | 2.8831 | 0.0964
1790 | 0.096 |  |  |  |  | 1790 | 93.9 | 101.1 | 29.994 |  | -333 | 0 | 25.28 |  |  |  | 174.62 |  |  |  |  | 99.95 | 149.35 | 149.42 |  |  |  |  | 2.8801 | 0.096
1800 | 0.0944 |  |  |  |  | 1800 | 93.7 | 100.8 | 29.96 |  | -344 | 0 | 24.95 |  |  |  | 175.71 |  |  |  |  | 100.33 | 150.76 | 150.271 |  |  |  |  | 2.8274 | 0.0944
Step 30 started at 26/01/2012 17:25
Step type | STRIBECK | Step description | New stribeck step
Zero traction force (N) | 0.0669 | (measured at the start of this step)
Disc track radius used for this step (mm) | 21.132
Rolling Speed (mm/s) | Traction Coeff (-) |  |  |  |  | Step Time (s) | Pot RTD Temp (degC) | Lube RTD Temp (degC) | Ball Load (N) | Pin Load (N) | Wear (um) | ECR (%) | Ball Speed 1 | Ball Speed 2 | Ball Speed 3 | Ball Speed 4 | Disc Speed 1 | Disc Speed 2 | Disc Speed 3 | Disc Speed 4 | Disc Frequency (Hz) | Rolling Speed (mm/s) | Sliding Speed (mm/s) | SRR (%) | TF1 (N) | TF2 (N) | TF3 (N) | TF4 (N) | Traction Force (N) | Traction Coeff (-) | Traction Trace (-)
1499.67 | 0.0421 |  |  |  |  | 6 | 93.4 | 98.7 | 30.114 |  | -360 | 0 | 375.18 | 2624.2 |  |  | 2624.29 | 375.01 |  |  |  | 1499.67 | 2249.15 | 149.976 | 1.462 | -1.0733 |  |  | 1.2677 | 0.0421
1000.028 | 0.0495 |  |  |  |  | 12 | 93.3 | 98.5 | 30.135 |  | -369 | 0 | 250.05 | 1750.03 |  |  | 1749.88 | 250.15 |  |  |  | 1000.03 | 1499.86 | 149.982 | 1.674 | -1.312 |  |  | 1.493 | 0.0495
900.114 | 0.0503 |  |  |  |  | 19 | 93.3 | 98.3 | 30.052 |  | -344 | 0 | 225.18 | 1575.02 |  |  | 1575.04 | 225.21 |  |  |  | 900.11 | 1349.84 | 149.963 | 1.7136 | -1.3123 |  |  | 1.513 | 0.0503
799.858 | 0.0522 |  |  |  |  | 25 | 93.2 | 98.2 | 30.156 |  | -363 | 0 | 199.96 | 1400.32 |  |  | 1399.64 | 199.51 |  |  |  | 799.86 | 1200.24 | 150.057 | 1.7836 | -1.3664 |  |  | 1.575 | 0.0522
698.8 | 0.0557 |  |  |  |  | 31 | 93.2 | 98.3 | 30.006 |  | -327 | 0 | 175.13 | 1225.06 |  |  | 1224.82 | 170.2 |  |  |  | 698.8 | 1052.27 | 150.583 | 1.8657 | -1.4747 |  |  | 1.6702 | 0.0557
596.64 | 0.0597 |  |  |  |  | 37 | 93.2 | 98.3 | 30.101 |  | -353 | 0 | 155.67 | 1050.1 |  |  | 1050.13 | 130.66 |  |  |  | 596.64 | 906.95 | 152.01 | 1.9573 | -1.6369 |  |  | 1.7971 | 0.0597
500.24 | 0.0621 |  |  |  |  | 43 | 93.2 | 98.4 | 30.015 |  | -335 | 0 | 125.14 | 874.95 |  |  | 874.94 | 125.93 |  |  |  | 500.24 | 749.41 | 149.809 | 2.0639 | -1.6614 |  |  | 1.8626 | 0.0621
397.425 | 0.0664 |  |  |  |  | 49 | 93.2 | 98.6 | 30.033 |  | -349 | 0 | 88.49 | 699.92 |  |  | 700.88 | 100.4 |  |  |  | 397.42 | 605.95 | 152.47 | 2.2098 | -1.7768 |  |  | 1.9933 | 0.0664
299.965 | 0.0743 |  |  |  |  | 56 | 93.1 | 98.7 | 30.076 |  | -350 | 0 | 74.81 | 524.74 |  |  | 525.11 | 75.19 |  |  |  | 299.96 | 449.92 | 149.992 | 2.3883 | -2.0804 |  |  | 2.2343 | 0.0743
199.839 | 0.0829 |  |  |  |  | 62 | 93.1 | 98.9 | 30.173 |  | -375 | 0 | 49.68 | 349.91 |  |  | 349.61 | 50.16 |  |  |  | 199.84 | 299.85 | 150.044 | 2.6685 | -2.3351 |  |  | 2.5018 | 0.0829
100.104 | 0.0942 |  |  |  |  | 68 | 93 | 99 | 30.163 |  | -372 | 0 | 24.93 | 175.22 |  |  | 175.46 | 24.8 |  |  |  | 100.1 | 150.48 | 150.32 | 3.0661 | -2.6191 |  |  | 2.8426 | 0.0942
90.013 | 0.0871 |  |  |  |  | 74 | 93 | 99.1 | 30.107 |  | -356 | 0 | 22.67 | 157.26 |  |  | 157.77 | 22.35 |  |  |  | 90.01 | 135.01 | 149.987 | 2.8924 | -2.3517 |  |  | 2.622 | 0.0871
79.578 | 0.08 |  |  |  |  | 80 | 93 | 99.1 | 29.916 |  | -312 | 0 | 20.26 | 139.92 |  |  | 138.7 | 19.43 |  |  |  | 79.58 | 119.47 | 150.126 | 2.7551 | -2.0286 |  |  | 2.3918 | 0.08
70.079 | 0.0774 |  |  |  |  | 86 | 93 | 99.2 | 30.052 |  | -342 | 0 | 18.4 | 122.58 |  |  | 122.05 | 17.29 |  |  |  | 70.08 | 104.47 | 149.074 | 2.5849 | -2.068 |  |  | 2.3264 | 0.0774
60.011 | 0.075 |  |  |  |  | 92 | 93 | 99.3 | 29.943 |  | -316 | 0 | 15.21 | 105.16 |  |  | 104.57 | 15.1 |  |  |  | 60.01 | 89.71 | 149.49 | 2.4604 | -2.0324 |  |  | 2.2464 | 0.075
49.624 | 0.0721 |  |  |  |  | 99 | 93.1 | 99.5 | 30.167 |  | -382 | 0 | 11.92 | 87.81 |  |  | 86.42 | 12.35 |  |  |  | 49.62 | 74.98 | 151.102 | 2.3468 | -2.0055 |  |  | 2.1761 | 0.0721
40.142 | 0.0707 |  |  |  |  | 105 | 93.1 | 99.6 | 30.079 |  | -346 | 0 | 10.12 | 69.92 |  |  | 70.38 | 10.15 |  |  |  | 40.14 | 60.02 | 149.515 | 2.3725 | -1.8792 |  |  | 2.1259 | 0.0707
29.798 | 0.0646 |  |  |  |  | 111 | 93.1 | 99.7 | 30.137 |  | -374 | 0 | 7.38 | 52.21 |  |  | 51.78 | 7.82 |  |  |  | 29.8 | 44.39 | 148.975 | 2.1034 | -1.7896 |  |  | 1.9465 | 0.0646
19.877 | 0.0623 |  |  |  |  | 117 | 93.1 | 99.8 | 30.199 |  | -380 | 0 | 4.55 | 34.77 |  |  | 35.38 | 4.81 |  |  |  | 19.88 | 30.39 | 152.9 | 2.0862 | -1.6774 |  |  | 1.8818 | 0.0623
9.239 | 0.0576 |  |  |  |  | 123 | 93.2 | 100 | 30.015 |  | -345 | 0 | 2.54 | 17.42 |  |  | 17.66 | -0.66 |  |  |  | 9.24 | 16.6 | 179.722 | 1.6354 | -1.8224 |  |  | 1.7289 | 0.0576
8.985 | 0.0641 |  |  |  |  | 130 | 93.2 | 100.1 | 30.055 |  | -347 | 0 | 2.57 | 15.6 |  |  | 15.47 | 2.31 |  |  |  | 8.98 | 13.1 | 145.766 | 1.9162 | -1.9341 |  |  | 1.9251 | 0.0641
7.975 | 0.0638 |  |  |  |  | 136 | 93.2 | 100.4 | 30.177 |  | -381 | 0 | 2.26 | 13.97 |  |  | 13.88 | 1.8 |  |  |  | 7.98 | 11.89 | 149.127 | 1.9448 | -1.9054 |  |  | 1.9251 | 0.0638
7.048 | 0.0549 |  |  |  |  | 142 | 93.3 | 100.7 | 29.997 |  | -340 | 0 | 1.59 | 12.85 |  |  | 12.02 | 1.74 |  |  |  | 7.05 | 10.77 | 152.806 | 1.6731 | -1.6207 |  |  | 1.6469 | 0.0549
5.931 | 0.057 |  |  |  |  | 148 | 93.3 | 101 | 29.937 |  | -316 | 0 | 1.26 | 10.3 |  |  | 10.72 | 1.43 |  |  |  | 5.93 | 9.16 | 154.523 | 1.6877 | -1.7251 |  |  | 1.7064 | 0.057
5.056 | 0.0614 |  |  |  |  | 154 | 93.4 | 101.3 | 30.142 |  | -382 | 0 | 1.43 | 8.83 |  |  | 8.65 | 1.32 |  |  |  | 5.06 | 7.37 | 145.711 | 2.1081 | -1.5946 |  |  | 1.8514 | 0.0614
Step 31 started at 26/01/2012 17:28
Step type | MAPPER | Step description | New mapper step
Zero traction force (N) | 0.0703 | (measured at the start of this step)
Mapper image saved to file NP + PAO 100 - 2.txt-3D_Step_031.bmp at 26/01/2012 17:28
Camera window load = 29.915 N
Step 32 started at 26/01/2012 17:28
Step type | BOD_TIMED | Step description | New ball on disc timed step | Step duration | 0:30
Zero traction force (N) | 0.0904 | (measured at the start of this step)
Disc track radius used for this step (mm) | 21.132
Step Time (s) | Traction Coeff (-) |  |  |  |  | Step Time (s) | Pot RTD Temp (degC) | Lube RTD Temp (degC) | Ball Load (N) | Pin Load (N) | Wear (um) | ECR (%) | Ball Speed 1 | Ball Speed 2 | Ball Speed 3 | Ball Speed 4 | Disc Speed 1 | Disc Speed 2 | Disc Speed 3 | Disc Speed 4 | Disc Frequency (Hz) | Rolling Speed (mm/s) | Sliding Speed (mm/s) | SRR (%) | TF1 (N) | TF2 (N) | TF3 (N) | TF4 (N) | Traction Force (N) | Traction Coeff (-) | Traction Trace (-)
10 | 0.0636 |  |  |  |  | 10 | 93.5 | 101.4 | 29.952 |  | -365 | 0 | 24.94 |  |  |  | 173.97 |  |  |  |  | 99.45 | 149.03 | 149.846 |  |  |  |  | 1.9045 | 0.0636
10 | 0.0635 |  |  |  |  | 10 | 93.5 | 101.4 | 29.97 |  | -368 | 0 | 25.06 |  |  |  | 173.97 |  |  |  |  | 99.52 | 148.91 | 149.629 |  |  |  |  | 1.9045 | 0.0635
20 | 0.0749 |  |  |  |  | 20 | 93.5 | 101 | 29.847 |  | -341 | 0 | 25.13 |  |  |  | 175.79 |  |  |  |  | 100.46 | 150.66 | 149.966 |  |  |  |  | 2.2358 | 0.0749
30 | 0.0871 |  |  |  |  | 30 | 93.5 | 100.8 | 30.014 |  | -341 | 0 | 25.15 |  |  |  | 174.12 |  |  |  |  | 99.63 | 148.97 | 149.524 |  |  |  |  | 2.6128 | 0.0871
40 | 0.0907 |  |  |  |  | 40 | 93.4 | 100.5 | 30.048 |  | -343 | 0 | 25.24 |  |  |  | 175.14 |  |  |  |  | 100.19 | 149.91 | 149.62 |  |  |  |  | 2.7266 | 0.0907
50 | 0.0897 |  |  |  |  | 50 | 93.3 | 100.3 | 30.049 |  | -347 | 0 | 25.15 |  |  |  | 175.42 |  |  |  |  | 100.28 | 150.26 | 149.837 |  |  |  |  | 2.6944 | 0.0897
60 | 0.0906 |  |  |  |  | 60 | 93.2 | 100 | 30.052 |  | -368 | 0 | 25.06 |  |  |  | 175.18 |  |  |  |  | 100.12 | 150.12 | 149.946 |  |  |  |  | 2.7228 | 0.0906
70 | 0.0903 |  |  |  |  | 70 | 93 | 99.8 | 30.15 |  | -378 | 0 | 24.97 |  |  |  | 175.05 |  |  |  |  | 100.01 | 150.09 | 150.071 |  |  |  |  | 2.7212 | 0.0903
80 | 0.0911 |  |  |  |  | 80 | 92.8 | 99.5 | 29.898 |  | -349 | 0 | 24.96 |  |  |  | 175.55 |  |  |  |  | 100.25 | 150.6 | 150.216 |  |  |  |  | 2.724 | 0.0911
90 | 0.0921 |  |  |  |  | 90 | 92.6 | 99.2 | 30.012 |  | -364 | 0 | 24.96 |  |  |  | 175.21 |  |  |  |  | 100.08 | 150.26 | 150.13 |  |  |  |  | 2.7645 | 0.0921
100 | 0.0914 |  |  |  |  | 100 | 92.4 | 98.9 | 29.995 |  | -325 | 0 | 24.71 |  |  |  | 175.38 |  |  |  |  | 100.04 | 150.67 | 150.606 |  |  |  |  | 2.7401 | 0.0914
110 | 0.0927 |  |  |  |  | 110 | 92.2 | 98.6 | 29.988 |  | -336 | 0 | 24.83 |  |  |  | 175.18 |  |  |  |  | 100 | 150.35 | 150.348 |  |  |  |  | 2.7801 | 0.0927
120 | 0.0896 |  |  |  |  | 120 | 92 | 98.3 | 30.07 |  | -362 | 0 | 24.97 |  |  |  | 175.26 |  |  |  |  | 100.12 | 150.29 | 150.119 |  |  |  |  | 2.6952 | 0.0896
130 | 0.0919 |  |  |  |  | 130 | 91.8 | 98.1 | 30.134 |  | -373 | 0 | 25.11 |  |  |  | 173.82 |  |  |  |  | 99.47 | 148.71 | 149.504 |  |  |  |  | 2.7678 | 0.0919
140 | 0.0935 |  |  |  |  | 140 | 91.7 | 97.9 | 29.953 |  | -330 | 0 | 24.61 |  |  |  | 176.05 |  |  |  |  | 100.33 | 151.43 | 150.934 |  |  |  |  | 2.7995 | 0.0935
150 | 0.0939 |  |  |  |  | 150 | 91.6 | 97.7 | 29.873 |  | -326 | 0 | 25.14 |  |  |  | 174.3 |  |  |  |  | 99.72 | 149.16 | 149.576 |  |  |  |  | 2.8051 | 0.0939
160 | 0.0931 |  |  |  |  | 160 | 91.5 | 97.6 | 30.044 |  | -340 | 0 | 25.07 |  |  |  | 175.15 |  |  |  |  | 100.11 | 150.08 | 149.913 |  |  |  |  | 2.7982 | 0.0931
170 | 0.0938 |  |  |  |  | 170 | 91.4 | 97.5 | 30.065 |  | -367 | 0 | 25.19 |  |  |  | 173.93 |  |  |  |  | 99.56 | 148.74 | 149.398 |  |  |  |  | 2.8192 | 0.0938
180 | 0.0965 |  |  |  |  | 180 | 91.5 | 97.6 | 29.844 |  | -328 | 0 | 25.61 |  |  |  | 174.32 |  |  |  |  | 99.97 | 148.71 | 148.757 |  |  |  |  | 2.8814 | 0.0965
190 | 0.0941 |  |  |  |  | 190 | 91.5 | 97.6 | 30.015 |  | -360 | 0 | 24.87 |  |  |  | 176.35 |  |  |  |  | 100.61 | 151.49 | 150.567 |  |  |  |  | 2.8242 | 0.0941
200 | 0.0958 |  |  |  |  | 200 | 91.6 | 97.8 | 29.981 |  | -328 | 0 | 25.06 |  |  |  | 176.22 |  |  |  |  | 100.64 | 151.17 | 150.205 |  |  |  |  | 2.8714 | 0.0958
210 | 0.0928 |  |  |  |  | 210 | 91.8 | 98.1 | 30.014 |  | -359 | 0 | 24.95 |  |  |  | 174.22 |  |  |  |  | 99.59 | 149.27 | 149.894 |  |  |  |  | 2.7844 | 0.0928
220 | 0.0955 |  |  |  |  | 220 | 92 | 98.4 | 29.937 |  | -332 | 0 | 24.85 |  |  |  | 175.05 |  |  |  |  | 99.95 | 150.19 | 150.268 |  |  |  |  | 2.8579 | 0.0955
230 | 0.0931 |  |  |  |  | 230 | 92.3 | 98.7 | 30.131 |  | -362 | 0 | 24.92 |  |  |  | 174.92 |  |  |  |  | 99.92 | 150 | 150.126 |  |  |  |  | 2.8037 | 0.0931
240 | 0.0939 |  |  |  |  | 240 | 92.5 | 99.2 | 30.11 |  | -362 | 0 | 24.84 |  |  |  | 175.53 |  |  |  |  | 100.19 | 150.69 | 150.416 |  |  |  |  | 2.8264 | 0.0939
250 | 0.0947 |  |  |  |  | 250 | 92.9 | 99.7 | 29.943 |  | -320 | 0 | 24.97 |  |  |  | 174.94 |  |  |  |  | 99.95 | 149.97 | 150.041 |  |  |  |  | 2.8354 | 0.0947
260 | 0.0934 |  |  |  |  | 260 | 93.2 | 100.2 | 30.146 |  | -374 | 0 | 25.08 |  |  |  | 174.94 |  |  |  |  | 100.01 | 149.86 | 149.843 |  |  |  |  | 2.8142 | 0.0934
270 | 0.0951 |  |  |  |  | 270 | 93.5 | 100.8 | 29.955 |  | -330 | 0 | 25.21 |  |  |  | 175.59 |  |  |  |  | 100.4 | 150.38 | 149.785 |  |  |  |  | 2.8498 | 0.0951
280 | 0.0938 |  |  |  |  | 280 | 93.8 | 101.3 | 29.999 |  | -344 | 0 | 24.91 |  |  |  | 174.85 |  |  |  |  | 99.88 | 149.95 | 150.123 |  |  |  |  | 2.8132 | 0.0938
290 | 0.0933 |  |  |  |  | 290 | 94.1 | 101.7 | 30.087 |  | -375 | 0 | 24.79 |  |  |  | 174.1 |  |  |  |  | 99.44 | 149.31 | 150.145 |  |  |  |  | 2.8076 | 0.0933
300 | 0.0942 |  |  |  |  | 300 | 94.4 | 102.1 | 29.969 |  | -316 | 0 | 24.9 |  |  |  | 176.07 |  |  |  |  | 100.49 | 151.17 | 150.435 |  |  |  |  | 2.8243 | 0.0942
310 | 0.0938 |  |  |  |  | 310 | 94.6 | 102.4 | 30.104 |  | -390 | 0 | 25 |  |  |  | 174.26 |  |  |  |  | 99.63 | 149.26 | 149.815 |  |  |  |  | 2.8231 | 0.0938
320 | 0.0937 |  |  |  |  | 320 | 94.8 | 102.7 | 29.933 |  | -339 | 0 | 25.03 |  |  |  | 175.24 |  |  |  |  | 100.14 | 150.21 | 150.003 |  |  |  |  | 2.8043 | 0.0937
330 | 0.0949 |  |  |  |  | 330 | 94.9 | 102.8 | 29.999 |  | -343 | 0 | 25 |  |  |  | 174.35 |  |  |  |  | 99.68 | 149.35 | 149.841 |  |  |  |  | 2.8465 | 0.0949
340 | 0.0934 |  |  |  |  | 340 | 95 | 102.9 | 29.98 |  | -350 | 0 | 24.95 |  |  |  | 176 |  |  |  |  | 100.48 | 151.06 | 150.345 |  |  |  |  | 2.7994 | 0.0934
350 | 0.0935 |  |  |  |  | 350 | 95 | 102.9 | 30.142 |  | -370 | 0 | 25.19 |  |  |  | 174.27 |  |  |  |  | 99.73 | 149.07 | 149.479 |  |  |  |  | 2.8193 | 0.0935
360 | 0.0943 |  |  |  |  | 360 | 95 | 102.9 | 30.05 |  | -340 | 0 | 24.86 |  |  |  | 175.19 |  |  |  |  | 100.03 | 150.33 | 150.296 |  |  |  |  | 2.8344 | 0.0943
370 | 0.095 |  |  |  |  | 370 | 94.9 | 102.7 | 29.973 |  | -322 | 0 | 24.96 |  |  |  | 173.93 |  |  |  |  | 99.45 | 148.96 | 149.792 |  |  |  |  | 2.8465 | 0.095
380 | 0.0931 |  |  |  |  | 380 | 94.8 | 102.5 | 30.015 |  | -345 | 0 | 25.23 |  |  |  | 175.4 |  |  |  |  | 100.32 | 150.17 | 149.7 |  |  |  |  | 2.7952 | 0.0931
390 | 0.0936 |  |  |  |  | 390 | 94.7 | 102.3 | 29.985 |  | -340 | 0 | 24.97 |  |  |  | 174.38 |  |  |  |  | 99.67 | 149.41 | 149.902 |  |  |  |  | 2.8071 | 0.0936
400 | 0.0935 |  |  |  |  | 400 | 94.6 | 102 | 30.162 |  | -382 | 0 | 25.16 |  |  |  | 174.64 |  |  |  |  | 99.9 | 149.48 | 149.632 |  |  |  |  | 2.8188 | 0.0935
410 | 0.0939 |  |  |  |  | 410 | 94.4 | 101.8 | 29.835 |  | -319 | 0 | 24.94 |  |  |  | 174.95 |  |  |  |  | 99.94 | 150.01 | 150.097 |  |  |  |  | 2.803 | 0.0939
420 | 0.0946 |  |  |  |  | 420 | 94.2 | 101.4 | 30.007 |  | -329 | 0 | 24.99 |  |  |  | 174.89 |  |  |  |  | 99.94 | 149.9 | 149.992 |  |  |  |  | 2.8373 | 0.0946
430 | 0.0942 |  |  |  |  | 430 | 94 | 101.1 | 29.964 |  | -338 | 0 | 24.8 |  |  |  | 174.68 |  |  |  |  | 99.74 | 149.87 | 150.264 |  |  |  |  | 2.8225 | 0.0942
440 | 0.093 |  |  |  |  | 440 | 93.8 | 100.8 | 30.192 |  | -376 | 0 | 25.19 |  |  |  | 175.72 |  |  |  |  | 100.45 | 150.53 | 149.848 |  |  |  |  | 2.8079 | 0.093
450 | 0.0931 |  |  |  |  | 450 | 93.6 | 100.5 | 30.027 |  | -355 | 0 | 25.21 |  |  |  | 174.48 |  |  |  |  | 99.84 | 149.27 | 149.502 |  |  |  |  | 2.797 | 0.0931
460 | 0.0942 |  |  |  |  | 460 | 93.3 | 100.1 | 29.991 |  | -345 | 0 | 25.8 |  |  |  | 175.03 |  |  |  |  | 100.41 | 149.24 | 148.621 |  |  |  |  | 2.8245 | 0.0942
470 | 0.0933 |  |  |  |  | 470 | 93.1 | 99.8 | 30.146 |  | -378 | 0 | 24.95 |  |  |  | 174.31 |  |  |  |  | 99.63 | 149.36 | 149.914 |  |  |  |  | 2.8113 | 0.0933
480 | 0.0929 |  |  |  |  | 480 | 92.9 | 99.5 | 30.137 |  | -360 | 0 | 25.02 |  |  |  | 175.18 |  |  |  |  | 100.1 | 150.16 | 150.016 |  |  |  |  | 2.8009 | 0.0929
490 | 0.0935 |  |  |  |  | 490 | 92.7 | 99.2 | 29.966 |  | -377 | 0 | 25.48 |  |  |  | 174.33 |  |  |  |  | 99.91 | 148.85 | 148.987 |  |  |  |  | 2.8017 | 0.0935
500 | 0.0932 |  |  |  |  | 500 | 92.5 | 99 | 29.769 |  | -352 | 0 | 24.69 |  |  |  | 175.14 |  |  |  |  | 99.91 | 150.45 | 150.578 |  |  |  |  | 2.7752 | 0.0932
510 | 0.0936 |  |  |  |  | 510 | 92.4 | 98.7 | 30.04 |  | -371 | 0 | 24.88 |  |  |  | 174.74 |  |  |  |  | 99.81 | 149.87 | 150.149 |  |  |  |  | 2.8128 | 0.0936
520 | 0.0942 |  |  |  |  | 520 | 92.2 | 98.5 | 30.053 |  | -338 | 0 | 24.85 |  |  |  | 174.63 |  |  |  |  | 99.74 | 149.78 | 150.17 |  |  |  |  | 2.8319 | 0.0942
530 | 0.0952 |  |  |  |  | 530 | 92.1 | 98.4 | 29.995 |  | -326 | 0 | 25.11 |  |  |  | 175.98 |  |  |  |  | 100.54 | 150.86 | 150.049 |  |  |  |  | 2.8553 | 0.0952
540 | 0.094 |  |  |  |  | 540 | 92.1 | 98.3 | 30.015 |  | -324 | 0 | 25.27 |  |  |  | 174.7 |  |  |  |  | 99.98 | 149.43 | 149.452 |  |  |  |  | 2.8223 | 0.094
550 | 0.0956 |  |  |  |  | 550 | 92 | 98.3 | 29.976 |  | -337 | 0 | 25.73 |  |  |  | 175.02 |  |  |  |  | 100.38 | 149.28 | 148.723 |  |  |  |  | 2.866 | 0.0956
560 | 0.0947 |  |  |  |  | 560 | 92.1 | 98.3 | 30.059 |  | -357 | 0 | 25.08 |  |  |  | 174.03 |  |  |  |  | 99.55 | 148.96 | 149.625 |  |  |  |  | 2.8479 | 0.0947
570 | 0.0932 |  |  |  |  | 570 | 92.1 | 98.4 | 30.044 |  | -363 | 0 | 25.22 |  |  |  | 176.03 |  |  |  |  | 100.62 | 150.81 | 149.871 |  |  |  |  | 2.801 | 0.0932
580 | 0.0934 |  |  |  |  | 580 | 92.2 | 98.5 | 30.077 |  | -384 | 0 | 25.01 |  |  |  | 174.45 |  |  |  |  | 99.73 | 149.44 | 149.846 |  |  |  |  | 2.81 | 0.0934
590 | 0.0935 |  |  |  |  | 590 | 92.3 | 98.7 | 29.997 |  | -358 | 0 | 24.95 |  |  |  | 174.5 |  |  |  |  | 99.72 | 149.55 | 149.969 |  |  |  |  | 2.8054 | 0.0935
600 | 0.0944 |  |  |  |  | 600 | 92.5 | 98.9 | 29.994 |  | -351 | 0 | 24.99 |  |  |  | 175.96 |  |  |  |  | 100.48 | 150.97 | 150.255 |  |  |  |  | 2.8323 | 0.0944
610 | 0.094 |  |  |  |  | 610 | 92.7 | 99.2 | 29.94 |  | -327 | 0 | 25.19 |  |  |  | 174.78 |  |  |  |  | 99.99 | 149.59 | 149.613 |  |  |  |  | 2.8141 | 0.094
620 | 0.0949 |  |  |  |  | 620 | 92.9 | 99.5 | 29.918 |  | -335 | 0 | 24.87 |  |  |  | 175.06 |  |  |  |  | 99.97 | 150.19 | 150.238 |  |  |  |  | 2.8401 | 0.0949
630 | 0.0932 |  |  |  |  | 630 | 93.1 | 99.9 | 29.92 |  | -332 | 0 | 24.96 |  |  |  | 175.43 |  |  |  |  | 100.2 | 150.47 | 150.176 |  |  |  |  | 2.7877 | 0.0932
640 | 0.0943 |  |  |  |  | 640 | 93.3 | 100.3 | 30.035 |  | -354 | 0 | 24.97 |  |  |  | 175.21 |  |  |  |  | 100.09 | 150.23 | 150.098 |  |  |  |  | 2.8309 | 0.0943
650 | 0.0925 |  |  |  |  | 650 | 93.5 | 100.6 | 30.06 |  | -369 | 0 | 25.1 |  |  |  | 174.92 |  |  |  |  | 100.01 | 149.83 | 149.811 |  |  |  |  | 2.7791 | 0.0925
660 | 0.0947 |  |  |  |  | 660 | 93.8 | 100.9 | 29.972 |  | -327 | 0 | 25.24 |  |  |  | 174.95 |  |  |  |  | 100.09 | 149.71 | 149.575 |  |  |  |  | 2.8372 | 0.0947
670 | 0.0938 |  |  |  |  | 670 | 94 | 101.3 | 30.036 |  | -340 | 0 | 24.99 |  |  |  | 175.14 |  |  |  |  | 100.07 | 150.16 | 150.059 |  |  |  |  | 2.8181 | 0.0938
680 | 0.094 |  |  |  |  | 680 | 94.1 | 101.6 | 29.988 |  | -323 | 0 | 25.15 |  |  |  | 175.45 |  |  |  |  | 100.3 | 150.3 | 149.858 |  |  |  |  | 2.8174 | 0.094
690 | 0.093 |  |  |  |  | 690 | 94.3 | 101.8 | 30.165 |  | -364 | 0 | 24.95 |  |  |  | 174.87 |  |  |  |  | 99.91 | 149.91 | 150.046 |  |  |  |  | 2.806 | 0.093
700 | 0.0921 |  |  |  |  | 700 | 94.4 | 102 | 30.068 |  | -347 | 0 | 24.97 |  |  |  | 175.78 |  |  |  |  | 100.37 | 150.8 | 150.241 |  |  |  |  | 2.7706 | 0.0921
710 | 0.093 |  |  |  |  | 710 | 94.5 | 102.1 | 30.179 |  | -384 | 0 | 24.93 |  |  |  | 174.26 |  |  |  |  | 99.6 | 149.33 | 149.941 |  |  |  |  | 2.8055 | 0.093
720 | 0.092 |  |  |  |  | 720 | 94.5 | 102.1 | 30.094 |  | -359 | 0 | 24.95 |  |  |  | 175.41 |  |  |  |  | 100.18 | 150.46 | 150.187 |  |  |  |  | 2.7685 | 0.092
730 | 0.0932 |  |  |  |  | 730 | 94.5 | 102.1 | 30.129 |  | -381 | 0 | 24.98 |  |  |  | 176.18 |  |  |  |  | 100.58 | 151.19 | 150.321 |  |  |  |  | 2.8084 | 0.0932
740 | 0.0929 |  |  |  |  | 740 | 94.5 | 102 | 30.05 |  | -365 | 0 | 25.05 |  |  |  | 174.14 |  |  |  |  | 99.6 | 149.09 | 149.698 |  |  |  |  | 2.7925 | 0.0929
750 | 0.0937 |  |  |  |  | 750 | 94.4 | 101.9 | 30.137 |  | -374 | 0 | 25.51 |  |  |  | 174.57 |  |  |  |  | 100.04 | 149.07 | 149.009 |  |  |  |  | 2.8239 | 0.0937
760 | 0.0941 |  |  |  |  | 760 | 94.3 | 101.7 | 29.996 |  | -357 | 0 | 24.97 |  |  |  | 175.06 |  |  |  |  | 100.01 | 150.09 | 150.071 |  |  |  |  | 2.8219 | 0.0941
770 | 0.0948 |  |  |  |  | 770 | 94.1 | 101.5 | 29.969 |  | -340 | 0 | 25 |  |  |  | 174.78 |  |  |  |  | 99.89 | 149.78 | 149.942 |  |  |  |  | 2.8398 | 0.0948
780 | 0.0953 |  |  |  |  | 780 | 94 | 101.2 | 29.946 |  | -329 | 0 | 24.99 |  |  |  | 175.8 |  |  |  |  | 100.4 | 150.82 | 150.218 |  |  |  |  | 2.8534 | 0.0953
790 | 0.093 |  |  |  |  | 790 | 93.8 | 100.9 | 29.958 |  | -359 | 0 | 25.03 |  |  |  | 174.69 |  |  |  |  | 99.86 | 149.66 | 149.863 |  |  |  |  | 2.7854 | 0.093
800 | 0.0953 |  |  |  |  | 800 | 93.6 | 100.6 | 30.033 |  | -337 | 0 | 24.75 |  |  |  | 175.17 |  |  |  |  | 99.96 | 150.42 | 150.486 |  |  |  |  | 2.8613 | 0.0953
810 | 0.0943 |  |  |  |  | 810 | 93.4 | 100.3 | 29.982 |  | -318 | 0 | 24.87 |  |  |  | 174.7 |  |  |  |  | 99.79 | 149.83 | 150.152 |  |  |  |  | 2.8269 | 0.0943
820 | 0.0963 |  |  |  |  | 820 | 93.2 | 100 | 29.829 |  | -330 | 0 | 25.07 |  |  |  | 174.5 |  |  |  |  | 99.78 | 149.43 | 149.758 |  |  |  |  | 2.8717 | 0.0963
830 | 0.0938 |  |  |  |  | 830 | 93 | 99.7 | 30.01 |  | -357 | 0 | 24.98 |  |  |  | 175.52 |  |  |  |  | 100.25 | 150.54 | 150.172 |  |  |  |  | 2.8163 | 0.0938
840 | 0.0929 |  |  |  |  | 840 | 92.8 | 99.4 | 30.104 |  | -369 | 0 | 25.11 |  |  |  | 174.47 |  |  |  |  | 99.79 | 149.36 | 149.671 |  |  |  |  | 2.7966 | 0.0929
850 | 0.0939 |  |  |  |  | 850 | 92.6 | 99.1 | 30.036 |  | -357 | 0 | 25.23 |  |  |  | 175.74 |  |  |  |  | 100.48 | 150.51 | 149.78 |  |  |  |  | 2.8217 | 0.0939
860 | 0.0954 |  |  |  |  | 860 | 92.4 | 98.9 | 29.882 |  | -317 | 0 | 25.1 |  |  |  | 174.71 |  |  |  |  | 99.9 | 149.61 | 149.755 |  |  |  |  | 2.8495 | 0.0954
870 | 0.0941 |  |  |  |  | 870 | 92.3 | 98.6 | 30.068 |  | -369 | 0 | 24.85 |  |  |  | 176.25 |  |  |  |  | 100.55 | 151.41 | 150.578 |  |  |  |  | 2.8285 | 0.0941
880 | 0.0957 |  |  |  |  | 880 | 92.1 | 98.5 | 29.919 |  | -306 | 0 | 25.08 |  |  |  | 174.44 |  |  |  |  | 99.76 | 149.35 | 149.71 |  |  |  |  | 2.8631 | 0.0957
890 | 0.0945 |  |  |  |  | 890 | 92 | 98.3 | 30.04 |  | -375 | 0 | 25.07 |  |  |  | 175.78 |  |  |  |  | 100.43 | 150.71 | 150.066 |  |  |  |  | 2.839 | 0.0945
900 | 0.0956 |  |  |  |  | 900 | 92 | 98.2 | 29.852 |  | -313 | 0 | 24.83 |  |  |  | 174.32 |  |  |  |  | 99.58 | 149.49 | 150.123 |  |  |  |  | 2.8525 | 0.0956
910 | 0.0962 |  |  |  |  | 910 | 91.9 | 98.2 | 29.978 |  | -344 | 0 | 25.1 |  |  |  | 176.29 |  |  |  |  | 100.7 | 151.18 | 150.137 |  |  |  |  | 2.8825 | 0.0962
920 | 0.0944 |  |  |  |  | 920 | 92 | 98.2 | 30.029 |  | -361 | 0 | 24.93 |  |  |  | 174.99 |  |  |  |  | 99.96 | 150.06 | 150.117 |  |  |  |  | 2.8342 | 0.0944
930 | 0.0968 |  |  |  |  | 930 | 92 | 98.3 | 29.913 |  | -333 | 0 | 24.84 |  |  |  | 174.56 |  |  |  |  | 99.7 | 149.72 | 150.165 |  |  |  |  | 2.8963 | 0.0968
940 | 0.0935 |  |  |  |  | 940 | 92.1 | 98.4 | 30.06 |  | -366 | 0 | 25.07 |  |  |  | 175.3 |  |  |  |  | 100.19 | 150.23 | 149.947 |  |  |  |  | 2.8094 | 0.0935
950 | 0.0941 |  |  |  |  | 950 | 92.2 | 98.6 | 30.104 |  | -360 | 0 | 24.97 |  |  |  | 175.25 |  |  |  |  | 100.11 | 150.27 | 150.112 |  |  |  |  | 2.8326 | 0.0941
960 | 0.0953 |  |  |  |  | 960 | 92.4 | 98.9 | 30.057 |  | -339 | 0 | 25.04 |  |  |  | 175.36 |  |  |  |  | 100.2 | 150.33 | 150.028 |  |  |  |  | 2.8633 | 0.0953
970 | 0.0951 |  |  |  |  | 970 | 92.6 | 99.2 | 29.924 |  | -336 | 0 | 24.84 |  |  |  | 175.32 |  |  |  |  | 100.08 | 150.48 | 150.365 |  |  |  |  | 2.8454 | 0.0951
980 | 0.0948 |  |  |  |  | 980 | 92.8 | 99.5 | 30.121 |  | -375 | 0 | 24.95 |  |  |  | 175.44 |  |  |  |  | 100.2 | 150.49 | 150.197 |  |  |  |  | 2.8546 | 0.0948
990 | 0.0949 |  |  |  |  | 990 | 93.1 | 99.9 | 30.036 |  | -337 | 0 | 25.02 |  |  |  | 174.14 |  |  |  |  | 99.58 | 149.12 | 149.748 |  |  |  |  | 2.8506 | 0.0949
1000 | 0.0954 |  |  |  |  | 1000 | 93.3 | 100.3 | 30.074 |  | -355 | 0 | 24.82 |  |  |  | 175.44 |  |  |  |  | 100.13 | 150.62 | 150.432 |  |  |  |  | 2.8682 | 0.0954
1010 | 0.0949 |  |  |  |  | 1010 | 93.6 | 100.7 | 29.991 |  | -328 | 0 | 24.2 |  |  |  | 175.19 |  |  |  |  | 99.7 | 150.99 | 151.446 |  |  |  |  | 2.8457 | 0.0949
1020 | 0.0942 |  |  |  |  | 1020 | 93.8 | 101.1 | 30.056 |  | -387 | 0 | 24.79 |  |  |  | 175.53 |  |  |  |  | 100.16 | 150.74 | 150.502 |  |  |  |  | 2.8327 | 0.0942
1030 | 0.0949 |  |  |  |  | 1030 | 94 | 101.4 | 30.032 |  | -359 | 0 | 25.01 |  |  |  | 174.88 |  |  |  |  | 99.95 | 149.87 | 149.948 |  |  |  |  | 2.8511 | 0.0949
1040 | 0.0946 |  |  |  |  | 1040 | 94.3 | 101.8 | 30.017 |  | -352 | 0 | 24.3 |  |  |  | 174.06 |  |  |  |  | 99.18 | 149.76 | 150.996 |  |  |  |  | 2.8388 | 0.0946
1050 | 0.0947 |  |  |  |  | 1050 | 94.4 | 102 | 30.041 |  | -357 | 0 | 25.28 |  |  |  | 175.8 |  |  |  |  | 100.54 | 150.52 | 149.711 |  |  |  |  | 2.8448 | 0.0947
1060 | 0.0954 |  |  |  |  | 1060 | 94.6 | 102.2 | 29.874 |  | -350 | 0 | 24.63 |  |  |  | 173.95 |  |  |  |  | 99.29 | 149.32 | 150.388 |  |  |  |  | 2.851 | 0.0954
1070 | 0.0956 |  |  |  |  | 1070 | 94.7 | 102.4 | 29.938 |  | -348 | 0 | 24.82 |  |  |  | 175.59 |  |  |  |  | 100.21 | 150.77 | 150.463 |  |  |  |  | 2.862 | 0.0956
1080 | 0.0952 |  |  |  |  | 1080 | 94.7 | 102.4 | 29.887 |  | -317 | 0 | 25.13 |  |  |  | 175.3 |  |  |  |  | 100.22 | 150.17 | 149.842 |  |  |  |  | 2.8466 | 0.0952
1090 | 0.0942 |  |  |  |  | 1090 | 94.7 | 102.4 | 29.997 |  | -351 | 0 | 25.02 |  |  |  | 175.52 |  |  |  |  | 100.27 | 150.5 | 150.096 |  |  |  |  | 2.8257 | 0.0942
1100 | 0.0936 |  |  |  |  | 1100 | 94.7 | 102.4 | 29.92 |  | -353 | 0 | 24.88 |  |  |  | 174.09 |  |  |  |  | 99.48 | 149.22 | 149.991 |  |  |  |  | 2.8007 | 0.0936
1110 | 0.0954 |  |  |  |  | 1110 | 94.6 | 102.2 | 29.905 |  | -337 | 0 | 24.89 |  |  |  | 174.79 |  |  |  |  | 99.84 | 149.91 | 150.146 |  |  |  |  | 2.8515 | 0.0954
1120 | 0.0937 |  |  |  |  | 1120 | 94.5 | 102.1 | 29.972 |  | -334 | 0 | 24.93 |  |  |  | 175.76 |  |  |  |  | 100.34 | 150.83 | 150.307 |  |  |  |  | 2.8083 | 0.0937
1130 | 0.0937 |  |  |  |  | 1130 | 94.4 | 101.8 | 30.066 |  | -362 | 0 | 24.87 |  |  |  | 174.9 |  |  |  |  | 99.89 | 150.02 | 150.194 |  |  |  |  | 2.8178 | 0.0937
1140 | 0.0933 |  |  |  |  | 1140 | 94.2 | 101.6 | 30.104 |  | -363 | 0 | 25.22 |  |  |  | 175 |  |  |  |  | 100.11 | 149.79 | 149.62 |  |  |  |  | 2.8078 | 0.0933
1150 | 0.093 |  |  |  |  | 1150 | 94.1 | 101.3 | 30.149 |  | -373 | 0 | 25.4 |  |  |  | 173.94 |  |  |  |  | 99.67 | 148.54 | 149.037 |  |  |  |  | 2.8041 | 0.093
1160 | 0.0926 |  |  |  |  | 1160 | 93.9 | 101 | 30.154 |  | -376 | 0 | 24.65 |  |  |  | 174.45 |  |  |  |  | 99.55 | 149.8 | 150.475 |  |  |  |  | 2.7923 | 0.0926
1170 | 0.0938 |  |  |  |  | 1170 | 93.7 | 100.7 | 29.943 |  | -325 | 0 | 24.95 |  |  |  | 174.76 |  |  |  |  | 99.86 | 149.81 | 150.023 |  |  |  |  | 2.8084 | 0.0938
1180 | 0.0949 |  |  |  |  | 1180 | 93.4 | 100.4 | 30.06 |  | -348 | 0 | 25.22 |  |  |  | 176.14 |  |  |  |  | 100.68 | 150.92 | 149.893 |  |  |  |  | 2.8529 | 0.0949
1190 | 0.0951 |  |  |  |  | 1190 | 93.2 | 100 | 29.814 |  | -326 | 0 | 24.66 |  |  |  | 174.36 |  |  |  |  | 99.51 | 149.7 | 150.439 |  |  |  |  | 2.8365 | 0.0951
1200 | 0.0934 |  |  |  |  | 1200 | 93 | 99.7 | 30.059 |  | -380 | 0 | 24.98 |  |  |  | 175.1 |  |  |  |  | 100.04 | 150.12 | 150.062 |  |  |  |  | 2.8076 | 0.0934
1210 | 0.0944 |  |  |  |  | 1210 | 92.8 | 99.4 | 29.895 |  | -325 | 0 | 25.05 |  |  |  | 175.33 |  |  |  |  | 100.19 | 150.28 | 150 |  |  |  |  | 2.8211 | 0.0944
1220 | 0.0964 |  |  |  |  | 1220 | 92.6 | 99.1 | 29.877 |  | -337 | 0 | 24.84 |  |  |  | 174.93 |  |  |  |  | 99.89 | 150.1 | 150.27 |  |  |  |  | 2.8795 | 0.0964
1230 | 0.0965 |  |  |  |  | 1230 | 92.5 | 98.9 | 29.908 |  | -316 | 0 | 25.2 |  |  |  | 175.06 |  |  |  |  | 100.13 | 149.86 | 149.671 |  |  |  |  | 2.8873 | 0.0965
1240 | 0.0968 |  |  |  |  | 1240 | 92.3 | 98.7 | 29.914 |  | -316 | 0 | 25 |  |  |  | 173.98 |  |  |  |  | 99.49 | 148.98 | 149.742 |  |  |  |  | 2.8963 | 0.0968
1250 | 0.0949 |  |  |  |  | 1250 | 92.2 | 98.5 | 30.036 |  | -349 | 0 | 25.12 |  |  |  | 174.29 |  |  |  |  | 99.7 | 149.18 | 149.618 |  |  |  |  | 2.8516 | 0.0949
1260 | 0.0942 |  |  |  |  | 1260 | 92.1 | 98.4 | 30.113 |  | -367 | 0 | 25.06 |  |  |  | 175.53 |  |  |  |  | 100.29 | 150.48 | 150.034 |  |  |  |  | 2.8379 | 0.0942
1270 | 0.0944 |  |  |  |  | 1270 | 92.1 | 98.3 | 30.193 |  | -381 | 0 | 25.08 |  |  |  | 174.82 |  |  |  |  | 99.95 | 149.74 | 149.82 |  |  |  |  | 2.8491 | 0.0944
1280 | 0.0953 |  |  |  |  | 1280 | 92.1 | 98.3 | 30.021 |  | -324 | 0 | 24.9 |  |  |  | 175.03 |  |  |  |  | 99.97 | 150.13 | 150.183 |  |  |  |  | 2.8603 | 0.0953
1290 | 0.0958 |  |  |  |  | 1290 | 92.1 | 98.3 | 30.117 |  | -363 | 0 | 25.02 |  |  |  | 175.45 |  |  |  |  | 100.24 | 150.43 | 150.074 |  |  |  |  | 2.8864 | 0.0958
1300 | 0.0953 |  |  |  |  | 1300 | 92.1 | 98.4 | 30.032 |  | -339 | 0 | 24.83 |  |  |  | 175.14 |  |  |  |  | 99.99 | 150.3 | 150.324 |  |  |  |  | 2.8611 | 0.0953
1310 | 0.0958 |  |  |  |  | 1310 | 92.2 | 98.6 | 30.07 |  | -362 | 0 | 24.99 |  |  |  | 173.93 |  |  |  |  | 99.46 | 148.94 | 149.749 |  |  |  |  | 2.8799 | 0.0958
1320 | 0.0938 |  |  |  |  | 1320 | 92.4 | 98.8 | 30.04 |  | -354 | 0 | 24.95 |  |  |  | 175.99 |  |  |  |  | 100.47 | 151.04 | 150.33 |  |  |  |  | 2.8184 | 0.0938
1330 | 0.0953 |  |  |  |  | 1330 | 92.5 | 99 | 30.053 |  | -356 | 0 | 24.73 |  |  |  | 174.31 |  |  |  |  | 99.52 | 149.58 | 150.3 |  |  |  |  | 2.8653 | 0.0953
1340 | 0.0963 |  |  |  |  | 1340 | 92.7 | 99.3 | 29.926 |  | -318 | 0 | 25.18 |  |  |  | 174.98 |  |  |  |  | 100.08 | 149.8 | 149.685 |  |  |  |  | 2.8831 | 0.0963
1350 | 0.0944 |  |  |  |  | 1350 | 92.9 | 99.7 | 30.086 |  | -369 | 0 | 25.02 |  |  |  | 174.81 |  |  |  |  | 99.92 | 149.79 | 149.917 |  |  |  |  | 2.8415 | 0.0944
1360 | 0.0947 |  |  |  |  | 1360 | 93.2 | 100 | 30.128 |  | -376 | 0 | 25.13 |  |  |  | 174.13 |  |  |  |  | 99.63 | 149 | 149.546 |  |  |  |  | 2.8546 | 0.0947
1370 | 0.0957 |  |  |  |  | 1370 | 93.4 | 100.4 | 29.961 |  | -313 | 0 | 24.87 |  |  |  | 175.91 |  |  |  |  | 100.39 | 151.04 | 150.448 |  |  |  |  | 2.8663 | 0.0957
1380 | 0.0929 |  |  |  |  | 1380 | 93.6 | 100.7 | 30.197 |  | -383 | 0 | 25.29 |  |  |  | 175.42 |  |  |  |  | 100.36 | 150.13 | 149.597 |  |  |  |  | 2.8054 | 0.0929
1390 | 0.0948 |  |  |  |  | 1390 | 93.8 | 101.1 | 30.062 |  | -349 | 0 | 24.86 |  |  |  | 175.25 |  |  |  |  | 100.05 | 150.38 | 150.303 |  |  |  |  | 2.8509 | 0.0948
1400 | 0.095 |  |  |  |  | 1400 | 94 | 101.4 | 30.021 |  | -341 | 0 | 24.98 |  |  |  | 174.54 |  |  |  |  | 99.76 | 149.56 | 149.919 |  |  |  |  | 2.8525 | 0.095
1410 | 0.0928 |  |  |  |  | 1410 | 94.2 | 101.7 | 29.988 |  | -359 | 0 | 25.03 |  |  |  | 174.33 |  |  |  |  | 99.68 | 149.3 | 149.778 |  |  |  |  | 2.7822 | 0.0928
1420 | 0.0935 |  |  |  |  | 1420 | 94.4 | 101.9 | 30.108 |  | -368 | 0 | 24.95 |  |  |  | 174.93 |  |  |  |  | 99.94 | 149.98 | 150.073 |  |  |  |  | 2.8149 | 0.0935
1430 | 0.0951 |  |  |  |  | 1430 | 94.5 | 102.1 | 29.914 |  | -341 | 0 | 24.97 |  |  |  | 173.75 |  |  |  |  | 99.36 | 148.78 | 149.735 |  |  |  |  | 2.8454 | 0.0951
1440 | 0.0937 |  |  |  |  | 1440 | 94.6 | 102.2 | 30.086 |  | -373 | 0 | 25.11 |  |  |  | 176.09 |  |  |  |  | 100.6 | 150.98 | 150.084 |  |  |  |  | 2.8184 | 0.0937
1450 | 0.0946 |  |  |  |  | 1450 | 94.6 | 102.2 | 30.009 |  | -356 | 0 | 25.32 |  |  |  | 174.54 |  |  |  |  | 99.93 | 149.22 | 149.326 |  |  |  |  | 2.8379 | 0.0946
1460 | 0.095 |  |  |  |  | 1460 | 94.6 | 102.2 | 30.02 |  | -343 | 0 | 25.09 |  |  |  | 174.99 |  |  |  |  | 100.04 | 149.9 | 149.847 |  |  |  |  | 2.8527 | 0.095
1470 | 0.0955 |  |  |  |  | 1470 | 94.5 | 102.1 | 29.925 |  | -334 | 0 | 25.3 |  |  |  | 175.3 |  |  |  |  | 100.3 | 149.99 | 149.545 |  |  |  |  | 2.8582 | 0.0955
1480 | 0.0932 |  |  |  |  | 1480 | 94.5 | 101.9 | 30.064 |  | -365 | 0 | 25.22 |  |  |  | 174.2 |  |  |  |  | 99.71 | 148.98 | 149.416 |  |  |  |  | 2.801 | 0.0932
1490 | 0.0957 |  |  |  |  | 1490 | 94.3 | 101.7 | 30.04 |  | -337 | 0 | 24.87 |  |  |  | 175.76 |  |  |  |  | 100.31 | 150.89 | 150.418 |  |  |  |  | 2.8762 | 0.0957
1500 | 0.0927 |  |  |  |  | 1500 | 94.2 | 101.5 | 30.137 |  | -355 | 0 | 24.84 |  |  |  | 174.2 |  |  |  |  | 99.52 | 149.36 | 150.081 |  |  |  |  | 2.7931 | 0.0927
1510 | 0.0941 |  |  |  |  | 1510 | 94 | 101.2 | 30.109 |  | -363 | 0 | 24.61 |  |  |  | 174.82 |  |  |  |  | 99.72 | 150.21 | 150.635 |  |  |  |  | 2.832 | 0.0941
1520 | 0.0943 |  |  |  |  | 1520 | 93.8 | 101 | 29.882 |  | -315 | 0 | 24.86 |  |  |  | 175.09 |  |  |  |  | 99.98 | 150.23 | 150.269 |  |  |  |  | 2.8194 | 0.0943
1530 | 0.0948 |  |  |  |  | 1530 | 93.6 | 100.7 | 30.08 |  | -358 | 0 | 24.84 |  |  |  | 173.85 |  |  |  |  | 99.34 | 149.01 | 149.996 |  |  |  |  | 2.8508 | 0.0948
1540 | 0.0943 |  |  |  |  | 1540 | 93.4 | 100.3 | 29.964 |  | -350 | 0 | 25.15 |  |  |  | 175.48 |  |  |  |  | 100.32 | 150.33 | 149.853 |  |  |  |  | 2.8255 | 0.0943
1550 | 0.0937 |  |  |  |  | 1550 | 93.2 | 100 | 30.065 |  | -369 | 0 | 25.11 |  |  |  | 175.07 |  |  |  |  | 100.09 | 149.96 | 149.82 |  |  |  |  | 2.8157 | 0.0937
1560 | 0.0945 |  |  |  |  | 1560 | 93 | 99.7 | 29.958 |  | -357 | 0 | 24.58 |  |  |  | 173.63 |  |  |  |  | 99.1 | 149.05 | 150.403 |  |  |  |  | 2.8318 | 0.0945
1570 | 0.095 |  |  |  |  | 1570 | 92.8 | 99.4 | 29.965 |  | -333 | 0 | 25.09 |  |  |  | 175.34 |  |  |  |  | 100.21 | 150.25 | 149.933 |  |  |  |  | 2.8461 | 0.095
1580 | 0.0946 |  |  |  |  | 1580 | 92.6 | 99.1 | 30.024 |  | -344 | 0 | 24.99 |  |  |  | 175.31 |  |  |  |  | 100.15 | 150.32 | 150.098 |  |  |  |  | 2.8408 | 0.0946
1590 | 0.0918 |  |  |  |  | 1590 | 92.5 | 98.9 | 30.093 |  | -360 | 0 | 25.05 |  |  |  | 175.06 |  |  |  |  | 100.05 | 150.01 | 149.931 |  |  |  |  | 2.7618 | 0.0918
1600 | 0.0936 |  |  |  |  | 1600 | 92.3 | 98.7 | 30.065 |  | -350 | 0 | 25.69 |  |  |  | 175.29 |  |  |  |  | 100.49 | 149.6 | 148.878 |  |  |  |  | 2.8142 | 0.0936
1610 | 0.095 |  |  |  |  | 1610 | 92.2 | 98.5 | 29.929 |  | -319 | 0 | 24.9 |  |  |  | 174.9 |  |  |  |  | 99.9 | 150 | 150.152 |  |  |  |  | 2.8446 | 0.095
1620 | 0.0963 |  |  |  |  | 1620 | 92.1 | 98.4 | 30.015 |  | -342 | 0 | 24.63 |  |  |  | 175.07 |  |  |  |  | 99.85 | 150.45 | 150.675 |  |  |  |  | 2.8896 | 0.0963
1630 | 0.0937 |  |  |  |  | 1630 | 92.1 | 98.3 | 30.101 |  | -361 | 0 | 24.83 |  |  |  | 174.12 |  |  |  |  | 99.48 | 149.28 | 150.07 |  |  |  |  | 2.8199 | 0.0937
1640 | 0.0938 |  |  |  |  | 1640 | 92 | 98.3 | 30.019 |  | -361 | 0 | 24.98 |  |  |  | 175.55 |  |  |  |  | 100.27 | 150.56 | 150.164 |  |  |  |  | 2.8156 | 0.0938
1650 | 0.094 |  |  |  |  | 1650 | 92.1 | 98.3 | 30.044 |  | -345 | 0 | 24.61 |  |  |  | 175.16 |  |  |  |  | 99.88 | 150.55 | 150.728 |  |  |  |  | 2.824 | 0.094
1660 | 0.0942 |  |  |  |  | 1660 | 92.1 | 98.4 | 30.11 |  | -357 | 0 | 25.09 |  |  |  | 175.51 |  |  |  |  | 100.3 | 150.42 | 149.971 |  |  |  |  | 2.8372 | 0.0942
1670 | 0.0956 |  |  |  |  | 1670 | 92.2 | 98.6 | 29.963 |  | -342 | 0 | 25.2 |  |  |  | 175.51 |  |  |  |  | 100.36 | 150.31 | 149.778 |  |  |  |  | 2.8638 | 0.0956
1680 | 0.0958 |  |  |  |  | 1680 | 92.4 | 98.8 | 29.986 |  | -331 | 0 | 24.95 |  |  |  | 174.59 |  |  |  |  | 99.77 | 149.64 | 149.984 |  |  |  |  | 2.8737 | 0.0958
1690 | 0.0951 |  |  |  |  | 1690 | 92.5 | 99 | 30.047 |  | -336 | 0 | 24.98 |  |  |  | 175.11 |  |  |  |  | 100.05 | 150.13 | 150.056 |  |  |  |  | 2.8584 | 0.0951
1700 | 0.0954 |  |  |  |  | 1700 | 92.7 | 99.3 | 29.938 |  | -317 | 0 | 24.85 |  |  |  | 174.07 |  |  |  |  | 99.46 | 149.22 | 150.031 |  |  |  |  | 2.8553 | 0.0954
1710 | 0.0946 |  |  |  |  | 1710 | 92.9 | 99.6 | 30.073 |  | -376 | 0 | 24.79 |  |  |  | 175.63 |  |  |  |  | 100.21 | 150.84 | 150.531 |  |  |  |  | 2.8451 | 0.0946
1720 | 0.0933 |  |  |  |  | 1720 | 93.2 | 100 | 30.041 |  | -356 | 0 | 25.15 |  |  |  | 174.24 |  |  |  |  | 99.69 | 149.09 | 149.549 |  |  |  |  | 2.8038 | 0.0933
1730 | 0.0938 |  |  |  |  | 1730 | 93.4 | 100.4 | 30.098 |  | -380 | 0 | 25.21 |  |  |  | 174.18 |  |  |  |  | 99.7 | 148.97 | 149.419 |  |  |  |  | 2.8218 | 0.0938
1740 | 0.095 |  |  |  |  | 1740 | 93.6 | 100.7 | 29.905 |  | -322 | 0 | 25.15 |  |  |  | 175.15 |  |  |  |  | 100.15 | 150 | 149.777 |  |  |  |  | 2.8408 | 0.095
1750 | 0.0954 |  |  |  |  | 1750 | 93.8 | 101 | 29.903 |  | -344 | 0 | 25.23 |  |  |  | 175.71 |  |  |  |  | 100.47 | 150.48 | 149.782 |  |  |  |  | 2.8525 | 0.0954
1760 | 0.0929 |  |  |  |  | 1760 | 94 | 101.4 | 30.059 |  | -381 | 0 | 25.26 |  |  |  | 174.64 |  |  |  |  | 99.95 | 149.38 | 149.456 |  |  |  |  | 2.7938 | 0.0929
1770 | 0.0933 |  |  |  |  | 1770 | 94.2 | 101.6 | 30.11 |  | -360 | 0 | 24.8 |  |  |  | 174.96 |  |  |  |  | 99.88 | 150.17 | 150.348 |  |  |  |  | 2.8081 | 0.0933
1780 | 0.0936 |  |  |  |  | 1780 | 94.3 | 101.8 | 30.158 |  | -384 | 0 | 25.03 |  |  |  | 175.79 |  |  |  |  | 100.41 | 150.76 | 150.145 |  |  |  |  | 2.8232 | 0.0936
1790 | 0.0925 |  |  |  |  | 1790 | 94.4 | 102 | 30.056 |  | -349 | 0 | 25.24 |  |  |  | 173.83 |  |  |  |  | 99.54 | 148.6 | 149.292 |  |  |  |  | 2.7812 | 0.0925
1800 | 0.0944 |  |  |  |  | 1800 | 94.5 | 102.1 | 30.095 |  | -361 | 0 | 24.97 |  |  |  | 175.6 |  |  |  |  | 100.28 | 150.63 | 150.201 |  |  |  |  | 2.8413 | 0.0944
Step 33 started at 26/01/2012 18:00
Step type | STRIBECK | Step description | New stribeck step
Zero traction force (N) | 0.0438 | (measured at the start of this step)
Disc track radius used for this step (mm) | 21.132
Rolling Speed (mm/s) | Traction Coeff (-) |  |  |  |  | Step Time (s) | Pot RTD Temp (degC) | Lube RTD Temp (degC) | Ball Load (N) | Pin Load (N) | Wear (um) | ECR (%) | Ball Speed 1 | Ball Speed 2 | Ball Speed 3 | Ball Speed 4 | Disc Speed 1 | Disc Speed 2 | Disc Speed 3 | Disc Speed 4 | Disc Frequency (Hz) | Rolling Speed (mm/s) | Sliding Speed (mm/s) | SRR (%) | TF1 (N) | TF2 (N) | TF3 (N) | TF4 (N) | Traction Force (N) | Traction Coeff (-) | Traction Trace (-)
1499.897 | 0.0426 |  |  |  |  | 6 | 93.4 | 98.7 | 30.122 |  | -363 | 0 | 374.97 | 2624.41 |  |  | 2624.29 | 375.92 |  |  |  | 1499.9 | 2248.91 | 149.937 | 1.4866 | -1.0791 |  |  | 1.2828 | 0.0426
999.983 | 0.0507 |  |  |  |  | 12 | 93.3 | 98.5 | 30.198 |  | -380 | 0 | 249.93 | 1749.75 |  |  | 1750.05 | 250.21 |  |  |  | 999.98 | 1499.83 | 149.986 | 1.6926 | -1.3673 |  |  | 1.5299 | 0.0507
899.937 | 0.0512 |  |  |  |  | 18 | 93.3 | 98.4 | 30.089 |  | -358 | 0 | 225.22 | 1575.02 |  |  | 1575.04 | 224.47 |  |  |  | 899.94 | 1350.19 | 150.032 | 1.7316 | -1.3478 |  |  | 1.5397 | 0.0512
801.368 | 0.0536 |  |  |  |  | 25 | 93.3 | 98.4 | 29.957 |  | -324 | 0 | 200.14 | 1399.6 |  |  | 1400.04 | 205.69 |  |  |  | 801.37 | 1196.9 | 149.357 | 1.783 | -1.4279 |  |  | 1.6054 | 0.0536
700.035 | 0.0554 |  |  |  |  | 31 | 93.3 | 98.4 | 30.045 |  | -330 | 0 | 175.11 | 1224.84 |  |  | 1225.12 | 175.08 |  |  |  | 700.03 | 1049.89 | 149.976 | 1.8577 | -1.471 |  |  | 1.6644 | 0.0554
599.859 | 0.0597 |  |  |  |  | 37 | 93.3 | 98.5 | 30.176 |  | -384 | 0 | 150.14 | 1050.1 |  |  | 1049.73 | 149.46 |  |  |  | 599.86 | 900.12 | 150.055 | 1.9555 | -1.6448 |  |  | 1.8001 | 0.0597
499.788 | 0.0638 |  |  |  |  | 43 | 93.3 | 98.6 | 30.022 |  | -335 | 0 | 125.11 | 874.88 |  |  | 874.94 | 124.22 |  |  |  | 499.79 | 750.24 | 150.112 | 2.0631 | -1.7679 |  |  | 1.9155 | 0.0638
399.671 | 0.0672 |  |  |  |  | 49 | 93.3 | 98.8 | 30.006 |  | -336 | 0 | 99.69 | 700.16 |  |  | 699.3 | 99.54 |  |  |  | 399.67 | 600.12 | 150.153 | 2.2117 | -1.8203 |  |  | 2.016 | 0.0672
300.179 | 0.073 |  |  |  |  | 55 | 93.3 | 98.9 | 30.121 |  | -356 | 0 | 74.61 | 524.95 |  |  | 525.58 | 75.57 |  |  |  | 300.18 | 450.17 | 149.968 | 2.3898 | -2.0091 |  |  | 2.1994 | 0.073
199.822 | 0.0814 |  |  |  |  | 61 | 93.2 | 99.1 | 30.052 |  | -337 | 0 | 49.97 | 350.05 |  |  | 349.67 | 49.6 |  |  |  | 199.82 | 300.07 | 150.169 | 2.6278 | -2.2676 |  |  | 2.4477 | 0.0814
99.894 | 0.0948 |  |  |  |  | 67 | 93.2 | 99.2 | 30.105 |  | -363 | 0 | 24.57 | 174.87 |  |  | 175.12 | 25.01 |  |  |  | 99.89 | 150.21 | 150.368 | 3.0654 | -2.6438 |  |  | 2.8546 | 0.0948
89.898 | 0.0851 |  |  |  |  | 74 | 93.2 | 99.3 | 30.056 |  | -343 | 0 | 22.39 | 157.57 |  |  | 157.34 | 22.29 |  |  |  | 89.9 | 135.11 | 150.298 | 2.7514 | -2.3649 |  |  | 2.5582 | 0.0851
79.941 | 0.0784 |  |  |  |  | 80 | 93.2 | 99.4 | 30.046 |  | -341 | 0 | 20.15 | 140.05 |  |  | 139.59 | 19.98 |  |  |  | 79.94 | 119.75 | 149.8 | 2.6161 | -2.0948 |  |  | 2.3555 | 0.0784
69.99 | 0.076 |  |  |  |  | 86 | 93.2 | 99.5 | 30.041 |  | -342 | 0 | 17.27 | 122.38 |  |  | 122.76 | 17.56 |  |  |  | 69.99 | 105.16 | 150.247 | 2.4529 | -2.113 |  |  | 2.2829 | 0.076
59.859 | 0.0708 |  |  |  |  | 92 | 93.3 | 99.7 | 30.08 |  | -355 | 0 | 15.33 | 105.06 |  |  | 104.16 | 14.89 |  |  |  | 59.86 | 89.5 | 149.516 | 2.3377 | -1.9219 |  |  | 2.1298 | 0.0708
49.876 | 0.0697 |  |  |  |  | 98 | 93.3 | 99.8 | 30.118 |  | -352 | 0 | 12.91 | 87.72 |  |  | 86.61 | 12.26 |  |  |  | 49.88 | 74.58 | 149.526 | 2.2309 | -1.9658 |  |  | 2.0984 | 0.0697
39.743 | 0.0639 |  |  |  |  | 104 | 93.3 | 99.9 | 30.185 |  | -378 | 0 | 10.11 | 70.05 |  |  | 69.43 | 9.38 |  |  |  | 39.74 | 59.99 | 150.949 | 2.1294 | -1.7286 |  |  | 1.929 | 0.0639
30.109 | 0.0608 |  |  |  |  | 110 | 93.3 | 100 | 29.94 |  | -316 | 0 | 7.14 | 53.13 |  |  | 52.62 | 7.55 |  |  |  | 30.11 | 45.53 | 151.22 | 1.9558 | -1.6879 |  |  | 1.8218 | 0.0608
20.028 | 0.0624 |  |  |  |  | 117 | 93.3 | 100.1 | 30.001 |  | -327 | 0 | 4.73 | 34.84 |  |  | 34.82 | 5.71 |  |  |  | 20.03 | 29.61 | 147.84 | 2.0605 | -1.6842 |  |  | 1.8723 | 0.0624
10.002 | 0.0594 |  |  |  |  | 123 | 93.4 | 100.2 | 30.068 |  | -361 | 0 | 2.46 | 17.49 |  |  | 17.56 | 2.5 |  |  |  | 10 | 15.05 | 150.44 | 1.8987 | -1.6756 |  |  | 1.7872 | 0.0594
9.058 | 0.0589 |  |  |  |  | 129 | 93.4 | 100.3 | 29.969 |  | -313 | 0 | 2.05 | 16.03 |  |  | 15.94 | 2.21 |  |  |  | 9.06 | 13.85 | 152.96 | 1.9757 | -1.5543 |  |  | 1.765 | 0.0589
8.144 | 0.0539 |  |  |  |  | 135 | 93.4 | 100.5 | 30.068 |  | -356 | 0 | 2.31 | 13.77 |  |  | 14.42 | 2.08 |  |  |  | 8.14 | 11.9 | 146.1 | 1.7707 | -1.4678 |  |  | 1.6193 | 0.0539
7.012 | 0.0588 |  |  |  |  | 141 | 93.5 | 100.8 | 30.212 |  | -384 | 0 | 1.8 | 12.53 |  |  | 12.85 | 0.87 |  |  |  | 7.01 | 11.35 | 161.927 | 1.9015 | -1.6496 |  |  | 1.7755 | 0.0588
6.033 | 0.0559 |  |  |  |  | 147 | 93.5 | 101 | 30 |  | -334 | 0 | 1.25 | 10.7 |  |  | 10.81 | 1.37 |  |  |  | 6.03 | 9.44 | 156.522 | 1.7886 | -1.5659 |  |  | 1.6773 | 0.0559
5.031 | 0.0526 |  |  |  |  | 154 | 93.5 | 101.2 | 29.938 |  | -317 | 0 | 1 | 8.85 |  |  | 8.97 | 1.3 |  |  |  | 5.03 | 7.76 | 154.213 | 1.93 | -1.2211 |  |  | 1.5755 | 0.0526
Step 34 started at 26/01/2012 18:03
Step type | MAPPER | Step description | New mapper step
Zero traction force (N) | 0.0483 | (measured at the start of this step)
Mapper image saved to file NP + PAO 100 - 2.txt-3D_Step_034.bmp at 26/01/2012 18:03
Camera window load = 30.092 N
Step 35 started at 26/01/2012 18:03
Step type | BOD_TIMED | Step description | New ball on disc timed step | Step duration | 0:30
Zero traction force (N) | 0.0559 | (measured at the start of this step)
Disc track radius used for this step (mm) | 21.132
Step Time (s) | Traction Coeff (-) |  |  |  |  | Step Time (s) | Pot RTD Temp (degC) | Lube RTD Temp (degC) | Ball Load (N) | Pin Load (N) | Wear (um) | ECR (%) | Ball Speed 1 | Ball Speed 2 | Ball Speed 3 | Ball Speed 4 | Disc Speed 1 | Disc Speed 2 | Disc Speed 3 | Disc Speed 4 | Disc Frequency (Hz) | Rolling Speed (mm/s) | Sliding Speed (mm/s) | SRR (%) | TF1 (N) | TF2 (N) | TF3 (N) | TF4 (N) | Traction Force (N) | Traction Coeff (-) | Traction Trace (-)
10 | 0.0655 |  |  |  |  | 10 | 93.7 | 101.4 | 29.938 |  | -329 | 0 | 25.06 |  |  |  | 174.49 |  |  |  |  | 99.78 | 149.43 | 149.766 |  |  |  |  | 1.9608 | 0.0655
10 | 0.0655 |  |  |  |  | 10 | 93.7 | 101.4 | 29.948 |  | -333 | 0 | 25.03 |  |  |  | 174.49 |  |  |  |  | 99.76 | 149.46 | 149.825 |  |  |  |  | 1.9608 | 0.0655
20 | 0.0726 |  |  |  |  | 20 | 93.7 | 101.1 | 30.074 |  | -358 | 0 | 25.11 |  |  |  | 174.95 |  |  |  |  | 100.03 | 149.85 | 149.802 |  |  |  |  | 2.1826 | 0.0726
30 | 0.0883 |  |  |  |  | 30 | 93.6 | 100.8 | 29.92 |  | -337 | 0 | 25.04 |  |  |  | 174.2 |  |  |  |  | 99.62 | 149.16 | 149.73 |  |  |  |  | 2.6406 | 0.0883
40 | 0.0908 |  |  |  |  | 40 | 93.6 | 100.6 | 29.829 |  | -308 | 0 | 25.02 |  |  |  | 175.7 |  |  |  |  | 100.36 | 150.68 | 150.143 |  |  |  |  | 2.709 | 0.0908
50 | 0.0937 |  |  |  |  | 50 | 93.5 | 100.4 | 30.116 |  | -340 | 0 | 24.86 |  |  |  | 174.39 |  |  |  |  | 99.63 | 149.53 | 150.09 |  |  |  |  | 2.8222 | 0.0937
60 | 0.0939 |  |  |  |  | 60 | 93.3 | 100.2 | 29.958 |  | -309 | 0 | 25.03 |  |  |  | 175.35 |  |  |  |  | 100.19 | 150.33 | 150.042 |  |  |  |  | 2.812 | 0.0939
70 | 0.092 |  |  |  |  | 70 | 93.1 | 99.9 | 30.188 |  | -380 | 0 | 25.24 |  |  |  | 174.91 |  |  |  |  | 100.07 | 149.67 | 149.56 |  |  |  |  | 2.777 | 0.092
80 | 0.095 |  |  |  |  | 80 | 93 | 99.6 | 30 |  | -322 | 0 | 24.93 |  |  |  | 173.82 |  |  |  |  | 99.37 | 148.89 | 149.826 |  |  |  |  | 2.8506 | 0.095
90 | 0.0942 |  |  |  |  | 90 | 92.8 | 99.3 | 30.184 |  | -370 | 0 | 25.3 |  |  |  | 174.91 |  |  |  |  | 100.1 | 149.61 | 149.46 |  |  |  |  | 2.8421 | 0.0942
100 | 0.0944 |  |  |  |  | 100 | 92.6 | 99 | 29.898 |  | -336 | 0 | 25.18 |  |  |  | 175.9 |  |  |  |  | 100.54 | 150.72 | 149.91 |  |  |  |  | 2.8237 | 0.0944
110 | 0.0956 |  |  |  |  | 110 | 92.4 | 98.8 | 29.857 |  | -320 | 0 | 24.88 |  |  |  | 175.09 |  |  |  |  | 99.98 | 150.21 | 150.238 |  |  |  |  | 2.8548 | 0.0956
120 | 0.0949 |  |  |  |  | 120 | 92.2 | 98.5 | 29.945 |  | -353 | 0 | 24.97 |  |  |  | 174.02 |  |  |  |  | 99.5 | 149.06 | 149.813 |  |  |  |  | 2.8433 | 0.0949
130 | 0.0945 |  |  |  |  | 130 | 92 | 98.2 | 29.949 |  | -356 | 0 | 25 |  |  |  | 175.39 |  |  |  |  | 100.19 | 150.4 | 150.105 |  |  |  |  | 2.8296 | 0.0945
140 | 0.0974 |  |  |  |  | 140 | 91.8 | 98 | 29.891 |  | -336 | 0 | 24.64 |  |  |  | 174.95 |  |  |  |  | 99.8 | 150.31 | 150.618 |  |  |  |  | 2.9111 | 0.0974
150 | 0.0962 |  |  |  |  | 150 | 91.7 | 97.8 | 29.865 |  | -323 | 0 | 24.76 |  |  |  | 174.82 |  |  |  |  | 99.79 | 150.06 | 150.374 |  |  |  |  | 2.8738 | 0.0962
160 | 0.0968 |  |  |  |  | 160 | 91.6 | 97.7 | 29.933 |  | -354 | 0 | 24.86 |  |  |  | 173.89 |  |  |  |  | 99.37 | 149.02 | 149.961 |  |  |  |  | 2.8967 | 0.0968
170 | 0.0936 |  |  |  |  | 170 | 91.6 | 97.7 | 29.97 |  | -360 | 0 | 25.03 |  |  |  | 176.31 |  |  |  |  | 100.67 | 151.28 | 150.278 |  |  |  |  | 2.8064 | 0.0936
180 | 0.098 |  |  |  |  | 180 | 91.6 | 97.7 | 29.888 |  | -345 | 0 | 25.16 |  |  |  | 173.91 |  |  |  |  | 99.53 | 148.75 | 149.443 |  |  |  |  | 2.9276 | 0.098
190 | 0.0958 |  |  |  |  | 190 | 91.6 | 97.7 | 29.86 |  | -344 | 0 | 25.24 |  |  |  | 175.59 |  |  |  |  | 100.41 | 150.36 | 149.736 |  |  |  |  | 2.8604 | 0.0958
200 | 0.0975 |  |  |  |  | 200 | 91.7 | 97.9 | 29.868 |  | -345 | 0 | 25.18 |  |  |  | 174.02 |  |  |  |  | 99.6 | 148.84 | 149.432 |  |  |  |  | 2.9121 | 0.0975
210 | 0.0986 |  |  |  |  | 210 | 91.9 | 98 | 29.978 |  | -332 | 0 | 25.18 |  |  |  | 175.23 |  |  |  |  | 100.21 | 150.05 | 149.74 |  |  |  |  | 2.9551 | 0.0986
220 | 0.0953 |  |  |  |  | 220 | 92 | 98.3 | 30.074 |  | -346 | 0 | 25.3 |  |  |  | 175.52 |  |  |  |  | 100.41 | 150.22 | 149.6 |  |  |  |  | 2.8659 | 0.0953
230 | 0.0974 |  |  |  |  | 230 | 92.2 | 98.6 | 30.077 |  | -337 | 0 | 24.9 |  |  |  | 175.21 |  |  |  |  | 100.05 | 150.31 | 150.232 |  |  |  |  | 2.9305 | 0.0974
240 | 0.0951 |  |  |  |  | 240 | 92.5 | 99 | 30.074 |  | -355 | 0 | 24.7 |  |  |  | 174.74 |  |  |  |  | 99.72 | 150.04 | 150.459 |  |  |  |  | 2.8606 | 0.0951
250 | 0.0974 |  |  |  |  | 250 | 92.8 | 99.5 | 30.123 |  | -351 | 0 | 24.82 |  |  |  | 174.01 |  |  |  |  | 99.41 | 149.19 | 150.074 |  |  |  |  | 2.9338 | 0.0974
260 | 0.097 |  |  |  |  | 260 | 93.1 | 100 | 30.086 |  | -311 | 0 | 25.07 |  |  |  | 175.03 |  |  |  |  | 100.05 | 149.96 | 149.884 |  |  |  |  | 2.9195 | 0.097
270 | 0.0957 |  |  |  |  | 270 | 93.4 | 100.5 | 30.19 |  | -372 | 0 | 25.04 |  |  |  | 173.98 |  |  |  |  | 99.51 | 148.93 | 149.667 |  |  |  |  | 2.8881 | 0.0957
280 | 0.0964 |  |  |  |  | 280 | 93.7 | 101 | 30.019 |  | -333 | 0 | 25.21 |  |  |  | 176.12 |  |  |  |  | 100.67 | 150.91 | 149.912 |  |  |  |  | 2.8951 | 0.0964
290 | 0.0968 |  |  |  |  | 290 | 94 | 101.4 | 30.07 |  | -343 | 0 | 25 |  |  |  | 174.38 |  |  |  |  | 99.69 | 149.38 | 149.838 |  |  |  |  | 2.9105 | 0.0968
300 | 0.0955 |  |  |  |  | 300 | 94.3 | 101.9 | 30.126 |  | -360 | 0 | 25.19 |  |  |  | 174.89 |  |  |  |  | 100.04 | 149.71 | 149.643 |  |  |  |  | 2.8756 | 0.0955
310 | 0.0972 |  |  |  |  | 310 | 94.5 | 102.2 | 30.012 |  | -325 | 0 | 25.19 |  |  |  | 175.55 |  |  |  |  | 100.37 | 150.36 | 149.801 |  |  |  |  | 2.9171 | 0.0972
320 | 0.0951 |  |  |  |  | 320 | 94.7 | 102.5 | 30.041 |  | -382 | 0 | 24.95 |  |  |  | 174.56 |  |  |  |  | 99.76 | 149.61 | 149.977 |  |  |  |  | 2.8565 | 0.0951
330 | 0.098 |  |  |  |  | 330 | 94.9 | 102.7 | 29.877 |  | -333 | 0 | 25.07 |  |  |  | 175.66 |  |  |  |  | 100.36 | 150.59 | 150.048 |  |  |  |  | 2.9275 | 0.098
340 | 0.0985 |  |  |  |  | 340 | 95 | 102.9 | 29.92 |  | -346 | 0 | 24.83 |  |  |  | 174.4 |  |  |  |  | 99.61 | 149.57 | 150.15 |  |  |  |  | 2.9481 | 0.0985
350 | 0.0946 |  |  |  |  | 350 | 95 | 102.9 | 29.976 |  | -345 | 0 | 24.87 |  |  |  | 175.21 |  |  |  |  | 100.04 | 150.34 | 150.285 |  |  |  |  | 2.8348 | 0.0946
360 | 0.0953 |  |  |  |  | 360 | 95 | 102.9 | 30.066 |  | -386 | 0 | 25.37 |  |  |  | 174.38 |  |  |  |  | 99.88 | 149.01 | 149.198 |  |  |  |  | 2.8649 | 0.0953
370 | 0.0983 |  |  |  |  | 370 | 95 | 102.8 | 29.764 |  | -316 | 0 | 25.04 |  |  |  | 175.39 |  |  |  |  | 100.22 | 150.35 | 150.026 |  |  |  |  | 2.9254 | 0.0983
380 | 0.096 |  |  |  |  | 380 | 94.9 | 102.6 | 30.112 |  | -370 | 0 | 25.24 |  |  |  | 174.55 |  |  |  |  | 99.89 | 149.32 | 149.474 |  |  |  |  | 2.8897 | 0.096
390 | 0.0976 |  |  |  |  | 390 | 94.8 | 102.4 | 29.801 |  | -339 | 0 | 25.16 |  |  |  | 175.52 |  |  |  |  | 100.34 | 150.35 | 149.844 |  |  |  |  | 2.9074 | 0.0976
400 | 0.0988 |  |  |  |  | 400 | 94.7 | 102.2 | 30.002 |  | -322 | 0 | 24.97 |  |  |  | 174.95 |  |  |  |  | 99.96 | 149.98 | 150.036 |  |  |  |  | 2.9653 | 0.0988
410 | 0.0965 |  |  |  |  | 410 | 94.5 | 101.9 | 30.19 |  | -374 | 0 | 25.15 |  |  |  | 174.37 |  |  |  |  | 99.76 | 149.22 | 149.579 |  |  |  |  | 2.9131 | 0.0965
420 | 0.0987 |  |  |  |  | 420 | 94.3 | 101.6 | 29.973 |  | -308 | 0 | 25.04 |  |  |  | 174.75 |  |  |  |  | 99.9 | 149.71 | 149.867 |  |  |  |  | 2.9598 | 0.0987
430 | 0.0971 |  |  |  |  | 430 | 94.1 | 101.3 | 30.26 |  | -382 | 0 | 24.78 |  |  |  | 175.7 |  |  |  |  | 100.24 | 150.92 | 150.566 |  |  |  |  | 2.9384 | 0.0971
440 | 0.0984 |  |  |  |  | 440 | 93.9 | 101 | 29.808 |  | -316 | 0 | 24.66 |  |  |  | 175.22 |  |  |  |  | 99.94 | 150.55 | 150.643 |  |  |  |  | 2.9342 | 0.0984
450 | 0.0989 |  |  |  |  | 450 | 93.7 | 100.6 | 30.04 |  | -341 | 0 | 24.79 |  |  |  | 175.02 |  |  |  |  | 99.91 | 150.23 | 150.368 |  |  |  |  | 2.9721 | 0.0989
460 | 0.0961 |  |  |  |  | 460 | 93.5 | 100.3 | 30.067 |  | -363 | 0 | 25.06 |  |  |  | 175.38 |  |  |  |  | 100.22 | 150.32 | 149.993 |  |  |  |  | 2.89 | 0.0961
470 | 0.0989 |  |  |  |  | 470 | 93.3 | 100 | 30.021 |  | -326 | 0 | 25.22 |  |  |  | 174.39 |  |  |  |  | 99.8 | 149.17 | 149.463 |  |  |  |  | 2.9702 | 0.0989
480 | 0.0984 |  |  |  |  | 480 | 93 | 99.6 | 30 |  | -328 | 0 | 25.28 |  |  |  | 176.01 |  |  |  |  | 100.64 | 150.73 | 149.769 |  |  |  |  | 2.9522 | 0.0984
490 | 0.0976 |  |  |  |  | 490 | 92.8 | 99.4 | 30.074 |  | -349 | 0 | 25.14 |  |  |  | 174.61 |  |  |  |  | 99.88 | 149.47 | 149.651 |  |  |  |  | 2.9345 | 0.0976
500 | 0.0958 |  |  |  |  | 500 | 92.7 | 99.1 | 30.021 |  | -381 | 0 | 25.09 |  |  |  | 175.81 |  |  |  |  | 100.45 | 150.72 | 150.049 |  |  |  |  | 2.8762 | 0.0958
510 | 0.0973 |  |  |  |  | 510 | 92.5 | 98.8 | 29.827 |  | -316 | 0 | 25.17 |  |  |  | 174.34 |  |  |  |  | 99.76 | 149.17 | 149.538 |  |  |  |  | 2.9028 | 0.0973
520 | 0.0977 |  |  |  |  | 520 | 92.3 | 98.6 | 29.943 |  | -347 | 0 | 24.9 |  |  |  | 175.22 |  |  |  |  | 100.06 | 150.32 | 150.225 |  |  |  |  | 2.9241 | 0.0977
530 | 0.0944 |  |  |  |  | 530 | 92.2 | 98.5 | 30.009 |  | -364 | 0 | 24.85 |  |  |  | 174.85 |  |  |  |  | 99.85 | 150 | 150.224 |  |  |  |  | 2.8337 | 0.0944
540 | 0.0966 |  |  |  |  | 540 | 92.2 | 98.4 | 30.11 |  | -372 | 0 | 24.82 |  |  |  | 174.64 |  |  |  |  | 99.73 | 149.82 | 150.228 |  |  |  |  | 2.9082 | 0.0966
550 | 0.097 |  |  |  |  | 550 | 92.1 | 98.3 | 29.925 |  | -334 | 0 | 24.71 |  |  |  | 175.53 |  |  |  |  | 100.12 | 150.81 | 150.632 |  |  |  |  | 2.9019 | 0.097
560 | 0.0989 |  |  |  |  | 560 | 92.1 | 98.3 | 30.018 |  | -360 | 0 | 25.08 |  |  |  | 175.02 |  |  |  |  | 100.05 | 149.94 | 149.863 |  |  |  |  | 2.9674 | 0.0989
570 | 0.096 |  |  |  |  | 570 | 92.1 | 98.4 | 29.832 |  | -360 | 0 | 24.74 |  |  |  | 174.55 |  |  |  |  | 99.64 | 149.81 | 150.345 |  |  |  |  | 2.8642 | 0.096
580 | 0.0984 |  |  |  |  | 580 | 92.2 | 98.5 | 29.822 |  | -331 | 0 | 25.16 |  |  |  | 176.09 |  |  |  |  | 100.62 | 150.93 | 149.993 |  |  |  |  | 2.9354 | 0.0984
590 | 0.0967 |  |  |  |  | 590 | 92.3 | 98.6 | 29.957 |  | -352 | 0 | 25.4 |  |  |  | 174.38 |  |  |  |  | 99.89 | 148.98 | 149.14 |  |  |  |  | 2.8961 | 0.0967
600 | 0.096 |  |  |  |  | 600 | 92.5 | 98.9 | 29.961 |  | -329 | 0 | 25.38 |  |  |  | 176.12 |  |  |  |  | 100.75 | 150.75 | 149.623 |  |  |  |  | 2.8774 | 0.096
610 | 0.0974 |  |  |  |  | 610 | 92.6 | 99.1 | 30.05 |  | -358 | 0 | 24.97 |  |  |  | 174.5 |  |  |  |  | 99.73 | 149.53 | 149.934 |  |  |  |  | 2.9263 | 0.0974
620 | 0.0956 |  |  |  |  | 620 | 92.8 | 99.4 | 30.143 |  | -359 | 0 | 25.09 |  |  |  | 174.59 |  |  |  |  | 99.84 | 149.5 | 149.744 |  |  |  |  | 2.8802 | 0.0956
630 | 0.0981 |  |  |  |  | 630 | 93 | 99.8 | 30.04 |  | -338 | 0 | 24.69 |  |  |  | 174.99 |  |  |  |  | 99.84 | 150.29 | 150.533 |  |  |  |  | 2.9482 | 0.0981
640 | 0.0988 |  |  |  |  | 640 | 93.3 | 100.1 | 30 |  | -314 | 0 | 24.74 |  |  |  | 174.63 |  |  |  |  | 99.69 | 149.9 | 150.368 |  |  |  |  | 2.9651 | 0.0988
650 | 0.0969 |  |  |  |  | 650 | 93.5 | 100.5 | 30.246 |  | -379 | 0 | 24.95 |  |  |  | 175.3 |  |  |  |  | 100.12 | 150.36 | 150.169 |  |  |  |  | 2.9311 | 0.0969
660 | 0.0989 |  |  |  |  | 660 | 93.7 | 100.8 | 29.969 |  | -311 | 0 | 24.78 |  |  |  | 175.21 |  |  |  |  | 100 | 150.43 | 150.432 |  |  |  |  | 2.9642 | 0.0989
670 | 0.0981 |  |  |  |  | 670 | 93.9 | 101.2 | 30.138 |  | -345 | 0 | 24.91 |  |  |  | 174.41 |  |  |  |  | 99.66 | 149.5 | 150.006 |  |  |  |  | 2.9564 | 0.0981
680 | 0.0966 |  |  |  |  | 680 | 94.1 | 101.5 | 30.17 |  | -364 | 0 | 25.22 |  |  |  | 175.32 |  |  |  |  | 100.27 | 150.1 | 149.688 |  |  |  |  | 2.9132 | 0.0966
690 | 0.0967 |  |  |  |  | 690 | 94.3 | 101.8 | 29.939 |  | -353 | 0 | 25.03 |  |  |  | 175.03 |  |  |  |  | 100.03 | 150 | 149.949 |  |  |  |  | 2.8937 | 0.0967
700 | 0.0977 |  |  |  |  | 700 | 94.4 | 102 | 29.989 |  | -338 | 0 | 25.29 |  |  |  | 175.8 |  |  |  |  | 100.55 | 150.52 | 149.7 |  |  |  |  | 2.9295 | 0.0977
710 | 0.096 |  |  |  |  | 710 | 94.5 | 102.1 | 30.033 |  | -360 | 0 | 24.86 |  |  |  | 176.16 |  |  |  |  | 100.51 | 151.31 | 150.54 |  |  |  |  | 2.8822 | 0.096
720 | 0.0962 |  |  |  |  | 720 | 94.6 | 102.2 | 30.101 |  | -388 | 0 | 24.85 |  |  |  | 174.39 |  |  |  |  | 99.62 | 149.54 | 150.104 |  |  |  |  | 2.8949 | 0.0962
730 | 0.0971 |  |  |  |  | 730 | 94.6 | 102.2 | 29.978 |  | -323 | 0 | 24.95 |  |  |  | 174.81 |  |  |  |  | 99.88 | 149.86 | 150.041 |  |  |  |  | 2.9115 | 0.0971
740 | 0.0973 |  |  |  |  | 740 | 94.6 | 102.2 | 30.203 |  | -383 | 0 | 24.7 |  |  |  | 175.5 |  |  |  |  | 100.1 | 150.8 | 150.654 |  |  |  |  | 2.9384 | 0.0973
750 | 0.0976 |  |  |  |  | 750 | 94.5 | 102.1 | 29.952 |  | -310 | 0 | 24.88 |  |  |  | 174.53 |  |  |  |  | 99.7 | 149.64 | 150.083 |  |  |  |  | 2.9239 | 0.0976
760 | 0.098 |  |  |  |  | 760 | 94.4 | 101.9 | 30.154 |  | -376 | 0 | 24.72 |  |  |  | 175.5 |  |  |  |  | 100.11 | 150.78 | 150.621 |  |  |  |  | 2.9557 | 0.098
770 | 0.0981 |  |  |  |  | 770 | 94.3 | 101.7 | 29.943 |  | -340 | 0 | 24.99 |  |  |  | 175.42 |  |  |  |  | 100.21 | 150.43 | 150.119 |  |  |  |  | 2.9367 | 0.0981
780 | 0.0992 |  |  |  |  | 780 | 94.2 | 101.4 | 30.084 |  | -329 | 0 | 25.17 |  |  |  | 174.96 |  |  |  |  | 100.07 | 149.79 | 149.687 |  |  |  |  | 2.9833 | 0.0992
790 | 0.0979 |  |  |  |  | 790 | 94 | 101.2 | 30.08 |  | -364 | 0 | 25.17 |  |  |  | 174.77 |  |  |  |  | 99.97 | 149.6 | 149.65 |  |  |  |  | 2.9434 | 0.0979
800 | 0.0999 |  |  |  |  | 800 | 93.8 | 100.9 | 29.771 |  | -320 | 0 | 25.04 |  |  |  | 174.4 |  |  |  |  | 99.72 | 149.35 | 149.77 |  |  |  |  | 2.9742 | 0.0999
810 | 0.097 |  |  |  |  | 810 | 93.6 | 100.6 | 30.051 |  | -377 | 0 | 25.18 |  |  |  | 173.73 |  |  |  |  | 99.46 | 148.55 | 149.362 |  |  |  |  | 2.9149 | 0.097
820 | 0.0965 |  |  |  |  | 820 | 93.4 | 100.2 | 29.994 |  | -356 | 0 | 25.07 |  |  |  | 175.7 |  |  |  |  | 100.39 | 150.63 | 150.052 |  |  |  |  | 2.8952 | 0.0965
830 | 0.0993 |  |  |  |  | 830 | 93.2 | 99.9 | 29.918 |  | -326 | 0 | 24.83 |  |  |  | 174.35 |  |  |  |  | 99.59 | 149.52 | 150.13 |  |  |  |  | 2.9712 | 0.0993
840 | 0.0963 |  |  |  |  | 840 | 93 | 99.6 | 30 |  | -356 | 0 | 24.76 |  |  |  | 174.69 |  |  |  |  | 99.72 | 149.94 | 150.353 |  |  |  |  | 2.8893 | 0.0963
850 | 0.0974 |  |  |  |  | 850 | 92.8 | 99.3 | 30.047 |  | -381 | 0 | 24.64 |  |  |  | 174.03 |  |  |  |  | 99.34 | 149.39 | 150.39 |  |  |  |  | 2.9275 | 0.0974
860 | 0.0964 |  |  |  |  | 860 | 92.6 | 99.1 | 29.871 |  | -326 | 0 | 24.99 |  |  |  | 175.57 |  |  |  |  | 100.28 | 150.58 | 150.156 |  |  |  |  | 2.8787 | 0.0964
870 | 0.0977 |  |  |  |  | 870 | 92.4 | 98.8 | 30.082 |  | -355 | 0 | 25.21 |  |  |  | 174.46 |  |  |  |  | 99.84 | 149.24 | 149.491 |  |  |  |  | 2.9386 | 0.0977
880 | 0.0954 |  |  |  |  | 880 | 92.3 | 98.6 | 30.125 |  | -363 | 0 | 24.97 |  |  |  | 175.34 |  |  |  |  | 100.15 | 150.37 | 150.142 |  |  |  |  | 2.875 | 0.0954
890 | 0.098 |  |  |  |  | 890 | 92.2 | 98.5 | 30.053 |  | -333 | 0 | 25.24 |  |  |  | 174.73 |  |  |  |  | 99.99 | 149.49 | 149.505 |  |  |  |  | 2.945 | 0.098
900 | 0.0956 |  |  |  |  | 900 | 92.1 | 98.4 | 30.209 |  | -349 | 0 | 25.17 |  |  |  | 176.23 |  |  |  |  | 100.7 | 151.07 | 150.018 |  |  |  |  | 2.8872 | 0.0956
910 | 0.0979 |  |  |  |  | 910 | 92.1 | 98.3 | 30.071 |  | -332 | 0 | 25.29 |  |  |  | 174.73 |  |  |  |  | 100.01 | 149.43 | 149.416 |  |  |  |  | 2.9425 | 0.0979
920 | 0.0991 |  |  |  |  | 920 | 92.1 | 98.3 | 30.116 |  | -339 | 0 | 25.28 |  |  |  | 175.6 |  |  |  |  | 100.44 | 150.32 | 149.665 |  |  |  |  | 2.9847 | 0.0991
930 | 0.0965 |  |  |  |  | 930 | 92.1 | 98.4 | 30.075 |  | -355 | 0 | 24.83 |  |  |  | 175.45 |  |  |  |  | 100.14 | 150.62 | 150.416 |  |  |  |  | 2.9018 | 0.0965
940 | 0.0996 |  |  |  |  | 940 | 92.2 | 98.5 | 30.102 |  | -332 | 0 | 24.83 |  |  |  | 173.9 |  |  |  |  | 99.36 | 149.07 | 150.027 |  |  |  |  | 2.9972 | 0.0996
950 | 0.0974 |  |  |  |  | 950 | 92.3 | 98.6 | 29.934 |  | -327 | 0 | 25.49 |  |  |  | 175.74 |  |  |  |  | 100.61 | 150.24 | 149.329 |  |  |  |  | 2.9153 | 0.0974
960 | 0.0956 |  |  |  |  | 960 | 92.4 | 98.8 | 30.016 |  | -376 | 0 | 24.95 |  |  |  | 175.14 |  |  |  |  | 100.05 | 150.19 | 150.119 |  |  |  |  | 2.8709 | 0.0956
970 | 0.0971 |  |  |  |  | 970 | 92.6 | 99.1 | 29.778 |  | -328 | 0 | 24.92 |  |  |  | 174.62 |  |  |  |  | 99.77 | 149.7 | 150.047 |  |  |  |  | 2.8917 | 0.0971
980 | 0.0985 |  |  |  |  | 980 | 92.8 | 99.4 | 29.965 |  | -329 | 0 | 25.08 |  |  |  | 174.54 |  |  |  |  | 99.81 | 149.46 | 149.741 |  |  |  |  | 2.9501 | 0.0985
990 | 0.0951 |  |  |  |  | 990 | 93 | 99.7 | 30.19 |  | -375 | 0 | 25.3 |  |  |  | 175.78 |  |  |  |  | 100.54 | 150.48 | 149.673 |  |  |  |  | 2.8696 | 0.0951
1000 | 0.0952 |  |  |  |  | 1000 | 93.2 | 100.1 | 30.05 |  | -371 | 0 | 24.94 |  |  |  | 176.08 |  |  |  |  | 100.51 | 151.14 | 150.369 |  |  |  |  | 2.8623 | 0.0952
1010 | 0.0981 |  |  |  |  | 1010 | 93.5 | 100.5 | 29.905 |  | -342 | 0 | 25.22 |  |  |  | 174.89 |  |  |  |  | 100.06 | 149.67 | 149.588 |  |  |  |  | 2.9325 | 0.0981
1020 | 0.0956 |  |  |  |  | 1020 | 93.7 | 100.8 | 29.952 |  | -327 | 0 | 25.02 |  |  |  | 174.84 |  |  |  |  | 99.93 | 149.82 | 149.931 |  |  |  |  | 2.862 | 0.0956
1030 | 0.0967 |  |  |  |  | 1030 | 93.9 | 101.1 | 30.058 |  | -381 | 0 | 24.85 |  |  |  | 175.87 |  |  |  |  | 100.36 | 151.02 | 150.474 |  |  |  |  | 2.9071 | 0.0967
1040 | 0.0982 |  |  |  |  | 1040 | 94.1 | 101.4 | 29.742 |  | -313 | 0 | 24.97 |  |  |  | 174.08 |  |  |  |  | 99.53 | 149.11 | 149.823 |  |  |  |  | 2.9197 | 0.0982
1050 | 0.0994 |  |  |  |  | 1050 | 94.2 | 101.7 | 29.946 |  | -351 | 0 | 24.86 |  |  |  | 174.99 |  |  |  |  | 99.93 | 150.13 | 150.236 |  |  |  |  | 2.9772 | 0.0994
1060 | 0.0965 |  |  |  |  | 1060 | 94.4 | 101.9 | 29.967 |  | -360 | 0 | 25.11 |  |  |  | 175.35 |  |  |  |  | 100.23 | 150.25 | 149.903 |  |  |  |  | 2.8905 | 0.0965
1070 | 0.0984 |  |  |  |  | 1070 | 94.5 | 102 | 29.79 |  | -324 | 0 | 24.88 |  |  |  | 174.48 |  |  |  |  | 99.68 | 149.61 | 150.089 |  |  |  |  | 2.932 | 0.0984
1080 | 0.0955 |  |  |  |  | 1080 | 94.5 | 102.1 | 30.138 |  | -374 | 0 | 24.92 |  |  |  | 174.92 |  |  |  |  | 99.92 | 150.01 | 150.128 |  |  |  |  | 2.8768 | 0.0955
1090 | 0.0985 |  |  |  |  | 1090 | 94.5 | 102.1 | 29.856 |  | -331 | 0 | 25.01 |  |  |  | 174.25 |  |  |  |  | 99.63 | 149.24 | 149.788 |  |  |  |  | 2.9419 | 0.0985
1100 | 0.0969 |  |  |  |  | 1100 | 94.5 | 102 | 30.056 |  | -383 | 0 | 24.92 |  |  |  | 175.99 |  |  |  |  | 100.46 | 151.07 | 150.384 |  |  |  |  | 2.9138 | 0.0969
1110 | 0.0952 |  |  |  |  | 1110 | 94.4 | 101.9 | 29.934 |  | -364 | 0 | 25.11 |  |  |  | 174.45 |  |  |  |  | 99.78 | 149.34 | 149.668 |  |  |  |  | 2.851 | 0.0952
1120 | 0.0987 |  |  |  |  | 1120 | 94.3 | 101.8 | 29.891 |  | -336 | 0 | 24.91 |  |  |  | 175.99 |  |  |  |  | 100.45 | 151.08 | 150.404 |  |  |  |  | 2.9517 | 0.0987
1130 | 0.0954 |  |  |  |  | 1130 | 94.2 | 101.6 | 30.011 |  | -364 | 0 | 24.84 |  |  |  | 174.88 |  |  |  |  | 99.86 | 150.04 | 150.255 |  |  |  |  | 2.8616 | 0.0954
1140 | 0.0987 |  |  |  |  | 1140 | 94.1 | 101.3 | 29.961 |  | -338 | 0 | 24.73 |  |  |  | 175.76 |  |  |  |  | 100.24 | 151.03 | 150.661 |  |  |  |  | 2.9585 | 0.0987
1150 | 0.0959 |  |  |  |  | 1150 | 93.9 | 101 | 29.99 |  | -368 | 0 | 25.41 |  |  |  | 174.43 |  |  |  |  | 99.92 | 149.02 | 149.136 |  |  |  |  | 2.8769 | 0.0959
1160 | 0.0987 |  |  |  |  | 1160 | 93.7 | 100.7 | 29.919 |  | -353 | 0 | 25.13 |  |  |  | 174.57 |  |  |  |  | 99.85 | 149.44 | 149.657 |  |  |  |  | 2.9532 | 0.0987
1170 | 0.0997 |  |  |  |  | 1170 | 93.5 | 100.4 | 29.893 |  | -324 | 0 | 24.97 |  |  |  | 174.65 |  |  |  |  | 99.81 | 149.67 | 149.958 |  |  |  |  | 2.979 | 0.0997
1180 | 0.0975 |  |  |  |  | 1180 | 93.3 | 100.1 | 29.952 |  | -369 | 0 | 25.25 |  |  |  | 174.53 |  |  |  |  | 99.89 | 149.28 | 149.446 |  |  |  |  | 2.9193 | 0.0975
1190 | 0.0994 |  |  |  |  | 1190 | 93.1 | 99.8 | 29.892 |  | -329 | 0 | 24.87 |  |  |  | 175.74 |  |  |  |  | 100.3 | 150.87 | 150.416 |  |  |  |  | 2.9698 | 0.0994
1200 | 0.098 |  |  |  |  | 1200 | 92.9 | 99.5 | 29.784 |  | -313 | 0 | 24.95 |  |  |  | 175.7 |  |  |  |  | 100.33 | 150.75 | 150.259 |  |  |  |  | 2.918 | 0.098
1210 | 0.0993 |  |  |  |  | 1210 | 92.7 | 99.2 | 29.968 |  | -340 | 0 | 24.83 |  |  |  | 174.24 |  |  |  |  | 99.53 | 149.41 | 150.108 |  |  |  |  | 2.9745 | 0.0993
1220 | 0.0966 |  |  |  |  | 1220 | 92.5 | 98.9 | 29.953 |  | -348 | 0 | 24.59 |  |  |  | 175.51 |  |  |  |  | 100.05 | 150.92 | 150.836 |  |  |  |  | 2.8944 | 0.0966
1230 | 0.0995 |  |  |  |  | 1230 | 92.3 | 98.7 | 30.012 |  | -332 | 0 | 25.27 |  |  |  | 175.33 |  |  |  |  | 100.3 | 150.05 | 149.607 |  |  |  |  | 2.9855 | 0.0995
1240 | 0.0984 |  |  |  |  | 1240 | 92.2 | 98.5 | 29.799 |  | -342 | 0 | 25.02 |  |  |  | 174.34 |  |  |  |  | 99.68 | 149.33 | 149.809 |  |  |  |  | 2.9312 | 0.0984
1250 | 0.0988 |  |  |  |  | 1250 | 92.1 | 98.3 | 30.012 |  | -357 | 0 | 25.11 |  |  |  | 175.54 |  |  |  |  | 100.33 | 150.43 | 149.939 |  |  |  |  | 2.9648 | 0.0988
1260 | 0.0991 |  |  |  |  | 1260 | 92 | 98.2 | 29.819 |  | -318 | 0 | 24.95 |  |  |  | 174.93 |  |  |  |  | 99.94 | 149.98 | 150.067 |  |  |  |  | 2.9538 | 0.0991
1270 | 0.0967 |  |  |  |  | 1270 | 91.9 | 98.1 | 30.027 |  | -356 | 0 | 25.02 |  |  |  | 175.85 |  |  |  |  | 100.44 | 150.83 | 150.178 |  |  |  |  | 2.9032 | 0.0967
1280 | 0.0968 |  |  |  |  | 1280 | 91.9 | 98.1 | 29.964 |  | -369 | 0 | 24.96 |  |  |  | 174.02 |  |  |  |  | 99.49 | 149.05 | 149.815 |  |  |  |  | 2.9004 | 0.0968
1290 | 0.0988 |  |  |  |  | 1290 | 92 | 98.2 | 29.865 |  | -305 | 0 | 24.87 |  |  |  | 175.4 |  |  |  |  | 100.13 | 150.54 | 150.337 |  |  |  |  | 2.9516 | 0.0988
1300 | 0.0965 |  |  |  |  | 1300 | 92.1 | 98.3 | 30.116 |  | -379 | 0 | 24.72 |  |  |  | 175.2 |  |  |  |  | 99.96 | 150.47 | 150.532 |  |  |  |  | 2.9052 | 0.0965
1310 | 0.0976 |  |  |  |  | 1310 | 92.2 | 98.5 | 29.797 |  | -314 | 0 | 24.75 |  |  |  | 175.76 |  |  |  |  | 100.26 | 151.01 | 150.625 |  |  |  |  | 2.9073 | 0.0976
1320 | 0.0993 |  |  |  |  | 1320 | 92.3 | 98.7 | 29.9 |  | -339 | 0 | 24.55 |  |  |  | 175.48 |  |  |  |  | 100.01 | 150.92 | 150.9 |  |  |  |  | 2.9695 | 0.0993
1330 | 0.0969 |  |  |  |  | 1330 | 92.5 | 99 | 29.921 |  | -350 | 0 | 25.04 |  |  |  | 174.51 |  |  |  |  | 99.78 | 149.47 | 149.802 |  |  |  |  | 2.8992 | 0.0969
1340 | 0.0984 |  |  |  |  | 1340 | 92.7 | 99.4 | 29.811 |  | -320 | 0 | 25.9 |  |  |  | 174.61 |  |  |  |  | 100.26 | 148.71 | 148.33 |  |  |  |  | 2.9338 | 0.0984
1350 | 0.0956 |  |  |  |  | 1350 | 93 | 99.7 | 30.017 |  | -369 | 0 | 25.2 |  |  |  | 174.51 |  |  |  |  | 99.86 | 149.3 | 149.52 |  |  |  |  | 2.8709 | 0.0956
1360 | 0.0976 |  |  |  |  | 1360 | 93.2 | 100.1 | 29.878 |  | -320 | 0 | 25.09 |  |  |  | 175.69 |  |  |  |  | 100.39 | 150.6 | 150.022 |  |  |  |  | 2.9148 | 0.0976
1370 | 0.0959 |  |  |  |  | 1370 | 93.5 | 100.5 | 30.094 |  | -376 | 0 | 25.01 |  |  |  | 173.74 |  |  |  |  | 99.38 | 148.73 | 149.661 |  |  |  |  | 2.8871 | 0.0959
1380 | 0.0946 |  |  |  |  | 1380 | 93.8 | 100.9 | 29.929 |  | -359 | 0 | 24.93 |  |  |  | 176.05 |  |  |  |  | 100.49 | 151.11 | 150.378 |  |  |  |  | 2.8326 | 0.0946
1390 | 0.098 |  |  |  |  | 1390 | 94 | 101.3 | 29.891 |  | -334 | 0 | 25.09 |  |  |  | 175 |  |  |  |  | 100.05 | 149.91 | 149.844 |  |  |  |  | 2.9281 | 0.098
1400 | 0.0962 |  |  |  |  | 1400 | 94.2 | 101.7 | 29.862 |  | -333 | 0 | 25.16 |  |  |  | 174.31 |  |  |  |  | 99.73 | 149.15 | 149.551 |  |  |  |  | 2.872 | 0.0962
1410 | 0.0974 |  |  |  |  | 1410 | 94.4 | 102 | 29.938 |  | -353 | 0 | 24.88 |  |  |  | 175.76 |  |  |  |  | 100.32 | 150.88 | 150.402 |  |  |  |  | 2.9168 | 0.0974
1420 | 0.0958 |  |  |  |  | 1420 | 94.6 | 102.2 | 29.906 |  | -352 | 0 | 24.65 |  |  |  | 175.27 |  |  |  |  | 99.96 | 150.62 | 150.682 |  |  |  |  | 2.8635 | 0.0958
1430 | 0.0969 |  |  |  |  | 1430 | 94.7 | 102.4 | 30.098 |  | -378 | 0 | 24.59 |  |  |  | 175.44 |  |  |  |  | 100.02 | 150.85 | 150.821 |  |  |  |  | 2.915 | 0.0969
1440 | 0.0959 |  |  |  |  | 1440 | 94.8 | 102.5 | 30.053 |  | -367 | 0 | 24.9 |  |  |  | 174.62 |  |  |  |  | 99.76 | 149.72 | 150.084 |  |  |  |  | 2.8822 | 0.0959
1450 | 0.096 |  |  |  |  | 1450 | 94.8 | 102.5 | 30.016 |  | -366 | 0 | 25.15 |  |  |  | 174.74 |  |  |  |  | 99.94 | 149.59 | 149.678 |  |  |  |  | 2.8814 | 0.096
1460 | 0.0965 |  |  |  |  | 1460 | 94.8 | 102.5 | 30.038 |  | -364 | 0 | 25.3 |  |  |  | 175.04 |  |  |  |  | 100.17 | 149.75 | 149.492 |  |  |  |  | 2.9002 | 0.0965
1470 | 0.0974 |  |  |  |  | 1470 | 94.7 | 102.3 | 29.791 |  | -320 | 0 | 25.02 |  |  |  | 175.3 |  |  |  |  | 100.16 | 150.28 | 150.035 |  |  |  |  | 2.9007 | 0.0974
1480 | 0.0989 |  |  |  |  | 1480 | 94.6 | 102.2 | 30.022 |  | -357 | 0 | 25.57 |  |  |  | 175.18 |  |  |  |  | 100.38 | 149.61 | 149.045 |  |  |  |  | 2.9683 | 0.0989
1490 | 0.0975 |  |  |  |  | 1490 | 94.5 | 102 | 29.967 |  | -345 | 0 | 24.81 |  |  |  | 174.6 |  |  |  |  | 99.7 | 149.79 | 150.238 |  |  |  |  | 2.9206 | 0.0975
1500 | 0.0968 |  |  |  |  | 1500 | 94.4 | 101.7 | 30.001 |  | -379 | 0 | 24.84 |  |  |  | 176.51 |  |  |  |  | 100.67 | 151.67 | 150.655 |  |  |  |  | 2.905 | 0.0968
1510 | 0.0967 |  |  |  |  | 1510 | 94.2 | 101.4 | 29.959 |  | -336 | 0 | 24.91 |  |  |  | 174.36 |  |  |  |  | 99.64 | 149.45 | 149.992 |  |  |  |  | 2.8958 | 0.0967
1520 | 0.0984 |  |  |  |  | 1520 | 94 | 101.1 | 29.833 |  | -329 | 0 | 25.01 |  |  |  | 175.63 |  |  |  |  | 100.32 | 150.62 | 150.139 |  |  |  |  | 2.935 | 0.0984
1530 | 0.0989 |  |  |  |  | 1530 | 93.8 | 100.8 | 29.927 |  | -329 | 0 | 25.66 |  |  |  | 173.7 |  |  |  |  | 99.68 | 148.04 | 148.517 |  |  |  |  | 2.9585 | 0.0989
1540 | 0.0989 |  |  |  |  | 1540 | 93.6 | 100.5 | 30.044 |  | -328 | 0 | 25.14 |  |  |  | 174.2 |  |  |  |  | 99.67 | 149.06 | 149.55 |  |  |  |  | 2.9706 | 0.0989
1550 | 0.0969 |  |  |  |  | 1550 | 93.4 | 100.2 | 30.031 |  | -376 | 0 | 25.18 |  |  |  | 174.95 |  |  |  |  | 100.06 | 149.78 | 149.682 |  |  |  |  | 2.9088 | 0.0969
1560 | 0.0991 |  |  |  |  | 1560 | 93.1 | 99.8 | 29.777 |  | -319 | 0 | 25.06 |  |  |  | 173.62 |  |  |  |  | 99.34 | 148.56 | 149.54 |  |  |  |  | 2.9523 | 0.0991
1570 | 0.099 |  |  |  |  | 1570 | 92.9 | 99.5 | 29.985 |  | -338 | 0 | 25.18 |  |  |  | 176.08 |  |  |  |  | 100.63 | 150.9 | 149.949 |  |  |  |  | 2.9684 | 0.099
1580 | 0.0969 |  |  |  |  | 1580 | 92.7 | 99.2 | 30.036 |  | -346 | 0 | 25.07 |  |  |  | 174.72 |  |  |  |  | 99.89 | 149.64 | 149.805 |  |  |  |  | 2.9112 | 0.0969
1590 | 0.1001 |  |  |  |  | 1590 | 92.5 | 98.9 | 29.931 |  | -328 | 0 | 24.67 |  |  |  | 175.65 |  |  |  |  | 100.16 | 150.98 | 150.742 |  |  |  |  | 2.9967 | 0.1001
1600 | 0.0973 |  |  |  |  | 1600 | 92.4 | 98.7 | 30.122 |  | -353 | 0 | 24.94 |  |  |  | 175.49 |  |  |  |  | 100.21 | 150.55 | 150.23 |  |  |  |  | 2.9309 | 0.0973
1610 | 0.097 |  |  |  |  | 1610 | 92.2 | 98.5 | 30.058 |  | -370 | 0 | 24.95 |  |  |  | 174.8 |  |  |  |  | 99.87 | 149.85 | 150.045 |  |  |  |  | 2.9159 | 0.097
1620 | 0.0973 |  |  |  |  | 1620 | 92.1 | 98.3 | 29.949 |  | -315 | 0 | 25.17 |  |  |  | 174.99 |  |  |  |  | 100.08 | 149.82 | 149.694 |  |  |  |  | 2.9154 | 0.0973
1630 | 0.0965 |  |  |  |  | 1630 | 92 | 98.2 | 30.028 |  | -356 | 0 | 25.02 |  |  |  | 175.39 |  |  |  |  | 100.2 | 150.36 | 150.055 |  |  |  |  | 2.8991 | 0.0965
1640 | 0.0971 |  |  |  |  | 1640 | 92 | 98.1 | 30.044 |  | -377 | 0 | 25.25 |  |  |  | 174.24 |  |  |  |  | 99.75 | 148.99 | 149.368 |  |  |  |  | 2.9163 | 0.0971
1650 | 0.0988 |  |  |  |  | 1650 | 92 | 98.2 | 29.834 |  | -318 | 0 | 24.77 |  |  |  | 175.76 |  |  |  |  | 100.27 | 151 | 150.598 |  |  |  |  | 2.9468 | 0.0988
1660 | 0.0981 |  |  |  |  | 1660 | 92 | 98.2 | 30.015 |  | -369 | 0 | 25.2 |  |  |  | 175.15 |  |  |  |  | 100.18 | 149.95 | 149.69 |  |  |  |  | 2.9444 | 0.0981
1670 | 0.0983 |  |  |  |  | 1670 | 92.1 | 98.4 | 29.929 |  | -337 | 0 | 24.96 |  |  |  | 174.48 |  |  |  |  | 99.72 | 149.53 | 149.945 |  |  |  |  | 2.9431 | 0.0983
1680 | 0.0992 |  |  |  |  | 1680 | 92.3 | 98.6 | 29.856 |  | -334 | 0 | 25.05 |  |  |  | 174.5 |  |  |  |  | 99.78 | 149.44 | 149.781 |  |  |  |  | 2.9623 | 0.0992
1690 | 0.0956 |  |  |  |  | 1690 | 92.4 | 98.8 | 30.022 |  | -339 | 0 | 24.83 |  |  |  | 174.51 |  |  |  |  | 99.67 | 149.68 | 150.168 |  |  |  |  | 2.8699 | 0.0956
1700 | 0.0976 |  |  |  |  | 1700 | 92.6 | 99.1 | 29.994 |  | -357 | 0 | 24.58 |  |  |  | 175.43 |  |  |  |  | 100 | 150.85 | 150.845 |  |  |  |  | 2.9285 | 0.0976
1710 | 0.0958 |  |  |  |  | 1710 | 92.8 | 99.4 | 30.041 |  | -344 | 0 | 24.8 |  |  |  | 174.98 |  |  |  |  | 99.89 | 150.18 | 150.354 |  |  |  |  | 2.879 | 0.0958
1720 | 0.097 |  |  |  |  | 1720 | 93.1 | 99.8 | 29.997 |  | -359 | 0 | 24.99 |  |  |  | 175.07 |  |  |  |  | 100.03 | 150.08 | 150.033 |  |  |  |  | 2.9083 | 0.097
1730 | 0.0964 |  |  |  |  | 1730 | 93.3 | 100.2 | 30.056 |  | -363 | 0 | 25.23 |  |  |  | 175.51 |  |  |  |  | 100.37 | 150.29 | 149.735 |  |  |  |  | 2.8978 | 0.0964
1740 | 0.0961 |  |  |  |  | 1740 | 93.6 | 100.6 | 30.03 |  | -360 | 0 | 25.2 |  |  |  | 175.39 |  |  |  |  | 100.3 | 150.19 | 149.749 |  |  |  |  | 2.8854 | 0.0961
1750 | 0.0944 |  |  |  |  | 1750 | 93.8 | 101 | 30.194 |  | -378 | 0 | 24.72 |  |  |  | 175.19 |  |  |  |  | 99.96 | 150.47 | 150.54 |  |  |  |  | 2.8509 | 0.0944
1760 | 0.0945 |  |  |  |  | 1760 | 94 | 101.4 | 30.129 |  | -357 | 0 | 25.03 |  |  |  | 174.92 |  |  |  |  | 99.97 | 149.9 | 149.936 |  |  |  |  | 2.8472 | 0.0945
1770 | 0.0984 |  |  |  |  | 1770 | 94.2 | 101.7 | 29.878 |  | -335 | 0 | 25.05 |  |  |  | 174.04 |  |  |  |  | 99.54 | 149 | 149.678 |  |  |  |  | 2.9406 | 0.0984
1780 | 0.0946 |  |  |  |  | 1780 | 94.4 | 101.9 | 30.117 |  | -350 | 0 | 24.84 |  |  |  | 173.78 |  |  |  |  | 99.31 | 148.94 | 149.979 |  |  |  |  | 2.8485 | 0.0946
1790 | 0.0962 |  |  |  |  | 1790 | 94.6 | 102.2 | 30.073 |  | -382 | 0 | 24.95 |  |  |  | 175.61 |  |  |  |  | 100.28 | 150.66 | 150.246 |  |  |  |  | 2.8937 | 0.0962
1800 | 0.0977 |  |  |  |  | 1800 | 94.7 | 102.3 | 29.879 |  | -314 | 0 | 24.78 |  |  |  | 174.82 |  |  |  |  | 99.8 | 150.05 | 150.343 |  |  |  |  | 2.9206 | 0.0977
Step 36 started at 26/01/2012 18:35
Step type | STRIBECK | Step description | New stribeck step
Zero traction force (N) | 0.0276 | (measured at the start of this step)
Disc track radius used for this step (mm) | 21.132
Rolling Speed (mm/s) | Traction Coeff (-) |  |  |  |  | Step Time (s) | Pot RTD Temp (degC) | Lube RTD Temp (degC) | Ball Load (N) | Pin Load (N) | Wear (um) | ECR (%) | Ball Speed 1 | Ball Speed 2 | Ball Speed 3 | Ball Speed 4 | Disc Speed 1 | Disc Speed 2 | Disc Speed 3 | Disc Speed 4 | Disc Frequency (Hz) | Rolling Speed (mm/s) | Sliding Speed (mm/s) | SRR (%) | TF1 (N) | TF2 (N) | TF3 (N) | TF4 (N) | Traction Force (N) | Traction Coeff (-) | Traction Trace (-)
1499.912 | 0.043 |  |  |  |  | 6 | 93.5 | 98.8 | 29.975 |  | -340 | 0 | 375.24 | 2623.99 |  |  | 2624.98 | 375.44 |  |  |  | 1499.91 | 2249.15 | 149.952 | 1.4539 | -1.1211 |  |  | 1.2875 | 0.043
1007.411 | 0.0506 |  |  |  |  | 12 | 93.4 | 98.6 | 29.975 |  | -353 | 0 | 280.14 | 1749.61 |  |  | 1749.72 | 250.18 |  |  |  | 1007.41 | 1484.51 | 147.358 | 1.6736 | -1.3613 |  |  | 1.5175 | 0.0506
899.785 | 0.0512 |  |  |  |  | 18 | 93.4 | 98.5 | 29.994 |  | -347 | 0 | 225.05 | 1574.5 |  |  | 1574.91 | 224.68 |  |  |  | 899.79 | 1349.84 | 150.018 | 1.6931 | -1.3789 |  |  | 1.536 | 0.0512
799.817 | 0.0527 |  |  |  |  | 25 | 93.4 | 98.5 | 29.954 |  | -339 | 0 | 199.77 | 1399.6 |  |  | 1400.04 | 199.86 |  |  |  | 799.82 | 1200 | 150.035 | 1.7625 | -1.3926 |  |  | 1.5776 | 0.0527
700.106 | 0.0556 |  |  |  |  | 31 | 93.4 | 98.5 | 29.954 |  | -338 | 0 | 175.14 | 1224.62 |  |  | 1224.52 | 176.15 |  |  |  | 700.11 | 1048.92 | 149.823 | 1.8356 | -1.4959 |  |  | 1.6657 | 0.0556
599.641 | 0.0581 |  |  |  |  | 37 | 93.4 | 98.6 | 30.021 |  | -359 | 0 | 150.2 | 1049.7 |  |  | 1050.13 | 148.54 |  |  |  | 599.64 | 900.54 | 150.181 | 1.9228 | -1.566 |  |  | 1.7444 | 0.0581
500.02 | 0.0622 |  |  |  |  | 43 | 93.5 | 98.8 | 30.071 |  | -380 | 0 | 125.2 | 874.66 |  |  | 875.04 | 125.18 |  |  |  | 500.02 | 749.67 | 149.928 | 2.0235 | -1.7168 |  |  | 1.8702 | 0.0622
400.196 | 0.0673 |  |  |  |  | 49 | 93.4 | 98.9 | 29.862 |  | -325 | 0 | 100.15 | 699.98 |  |  | 700.01 | 100.65 |  |  |  | 400.2 | 599.59 | 149.825 | 2.1694 | -1.8525 |  |  | 2.0109 | 0.0673
300.252 | 0.0742 |  |  |  |  | 55 | 93.4 | 99.1 | 30.056 |  | -356 | 0 | 75.94 | 525.03 |  |  | 524.99 | 75.05 |  |  |  | 300.25 | 449.52 | 149.713 | 2.3389 | -2.1224 |  |  | 2.2307 | 0.0742
200.105 | 0.0808 |  |  |  |  | 61 | 93.4 | 99.2 | 30.071 |  | -367 | 0 | 49.85 | 349.89 |  |  | 350.19 | 50.49 |  |  |  | 200.11 | 299.87 | 149.856 | 2.5863 | -2.2747 |  |  | 2.4305 | 0.0808
100.211 | 0.0907 |  |  |  |  | 68 | 93.3 | 99.3 | 30.102 |  | -375 | 0 | 25.04 | 175.21 |  |  | 175.47 | 25.13 |  |  |  | 100.21 | 150.26 | 149.94 | 2.9371 | -2.5235 |  |  | 2.7303 | 0.0907
90.392 | 0.0837 |  |  |  |  | 74 | 93.3 | 99.5 | 29.942 |  | -328 | 0 | 22.74 | 157.99 |  |  | 157.73 | 23.11 |  |  |  | 90.39 | 134.94 | 149.282 | 2.7051 | -2.308 |  |  | 2.5066 | 0.0837
79.899 | 0.0789 |  |  |  |  | 80 | 93.3 | 99.6 | 29.915 |  | -339 | 0 | 19.99 | 140.1 |  |  | 139.46 | 20.03 |  |  |  | 79.9 | 119.77 | 149.902 | 2.5559 | -2.1658 |  |  | 2.3608 | 0.0789
70.406 | 0.0746 |  |  |  |  | 86 | 93.4 | 99.6 | 29.945 |  | -322 | 0 | 17.75 | 122.57 |  |  | 123.45 | 17.85 |  |  |  | 70.41 | 105.21 | 149.44 | 2.4678 | -1.9991 |  |  | 2.2335 | 0.0746
59.903 | 0.073 |  |  |  |  | 92 | 93.4 | 99.7 | 29.883 |  | -310 | 0 | 14.64 | 104.99 |  |  | 104.89 | 15.08 |  |  |  | 59.9 | 90.08 | 150.377 | 2.3891 | -1.9721 |  |  | 2.1806 | 0.073
49.923 | 0.0705 |  |  |  |  | 98 | 93.4 | 99.9 | 30.006 |  | -351 | 0 | 12.48 | 87.45 |  |  | 87.05 | 12.7 |  |  |  | 49.92 | 74.66 | 149.547 | 2.3637 | -1.8692 |  |  | 2.1164 | 0.0705
39.84 | 0.0651 |  |  |  |  | 104 | 93.4 | 100 | 29.889 |  | -316 | 0 | 10.25 | 70.11 |  |  | 69.31 | 9.68 |  |  |  | 39.84 | 59.75 | 149.965 | 2.0263 | -1.8659 |  |  | 1.9461 | 0.0651
29.959 | 0.0643 |  |  |  |  | 111 | 93.4 | 100 | 30.034 |  | -366 | 0 | 7.51 | 52.76 |  |  | 52.2 | 7.37 |  |  |  | 29.96 | 45.04 | 150.35 | 2.1147 | -1.7506 |  |  | 1.9326 | 0.0643
19.857 | 0.0622 |  |  |  |  | 117 | 93.5 | 100.1 | 30.015 |  | -366 | 0 | 4.93 | 34.74 |  |  | 34.64 | 5.12 |  |  |  | 19.86 | 29.66 | 149.371 | 2.0265 | -1.7095 |  |  | 1.868 | 0.0622
10.073 | 0.0558 |  |  |  |  | 123 | 93.5 | 100.3 | 30.009 |  | -353 | 0 | 2.49 | 16.97 |  |  | 17.67 | 3.16 |  |  |  | 10.07 | 14.49 | 143.839 | 1.7334 | -1.6138 |  |  | 1.6736 | 0.0558
8.96 | 0.0603 |  |  |  |  | 129 | 93.5 | 100.4 | 29.934 |  | -326 | 0 | 2.1 | 15.71 |  |  | 15.84 | 2.19 |  |  |  | 8.96 | 13.63 | 152.138 | 1.9981 | -1.6132 |  |  | 1.8057 | 0.0603
8.164 | 0.0569 |  |  |  |  | 135 | 93.5 | 100.5 | 30.05 |  | -368 | 0 | 2.15 | 14.07 |  |  | 14.17 | 2.27 |  |  |  | 8.16 | 11.91 | 145.864 | 1.9643 | -1.4527 |  |  | 1.7085 | 0.0569
6.769 | 0.05 |  |  |  |  | 141 | 93.5 | 100.7 | 29.97 |  | -341 | 0 | 1.87 | 12.17 |  |  | 11.57 | 1.46 |  |  |  | 6.77 | 10.2 | 150.718 | 1.5732 | -1.4245 |  |  | 1.4989 | 0.05
6.004 | 0.0531 |  |  |  |  | 148 | 93.5 | 100.9 | 29.979 |  | -341 | 0 | 1.48 | 10.59 |  |  | 10.32 | 1.63 |  |  |  | 6 | 8.9 | 148.183 | 1.7748 | -1.4065 |  |  | 1.5906 | 0.0531
5.211 | 0.0538 |  |  |  |  | 154 | 93.5 | 101.2 | 30.044 |  | -353 | 0 | 1.69 | 8.47 |  |  | 8.94 | 1.75 |  |  |  | 5.21 | 6.98 | 133.973 | 1.9901 | -1.241 |  |  | 1.6155 | 0.0538
Step 37 started at 26/01/2012 18:38
Step type | MAPPER | Step description | New mapper step
Zero traction force (N) | 0.0355 | (measured at the start of this step)
Mapper image saved to file NP + PAO 100 - 2.txt-3D_Step_037.bmp at 26/01/2012 18:38
Camera window load = 30.045 N
Step 38 started at 26/01/2012 18:38
Step type | BOD_TIMED | Step description | New ball on disc timed step | Step duration | 0:30
Zero traction force (N) | 0.0489 | (measured at the start of this step)
Disc track radius used for this step (mm) | 21.132
Step Time (s) | Traction Coeff (-) |  |  |  |  | Step Time (s) | Pot RTD Temp (degC) | Lube RTD Temp (degC) | Ball Load (N) | Pin Load (N) | Wear (um) | ECR (%) | Ball Speed 1 | Ball Speed 2 | Ball Speed 3 | Ball Speed 4 | Disc Speed 1 | Disc Speed 2 | Disc Speed 3 | Disc Speed 4 | Disc Frequency (Hz) | Rolling Speed (mm/s) | Sliding Speed (mm/s) | SRR (%) | TF1 (N) | TF2 (N) | TF3 (N) | TF4 (N) | Traction Force (N) | Traction Coeff (-) | Traction Trace (-)
10 | 0.0682 |  |  |  |  | 10 | 93.6 | 101.1 | 30.017 |  | -329 | 0 | 24.98 |  |  |  | 174.43 |  |  |  |  | 99.71 | 149.45 | 149.887 |  |  |  |  | 2.0465 | 0.0682
10 | 0.0682 |  |  |  |  | 10 | 93.6 | 101.1 | 30.019 |  | -331 | 0 | 24.85 |  |  |  | 175.12 |  |  |  |  | 99.98 | 150.26 | 150.284 |  |  |  |  | 2.0465 | 0.0682
20 | 0.0745 |  |  |  |  | 20 | 93.5 | 100.8 | 30.065 |  | -357 | 0 | 25 |  |  |  | 174.44 |  |  |  |  | 99.72 | 149.44 | 149.866 |  |  |  |  | 2.2413 | 0.0745
30 | 0.0874 |  |  |  |  | 30 | 93.5 | 100.5 | 30.081 |  | -356 | 0 | 25.18 |  |  |  | 174.12 |  |  |  |  | 99.65 | 148.94 | 149.456 |  |  |  |  | 2.6288 | 0.0874
40 | 0.0894 |  |  |  |  | 40 | 93.4 | 100.3 | 29.907 |  | -337 | 0 | 25.23 |  |  |  | 174.87 |  |  |  |  | 100.05 | 149.64 | 149.562 |  |  |  |  | 2.6731 | 0.0894
50 | 0.09 |  |  |  |  | 50 | 93.3 | 100.1 | 29.88 |  | -341 | 0 | 25.15 |  |  |  | 175.58 |  |  |  |  | 100.37 | 150.43 | 149.878 |  |  |  |  | 2.6892 | 0.09
60 | 0.0914 |  |  |  |  | 60 | 93.1 | 99.8 | 29.919 |  | -323 | 0 | 25.24 |  |  |  | 174.74 |  |  |  |  | 99.99 | 149.5 | 149.51 |  |  |  |  | 2.7348 | 0.0914
70 | 0.0926 |  |  |  |  | 70 | 92.9 | 99.6 | 29.862 |  | -313 | 0 | 25.58 |  |  |  | 175.35 |  |  |  |  | 100.47 | 149.77 | 149.069 |  |  |  |  | 2.7647 | 0.0926
80 | 0.0922 |  |  |  |  | 80 | 92.7 | 99.3 | 29.832 |  | -326 | 0 | 25.06 |  |  |  | 176.11 |  |  |  |  | 100.59 | 151.05 | 150.164 |  |  |  |  | 2.7507 | 0.0922
90 | 0.0935 |  |  |  |  | 90 | 92.5 | 99 | 29.84 |  | -319 | 0 | 25.13 |  |  |  | 174.72 |  |  |  |  | 99.92 | 149.59 | 149.702 |  |  |  |  | 2.7897 | 0.0935
100 | 0.095 |  |  |  |  | 100 | 92.3 | 98.7 | 29.896 |  | -335 | 0 | 24.79 |  |  |  | 175.73 |  |  |  |  | 100.26 | 150.94 | 150.556 |  |  |  |  | 2.8402 | 0.095
110 | 0.0932 |  |  |  |  | 110 | 92.1 | 98.4 | 29.967 |  | -345 | 0 | 24.79 |  |  |  | 174.6 |  |  |  |  | 99.69 | 149.82 | 150.277 |  |  |  |  | 2.7934 | 0.0932
120 | 0.0933 |  |  |  |  | 120 | 92 | 98.2 | 30.018 |  | -382 | 0 | 24.66 |  |  |  | 175.71 |  |  |  |  | 100.19 | 151.05 | 150.77 |  |  |  |  | 2.8019 | 0.0933
130 | 0.092 |  |  |  |  | 130 | 91.8 | 97.9 | 29.94 |  | -352 | 0 | 24.99 |  |  |  | 174.49 |  |  |  |  | 99.74 | 149.5 | 149.896 |  |  |  |  | 2.7535 | 0.092
140 | 0.0929 |  |  |  |  | 140 | 91.7 | 97.8 | 30.02 |  | -370 | 0 | 24.88 |  |  |  | 176.04 |  |  |  |  | 100.46 | 151.16 | 150.472 |  |  |  |  | 2.7875 | 0.0929
150 | 0.0921 |  |  |  |  | 150 | 91.6 | 97.6 | 30.006 |  | -367 | 0 | 24.91 |  |  |  | 174.15 |  |  |  |  | 99.53 | 149.24 | 149.946 |  |  |  |  | 2.7644 | 0.0921
160 | 0.0957 |  |  |  |  | 160 | 91.5 | 97.6 | 29.946 |  | -339 | 0 | 25.15 |  |  |  | 175.72 |  |  |  |  | 100.44 | 150.57 | 149.919 |  |  |  |  | 2.8651 | 0.0957
170 | 0.0981 |  |  |  |  | 170 | 91.6 | 97.6 | 29.853 |  | -324 | 0 | 25.5 |  |  |  | 175.1 |  |  |  |  | 100.3 | 149.6 | 149.151 |  |  |  |  | 2.9272 | 0.0981
180 | 0.0953 |  |  |  |  | 180 | 91.6 | 97.6 | 29.985 |  | -353 | 0 | 25.27 |  |  |  | 173.97 |  |  |  |  | 99.62 | 148.7 | 149.265 |  |  |  |  | 2.8588 | 0.0953
190 | 0.0965 |  |  |  |  | 190 | 91.7 | 97.8 | 30.059 |  | -364 | 0 | 25 |  |  |  | 175.76 |  |  |  |  | 100.38 | 150.76 | 150.189 |  |  |  |  | 2.8998 | 0.0965
200 | 0.0953 |  |  |  |  | 200 | 91.9 | 98 | 29.955 |  | -342 | 0 | 24.83 |  |  |  | 175.34 |  |  |  |  | 100.09 | 150.51 | 150.375 |  |  |  |  | 2.8547 | 0.0953
210 | 0.0977 |  |  |  |  | 210 | 92.1 | 98.3 | 29.88 |  | -338 | 0 | 24.84 |  |  |  | 174.92 |  |  |  |  | 99.88 | 150.08 | 150.262 |  |  |  |  | 2.9195 | 0.0977
220 | 0.0958 |  |  |  |  | 220 | 92.3 | 98.6 | 29.864 |  | -328 | 0 | 24.79 |  |  |  | 175.63 |  |  |  |  | 100.21 | 150.84 | 150.521 |  |  |  |  | 2.8608 | 0.0958
230 | 0.0944 |  |  |  |  | 230 | 92.6 | 99.1 | 30.189 |  | -381 | 0 | 24.87 |  |  |  | 174.58 |  |  |  |  | 99.73 | 149.71 | 150.118 |  |  |  |  | 2.8491 | 0.0944
240 | 0.0955 |  |  |  |  | 240 | 92.9 | 99.6 | 29.928 |  | -325 | 0 | 24.96 |  |  |  | 175.39 |  |  |  |  | 100.18 | 150.43 | 150.168 |  |  |  |  | 2.8582 | 0.0955
250 | 0.0968 |  |  |  |  | 250 | 93.2 | 100.1 | 29.94 |  | -334 | 0 | 25.31 |  |  |  | 174.7 |  |  |  |  | 100 | 149.39 | 149.381 |  |  |  |  | 2.8986 | 0.0968
260 | 0.0966 |  |  |  |  | 260 | 93.5 | 100.6 | 29.929 |  | -319 | 0 | 25.03 |  |  |  | 175.72 |  |  |  |  | 100.38 | 150.69 | 150.129 |  |  |  |  | 2.8901 | 0.0966
270 | 0.0957 |  |  |  |  | 270 | 93.8 | 101.1 | 29.865 |  | -326 | 0 | 25.08 |  |  |  | 174.19 |  |  |  |  | 99.64 | 149.11 | 149.653 |  |  |  |  | 2.858 | 0.0957
280 | 0.095 |  |  |  |  | 280 | 94.1 | 101.6 | 30.065 |  | -373 | 0 | 25.17 |  |  |  | 176.25 |  |  |  |  | 100.71 | 151.08 | 150.011 |  |  |  |  | 2.8572 | 0.095
290 | 0.0952 |  |  |  |  | 290 | 94.4 | 102 | 29.948 |  | -320 | 0 | 25.08 |  |  |  | 174.88 |  |  |  |  | 99.98 | 149.8 | 149.826 |  |  |  |  | 2.8514 | 0.0952
300 | 0.097 |  |  |  |  | 300 | 94.6 | 102.3 | 29.946 |  | -338 | 0 | 24.53 |  |  |  | 173.87 |  |  |  |  | 99.2 | 149.35 | 150.553 |  |  |  |  | 2.9047 | 0.097
310 | 0.0962 |  |  |  |  | 310 | 94.8 | 102.6 | 29.844 |  | -316 | 0 | 25.21 |  |  |  | 174.7 |  |  |  |  | 99.95 | 149.48 | 149.555 |  |  |  |  | 2.872 | 0.0962
320 | 0.0962 |  |  |  |  | 320 | 94.9 | 102.7 | 30.095 |  | -374 | 0 | 24.72 |  |  |  | 175.41 |  |  |  |  | 100.07 | 150.69 | 150.587 |  |  |  |  | 2.8953 | 0.0962
330 | 0.0968 |  |  |  |  | 330 | 95 | 102.9 | 29.968 |  | -344 | 0 | 24.97 |  |  |  | 174.88 |  |  |  |  | 99.93 | 149.91 | 150.018 |  |  |  |  | 2.9004 | 0.0968
340 | 0.1003 |  |  |  |  | 340 | 95.1 | 102.9 | 29.982 |  | -359 | 0 | 25.49 |  |  |  | 174.18 |  |  |  |  | 99.83 | 148.69 | 148.942 |  |  |  |  | 3.0065 | 0.1003
350 | 0.0973 |  |  |  |  | 350 | 95.1 | 102.8 | 30.079 |  | -372 | 0 | 25.18 |  |  |  | 175.29 |  |  |  |  | 100.23 | 150.11 | 149.762 |  |  |  |  | 2.9266 | 0.0973
360 | 0.0969 |  |  |  |  | 360 | 95 | 102.7 | 29.991 |  | -339 | 0 | 24.91 |  |  |  | 175.86 |  |  |  |  | 100.39 | 150.95 | 150.366 |  |  |  |  | 2.9062 | 0.0969
370 | 0.0987 |  |  |  |  | 370 | 94.9 | 102.5 | 30 |  | -325 | 0 | 25.5 |  |  |  | 175.75 |  |  |  |  | 100.62 | 150.24 | 149.307 |  |  |  |  | 2.9622 | 0.0987
380 | 0.0961 |  |  |  |  | 380 | 94.8 | 102.3 | 30.022 |  | -358 | 0 | 24.95 |  |  |  | 174.76 |  |  |  |  | 99.86 | 149.81 | 150.028 |  |  |  |  | 2.8863 | 0.0961
390 | 0.0972 |  |  |  |  | 390 | 94.6 | 102.1 | 30.024 |  | -352 | 0 | 24.92 |  |  |  | 174.27 |  |  |  |  | 99.6 | 149.34 | 149.949 |  |  |  |  | 2.9185 | 0.0972
400 | 0.0975 |  |  |  |  | 400 | 94.5 | 101.8 | 29.9 |  | -316 | 0 | 24.82 |  |  |  | 175.11 |  |  |  |  | 99.97 | 150.29 | 150.335 |  |  |  |  | 2.9167 | 0.0975
410 | 0.0974 |  |  |  |  | 410 | 94.3 | 101.5 | 29.989 |  | -377 | 0 | 24.47 |  |  |  | 174.08 |  |  |  |  | 99.28 | 149.61 | 150.7 |  |  |  |  | 2.9221 | 0.0974
420 | 0.0983 |  |  |  |  | 420 | 94.1 | 101.2 | 29.856 |  | -331 | 0 | 24.94 |  |  |  | 174.32 |  |  |  |  | 99.63 | 149.39 | 149.938 |  |  |  |  | 2.9341 | 0.0983
430 | 0.0992 |  |  |  |  | 430 | 93.9 | 100.9 | 29.896 |  | -329 | 0 | 25.23 |  |  |  | 176.1 |  |  |  |  | 100.66 | 150.87 | 149.878 |  |  |  |  | 2.9671 | 0.0992
440 | 0.0976 |  |  |  |  | 440 | 93.7 | 100.5 | 29.949 |  | -360 | 0 | 24.86 |  |  |  | 174.35 |  |  |  |  | 99.61 | 149.49 | 150.077 |  |  |  |  | 2.9235 | 0.0976
450 | 0.0957 |  |  |  |  | 450 | 93.4 | 100.2 | 29.986 |  | -363 | 0 | 24.97 |  |  |  | 175.49 |  |  |  |  | 100.23 | 150.52 | 150.171 |  |  |  |  | 2.871 | 0.0957
460 | 0.0983 |  |  |  |  | 460 | 93.2 | 99.9 | 29.985 |  | -330 | 0 | 25.25 |  |  |  | 174.05 |  |  |  |  | 99.65 | 148.8 | 149.325 |  |  |  |  | 2.9469 | 0.0983
470 | 0.0972 |  |  |  |  | 470 | 93 | 99.6 | 29.877 |  | -318 | 0 | 25.19 |  |  |  | 175.16 |  |  |  |  | 100.18 | 149.98 | 149.713 |  |  |  |  | 2.9043 | 0.0972
480 | 0.0959 |  |  |  |  | 480 | 92.8 | 99.3 | 30.139 |  | -377 | 0 | 24.97 |  |  |  | 175.62 |  |  |  |  | 100.3 | 150.65 | 150.202 |  |  |  |  | 2.8896 | 0.0959
490 | 0.0975 |  |  |  |  | 490 | 92.6 | 99 | 29.944 |  | -321 | 0 | 24.99 |  |  |  | 175.03 |  |  |  |  | 100.01 | 150.04 | 150.026 |  |  |  |  | 2.9188 | 0.0975
500 | 0.0986 |  |  |  |  | 500 | 92.5 | 98.8 | 29.973 |  | -333 | 0 | 24.92 |  |  |  | 174.57 |  |  |  |  | 99.74 | 149.64 | 150.028 |  |  |  |  | 2.9543 | 0.0986
510 | 0.0986 |  |  |  |  | 510 | 92.4 | 98.6 | 29.823 |  | -315 | 0 | 25.1 |  |  |  | 175.03 |  |  |  |  | 100.06 | 149.94 | 149.839 |  |  |  |  | 2.9408 | 0.0986
520 | 0.096 |  |  |  |  | 520 | 92.3 | 98.5 | 30.081 |  | -355 | 0 | 25.37 |  |  |  | 174.96 |  |  |  |  | 100.17 | 149.59 | 149.346 |  |  |  |  | 2.8869 | 0.096
530 | 0.0952 |  |  |  |  | 530 | 92.2 | 98.4 | 30.012 |  | -356 | 0 | 24.88 |  |  |  | 173.31 |  |  |  |  | 99.09 | 148.43 | 149.791 |  |  |  |  | 2.8584 | 0.0952
540 | 0.0969 |  |  |  |  | 540 | 92.2 | 98.3 | 29.933 |  | -329 | 0 | 24.86 |  |  |  | 176.13 |  |  |  |  | 100.49 | 151.27 | 150.533 |  |  |  |  | 2.8998 | 0.0969
550 | 0.0987 |  |  |  |  | 550 | 92.2 | 98.4 | 29.942 |  | -330 | 0 | 24.99 |  |  |  | 174.75 |  |  |  |  | 99.87 | 149.75 | 149.951 |  |  |  |  | 2.9561 | 0.0987
560 | 0.0968 |  |  |  |  | 560 | 92.2 | 98.4 | 29.907 |  | -335 | 0 | 25.26 |  |  |  | 175.18 |  |  |  |  | 100.22 | 149.92 | 149.59 |  |  |  |  | 2.8952 | 0.0968
570 | 0.0963 |  |  |  |  | 570 | 92.3 | 98.6 | 30.08 |  | -376 | 0 | 25.01 |  |  |  | 173.79 |  |  |  |  | 99.4 | 148.78 | 149.678 |  |  |  |  | 2.8954 | 0.0963
580 | 0.0965 |  |  |  |  | 580 | 92.4 | 98.7 | 29.805 |  | -315 | 0 | 24.87 |  |  |  | 175.8 |  |  |  |  | 100.34 | 150.93 | 150.424 |  |  |  |  | 2.875 | 0.0965
590 | 0.0982 |  |  |  |  | 590 | 92.6 | 98.9 | 29.948 |  | -357 | 0 | 24.66 |  |  |  | 175.11 |  |  |  |  | 99.89 | 150.45 | 150.621 |  |  |  |  | 2.9398 | 0.0982
600 | 0.0944 |  |  |  |  | 600 | 92.7 | 99.2 | 30 |  | -358 | 0 | 24.71 |  |  |  | 174.99 |  |  |  |  | 99.85 | 150.29 | 150.513 |  |  |  |  | 2.8316 | 0.0944
610 | 0.0975 |  |  |  |  | 610 | 92.9 | 99.5 | 29.973 |  | -331 | 0 | 24.77 |  |  |  | 174.87 |  |  |  |  | 99.82 | 150.1 | 150.373 |  |  |  |  | 2.923 | 0.0975
620 | 0.0969 |  |  |  |  | 620 | 93.1 | 99.8 | 29.982 |  | -340 | 0 | 24.88 |  |  |  | 175.26 |  |  |  |  | 100.07 | 150.37 | 150.269 |  |  |  |  | 2.905 | 0.0969
630 | 0.096 |  |  |  |  | 630 | 93.4 | 100.2 | 30.063 |  | -364 | 0 | 25.07 |  |  |  | 175.61 |  |  |  |  | 100.34 | 150.54 | 150.026 |  |  |  |  | 2.8846 | 0.096
640 | 0.0957 |  |  |  |  | 640 | 93.6 | 100.5 | 30.086 |  | -363 | 0 | 25 |  |  |  | 175.41 |  |  |  |  | 100.2 | 150.42 | 150.11 |  |  |  |  | 2.8783 | 0.0957
650 | 0.0959 |  |  |  |  | 650 | 93.8 | 100.9 | 29.982 |  | -352 | 0 | 25.24 |  |  |  | 174.69 |  |  |  |  | 99.97 | 149.45 | 149.505 |  |  |  |  | 2.8761 | 0.0959
660 | 0.0976 |  |  |  |  | 660 | 94 | 101.2 | 29.92 |  | -337 | 0 | 25.25 |  |  |  | 175.76 |  |  |  |  | 100.51 | 150.51 | 149.748 |  |  |  |  | 2.9206 | 0.0976
670 | 0.0977 |  |  |  |  | 670 | 94.2 | 101.5 | 29.877 |  | -314 | 0 | 24.97 |  |  |  | 174.45 |  |  |  |  | 99.71 | 149.48 | 149.914 |  |  |  |  | 2.9193 | 0.0977
680 | 0.0964 |  |  |  |  | 680 | 94.4 | 101.8 | 30.111 |  | -382 | 0 | 25.13 |  |  |  | 174.12 |  |  |  |  | 99.63 | 148.99 | 149.552 |  |  |  |  | 2.9013 | 0.0964
690 | 0.0954 |  |  |  |  | 690 | 94.5 | 102 | 29.961 |  | -339 | 0 | 24.67 |  |  |  | 175.95 |  |  |  |  | 100.31 | 151.29 | 150.82 |  |  |  |  | 2.8588 | 0.0954
700 | 0.099 |  |  |  |  | 700 | 94.6 | 102.1 | 29.975 |  | -336 | 0 | 24.78 |  |  |  | 175.9 |  |  |  |  | 100.34 | 151.12 | 150.606 |  |  |  |  | 2.9678 | 0.099
710 | 0.0953 |  |  |  |  | 710 | 94.7 | 102.2 | 30.065 |  | -355 | 0 | 24.94 |  |  |  | 174.13 |  |  |  |  | 99.53 | 149.19 | 149.893 |  |  |  |  | 2.8648 | 0.0953
720 | 0.0959 |  |  |  |  | 720 | 94.7 | 102.2 | 30.064 |  | -366 | 0 | 25.3 |  |  |  | 175.51 |  |  |  |  | 100.41 | 150.21 | 149.602 |  |  |  |  | 2.882 | 0.0959
730 | 0.097 |  |  |  |  | 730 | 94.7 | 102.2 | 29.919 |  | -318 | 0 | 25.05 |  |  |  | 174.36 |  |  |  |  | 99.71 | 149.32 | 149.755 |  |  |  |  | 2.9007 | 0.097
740 | 0.0964 |  |  |  |  | 740 | 94.6 | 102.1 | 29.969 |  | -367 | 0 | 25.35 |  |  |  | 175.52 |  |  |  |  | 100.44 | 150.17 | 149.519 |  |  |  |  | 2.8901 | 0.0964
750 | 0.0959 |  |  |  |  | 750 | 94.5 | 101.9 | 30.14 |  | -382 | 0 | 24.84 |  |  |  | 174.43 |  |  |  |  | 99.63 | 149.59 | 150.138 |  |  |  |  | 2.8903 | 0.0959
760 | 0.0988 |  |  |  |  | 760 | 94.4 | 101.7 | 29.825 |  | -322 | 0 | 24.93 |  |  |  | 174.74 |  |  |  |  | 99.83 | 149.81 | 150.062 |  |  |  |  | 2.9457 | 0.0988
770 | 0.099 |  |  |  |  | 770 | 94.2 | 101.4 | 29.881 |  | -331 | 0 | 25.07 |  |  |  | 174.96 |  |  |  |  | 100.02 | 149.89 | 149.861 |  |  |  |  | 2.9585 | 0.099
780 | 0.0943 |  |  |  |  | 780 | 94 | 101.2 | 29.991 |  | -352 | 0 | 24.64 |  |  |  | 175.22 |  |  |  |  | 99.93 | 150.58 | 150.692 |  |  |  |  | 2.8289 | 0.0943
790 | 0.0972 |  |  |  |  | 790 | 93.8 | 100.9 | 30.104 |  | -375 | 0 | 24.51 |  |  |  | 175.63 |  |  |  |  | 100.07 | 151.12 | 151.008 |  |  |  |  | 2.9266 | 0.0972
800 | 0.0978 |  |  |  |  | 800 | 93.6 | 100.5 | 29.856 |  | -320 | 0 | 25.12 |  |  |  | 175.06 |  |  |  |  | 100.09 | 149.94 | 149.808 |  |  |  |  | 2.921 | 0.0978
810 | 0.0986 |  |  |  |  | 810 | 93.4 | 100.2 | 29.962 |  | -335 | 0 | 24.67 |  |  |  | 174.31 |  |  |  |  | 99.49 | 149.63 | 150.397 |  |  |  |  | 2.953 | 0.0986
820 | 0.0964 |  |  |  |  | 820 | 93.2 | 99.9 | 29.991 |  | -336 | 0 | 24.94 |  |  |  | 174.29 |  |  |  |  | 99.61 | 149.35 | 149.93 |  |  |  |  | 2.8919 | 0.0964
830 | 0.0947 |  |  |  |  | 830 | 93 | 99.6 | 30.152 |  | -380 | 0 | 25.17 |  |  |  | 175.2 |  |  |  |  | 100.19 | 150.04 | 149.762 |  |  |  |  | 2.8566 | 0.0947
840 | 0.0972 |  |  |  |  | 840 | 92.8 | 99.3 | 30.072 |  | -359 | 0 | 25.26 |  |  |  | 175.67 |  |  |  |  | 100.47 | 150.41 | 149.709 |  |  |  |  | 2.9228 | 0.0972
850 | 0.0971 |  |  |  |  | 850 | 92.6 | 99.1 | 29.941 |  | -340 | 0 | 25.19 |  |  |  | 174.63 |  |  |  |  | 99.91 | 149.44 | 149.572 |  |  |  |  | 2.9073 | 0.0971
860 | 0.0971 |  |  |  |  | 860 | 92.4 | 98.8 | 30.051 |  | -372 | 0 | 25.16 |  |  |  | 176.04 |  |  |  |  | 100.6 | 150.88 | 149.982 |  |  |  |  | 2.9182 | 0.0971
870 | 0.0956 |  |  |  |  | 870 | 92.3 | 98.6 | 29.988 |  | -358 | 0 | 24.44 |  |  |  | 174.38 |  |  |  |  | 99.41 | 149.93 | 150.824 |  |  |  |  | 2.8669 | 0.0956
880 | 0.0986 |  |  |  |  | 880 | 92.2 | 98.4 | 29.885 |  | -332 | 0 | 25.13 |  |  |  | 175.69 |  |  |  |  | 100.41 | 150.56 | 149.943 |  |  |  |  | 2.9481 | 0.0986
890 | 0.0984 |  |  |  |  | 890 | 92.1 | 98.3 | 29.835 |  | -307 | 0 | 24.99 |  |  |  | 174.9 |  |  |  |  | 99.94 | 149.91 | 149.99 |  |  |  |  | 2.9369 | 0.0984
900 | 0.0984 |  |  |  |  | 900 | 92.1 | 98.2 | 30.015 |  | -345 | 0 | 25.37 |  |  |  | 175.59 |  |  |  |  | 100.48 | 150.22 | 149.503 |  |  |  |  | 2.9539 | 0.0984
910 | 0.0985 |  |  |  |  | 910 | 92 | 98.2 | 29.929 |  | -322 | 0 | 24.91 |  |  |  | 174.6 |  |  |  |  | 99.75 | 149.68 | 150.053 |  |  |  |  | 2.9485 | 0.0985
920 | 0.0971 |  |  |  |  | 920 | 92.1 | 98.3 | 29.996 |  | -361 | 0 | 24.8 |  |  |  | 175.16 |  |  |  |  | 99.98 | 150.36 | 150.392 |  |  |  |  | 2.9132 | 0.0971
930 | 0.0953 |  |  |  |  | 930 | 92.2 | 98.4 | 29.943 |  | -364 | 0 | 25.12 |  |  |  | 174.95 |  |  |  |  | 100.04 | 149.83 | 149.776 |  |  |  |  | 2.8542 | 0.0953
940 | 0.0955 |  |  |  |  | 940 | 92.3 | 98.5 | 30.054 |  | -365 | 0 | 25.1 |  |  |  | 174.92 |  |  |  |  | 100.01 | 149.82 | 149.807 |  |  |  |  | 2.8711 | 0.0955
950 | 0.0961 |  |  |  |  | 950 | 92.4 | 98.8 | 30 |  | -374 | 0 | 25.14 |  |  |  | 174.38 |  |  |  |  | 99.76 | 149.23 | 149.593 |  |  |  |  | 2.8842 | 0.0961
960 | 0.0966 |  |  |  |  | 960 | 92.6 | 99 | 30.021 |  | -326 | 0 | 24.81 |  |  |  | 174.59 |  |  |  |  | 99.7 | 149.78 | 150.226 |  |  |  |  | 2.9006 | 0.0966
970 | 0.0991 |  |  |  |  | 970 | 92.8 | 99.3 | 29.872 |  | -330 | 0 | 25.7 |  |  |  | 174.45 |  |  |  |  | 100.07 | 148.75 | 148.636 |  |  |  |  | 2.9613 | 0.0991
980 | 0.0961 |  |  |  |  | 980 | 93 | 99.7 | 29.967 |  | -347 | 0 | 24.97 |  |  |  | 175.55 |  |  |  |  | 100.26 | 150.58 | 150.189 |  |  |  |  | 2.8785 | 0.0961
990 | 0.0959 |  |  |  |  | 990 | 93.3 | 100.1 | 30.113 |  | -378 | 0 | 24.92 |  |  |  | 174.83 |  |  |  |  | 99.87 | 149.91 | 150.105 |  |  |  |  | 2.8877 | 0.0959
1000 | 0.097 |  |  |  |  | 1000 | 93.6 | 100.5 | 30.051 |  | -364 | 0 | 24.91 |  |  |  | 175.2 |  |  |  |  | 100.06 | 150.29 | 150.2 |  |  |  |  | 2.9145 | 0.097
1010 | 0.0973 |  |  |  |  | 1010 | 93.8 | 100.9 | 29.938 |  | -338 | 0 | 25.28 |  |  |  | 173.58 |  |  |  |  | 99.43 | 148.31 | 149.157 |  |  |  |  | 2.912 | 0.0973
1020 | 0.096 |  |  |  |  | 1020 | 94 | 101.3 | 30.049 |  | -379 | 0 | 25.14 |  |  |  | 175.06 |  |  |  |  | 100.1 | 149.92 | 149.776 |  |  |  |  | 2.8835 | 0.096
1030 | 0.0943 |  |  |  |  | 1030 | 94.2 | 101.6 | 30.068 |  | -358 | 0 | 24.93 |  |  |  | 175.02 |  |  |  |  | 99.97 | 150.09 | 150.124 |  |  |  |  | 2.8363 | 0.0943
1040 | 0.096 |  |  |  |  | 1040 | 94.4 | 101.9 | 30.099 |  | -360 | 0 | 25.04 |  |  |  | 175.21 |  |  |  |  | 100.12 | 150.17 | 149.985 |  |  |  |  | 2.8886 | 0.096
1050 | 0.0974 |  |  |  |  | 1050 | 94.6 | 102.1 | 29.823 |  | -310 | 0 | 24.86 |  |  |  | 174.84 |  |  |  |  | 99.85 | 149.98 | 150.204 |  |  |  |  | 2.9052 | 0.0974
1060 | 0.0966 |  |  |  |  | 1060 | 94.7 | 102.3 | 30.144 |  | -377 | 0 | 24.91 |  |  |  | 174.17 |  |  |  |  | 99.54 | 149.26 | 149.952 |  |  |  |  | 2.9113 | 0.0966
1070 | 0.0968 |  |  |  |  | 1070 | 94.8 | 102.4 | 29.94 |  | -335 | 0 | 24.92 |  |  |  | 175.62 |  |  |  |  | 100.27 | 150.7 | 150.298 |  |  |  |  | 2.8986 | 0.0968
1080 | 0.0985 |  |  |  |  | 1080 | 94.8 | 102.4 | 29.882 |  | -338 | 0 | 25.22 |  |  |  | 175.52 |  |  |  |  | 100.37 | 150.3 | 149.752 |  |  |  |  | 2.9445 | 0.0985
1090 | 0.0961 |  |  |  |  | 1090 | 94.8 | 102.3 | 30.037 |  | -358 | 0 | 25.16 |  |  |  | 174.04 |  |  |  |  | 99.6 | 148.87 | 149.474 |  |  |  |  | 2.8877 | 0.0961
1100 | 0.0959 |  |  |  |  | 1100 | 94.7 | 102.2 | 30.141 |  | -374 | 0 | 25.91 |  |  |  | 175.23 |  |  |  |  | 100.57 | 149.33 | 148.478 |  |  |  |  | 2.8897 | 0.0959
1110 | 0.0978 |  |  |  |  | 1110 | 94.6 | 102.1 | 29.978 |  | -364 | 0 | 24.87 |  |  |  | 174.42 |  |  |  |  | 99.65 | 149.55 | 150.084 |  |  |  |  | 2.9319 | 0.0978
1120 | 0.097 |  |  |  |  | 1120 | 94.5 | 101.9 | 29.985 |  | -320 | 0 | 25.15 |  |  |  | 175.66 |  |  |  |  | 100.4 | 150.51 | 149.903 |  |  |  |  | 2.9078 | 0.097
1130 | 0.1002 |  |  |  |  | 1130 | 94.3 | 101.6 | 29.907 |  | -336 | 0 | 24.99 |  |  |  | 174.12 |  |  |  |  | 99.56 | 149.13 | 149.791 |  |  |  |  | 2.9953 | 0.1002
1140 | 0.0974 |  |  |  |  | 1140 | 94.1 | 101.3 | 29.879 |  | -316 | 0 | 24.79 |  |  |  | 174.12 |  |  |  |  | 99.46 | 149.33 | 150.149 |  |  |  |  | 2.9098 | 0.0974
1150 | 0.0969 |  |  |  |  | 1150 | 94 | 101.1 | 30.137 |  | -369 | 0 | 24.96 |  |  |  | 174.91 |  |  |  |  | 99.93 | 149.95 | 150.049 |  |  |  |  | 2.9208 | 0.0969
1160 | 0.0963 |  |  |  |  | 1160 | 93.8 | 100.7 | 29.998 |  | -361 | 0 | 25.01 |  |  |  | 173.9 |  |  |  |  | 99.45 | 148.89 | 149.707 |  |  |  |  | 2.89 | 0.0963
1170 | 0.0968 |  |  |  |  | 1170 | 93.6 | 100.4 | 30.064 |  | -358 | 0 | 25.67 |  |  |  | 175.61 |  |  |  |  | 100.64 | 149.95 | 148.992 |  |  |  |  | 2.9105 | 0.0968
1180 | 0.095 |  |  |  |  | 1180 | 93.4 | 100.1 | 30.048 |  | -367 | 0 | 25.18 |  |  |  | 175.47 |  |  |  |  | 100.32 | 150.3 | 149.813 |  |  |  |  | 2.8548 | 0.095
1190 | 0.0962 |  |  |  |  | 1190 | 93.1 | 99.8 | 30.053 |  | -349 | 0 | 25.14 |  |  |  | 174.64 |  |  |  |  | 99.89 | 149.51 | 149.668 |  |  |  |  | 2.89 | 0.0962
1200 | 0.0987 |  |  |  |  | 1200 | 92.9 | 99.5 | 29.92 |  | -327 | 0 | 24.88 |  |  |  | 175.06 |  |  |  |  | 99.97 | 150.17 | 150.221 |  |  |  |  | 2.954 | 0.0987
1210 | 0.098 |  |  |  |  | 1210 | 92.8 | 99.2 | 29.787 |  | -306 | 0 | 25.09 |  |  |  | 174.63 |  |  |  |  | 99.86 | 149.54 | 149.751 |  |  |  |  | 2.919 | 0.098
1220 | 0.0983 |  |  |  |  | 1220 | 92.6 | 99 | 29.973 |  | -334 | 0 | 24.82 |  |  |  | 174.98 |  |  |  |  | 99.9 | 150.16 | 150.314 |  |  |  |  | 2.9468 | 0.0983
1230 | 0.098 |  |  |  |  | 1230 | 92.4 | 98.8 | 29.892 |  | -304 | 0 | 25.01 |  |  |  | 175.63 |  |  |  |  | 100.32 | 150.62 | 150.142 |  |  |  |  | 2.9308 | 0.098
1240 | 0.0989 |  |  |  |  | 1240 | 92.3 | 98.6 | 29.839 |  | -329 | 0 | 25.28 |  |  |  | 174.88 |  |  |  |  | 100.08 | 149.6 | 149.474 |  |  |  |  | 2.9513 | 0.0989
1250 | 0.0953 |  |  |  |  | 1250 | 92.2 | 98.4 | 30.036 |  | -363 | 0 | 24.8 |  |  |  | 174.17 |  |  |  |  | 99.48 | 149.37 | 150.14 |  |  |  |  | 2.8627 | 0.0953
1260 | 0.0962 |  |  |  |  | 1260 | 92.1 | 98.3 | 30.059 |  | -371 | 0 | 25.18 |  |  |  | 176.19 |  |  |  |  | 100.69 | 151.01 | 149.98 |  |  |  |  | 2.8905 | 0.0962
1270 | 0.097 |  |  |  |  | 1270 | 92.1 | 98.3 | 30.027 |  | -372 | 0 | 24.72 |  |  |  | 174.8 |  |  |  |  | 99.76 | 150.09 | 150.448 |  |  |  |  | 2.9132 | 0.097
1280 | 0.0957 |  |  |  |  | 1280 | 92.1 | 98.3 | 30.071 |  | -351 | 0 | 25.06 |  |  |  | 175.02 |  |  |  |  | 100.04 | 149.95 | 149.893 |  |  |  |  | 2.8792 | 0.0957
1290 | 0.0977 |  |  |  |  | 1290 | 92.2 | 98.4 | 30.009 |  | -360 | 0 | 24.93 |  |  |  | 174.25 |  |  |  |  | 99.59 | 149.32 | 149.937 |  |  |  |  | 2.9333 | 0.0977
1300 | 0.0958 |  |  |  |  | 1300 | 92.3 | 98.6 | 29.973 |  | -341 | 0 | 24.88 |  |  |  | 176.13 |  |  |  |  | 100.51 | 151.25 | 150.49 |  |  |  |  | 2.871 | 0.0958
1310 | 0.0979 |  |  |  |  | 1310 | 92.4 | 98.7 | 30.053 |  | -350 | 0 | 24.94 |  |  |  | 174.53 |  |  |  |  | 99.74 | 149.59 | 149.982 |  |  |  |  | 2.9416 | 0.0979
1320 | 0.0971 |  |  |  |  | 1320 | 92.6 | 99 | 29.856 |  | -315 | 0 | 24.98 |  |  |  | 173.61 |  |  |  |  | 99.29 | 148.63 | 149.686 |  |  |  |  | 2.8988 | 0.0971
1330 | 0.0986 |  |  |  |  | 1330 | 92.8 | 99.2 | 29.923 |  | -363 | 0 | 25.11 |  |  |  | 176.12 |  |  |  |  | 100.61 | 151.02 | 150.096 |  |  |  |  | 2.9512 | 0.0986
1340 | 0.0962 |  |  |  |  | 1340 | 93 | 99.6 | 30.09 |  | -374 | 0 | 25.23 |  |  |  | 175.48 |  |  |  |  | 100.35 | 150.25 | 149.726 |  |  |  |  | 2.8941 | 0.0962
1350 | 0.0966 |  |  |  |  | 1350 | 93.2 | 99.9 | 30.107 |  | -364 | 0 | 25.13 |  |  |  | 174.99 |  |  |  |  | 100.06 | 149.86 | 149.762 |  |  |  |  | 2.9076 | 0.0966
1360 | 0.0984 |  |  |  |  | 1360 | 93.4 | 100.3 | 29.954 |  | -340 | 0 | 25.09 |  |  |  | 175.21 |  |  |  |  | 100.15 | 150.12 | 149.894 |  |  |  |  | 2.9483 | 0.0984
1370 | 0.0971 |  |  |  |  | 1370 | 93.6 | 100.6 | 29.937 |  | -316 | 0 | 24.78 |  |  |  | 174.23 |  |  |  |  | 99.5 | 149.45 | 150.201 |  |  |  |  | 2.906 | 0.0971
1380 | 0.0978 |  |  |  |  | 1380 | 93.9 | 101 | 30.047 |  | -360 | 0 | 25.57 |  |  |  | 175.65 |  |  |  |  | 100.61 | 150.08 | 149.174 |  |  |  |  | 2.938 | 0.0978
1390 | 0.0951 |  |  |  |  | 1390 | 94.1 | 101.3 | 30.022 |  | -366 | 0 | 24.92 |  |  |  | 174.77 |  |  |  |  | 99.85 | 149.85 | 150.085 |  |  |  |  | 2.8556 | 0.0951
1400 | 0.0985 |  |  |  |  | 1400 | 94.2 | 101.6 | 29.859 |  | -347 | 0 | 24.69 |  |  |  | 175.74 |  |  |  |  | 100.22 | 151.05 | 150.728 |  |  |  |  | 2.9413 | 0.0985
1410 | 0.0985 |  |  |  |  | 1410 | 94.4 | 101.8 | 29.914 |  | -327 | 0 | 24.94 |  |  |  | 174.7 |  |  |  |  | 99.82 | 149.76 | 150.036 |  |  |  |  | 2.9456 | 0.0985
1420 | 0.0988 |  |  |  |  | 1420 | 94.5 | 102 | 29.919 |  | -324 | 0 | 25.26 |  |  |  | 175.78 |  |  |  |  | 100.52 | 150.52 | 149.741 |  |  |  |  | 2.9547 | 0.0988
1430 | 0.0977 |  |  |  |  | 1430 | 94.6 | 102.1 | 29.988 |  | -342 | 0 | 25.16 |  |  |  | 175.06 |  |  |  |  | 100.11 | 149.9 | 149.743 |  |  |  |  | 2.9292 | 0.0977
1440 | 0.0959 |  |  |  |  | 1440 | 94.6 | 102.2 | 30.076 |  | -352 | 0 | 25.03 |  |  |  | 174.62 |  |  |  |  | 99.83 | 149.59 | 149.852 |  |  |  |  | 2.8848 | 0.0959
1450 | 0.0975 |  |  |  |  | 1450 | 94.6 | 102.1 | 30.095 |  | -374 | 0 | 24.65 |  |  |  | 175.44 |  |  |  |  | 100.05 | 150.79 | 150.721 |  |  |  |  | 2.9341 | 0.0975
1460 | 0.0979 |  |  |  |  | 1460 | 94.6 | 102.1 | 29.847 |  | -315 | 0 | 24.75 |  |  |  | 174.38 |  |  |  |  | 99.56 | 149.62 | 150.275 |  |  |  |  | 2.9215 | 0.0979
1470 | 0.0976 |  |  |  |  | 1470 | 94.5 | 101.9 | 30.119 |  | -376 | 0 | 24.66 |  |  |  | 175.45 |  |  |  |  | 100.05 | 150.79 | 150.703 |  |  |  |  | 2.9397 | 0.0976
1480 | 0.0979 |  |  |  |  | 1480 | 94.4 | 101.7 | 29.984 |  | -361 | 0 | 24.97 |  |  |  | 173.97 |  |  |  |  | 99.47 | 148.99 | 149.787 |  |  |  |  | 2.9367 | 0.0979
1490 | 0.0978 |  |  |  |  | 1490 | 94.2 | 101.5 | 30.057 |  | -377 | 0 | 24.99 |  |  |  | 175.53 |  |  |  |  | 100.26 | 150.54 | 150.155 |  |  |  |  | 2.9394 | 0.0978
1500 | 0.0996 |  |  |  |  | 1500 | 94.1 | 101.2 | 29.964 |  | -320 | 0 | 25.09 |  |  |  | 174.82 |  |  |  |  | 99.96 | 149.73 | 149.796 |  |  |  |  | 2.9853 | 0.0996
1510 | 0.0984 |  |  |  |  | 1510 | 93.9 | 101 | 29.979 |  | -335 | 0 | 24.86 |  |  |  | 175.51 |  |  |  |  | 100.19 | 150.65 | 150.366 |  |  |  |  | 2.9512 | 0.0984
1520 | 0.0984 |  |  |  |  | 1520 | 93.7 | 100.7 | 30.054 |  | -359 | 0 | 25.23 |  |  |  | 174.05 |  |  |  |  | 99.64 | 148.81 | 149.354 |  |  |  |  | 2.9584 | 0.0984
1530 | 0.0979 |  |  |  |  | 1530 | 93.5 | 100.4 | 30.033 |  | -352 | 0 | 25.03 |  |  |  | 175.81 |  |  |  |  | 100.42 | 150.79 | 150.156 |  |  |  |  | 2.9411 | 0.0979
1540 | 0.0966 |  |  |  |  | 1540 | 93.3 | 100.1 | 30.153 |  | -379 | 0 | 25.14 |  |  |  | 175.14 |  |  |  |  | 100.14 | 150 | 149.785 |  |  |  |  | 2.9135 | 0.0966
1550 | 0.0964 |  |  |  |  | 1550 | 93.1 | 99.8 | 30.007 |  | -365 | 0 | 24.21 |  |  |  | 173.69 |  |  |  |  | 98.95 | 149.47 | 151.059 |  |  |  |  | 2.8928 | 0.0964
1560 | 0.0998 |  |  |  |  | 1560 | 92.9 | 99.5 | 29.94 |  | -336 | 0 | 24.8 |  |  |  | 174.95 |  |  |  |  | 99.87 | 150.15 | 150.344 |  |  |  |  | 2.9869 | 0.0998
1570 | 0.0955 |  |  |  |  | 1570 | 92.7 | 99.2 | 30.074 |  | -363 | 0 | 24.94 |  |  |  | 175.57 |  |  |  |  | 100.26 | 150.63 | 150.244 |  |  |  |  | 2.8713 | 0.0955
1580 | 0.0963 |  |  |  |  | 1580 | 92.5 | 99 | 30.08 |  | -375 | 0 | 25.23 |  |  |  | 174.26 |  |  |  |  | 99.74 | 149.03 | 149.415 |  |  |  |  | 2.8958 | 0.0963
1590 | 0.0984 |  |  |  |  | 1590 | 92.4 | 98.7 | 29.998 |  | -342 | 0 | 25.38 |  |  |  | 175.48 |  |  |  |  | 100.43 | 150.1 | 149.459 |  |  |  |  | 2.9526 | 0.0984
1600 | 0.099 |  |  |  |  | 1600 | 92.3 | 98.6 | 29.959 |  | -321 | 0 | 24.85 |  |  |  | 174.63 |  |  |  |  | 99.74 | 149.78 | 150.165 |  |  |  |  | 2.9649 | 0.099
1610 | 0.099 |  |  |  |  | 1610 | 92.2 | 98.4 | 29.916 |  | -330 | 0 | 25.2 |  |  |  | 175.42 |  |  |  |  | 100.31 | 150.22 | 149.753 |  |  |  |  | 2.9618 | 0.099
1620 | 0.0974 |  |  |  |  | 1620 | 92.2 | 98.4 | 29.867 |  | -312 | 0 | 24.85 |  |  |  | 174.81 |  |  |  |  | 99.83 | 149.97 | 150.22 |  |  |  |  | 2.9096 | 0.0974
1630 | 0.0985 |  |  |  |  | 1630 | 92.2 | 98.4 | 29.99 |  | -333 | 0 | 25.04 |  |  |  | 175.48 |  |  |  |  | 100.26 | 150.44 | 150.044 |  |  |  |  | 2.9535 | 0.0985
1640 | 0.0979 |  |  |  |  | 1640 | 92.2 | 98.4 | 29.874 |  | -315 | 0 | 24.93 |  |  |  | 174.48 |  |  |  |  | 99.7 | 149.55 | 149.992 |  |  |  |  | 2.9237 | 0.0979
1650 | 0.0984 |  |  |  |  | 1650 | 92.2 | 98.5 | 29.88 |  | -345 | 0 | 24.93 |  |  |  | 175.63 |  |  |  |  | 100.28 | 150.7 | 150.283 |  |  |  |  | 2.9391 | 0.0984
1660 | 0.0961 |  |  |  |  | 1660 | 92.3 | 98.6 | 30.052 |  | -364 | 0 | 24.94 |  |  |  | 175.53 |  |  |  |  | 100.24 | 150.59 | 150.232 |  |  |  |  | 2.8869 | 0.0961
1670 | 0.0986 |  |  |  |  | 1670 | 92.4 | 98.8 | 29.808 |  | -325 | 0 | 25.15 |  |  |  | 175.82 |  |  |  |  | 100.48 | 150.67 | 149.948 |  |  |  |  | 2.9404 | 0.0986
1680 | 0.0991 |  |  |  |  | 1680 | 92.6 | 99 | 29.914 |  | -331 | 0 | 25.24 |  |  |  | 174.46 |  |  |  |  | 99.85 | 149.22 | 149.446 |  |  |  |  | 2.9631 | 0.0991
1690 | 0.0988 |  |  |  |  | 1690 | 92.8 | 99.3 | 29.886 |  | -319 | 0 | 25.36 |  |  |  | 174.81 |  |  |  |  | 100.08 | 149.45 | 149.327 |  |  |  |  | 2.9537 | 0.0988
1700 | 0.0968 |  |  |  |  | 1700 | 93 | 99.6 | 30.087 |  | -375 | 0 | 24.86 |  |  |  | 176.23 |  |  |  |  | 100.55 | 151.37 | 150.544 |  |  |  |  | 2.9125 | 0.0968
1710 | 0.0965 |  |  |  |  | 1710 | 93.2 | 99.9 | 29.995 |  | -364 | 0 | 24.77 |  |  |  | 174.53 |  |  |  |  | 99.65 | 149.76 | 150.278 |  |  |  |  | 2.8948 | 0.0965
1720 | 0.0983 |  |  |  |  | 1720 | 93.4 | 100.3 | 29.964 |  | -363 | 0 | 24.88 |  |  |  | 176.02 |  |  |  |  | 100.45 | 151.13 | 150.457 |  |  |  |  | 2.9457 | 0.0983
1730 | 0.0971 |  |  |  |  | 1730 | 93.6 | 100.6 | 29.986 |  | -323 | 0 | 24.61 |  |  |  | 174.32 |  |  |  |  | 99.46 | 149.71 | 150.516 |  |  |  |  | 2.9103 | 0.0971
1740 | 0.0993 |  |  |  |  | 1740 | 93.9 | 101 | 29.985 |  | -356 | 0 | 25.24 |  |  |  | 174.67 |  |  |  |  | 99.95 | 149.43 | 149.5 |  |  |  |  | 2.9784 | 0.0993
1750 | 0.0972 |  |  |  |  | 1750 | 94.1 | 101.3 | 30.067 |  | -359 | 0 | 25.01 |  |  |  | 175.22 |  |  |  |  | 100.12 | 150.2 | 150.028 |  |  |  |  | 2.9217 | 0.0972
1760 | 0.0989 |  |  |  |  | 1760 | 94.2 | 101.6 | 29.988 |  | -328 | 0 | 25.34 |  |  |  | 175.03 |  |  |  |  | 100.19 | 149.69 | 149.413 |  |  |  |  | 2.9645 | 0.0989
1770 | 0.0991 |  |  |  |  | 1770 | 94.4 | 101.8 | 29.901 |  | -320 | 0 | 25.18 |  |  |  | 175.81 |  |  |  |  | 100.49 | 150.63 | 149.885 |  |  |  |  | 2.964 | 0.0991
1780 | 0.0962 |  |  |  |  | 1780 | 94.5 | 102 | 30.098 |  | -362 | 0 | 25.48 |  |  |  | 175.17 |  |  |  |  | 100.33 | 149.69 | 149.198 |  |  |  |  | 2.8941 | 0.0962
1790 | 0.0983 |  |  |  |  | 1790 | 94.6 | 102.1 | 29.966 |  | -333 | 0 | 25.16 |  |  |  | 173.71 |  |  |  |  | 99.43 | 148.54 | 149.389 |  |  |  |  | 2.945 | 0.0983
1800 | 0.0983 |  |  |  |  | 1800 | 94.7 | 102.2 | 29.829 |  | -315 | 0 | 24.78 |  |  |  | 175.7 |  |  |  |  | 100.24 | 150.92 | 150.555 |  |  |  |  | 2.9308 | 0.0983
Step 39 started at 26/01/2012 19:10
Step type | STRIBECK | Step description | New stribeck step
Zero traction force (N) | 0.0238 | (measured at the start of this step)
Disc track radius used for this step (mm) | 21.132
Rolling Speed (mm/s) | Traction Coeff (-) |  |  |  |  | Step Time (s) | Pot RTD Temp (degC) | Lube RTD Temp (degC) | Ball Load (N) | Pin Load (N) | Wear (um) | ECR (%) | Ball Speed 1 | Ball Speed 2 | Ball Speed 3 | Ball Speed 4 | Disc Speed 1 | Disc Speed 2 | Disc Speed 3 | Disc Speed 4 | Disc Frequency (Hz) | Rolling Speed (mm/s) | Sliding Speed (mm/s) | SRR (%) | TF1 (N) | TF2 (N) | TF3 (N) | TF4 (N) | Traction Force (N) | Traction Coeff (-) | Traction Trace (-)
1499.691 | 0.0408 |  |  |  |  | 6 | 93.5 | 98.8 | 29.887 |  | -331 | 0 | 375.01 | 2624.2 |  |  | 2624.75 | 374.8 |  |  |  | 1499.69 | 2249.57 | 150.002 | 1.4063 | -1.0327 |  |  | 1.2195 | 0.0408
999.899 | 0.0495 |  |  |  |  | 12 | 93.5 | 98.7 | 29.955 |  | -345 | 0 | 249.97 | 1749.33 |  |  | 1750.05 | 250.25 |  |  |  | 999.9 | 1499.58 | 149.973 | 1.6339 | -1.3289 |  |  | 1.4814 | 0.0495
899.755 | 0.0495 |  |  |  |  | 19 | 93.5 | 98.6 | 29.905 |  | -331 | 0 | 225.01 | 1574.5 |  |  | 1574.64 | 224.86 |  |  |  | 899.75 | 1349.64 | 150.001 | 1.6611 | -1.2997 |  |  | 1.4804 | 0.0495
799.824 | 0.0516 |  |  |  |  | 25 | 93.5 | 98.6 | 29.834 |  | -317 | 0 | 199.95 | 1399.6 |  |  | 1400.04 | 199.71 |  |  |  | 799.82 | 1199.99 | 150.032 | 1.7205 | -1.3572 |  |  | 1.5388 | 0.0516
699.958 | 0.0545 |  |  |  |  | 31 | 93.5 | 98.6 | 30.015 |  | -358 | 0 | 175.08 | 1225.17 |  |  | 1225.22 | 174.37 |  |  |  | 699.96 | 1050.47 | 150.076 | 1.7966 | -1.4763 |  |  | 1.6364 | 0.0545
599.499 | 0.0575 |  |  |  |  | 37 | 93.5 | 98.7 | 29.921 |  | -338 | 0 | 149.51 | 1049.7 |  |  | 1049.63 | 149.15 |  |  |  | 599.5 | 900.33 | 150.181 | 1.8901 | -1.5526 |  |  | 1.7213 | 0.0575
499.943 | 0.0619 |  |  |  |  | 43 | 93.5 | 98.9 | 29.914 |  | -340 | 0 | 125.37 | 874.73 |  |  | 875.45 | 124.22 |  |  |  | 499.94 | 750.3 | 150.078 | 1.9966 | -1.7088 |  |  | 1.8527 | 0.0619
398.407 | 0.0668 |  |  |  |  | 50 | 93.5 | 99 | 29.973 |  | -373 | 0 | 93.8 | 699.8 |  |  | 699.95 | 100.07 |  |  |  | 398.41 | 602.94 | 151.338 | 2.14 | -1.8669 |  |  | 2.0035 | 0.0668
300.141 | 0.0711 |  |  |  |  | 56 | 93.4 | 99.2 | 30.015 |  | -360 | 0 | 75.1 | 525.08 |  |  | 525.55 | 74.83 |  |  |  | 300.14 | 450.35 | 150.045 | 2.3162 | -1.9542 |  |  | 2.1352 | 0.0711
199.816 | 0.0788 |  |  |  |  | 62 | 93.4 | 99.3 | 29.946 |  | -338 | 0 | 50 | 349.91 |  |  | 349.83 | 49.52 |  |  |  | 199.82 | 300.11 | 150.193 | 2.5203 | -2.1981 |  |  | 2.3592 | 0.0788
100.156 | 0.0896 |  |  |  |  | 68 | 93.4 | 99.4 | 30.239 |  | -381 | 0 | 24.58 | 175.1 |  |  | 176.05 | 24.9 |  |  |  | 100.16 | 150.83 | 150.595 | 2.9015 | -2.5153 |  |  | 2.7084 | 0.0896
90.034 | 0.0825 |  |  |  |  | 74 | 93.4 | 99.5 | 30.062 |  | -330 | 0 | 22.35 | 157.32 |  |  | 158 | 22.46 |  |  |  | 90.03 | 135.26 | 150.227 | 2.7916 | -2.1688 |  |  | 2.4802 | 0.0825
79.938 | 0.0797 |  |  |  |  | 80 | 93.4 | 99.6 | 29.978 |  | -317 | 0 | 19.97 | 140.03 |  |  | 139.59 | 20.16 |  |  |  | 79.94 | 119.75 | 149.804 | 2.5949 | -2.1844 |  |  | 2.3896 | 0.0797
69.686 | 0.0756 |  |  |  |  | 87 | 93.4 | 99.7 | 30.116 |  | -337 | 0 | 17.33 | 122.44 |  |  | 121.51 | 17.47 |  |  |  | 69.69 | 104.57 | 150.057 | 2.5009 | -2.0554 |  |  | 2.2781 | 0.0756
60.172 | 0.0734 |  |  |  |  | 93 | 93.4 | 99.8 | 29.964 |  | -345 | 0 | 14.95 | 105.23 |  |  | 105.21 | 15.29 |  |  |  | 60.17 | 90.1 | 149.731 | 2.4308 | -1.9692 |  |  | 2.2 | 0.0734
49.862 | 0.0696 |  |  |  |  | 99 | 93.4 | 99.9 | 29.934 |  | -339 | 0 | 11.98 | 87.17 |  |  | 88.14 | 12.15 |  |  |  | 49.86 | 75.59 | 151.596 | 2.2413 | -1.925 |  |  | 2.0831 | 0.0696
39.75 | 0.0693 |  |  |  |  | 105 | 93.5 | 100 | 29.871 |  | -327 | 0 | 9.43 | 69.87 |  |  | 69.76 | 9.94 |  |  |  | 39.75 | 60.13 | 151.272 | 2.2734 | -1.864 |  |  | 2.0687 | 0.0693
29.935 | 0.0607 |  |  |  |  | 111 | 93.5 | 100 | 30.018 |  | -366 | 0 | 7.89 | 52.6 |  |  | 51.8 | 7.45 |  |  |  | 29.94 | 44.52 | 148.735 | 1.994 | -1.6477 |  |  | 1.8208 | 0.0607
20.294 | 0.0621 |  |  |  |  | 117 | 93.5 | 100.1 | 30.003 |  | -356 | 0 | 5.82 | 34.86 |  |  | 35.26 | 5.24 |  |  |  | 20.29 | 29.53 | 145.514 | 2.0436 | -1.6833 |  |  | 1.8634 | 0.0621
9.758 | 0.0581 |  |  |  |  | 123 | 93.5 | 100.2 | 29.964 |  | -334 | 0 | 2.9 | 16.96 |  |  | 16.88 | 2.29 |  |  |  | 9.76 | 14.32 | 146.793 | 1.7379 | -1.7444 |  |  | 1.7411 | 0.0581
9.018 | 0.0609 |  |  |  |  | 130 | 93.5 | 100.3 | 29.954 |  | -339 | 0 | 2.3 | 15.67 |  |  | 16.17 | 1.93 |  |  |  | 9.02 | 13.81 | 153.097 | 2.1611 | -1.4898 |  |  | 1.8254 | 0.0609
7.786 | 0.053 |  |  |  |  | 136 | 93.5 | 100.4 | 30.004 |  | -368 | 0 | 1.39 | 13.78 |  |  | 13.83 | 2.14 |  |  |  | 7.79 | 12.04 | 154.612 | 1.8398 | -1.3418 |  |  | 1.5908 | 0.053
7.039 | 0.0573 |  |  |  |  | 142 | 93.5 | 100.6 | 29.801 |  | -315 | 0 | 1.54 | 12.43 |  |  | 12.38 | 1.8 |  |  |  | 7.04 | 10.73 | 152.464 | 1.8062 | -1.6109 |  |  | 1.7086 | 0.0573
6.202 | 0.0559 |  |  |  |  | 148 | 93.6 | 100.9 | 29.814 |  | -326 | 0 | 1.82 | 10.67 |  |  | 10.74 | 1.58 |  |  |  | 6.2 | 9.01 | 145.261 | 2.098 | -1.237 |  |  | 1.6675 | 0.0559
5.061 | 0.0558 |  |  |  |  | 154 | 93.6 | 101.2 | 30.098 |  | -382 | 0 | 1.12 | 8.78 |  |  | 9.24 | 1.11 |  |  |  | 5.06 | 7.9 | 156.032 | 2.1003 | -1.259 |  |  | 1.6796 | 0.0558
Step 40 started at 26/01/2012 19:13
Step type | MAPPER | Step description | New mapper step
Zero traction force (N) | 0.0269 | (measured at the start of this step)
Mapper image saved to file NP + PAO 100 - 2.txt-3D_Step_040.bmp at 26/01/2012 19:13
Camera window load = 30.058 N
All steps completed, test completed normally at 26/01/2012 19:13

## Friction
|  |  | Ya WS2 |  | Ru WS2 |  | 2HWS2 30N |  | f-WS2 30N |  | Ya CCWS2 |  | Ru WSe2 |  | 0.5 fWS2 70N |  | Ya WS2 70N |  | ZDDP |  | ZDDP+OFM
Time | Time (h) | Time (min) | MTM | COF | MTM | COF | MTM | COF | MTM | COF | MTM | COF | MTM | COF | MTM | COF | MTM | COF | MTM | COF | MTM | COF
0 | 0 | 0 | 10 | 0.0572 | 10 | 0.0607 | 10 | 0.0648 | 10 | 0.0629 | 10 | 0.0645 | 10 | 0.0654 | 10 | 0.0651 | 10 | 0.0541 | 10 | 0.0697 | 10 | 0.0725
10 | 0.002777778 | 0.1666667 | 10 | 0.0573 | 10 | 0.0608 | 10 | 0.0648 | 10 | 0.0629 | 10 | 0.0676 | 10 | 0.0653 | 10 | 0.0651 | 10 | 0.0541 | 10 | 0.0697 | 10 | 0.0725
20 | 0.005555556 | 0.3333333 | 20 | 0.0606 | 20 | 0.0625 | 20 | 0.0662 | 20 | 0.0641 | 20 | 0.0677 | 20 | 0.0683 | 20 | 0.069 | 20 | 0.0538 | 20 | 0.0705 | 20 | 0.0734
30 | 0.008333333 | 0.5 | 30 | 0.0611 | 30 | 0.0651 | 30 | 0.0662 | 30 | 0.0684 | 30 | 0.0731 | 30 | 0.0693 | 30 | 0.0694 | 30 | 0.0532 | 30 | 0.0629 | 30 | 0.0753
40 | 0.01111111 | 0.6666667 | 40 | 0.062 | 40 | 0.0656 | 40 | 0.065 | 40 | 0.0658 | 40 | 0.0703 | 40 | 0.0726 | 40 | 0.0705 | 40 | 0.0559 | 40 | 0.0642 | 40 | 0.0726
50 | 0.01388889 | 0.8333333 | 50 | 0.0613 | 50 | 0.066 | 50 | 0.0647 | 50 | 0.0669 | 50 | 0.0743 | 50 | 0.072 | 50 | 0.0698 | 50 | 0.0541 | 50 | 0.0628 | 50 | 0.0747
60 | 0.01666667 | 1 | 60 | 0.0615 | 60 | 0.0665 | 60 | 0.0655 | 60 | 0.0677 | 60 | 0.076 | 60 | 0.0721 | 60 | 0.0711 | 60 | 0.0538 | 60 | 0.0677 | 60 | 0.0744
60 | 0.01666667 | 1 | 10 | 0.0596 | 10 | 0.0667 | 10 | 0.062 | 10 | 0.0592 | 10 | 0.0704 | 10 | 0.077 | 10 | 0.0638 | 10 | 0.0577 | 10 | 0.0657 | 10 | 0.0535
70 | 0.01944444 | 1.166667 | 10 | 0.0596 | 10 | 0.0667 | 10 | 0.062 | 10 | 0.0592 | 10 | 0.0703 | 10 | 0.0771 | 10 | 0.0638 | 10 | 0.0577 | 10 | 0.0657 | 10 | 0.0535
80 | 0.02222222 | 1.333333 | 20 | 0.06 | 20 | 0.065 | 20 | 0.067 | 20 | 0.0644 | 20 | 0.0715 | 20 | 0.0741 | 20 | 0.0686 | 20 | 0.0552 | 20 | 0.0659 | 20 | 0.0536
90 | 0.025 | 1.5 | 30 | 0.0604 | 30 | 0.0662 | 30 | 0.0692 | 30 | 0.0626 | 30 | 0.0755 | 30 | 0.0736 | 30 | 0.0719 | 30 | 0.0555 | 30 | 0.0663 | 30 | 0.0545
100 | 0.02777778 | 1.666667 | 40 | 0.0601 | 40 | 0.0661 | 40 | 0.071 | 40 | 0.063 | 40 | 0.0717 | 40 | 0.0744 | 40 | 0.0723 | 40 | 0.059 | 40 | 0.0688 | 40 | 0.0546
110 | 0.03055556 | 1.833333 | 50 | 0.0594 | 50 | 0.0664 | 50 | 0.0703 | 50 | 0.0628 | 50 | 0.0709 | 50 | 0.0735 | 50 | 0.0739 | 50 | 0.0564 | 50 | 0.0698 | 50 | 0.056
120 | 0.03333333 | 2 | 60 | 0.0594 | 60 | 0.0671 | 60 | 0.0708 | 60 | 0.065 | 60 | 0.0719 | 60 | 0.0725 | 60 | 0.0727 | 60 | 0.0576 | 60 | 0.0729 | 60 | 0.1087
130 | 0.03611111 | 2.166667 | 70 | 0.06 | 70 | 0.0658 | 70 | 0.0698 | 70 | 0.0683 | 70 | 0.0714 | 70 | 0.0703 | 70 | 0.0731 | 70 | 0.0579 | 70 | 0.0716 | 70 | 0.0523
140 | 0.03888889 | 2.333333 | 80 | 0.0601 | 80 | 0.0668 | 80 | 0.0698 | 80 | 0.07 | 80 | 0.0746 | 80 | 0.0706 | 80 | 0.0737 | 80 | 0.0581 | 80 | 0.0733 | 80 | 0.0574
150 | 0.04166667 | 2.5 | 90 | 0.0598 | 90 | 0.0667 | 90 | 0.0708 | 90 | 0.0771 | 90 | 0.0709 | 90 | 0.0726 | 90 | 0.0734 | 90 | 0.0593 | 90 | 0.0736 | 90 | 0.0556
160 | 0.04444444 | 2.666667 | 100 | 0.0605 | 100 | 0.0668 | 100 | 0.0714 | 100 | 0.0752 | 100 | 0.0739 | 100 | 0.0711 | 100 | 0.0734 | 100 | 0.0565 | 100 | 0.0746 | 100 | 0.057
170 | 0.04722222 | 2.833333 | 110 | 0.0593 | 110 | 0.0668 | 110 | 0.0723 | 110 | 0.0768 | 110 | 0.0718 | 110 | 0.0707 | 110 | 0.0726 | 110 | 0.06 | 110 | 0.0766 | 110 | 0.0559
180 | 0.05 | 3 | 120 | 0.0595 | 120 | 0.0668 | 120 | 0.0712 | 120 | 0.0747 | 120 | 0.0747 | 120 | 0.0696 | 120 | 0.0734 | 120 | 0.0586 | 120 | 0.0757 | 120 | 0.0574
180 | 0.05 | 3 | 10 | 0.0603 | 10 | 0.0665 | 10 | 0.0631 | 10 | 0.0699 | 10 | 0.0698 | 10 | 0.076 | 10 | 0.0658 | 10 | 0.055 | 10 | 0.0717 | 10 | 0.0629
190 | 0.05277778 | 3.166667 | 10 | 0.0603 | 10 | 0.0665 | 10 | 0.0631 | 10 | 0.0701 | 10 | 0.0698 | 10 | 0.076 | 10 | 0.0658 | 10 | 0.055 | 10 | 0.0718 | 10 | 0.0629
200 | 0.05555556 | 3.333333 | 20 | 0.0609 | 20 | 0.0673 | 20 | 0.0745 | 20 | 0.075 | 20 | 0.075 | 20 | 0.0737 | 20 | 0.0698 | 20 | 0.0587 | 20 | 0.0758 | 20 | 0.0648
210 | 0.05833333 | 3.5 | 30 | 0.0611 | 30 | 0.0672 | 30 | 0.0788 | 30 | 0.0746 | 30 | 0.0734 | 30 | 0.0737 | 30 | 0.071 | 30 | 0.058 | 30 | 0.0775 | 30 | 0.0667
220 | 0.06111111 | 3.666667 | 40 | 0.0603 | 40 | 0.0674 | 40 | 0.0849 | 40 | 0.0762 | 40 | 0.0761 | 40 | 0.072 | 40 | 0.0722 | 40 | 0.059 | 40 | 0.0762 | 40 | 0.0686
230 | 0.06388889 | 3.833333 | 50 | 0.0605 | 50 | 0.0688 | 50 | 0.0843 | 50 | 0.0753 | 50 | 0.072 | 50 | 0.0702 | 50 | 0.0728 | 50 | 0.0597 | 50 | 0.0805 | 50 | 0.066
240 | 0.06666667 | 4 | 60 | 0.0601 | 60 | 0.0688 | 60 | 0.0865 | 60 | 0.0766 | 60 | 0.0735 | 60 | 0.0714 | 60 | 0.0745 | 60 | 0.0598 | 60 | 0.0798 | 60 | 0.0652
250 | 0.06944444 | 4.166667 | 70 | 0.0593 | 70 | 0.0684 | 70 | 0.0855 | 70 | 0.0741 | 70 | 0.0747 | 70 | 0.0702 | 70 | 0.0738 | 70 | 0.0605 | 70 | 0.0819 | 70 | 0.0649
260 | 0.07222222 | 4.333333 | 80 | 0.0602 | 80 | 0.0702 | 80 | 0.0862 | 80 | 0.075 | 80 | 0.074 | 80 | 0.0693 | 80 | 0.074 | 80 | 0.0587 | 80 | 0.0816 | 80 | 0.0621
270 | 0.075 | 4.5 | 90 | 0.0598 | 90 | 0.069 | 90 | 0.0868 | 90 | 0.0751 | 90 | 0.0775 | 90 | 0.0696 | 90 | 0.0726 | 90 | 0.0595 | 90 | 0.0838 | 90 | 0.0639
280 | 0.07777778 | 4.666667 | 100 | 0.0601 | 100 | 0.0697 | 100 | 0.089 | 100 | 0.0765 | 100 | 0.0748 | 100 | 0.0686 | 100 | 0.0739 | 100 | 0.0597 | 100 | 0.087 | 100 | 0.0649
290 | 0.08055556 | 4.833333 | 110 | 0.0594 | 110 | 0.0699 | 110 | 0.0892 | 110 | 0.0763 | 110 | 0.0762 | 110 | 0.0687 | 110 | 0.0727 | 110 | 0.0586 | 110 | 0.0857 | 110 | 0.0651
300 | 0.08333333 | 5 | 120 | 0.0604 | 120 | 0.0701 | 120 | 0.0884 | 120 | 0.0762 | 120 | 0.0748 | 120 | 0.07 | 120 | 0.0725 | 120 | 0.0619 | 120 | 0.0897 | 120 | 0.0651
300 | 0.08333333 | 5 | 10 | 0.0636 | 10 | 0.0729 | 10 | 0.0643 | 10 | 0.0724 | 10 | 0.0731 | 10 | 0.0742 | 10 | 0.0665 | 10 | 0.0581 | 10 | 0.0877 | 10 | 0.0621
310 | 0.08611111 | 5.166667 | 10 | 0.0636 | 10 | 0.073 | 10 | 0.0643 | 10 | 0.0723 | 10 | 0.0732 | 10 | 0.0742 | 10 | 0.0665 | 10 | 0.0581 | 10 | 0.0877 | 10 | 0.062
320 | 0.08888889 | 5.333333 | 20 | 0.0622 | 20 | 0.0748 | 20 | 0.0752 | 20 | 0.0768 | 20 | 0.0759 | 20 | 0.073 | 20 | 0.0721 | 20 | 0.0589 | 20 | 0.0899 | 20 | 0.0641
330 | 0.09166667 | 5.5 | 30 | 0.0618 | 30 | 0.074 | 30 | 0.0803 | 30 | 0.0753 | 30 | 0.0759 | 30 | 0.0712 | 30 | 0.0724 | 30 | 0.0583 | 30 | 0.0923 | 30 | 0.0616
340 | 0.09444444 | 5.666667 | 40 | 0.0614 | 40 | 0.0741 | 40 | 0.0832 | 40 | 0.0731 | 40 | 0.0794 | 40 | 0.0707 | 40 | 0.0741 | 40 | 0.0613 | 40 | 0.0936 | 40 | 0.065
350 | 0.09722222 | 5.833333 | 50 | 0.061 | 50 | 0.0719 | 50 | 0.0839 | 50 | 0.0755 | 50 | 0.0778 | 50 | 0.0695 | 50 | 0.072 | 50 | 0.0599 | 50 | 0.0944 | 50 | 0.065
360 | 0.1 | 6 | 60 | 0.0608 | 60 | 0.0757 | 60 | 0.0835 | 60 | 0.0748 | 60 | 0.0798 | 60 | 0.0697 | 60 | 0.0738 | 60 | 0.0625 | 60 | 0.0963 | 60 | 0.0617
370 | 0.1027778 | 6.166667 | 70 | 0.0606 | 70 | 0.0747 | 70 | 0.0794 | 70 | 0.075 | 70 | 0.079 | 70 | 0.0701 | 70 | 0.0729 | 70 | 0.0607 | 70 | 0.0966 | 70 | 0.0653
380 | 0.1055556 | 6.333333 | 80 | 0.0605 | 80 | 0.0762 | 80 | 0.0801 | 80 | 0.0756 | 80 | 0.0785 | 80 | 0.069 | 80 | 0.0736 | 80 | 0.0602 | 80 | 0.0973 | 80 | 0.0622
390 | 0.1083333 | 6.5 | 90 | 0.06 | 90 | 0.0774 | 90 | 0.0791 | 90 | 0.0744 | 90 | 0.0822 | 90 | 0.0686 | 90 | 0.0732 | 90 | 0.0642 | 90 | 0.0986 | 90 | 0.0631
400 | 0.1111111 | 6.666667 | 100 | 0.0606 | 100 | 0.0784 | 100 | 0.0823 | 100 | 0.0752 | 100 | 0.0801 | 100 | 0.0675 | 100 | 0.0734 | 100 | 0.0612 | 100 | 0.0986 | 100 | 0.0663
410 | 0.1138889 | 6.833333 | 110 | 0.0605 | 110 | 0.0822 | 110 | 0.0864 | 110 | 0.0739 | 110 | 0.0847 | 110 | 0.0686 | 110 | 0.0737 | 110 | 0.0626 | 110 | 0.1002 | 110 | 0.0635
420 | 0.1166667 | 7 | 120 | 0.0609 | 120 | 0.0783 | 120 | 0.0857 | 120 | 0.0755 | 120 | 0.084 | 120 | 0.0691 | 120 | 0.072 | 120 | 0.0644 | 120 | 0.101 | 120 | 0.0679
420 | 0.1166667 | 7 | 10 | 0.0621 | 10 | 0.0758 | 10 | 0.0617 | 10 | 0.0695 | 10 | 0.0827 | 10 | 0.0723 | 10 | 0.0645 | 10 | 0.0579 | 10 | 0.0994 | 10 | 0.0803
430 | 0.1194444 | 7.166667 | 10 | 0.0621 | 10 | 0.0759 | 10 | 0.0617 | 10 | 0.0695 | 10 | 0.0828 | 10 | 0.0722 | 10 | 0.0645 | 10 | 0.0579 | 10 | 0.0994 | 10 | 0.0803
440 | 0.1222222 | 7.333333 | 20 | 0.0626 | 20 | 0.0778 | 20 | 0.0696 | 20 | 0.0755 | 20 | 0.0836 | 20 | 0.0728 | 20 | 0.0703 | 20 | 0.0607 | 20 | 0.1007 | 20 | 0.079
450 | 0.125 | 7.5 | 30 | 0.062 | 30 | 0.0773 | 30 | 0.0781 | 30 | 0.0743 | 30 | 0.0848 | 30 | 0.0709 | 30 | 0.0708 | 30 | 0.0604 | 30 | 0.1027 | 30 | 0.0717
460 | 0.1277778 | 7.666667 | 40 | 0.0615 | 40 | 0.077 | 40 | 0.0779 | 40 | 0.0747 | 40 | 0.0839 | 40 | 0.07 | 40 | 0.0724 | 40 | 0.0609 | 40 | 0.1044 | 40 | 0.069
470 | 0.1305556 | 7.833333 | 50 | 0.0619 | 50 | 0.08 | 50 | 0.0792 | 50 | 0.0756 | 50 | 0.0841 | 50 | 0.0701 | 50 | 0.0736 | 50 | 0.062 | 50 | 0.1055 | 50 | 0.0687
480 | 0.1333333 | 8 | 60 | 0.0626 | 60 | 0.079 | 60 | 0.0799 | 60 | 0.0733 | 60 | 0.0884 | 60 | 0.0697 | 60 | 0.0728 | 60 | 0.0613 | 60 | 0.1068 | 60 | 0.0665
490 | 0.1361111 | 8.166667 | 70 | 0.0614 | 70 | 0.0807 | 70 | 0.0787 | 70 | 0.0766 | 70 | 0.0868 | 70 | 0.0688 | 70 | 0.0742 | 70 | 0.0624 | 70 | 0.1083 | 70 | 0.0677
500 | 0.1388889 | 8.333333 | 80 | 0.0618 | 80 | 0.0832 | 80 | 0.0791 | 80 | 0.0734 | 80 | 0.0889 | 80 | 0.068 | 80 | 0.0726 | 80 | 0.0624 | 80 | 0.109 | 80 | 0.0679
510 | 0.1416667 | 8.5 | 90 | 0.0616 | 90 | 0.0835 | 90 | 0.0776 | 90 | 0.0744 | 90 | 0.0906 | 90 | 0.0687 | 90 | 0.0735 | 90 | 0.0643 | 90 | 0.1115 | 90 | 0.0662
520 | 0.1444444 | 8.666667 | 100 | 0.0613 | 100 | 0.0842 | 100 | 0.0791 | 100 | 0.0743 | 100 | 0.0898 | 100 | 0.0688 | 100 | 0.0733 | 100 | 0.0627 | 100 | 0.1115 | 100 | 0.0689
530 | 0.1472222 | 8.833333 | 110 | 0.0614 | 110 | 0.0835 | 110 | 0.0775 | 110 | 0.0739 | 110 | 0.0908 | 110 | 0.069 | 110 | 0.0716 | 110 | 0.0632 | 110 | 0.1125 | 110 | 0.0673
540 | 0.15 | 9 | 120 | 0.061 | 120 | 0.0849 | 120 | 0.0781 | 120 | 0.0755 | 120 | 0.0896 | 120 | 0.0679 | 120 | 0.0736 | 120 | 0.0634 | 120 | 0.1121 | 120 | 0.0683
550 | 0.1527778 | 9.166667 | 130 | 0.0617 | 130 | 0.086 | 130 | 0.0799 | 130 | 0.0738 | 130 | 0.0948 | 130 | 0.0674 | 130 | 0.0714 | 130 | 0.0628 | 130 | 0.1134 | 130 | 0.0661
560 | 0.1555556 | 9.333333 | 140 | 0.0605 | 140 | 0.0864 | 140 | 0.0798 | 140 | 0.0734 | 140 | 0.0925 | 140 | 0.0677 | 140 | 0.0729 | 140 | 0.0633 | 140 | 0.1141 | 140 | 0.0684
570 | 0.1583333 | 9.5 | 150 | 0.0612 | 150 | 0.0865 | 150 | 0.0806 | 150 | 0.0739 | 150 | 0.0933 | 150 | 0.0674 | 150 | 0.0731 | 150 | 0.0634 | 150 | 0.1144 | 150 | 0.0692
580 | 0.1611111 | 9.666667 | 160 | 0.0612 | 160 | 0.0843 | 160 | 0.0791 | 160 | 0.0733 | 160 | 0.0948 | 160 | 0.0681 | 160 | 0.0734 | 160 | 0.0648 | 160 | 0.1153 | 160 | 0.0699
590 | 0.1638889 | 9.833333 | 170 | 0.0609 | 170 | 0.0849 | 170 | 0.0789 | 170 | 0.075 | 170 | 0.0922 | 170 | 0.0675 | 170 | 0.0736 | 170 | 0.0641 | 170 | 0.1155 | 170 | 0.0699
600 | 0.1666667 | 10 | 180 | 0.0614 | 180 | 0.083 | 180 | 0.0786 | 180 | 0.0744 | 180 | 0.0945 | 180 | 0.067 | 180 | 0.072 | 180 | 0.0639 | 180 | 0.1165 | 180 | 0.0674
600 | 0.1666667 | 10 | 10 | 0.0633 | 10 | 0.0745 | 10 | 0.0626 | 10 | 0.0693 | 10 | 0.0866 | 10 | 0.0744 | 10 | 0.0664 | 10 | 0.0592 | 10 | 0.113 | 10 | 0.0711
610 | 0.1694444 | 10.16667 | 10 | 0.0633 | 10 | 0.0745 | 10 | 0.0626 | 10 | 0.0693 | 10 | 0.0876 | 10 | 0.0744 | 10 | 0.0664 | 10 | 0.0593 | 10 | 0.113 | 10 | 0.071
620 | 0.1722222 | 10.33333 | 20 | 0.0648 | 20 | 0.0765 | 20 | 0.067 | 20 | 0.0735 | 20 | 0.0941 | 20 | 0.0734 | 20 | 0.0704 | 20 | 0.0618 | 20 | 0.115 | 20 | 0.071
630 | 0.175 | 10.5 | 30 | 0.0648 | 30 | 0.0768 | 30 | 0.0773 | 30 | 0.0727 | 30 | 0.0931 | 30 | 0.0725 | 30 | 0.0725 | 30 | 0.0619 | 30 | 0.1163 | 30 | 0.0721
640 | 0.1777778 | 10.66667 | 40 | 0.0631 | 40 | 0.0773 | 40 | 0.0792 | 40 | 0.074 | 40 | 0.0933 | 40 | 0.0729 | 40 | 0.0744 | 40 | 0.064 | 40 | 0.1166 | 40 | 0.0712
650 | 0.1805556 | 10.83333 | 50 | 0.0624 | 50 | 0.0776 | 50 | 0.0799 | 50 | 0.0739 | 50 | 0.0943 | 50 | 0.071 | 50 | 0.0726 | 50 | 0.0637 | 50 | 0.118 | 50 | 0.0692
660 | 0.1833333 | 11 | 60 | 0.0623 | 60 | 0.0797 | 60 | 0.0784 | 60 | 0.073 | 60 | 0.0946 | 60 | 0.0721 | 60 | 0.073 | 60 | 0.0636 | 60 | 0.1182 | 60 | 0.0721
670 | 0.1861111 | 11.16667 | 70 | 0.062 | 70 | 0.0789 | 70 | 0.079 | 70 | 0.0731 | 70 | 0.0956 | 70 | 0.0719 | 70 | 0.0743 | 70 | 0.0658 | 70 | 0.1182 | 70 | 0.0694
680 | 0.1888889 | 11.33333 | 80 | 0.0637 | 80 | 0.0808 | 80 | 0.0792 | 80 | 0.0721 | 80 | 0.0942 | 80 | 0.0721 | 80 | 0.0735 | 80 | 0.0637 | 80 | 0.1193 | 80 | 0.0693
690 | 0.1916667 | 11.5 | 90 | 0.0623 | 90 | 0.0824 | 90 | 0.0789 | 90 | 0.0737 | 90 | 0.0955 | 90 | 0.07 | 90 | 0.0745 | 90 | 0.0646 | 90 | 0.1191 | 90 | 0.074
700 | 0.1944444 | 11.66667 | 100 | 0.0622 | 100 | 0.0823 | 100 | 0.0797 | 100 | 0.0719 | 100 | 0.0951 | 100 | 0.0701 | 100 | 0.0718 | 100 | 0.0639 | 100 | 0.1195 | 100 | 0.0708
710 | 0.1972222 | 11.83333 | 110 | 0.062 | 110 | 0.0833 | 110 | 0.0773 | 110 | 0.0729 | 110 | 0.0951 | 110 | 0.0711 | 110 | 0.0744 | 110 | 0.0647 | 110 | 0.12 | 110 | 0.0736
720 | 0.2 | 12 | 120 | 0.0633 | 120 | 0.0834 | 120 | 0.0773 | 120 | 0.0737 | 120 | 0.0984 | 120 | 0.0694 | 120 | 0.0733 | 120 | 0.0663 | 120 | 0.1209 | 120 | 0.071
730 | 0.2027778 | 12.16667 | 130 | 0.0629 | 130 | 0.084 | 130 | 0.0774 | 130 | 0.0741 | 130 | 0.097 | 130 | 0.0701 | 130 | 0.074 | 130 | 0.0658 | 130 | 0.1205 | 130 | 0.0736
740 | 0.2055556 | 12.33333 | 140 | 0.0617 | 140 | 0.0851 | 140 | 0.0798 | 140 | 0.0743 | 140 | 0.0978 | 140 | 0.0697 | 140 | 0.0753 | 140 | 0.0666 | 140 | 0.1215 | 140 | 0.0749
750 | 0.2083333 | 12.5 | 150 | 0.064 | 150 | 0.0856 | 150 | 0.0788 | 150 | 0.0731 | 150 | 0.0963 | 150 | 0.0695 | 150 | 0.0741 | 150 | 0.065 | 150 | 0.1218 | 150 | 0.0712
760 | 0.2111111 | 12.66667 | 160 | 0.0624 | 160 | 0.0852 | 160 | 0.0777 | 160 | 0.0723 | 160 | 0.0974 | 160 | 0.0697 | 160 | 0.0754 | 160 | 0.0659 | 160 | 0.1222 | 160 | 0.076
770 | 0.2138889 | 12.83333 | 170 | 0.0629 | 170 | 0.0858 | 170 | 0.0785 | 170 | 0.0733 | 170 | 0.0982 | 170 | 0.0703 | 170 | 0.0734 | 170 | 0.0654 | 170 | 0.1233 | 170 | 0.0745
780 | 0.2166667 | 13 | 180 | 0.0633 | 180 | 0.0851 | 180 | 0.079 | 180 | 0.0726 | 180 | 0.0968 | 180 | 0.0707 | 180 | 0.0748 | 180 | 0.0652 | 180 | 0.1231 | 180 | 0.0752
790 | 0.2194444 | 13.16667 | 190 | 0.0621 | 190 | 0.0856 | 190 | 0.0774 | 190 | 0.0741 | 190 | 0.0978 | 190 | 0.0702 | 190 | 0.0736 | 190 | 0.0665 | 190 | 0.1232 | 190 | 0.073
800 | 0.2222222 | 13.33333 | 200 | 0.0641 | 200 | 0.0857 | 200 | 0.078 | 200 | 0.0734 | 200 | 0.0968 | 200 | 0.0699 | 200 | 0.0735 | 200 | 0.0648 | 200 | 0.1233 | 200 | 0.0761
810 | 0.225 | 13.5 | 210 | 0.0624 | 210 | 0.0854 | 210 | 0.0785 | 210 | 0.0733 | 210 | 0.0979 | 210 | 0.0695 | 210 | 0.0751 | 210 | 0.0659 | 210 | 0.124 | 210 | 0.0763
820 | 0.2277778 | 13.66667 | 220 | 0.0644 | 220 | 0.0852 | 220 | 0.079 | 220 | 0.0738 | 220 | 0.0963 | 220 | 0.0693 | 220 | 0.0734 | 220 | 0.0655 | 220 | 0.1242 | 220 | 0.0735
830 | 0.2305556 | 13.83333 | 230 | 0.062 | 230 | 0.0855 | 230 | 0.0803 | 230 | 0.0728 | 230 | 0.0968 | 230 | 0.0697 | 230 | 0.0742 | 230 | 0.0647 | 230 | 0.1242 | 230 | 0.077
840 | 0.2333333 | 14 | 240 | 0.0625 | 240 | 0.0851 | 240 | 0.0768 | 240 | 0.0738 | 240 | 0.0984 | 240 | 0.0705 | 240 | 0.0727 | 240 | 0.067 | 240 | 0.1248 | 240 | 0.0758
850 | 0.2361111 | 14.16667 | 250 | 0.0626 | 250 | 0.0858 | 250 | 0.0783 | 250 | 0.0731 | 250 | 0.0963 | 250 | 0.0695 | 250 | 0.0737 | 250 | 0.0645 | 250 | 0.1252 | 250 | 0.0756
860 | 0.2388889 | 14.33333 | 260 | 0.062 | 260 | 0.0852 | 260 | 0.0789 | 260 | 0.0752 | 260 | 0.098 | 260 | 0.0688 | 260 | 0.0747 | 260 | 0.0666 | 260 | 0.1246 | 260 | 0.0758
870 | 0.2416667 | 14.5 | 270 | 0.0627 | 270 | 0.0857 | 270 | 0.0777 | 270 | 0.0749 | 270 | 0.0967 | 270 | 0.0691 | 270 | 0.0739 | 270 | 0.0655 | 270 | 0.1257 | 270 | 0.0735
880 | 0.2444444 | 14.66667 | 280 | 0.0627 | 280 | 0.085 | 280 | 0.0781 | 280 | 0.0748 | 280 | 0.0979 | 280 | 0.0687 | 280 | 0.0743 | 280 | 0.0648 | 280 | 0.1257 | 280 | 0.0773
890 | 0.2472222 | 14.83333 | 290 | 0.0631 | 290 | 0.085 | 290 | 0.0791 | 290 | 0.0772 | 290 | 0.0973 | 290 | 0.0697 | 290 | 0.0725 | 290 | 0.0655 | 290 | 0.126 | 290 | 0.0732
900 | 0.25 | 15 | 300 | 0.0629 | 300 | 0.0846 | 300 | 0.0788 | 300 | 0.0753 | 300 | 0.0959 | 300 | 0.0693 | 300 | 0.073 | 300 | 0.0651 | 300 | 0.1269 | 300 | 0.0757
900 | 0.25 | 15 | 10 | 0.0658 | 10 | 0.0816 | 10 | 0.0626 | 10 | 0.0704 | 10 | 0.0932 | 10 | 0.0743 | 10 | 0.067 | 10 | 0.0615 | 10 | 0.1147 | 10 | 0.0757
910 | 0.2527778 | 15.16667 | 10 | 0.0658 | 10 | 0.0814 | 10 | 0.0626 | 10 | 0.0704 | 10 | 0.0932 | 10 | 0.0743 | 10 | 0.067 | 10 | 0.0615 | 10 | 0.1149 | 10 | 0.0757
920 | 0.2555556 | 15.33333 | 20 | 0.0657 | 20 | 0.0792 | 20 | 0.0662 | 20 | 0.0746 | 20 | 0.0955 | 20 | 0.0745 | 20 | 0.0701 | 20 | 0.0625 | 20 | 0.1205 | 20 | 0.0739
930 | 0.2583333 | 15.5 | 30 | 0.0651 | 30 | 0.0812 | 30 | 0.0764 | 30 | 0.0759 | 30 | 0.0956 | 30 | 0.0729 | 30 | 0.0719 | 30 | 0.0636 | 30 | 0.1203 | 30 | 0.0727
940 | 0.2611111 | 15.66667 | 40 | 0.0649 | 40 | 0.0852 | 40 | 0.079 | 40 | 0.0775 | 40 | 0.0956 | 40 | 0.0723 | 40 | 0.0739 | 40 | 0.0643 | 40 | 0.121 | 40 | 0.0766
950 | 0.2638889 | 15.83333 | 50 | 0.0655 | 50 | 0.0832 | 50 | 0.0788 | 50 | 0.0763 | 50 | 0.097 | 50 | 0.0725 | 50 | 0.0738 | 50 | 0.0629 | 50 | 0.1218 | 50 | 0.0754
960 | 0.2666667 | 16 | 60 | 0.0648 | 60 | 0.087 | 60 | 0.0783 | 60 | 0.0773 | 60 | 0.0991 | 60 | 0.0727 | 60 | 0.074 | 60 | 0.0651 | 60 | 0.1209 | 60 | 0.0767
970 | 0.2694444 | 16.16667 | 70 | 0.0656 | 70 | 0.0851 | 70 | 0.0777 | 70 | 0.0776 | 70 | 0.0962 | 70 | 0.0706 | 70 | 0.0727 | 70 | 0.0635 | 70 | 0.1231 | 70 | 0.0767
980 | 0.2722222 | 16.33333 | 80 | 0.0646 | 80 | 0.0878 | 80 | 0.0782 | 80 | 0.0759 | 80 | 0.0973 | 80 | 0.072 | 80 | 0.0732 | 80 | 0.064 | 80 | 0.122 | 80 | 0.0738
990 | 0.275 | 16.5 | 90 | 0.0652 | 90 | 0.0879 | 90 | 0.0791 | 90 | 0.0769 | 90 | 0.097 | 90 | 0.0722 | 90 | 0.0731 | 90 | 0.0651 | 90 | 0.1224 | 90 | 0.0769
1000 | 0.2777778 | 16.66667 | 100 | 0.0654 | 100 | 0.0872 | 100 | 0.0791 | 100 | 0.0758 | 100 | 0.0976 | 100 | 0.071 | 100 | 0.0738 | 100 | 0.0642 | 100 | 0.1227 | 100 | 0.0746
1010 | 0.2805556 | 16.83333 | 110 | 0.065 | 110 | 0.0868 | 110 | 0.0792 | 110 | 0.0752 | 110 | 0.0986 | 110 | 0.0714 | 110 | 0.0744 | 110 | 0.066 | 110 | 0.1219 | 110 | 0.0771
1020 | 0.2833333 | 17 | 120 | 0.0661 | 120 | 0.0874 | 120 | 0.0806 | 120 | 0.0762 | 120 | 0.0994 | 120 | 0.0706 | 120 | 0.0737 | 120 | 0.0648 | 120 | 0.1222 | 120 | 0.0762
1030 | 0.2861111 | 17.16667 | 130 | 0.0644 | 130 | 0.0882 | 130 | 0.0809 | 130 | 0.0761 | 130 | 0.1021 | 130 | 0.0707 | 130 | 0.0731 | 130 | 0.0655 | 130 | 0.1225 | 130 | 0.0773
1040 | 0.2888889 | 17.33333 | 140 | 0.0651 | 140 | 0.0874 | 140 | 0.0808 | 140 | 0.0754 | 140 | 0.0999 | 140 | 0.0704 | 140 | 0.0717 | 140 | 0.0672 | 140 | 0.1226 | 140 | 0.0775
1050 | 0.2916667 | 17.5 | 150 | 0.0656 | 150 | 0.0872 | 150 | 0.08 | 150 | 0.076 | 150 | 0.1024 | 150 | 0.0707 | 150 | 0.0736 | 150 | 0.0651 | 150 | 0.1235 | 150 | 0.0745
1060 | 0.2944444 | 17.66667 | 160 | 0.0645 | 160 | 0.087 | 160 | 0.0816 | 160 | 0.0757 | 160 | 0.1002 | 160 | 0.0712 | 160 | 0.0743 | 160 | 0.0657 | 160 | 0.1235 | 160 | 0.0773
1070 | 0.2972222 | 17.83333 | 170 | 0.0655 | 170 | 0.0869 | 170 | 0.0807 | 170 | 0.0769 | 170 | 0.1021 | 170 | 0.0706 | 170 | 0.0732 | 170 | 0.066 | 170 | 0.1236 | 170 | 0.0755
1080 | 0.3 | 18 | 180 | 0.0645 | 180 | 0.088 | 180 | 0.0806 | 180 | 0.0764 | 180 | 0.1024 | 180 | 0.0703 | 180 | 0.0734 | 180 | 0.0663 | 180 | 0.1223 | 180 | 0.0779
1090 | 0.3027778 | 18.16667 | 190 | 0.0663 | 190 | 0.0882 | 190 | 0.0812 | 190 | 0.0752 | 190 | 0.1038 | 190 | 0.07 | 190 | 0.073 | 190 | 0.066 | 190 | 0.1237 | 190 | 0.0782
1100 | 0.3055556 | 18.33333 | 200 | 0.0655 | 200 | 0.0881 | 200 | 0.0818 | 200 | 0.0753 | 200 | 0.1041 | 200 | 0.0697 | 200 | 0.0734 | 200 | 0.0657 | 200 | 0.123 | 200 | 0.0782
1110 | 0.3083333 | 18.5 | 210 | 0.0664 | 210 | 0.0865 | 210 | 0.0826 | 210 | 0.0751 | 210 | 0.1037 | 210 | 0.0703 | 210 | 0.0744 | 210 | 0.067 | 210 | 0.1236 | 210 | 0.0789
1120 | 0.3111111 | 18.66667 | 220 | 0.0672 | 220 | 0.0875 | 220 | 0.0812 | 220 | 0.0755 | 220 | 0.1038 | 220 | 0.0702 | 220 | 0.0731 | 220 | 0.0663 | 220 | 0.1224 | 220 | 0.0756
1130 | 0.3138889 | 18.83333 | 230 | 0.067 | 230 | 0.089 | 230 | 0.0815 | 230 | 0.076 | 230 | 0.1048 | 230 | 0.0699 | 230 | 0.0737 | 230 | 0.0661 | 230 | 0.1214 | 230 | 0.0794
1140 | 0.3166667 | 19 | 240 | 0.0687 | 240 | 0.0877 | 240 | 0.082 | 240 | 0.0766 | 240 | 0.1039 | 240 | 0.0693 | 240 | 0.0728 | 240 | 0.0673 | 240 | 0.1227 | 240 | 0.0793
1150 | 0.3194444 | 19.16667 | 250 | 0.0699 | 250 | 0.088 | 250 | 0.0817 | 250 | 0.0762 | 250 | 0.1058 | 250 | 0.0691 | 250 | 0.0731 | 250 | 0.0668 | 250 | 0.1209 | 250 | 0.0808
1160 | 0.3222222 | 19.33333 | 260 | 0.0728 | 260 | 0.0894 | 260 | 0.0815 | 260 | 0.0752 | 260 | 0.1044 | 260 | 0.0698 | 260 | 0.0715 | 260 | 0.0672 | 260 | 0.1233 | 260 | 0.0812
1170 | 0.325 | 19.5 | 270 | 0.071 | 270 | 0.0884 | 270 | 0.0812 | 270 | 0.0775 | 270 | 0.1062 | 270 | 0.069 | 270 | 0.0735 | 270 | 0.0669 | 270 | 0.1223 | 270 | 0.0788
1180 | 0.3277778 | 19.66667 | 280 | 0.0678 | 280 | 0.0888 | 280 | 0.0807 | 280 | 0.0769 | 280 | 0.1054 | 280 | 0.0691 | 280 | 0.0737 | 280 | 0.0673 | 280 | 0.1233 | 280 | 0.0812
1190 | 0.3305556 | 19.83333 | 290 | 0.0673 | 290 | 0.089 | 290 | 0.0812 | 290 | 0.0768 | 290 | 0.1046 | 290 | 0.0692 | 290 | 0.0738 | 290 | 0.066 | 290 | 0.1219 | 290 | 0.0789
1200 | 0.3333333 | 20 | 300 | 0.0655 | 300 | 0.0886 | 300 | 0.0807 | 300 | 0.0764 | 300 | 0.1066 | 300 | 0.0691 | 300 | 0.0743 | 300 | 0.067 | 300 | 0.1203 | 300 | 0.0792
1200 | 0.3333333 | 20 | 10 | 0.068 | 10 | 0.0855 | 10 | 0.0623 | 10 | 0.0698 | 10 | 0.0952 | 10 | 0.0744 | 10 | 0.0674 | 10 | 0.0622 | 10 | 0.1165 | 10 | 0.0806
1210 | 0.3361111 | 20.16667 | 10 | 0.068 | 10 | 0.0842 | 10 | 0.0623 | 10 | 0.0698 | 10 | 0.0975 | 10 | 0.0748 | 10 | 0.0674 | 10 | 0.0622 | 10 | 0.1155 | 10 | 0.0805
1220 | 0.3388889 | 20.33333 | 20 | 0.0677 | 20 | 0.086 | 20 | 0.0663 | 20 | 0.074 | 20 | 0.1017 | 20 | 0.0759 | 20 | 0.0705 | 20 | 0.0646 | 20 | 0.1189 | 20 | 0.0854
1230 | 0.3416667 | 20.5 | 30 | 0.0668 | 30 | 0.0863 | 30 | 0.0806 | 30 | 0.075 | 30 | 0.1022 | 30 | 0.0745 | 30 | 0.0725 | 30 | 0.0691 | 30 | 0.1211 | 30 | 0.0833
1240 | 0.3444444 | 20.66667 | 40 | 0.0668 | 40 | 0.0875 | 40 | 0.0823 | 40 | 0.074 | 40 | 0.1015 | 40 | 0.0753 | 40 | 0.0739 | 40 | 0.084 | 40 | 0.1227 | 40 | 0.0839
1250 | 0.3472222 | 20.83333 | 50 | 0.0661 | 50 | 0.0888 | 50 | 0.0885 | 50 | 0.075 | 50 | 0.1039 | 50 | 0.0742 | 50 | 0.0733 | 50 | 0.0903 | 50 | 0.1205 | 50 | 0.0826
1260 | 0.35 | 21 | 60 | 0.0672 | 60 | 0.0891 | 60 | 0.0895 | 60 | 0.0748 | 60 | 0.1035 | 60 | 0.0739 | 60 | 0.0732 | 60 | 0.0742 | 60 | 0.1226 | 60 | 0.0825
1270 | 0.3527778 | 21.16667 | 70 | 0.067 | 70 | 0.0898 | 70 | 0.085 | 70 | 0.0746 | 70 | 0.1067 | 70 | 0.0738 | 70 | 0.072 | 70 | 0.0692 | 70 | 0.1211 | 70 | 0.0806
1280 | 0.3555556 | 21.33333 | 80 | 0.067 | 80 | 0.0886 | 80 | 0.0856 | 80 | 0.0748 | 80 | 0.1061 | 80 | 0.0748 | 80 | 0.0738 | 80 | 0.0661 | 80 | 0.1207 | 80 | 0.0792
1290 | 0.3583333 | 21.5 | 90 | 0.0671 | 90 | 0.0898 | 90 | 0.084 | 90 | 0.075 | 90 | 0.1053 | 90 | 0.0737 | 90 | 0.0712 | 90 | 0.067 | 90 | 0.1215 | 90 | 0.0817
1300 | 0.3611111 | 21.66667 | 100 | 0.0672 | 100 | 0.0914 | 100 | 0.0857 | 100 | 0.0745 | 100 | 0.1066 | 100 | 0.0729 | 100 | 0.0727 | 100 | 0.0674 | 100 | 0.1213 | 100 | 0.0795
1310 | 0.3638889 | 21.83333 | 110 | 0.0685 | 110 | 0.0905 | 110 | 0.0834 | 110 | 0.0735 | 110 | 0.1054 | 110 | 0.0731 | 110 | 0.0732 | 110 | 0.0682 | 110 | 0.1225 | 110 | 0.0797
1320 | 0.3666667 | 22 | 120 | 0.0683 | 120 | 0.0919 | 120 | 0.0839 | 120 | 0.0747 | 120 | 0.1057 | 120 | 0.0732 | 120 | 0.0728 | 120 | 0.0701 | 120 | 0.1203 | 120 | 0.0806
1330 | 0.3694444 | 22.16667 | 130 | 0.0689 | 130 | 0.0904 | 130 | 0.084 | 130 | 0.075 | 130 | 0.1066 | 130 | 0.0733 | 130 | 0.0734 | 130 | 0.0675 | 130 | 0.1225 | 130 | 0.0787
1340 | 0.3722222 | 22.33333 | 140 | 0.0689 | 140 | 0.0911 | 140 | 0.0818 | 140 | 0.0756 | 140 | 0.1051 | 140 | 0.0718 | 140 | 0.0716 | 140 | 0.0693 | 140 | 0.121 | 140 | 0.081
1350 | 0.375 | 22.5 | 150 | 0.0687 | 150 | 0.0916 | 150 | 0.0833 | 150 | 0.0771 | 150 | 0.1072 | 150 | 0.0725 | 150 | 0.0734 | 150 | 0.0686 | 150 | 0.1197 | 150 | 0.0786
1360 | 0.3777778 | 22.66667 | 160 | 0.0691 | 160 | 0.0919 | 160 | 0.0841 | 160 | 0.0759 | 160 | 0.1074 | 160 | 0.0728 | 160 | 0.0727 | 160 | 0.0697 | 160 | 0.1216 | 160 | 0.0814
1370 | 0.3805556 | 22.83333 | 170 | 0.0692 | 170 | 0.0921 | 170 | 0.0844 | 170 | 0.0767 | 170 | 0.1089 | 170 | 0.0718 | 170 | 0.0727 | 170 | 0.0711 | 170 | 0.121 | 170 | 0.0814
1380 | 0.3833333 | 23 | 180 | 0.0696 | 180 | 0.0911 | 180 | 0.0829 | 180 | 0.0769 | 180 | 0.108 | 180 | 0.0731 | 180 | 0.0736 | 180 | 0.0686 | 180 | 0.1222 | 180 | 0.0801
1390 | 0.3861111 | 23.16667 | 190 | 0.0701 | 190 | 0.091 | 190 | 0.0828 | 190 | 0.0777 | 190 | 0.1076 | 190 | 0.0719 | 190 | 0.0712 | 190 | 0.0707 | 190 | 0.1198 | 190 | 0.081
1400 | 0.3888889 | 23.33333 | 200 | 0.0706 | 200 | 0.0922 | 200 | 0.0813 | 200 | 0.0772 | 200 | 0.1078 | 200 | 0.0718 | 200 | 0.0728 | 200 | 0.0691 | 200 | 0.1216 | 200 | 0.08
1410 | 0.3916667 | 23.5 | 210 | 0.0705 | 210 | 0.0915 | 210 | 0.0811 | 210 | 0.0766 | 210 | 0.1079 | 210 | 0.0724 | 210 | 0.0727 | 210 | 0.0698 | 210 | 0.1213 | 210 | 0.0823
1420 | 0.3944444 | 23.66667 | 220 | 0.0699 | 220 | 0.0928 | 220 | 0.0814 | 220 | 0.0774 | 220 | 0.1088 | 220 | 0.0722 | 220 | 0.0721 | 220 | 0.0688 | 220 | 0.1208 | 220 | 0.0804
1430 | 0.3972222 | 23.83333 | 230 | 0.0707 | 230 | 0.0918 | 230 | 0.0825 | 230 | 0.0768 | 230 | 0.1091 | 230 | 0.0722 | 230 | 0.0727 | 230 | 0.0684 | 230 | 0.1211 | 230 | 0.0814
1440 | 0.4 | 24 | 240 | 0.0698 | 240 | 0.0921 | 240 | 0.0818 | 240 | 0.0798 | 240 | 0.1092 | 240 | 0.0719 | 240 | 0.0719 | 240 | 0.0696 | 240 | 0.1189 | 240 | 0.0823
1450 | 0.4027778 | 24.16667 | 250 | 0.0706 | 250 | 0.0926 | 250 | 0.0827 | 250 | 0.0777 | 250 | 0.1091 | 250 | 0.0715 | 250 | 0.0724 | 250 | 0.0683 | 250 | 0.121 | 250 | 0.0818
1460 | 0.4055556 | 24.33333 | 260 | 0.0696 | 260 | 0.092 | 260 | 0.0834 | 260 | 0.0791 | 260 | 0.1094 | 260 | 0.0716 | 260 | 0.0711 | 260 | 0.0679 | 260 | 0.1205 | 260 | 0.0838
1470 | 0.4083333 | 24.5 | 270 | 0.0699 | 270 | 0.094 | 270 | 0.0818 | 270 | 0.0799 | 270 | 0.1097 | 270 | 0.071 | 270 | 0.0713 | 270 | 0.0678 | 270 | 0.121 | 270 | 0.0838
1480 | 0.4111111 | 24.66667 | 280 | 0.0702 | 280 | 0.093 | 280 | 0.0814 | 280 | 0.0799 | 280 | 0.1082 | 280 | 0.0711 | 280 | 0.0715 | 280 | 0.068 | 280 | 0.1202 | 280 | 0.0838
1490 | 0.4138889 | 24.83333 | 290 | 0.0697 | 290 | 0.0927 | 290 | 0.0802 | 290 | 0.0808 | 290 | 0.1083 | 290 | 0.0704 | 290 | 0.0709 | 290 | 0.0679 | 290 | 0.118 | 290 | 0.0852
1500 | 0.4166667 | 25 | 300 | 0.0698 | 300 | 0.092 | 300 | 0.0814 | 300 | 0.0811 | 300 | 0.1096 | 300 | 0.072 | 300 | 0.0715 | 300 | 0.0681 | 300 | 0.1212 | 300 | 0.0836
1510 | 0.4194444 | 25.16667 | 310 | 0.0692 | 310 | 0.0917 | 310 | 0.0796 | 310 | 0.0804 | 310 | 0.1096 | 310 | 0.0704 | 310 | 0.0697 | 310 | 0.0673 | 310 | 0.1183 | 310 | 0.0862
1520 | 0.4222222 | 25.33333 | 320 | 0.0693 | 320 | 0.0929 | 320 | 0.0817 | 320 | 0.0807 | 320 | 0.1098 | 320 | 0.072 | 320 | 0.0711 | 320 | 0.067 | 320 | 0.1202 | 320 | 0.085
1530 | 0.425 | 25.5 | 330 | 0.0683 | 330 | 0.0936 | 330 | 0.0799 | 330 | 0.0809 | 330 | 0.1087 | 330 | 0.0706 | 330 | 0.0692 | 330 | 0.0682 | 330 | 0.1188 | 330 | 0.0869
1540 | 0.4277778 | 25.66667 | 340 | 0.0692 | 340 | 0.0939 | 340 | 0.0799 | 340 | 0.0816 | 340 | 0.1103 | 340 | 0.0713 | 340 | 0.0705 | 340 | 0.0675 | 340 | 0.1189 | 340 | 0.0874
1550 | 0.4305556 | 25.83333 | 350 | 0.0685 | 350 | 0.0941 | 350 | 0.0804 | 350 | 0.081 | 350 | 0.1098 | 350 | 0.0701 | 350 | 0.0718 | 350 | 0.0671 | 350 | 0.1189 | 350 | 0.0867
1560 | 0.4333333 | 26 | 360 | 0.0676 | 360 | 0.0939 | 360 | 0.0787 | 360 | 0.0812 | 360 | 0.1092 | 360 | 0.0711 | 360 | 0.0696 | 360 | 0.0691 | 360 | 0.1163 | 360 | 0.086
1570 | 0.4361111 | 26.16667 | 370 | 0.0684 | 370 | 0.0946 | 370 | 0.0813 | 370 | 0.0819 | 370 | 0.1099 | 370 | 0.0723 | 370 | 0.0703 | 370 | 0.0657 | 370 | 0.1175 | 370 | 0.0854
1580 | 0.4388889 | 26.33333 | 380 | 0.0675 | 380 | 0.0942 | 380 | 0.0797 | 380 | 0.0813 | 380 | 0.1089 | 380 | 0.0706 | 380 | 0.0692 | 380 | 0.0676 | 380 | 0.1181 | 380 | 0.0873
1590 | 0.4416667 | 26.5 | 390 | 0.0683 | 390 | 0.0937 | 390 | 0.08 | 390 | 0.0818 | 390 | 0.1106 | 390 | 0.0713 | 390 | 0.0704 | 390 | 0.0663 | 390 | 0.1182 | 390 | 0.0882
1600 | 0.4444444 | 26.66667 | 400 | 0.0673 | 400 | 0.094 | 400 | 0.0775 | 400 | 0.0802 | 400 | 0.1083 | 400 | 0.0723 | 400 | 0.0703 | 400 | 0.0672 | 400 | 0.1183 | 400 | 0.0867
1610 | 0.4472222 | 26.83333 | 410 | 0.067 | 410 | 0.0941 | 410 | 0.0777 | 410 | 0.0803 | 410 | 0.1093 | 410 | 0.0703 | 410 | 0.07 | 410 | 0.0656 | 410 | 0.115 | 410 | 0.0871
1620 | 0.45 | 27 | 420 | 0.0673 | 420 | 0.0939 | 420 | 0.0773 | 420 | 0.0813 | 420 | 0.1095 | 420 | 0.0717 | 420 | 0.0697 | 420 | 0.0666 | 420 | 0.1196 | 420 | 0.0865
1630 | 0.4527778 | 27.16667 | 430 | 0.0669 | 430 | 0.0942 | 430 | 0.0774 | 430 | 0.0806 | 430 | 0.1092 | 430 | 0.0709 | 430 | 0.0695 | 430 | 0.0668 | 430 | 0.115 | 430 | 0.0862
1640 | 0.4555556 | 27.33333 | 440 | 0.0674 | 440 | 0.094 | 440 | 0.0795 | 440 | 0.0813 | 440 | 0.1095 | 440 | 0.0706 | 440 | 0.0705 | 440 | 0.0661 | 440 | 0.1183 | 440 | 0.086
1650 | 0.4583333 | 27.5 | 450 | 0.0664 | 450 | 0.0944 | 450 | 0.0768 | 450 | 0.0801 | 450 | 0.1081 | 450 | 0.0709 | 450 | 0.0692 | 450 | 0.0654 | 450 | 0.1158 | 450 | 0.0875
1660 | 0.4611111 | 27.66667 | 460 | 0.0674 | 460 | 0.0941 | 460 | 0.079 | 460 | 0.0811 | 460 | 0.1086 | 460 | 0.0708 | 460 | 0.0694 | 460 | 0.0667 | 460 | 0.1145 | 460 | 0.0857
1670 | 0.4638889 | 27.83333 | 470 | 0.0672 | 470 | 0.0941 | 470 | 0.0774 | 470 | 0.0813 | 470 | 0.1089 | 470 | 0.0712 | 470 | 0.0701 | 470 | 0.066 | 470 | 0.1171 | 470 | 0.0854
1680 | 0.4666667 | 28 | 480 | 0.0665 | 480 | 0.095 | 480 | 0.078 | 480 | 0.0802 | 480 | 0.108 | 480 | 0.0714 | 480 | 0.0691 | 480 | 0.0652 | 480 | 0.1129 | 480 | 0.0866
1690 | 0.4694444 | 28.16667 | 490 | 0.0667 | 490 | 0.0948 | 490 | 0.0784 | 490 | 0.0805 | 490 | 0.11 | 490 | 0.0712 | 490 | 0.0707 | 490 | 0.0661 | 490 | 0.1152 | 490 | 0.0854
1700 | 0.4722222 | 28.33333 | 500 | 0.0666 | 500 | 0.0945 | 500 | 0.0794 | 500 | 0.0792 | 500 | 0.1091 | 500 | 0.0718 | 500 | 0.0696 | 500 | 0.0664 | 500 | 0.1153 | 500 | 0.0848
1710 | 0.475 | 28.5 | 510 | 0.0671 | 510 | 0.0941 | 510 | 0.079 | 510 | 0.0803 | 510 | 0.1101 | 510 | 0.0712 | 510 | 0.0706 | 510 | 0.0664 | 510 | 0.1129 | 510 | 0.0848
1720 | 0.4777778 | 28.66667 | 520 | 0.0662 | 520 | 0.0947 | 520 | 0.0772 | 520 | 0.0803 | 520 | 0.1104 | 520 | 0.0698 | 520 | 0.0711 | 520 | 0.0651 | 520 | 0.1153 | 520 | 0.0849
1730 | 0.4805556 | 28.83333 | 530 | 0.0663 | 530 | 0.0943 | 530 | 0.0759 | 530 | 0.0804 | 530 | 0.1098 | 530 | 0.0712 | 530 | 0.0696 | 530 | 0.0686 | 530 | 0.1113 | 530 | 0.0864
1740 | 0.4833333 | 29 | 540 | 0.0664 | 540 | 0.0958 | 540 | 0.0786 | 540 | 0.0798 | 540 | 0.1098 | 540 | 0.0708 | 540 | 0.0708 | 540 | 0.0651 | 540 | 0.1131 | 540 | 0.0844
1750 | 0.4861111 | 29.16667 | 550 | 0.0666 | 550 | 0.0946 | 550 | 0.0776 | 550 | 0.0789 | 550 | 0.108 | 550 | 0.0706 | 550 | 0.07 | 550 | 0.0666 | 550 | 0.1108 | 550 | 0.0844
1760 | 0.4888889 | 29.33333 | 560 | 0.0672 | 560 | 0.0947 | 560 | 0.0764 | 560 | 0.0795 | 560 | 0.1105 | 560 | 0.0711 | 560 | 0.0712 | 560 | 0.0656 | 560 | 0.1137 | 560 | 0.0846
1770 | 0.4916667 | 29.5 | 570 | 0.0664 | 570 | 0.0954 | 570 | 0.0781 | 570 | 0.0795 | 570 | 0.1104 | 570 | 0.0715 | 570 | 0.07 | 570 | 0.0665 | 570 | 0.114 | 570 | 0.0843
1780 | 0.4944444 | 29.66667 | 580 | 0.0665 | 580 | 0.0957 | 580 | 0.0777 | 580 | 0.0798 | 580 | 0.1101 | 580 | 0.0705 | 580 | 0.0705 | 580 | 0.0675 | 580 | 0.1141 | 580 | 0.0851
1790 | 0.4972222 | 29.83333 | 590 | 0.0664 | 590 | 0.0959 | 590 | 0.0783 | 590 | 0.0795 | 590 | 0.1096 | 590 | 0.0716 | 590 | 0.071 | 590 | 0.0652 | 590 | 0.112 | 590 | 0.085
1800 | 0.5 | 30 | 600 | 0.0662 | 600 | 0.0962 | 600 | 0.0763 | 600 | 0.0781 | 600 | 0.1093 | 600 | 0.071 | 600 | 0.0697 | 600 | 0.0664 | 600 | 0.1086 | 600 | 0.0856
1800 | 0.5 | 30 | 10 | 0.0654 | 10 | 0.0859 | 10 | 0.0639 | 10 | 0.0743 | 10 | 0.0981 | 10 | 0.0776 | 10 | 0.0681 | 10 | 0.0625 | 10 | 0.1125 | 10 | 0.0884
1810 | 0.5027778 | 30.16667 | 10 | 0.0654 | 10 | 0.0877 | 10 | 0.064 | 10 | 0.0743 | 10 | 0.102 | 10 | 0.0776 | 10 | 0.0681 | 10 | 0.0625 | 10 | 0.1125 | 10 | 0.0885
1820 | 0.5055556 | 30.33333 | 20 | 0.0656 | 20 | 0.0886 | 20 | 0.0657 | 20 | 0.0793 | 20 | 0.107 | 20 | 0.0785 | 20 | 0.0713 | 20 | 0.0623 | 20 | 0.1139 | 20 | 0.0921
1830 | 0.5083333 | 30.5 | 30 | 0.0649 | 30 | 0.0917 | 30 | 0.0796 | 30 | 0.0788 | 30 | 0.1068 | 30 | 0.0783 | 30 | 0.0711 | 30 | 0.0638 | 30 | 0.1185 | 30 | 0.0916
1840 | 0.5111111 | 30.66667 | 40 | 0.0653 | 40 | 0.0925 | 40 | 0.0798 | 40 | 0.0796 | 40 | 0.1075 | 40 | 0.0775 | 40 | 0.072 | 40 | 0.0649 | 40 | 0.1177 | 40 | 0.0923
1850 | 0.5138889 | 30.83333 | 50 | 0.0648 | 50 | 0.0943 | 50 | 0.082 | 50 | 0.0785 | 50 | 0.1113 | 50 | 0.0771 | 50 | 0.071 | 50 | 0.0646 | 50 | 0.1189 | 50 | 0.0894
1860 | 0.5166667 | 31 | 60 | 0.0654 | 60 | 0.093 | 60 | 0.0793 | 60 | 0.0798 | 60 | 0.1077 | 60 | 0.0776 | 60 | 0.0715 | 60 | 0.0643 | 60 | 0.1207 | 60 | 0.0884
1870 | 0.5194444 | 31.16667 | 70 | 0.0656 | 70 | 0.0956 | 70 | 0.0812 | 70 | 0.079 | 70 | 0.1104 | 70 | 0.0761 | 70 | 0.0706 | 70 | 0.0679 | 70 | 0.1192 | 70 | 0.088
1880 | 0.5222222 | 31.33333 | 80 | 0.0657 | 80 | 0.0953 | 80 | 0.0791 | 80 | 0.0781 | 80 | 0.1093 | 80 | 0.0772 | 80 | 0.0708 | 80 | 0.0658 | 80 | 0.1198 | 80 | 0.086
1890 | 0.525 | 31.5 | 90 | 0.0662 | 90 | 0.0953 | 90 | 0.0808 | 90 | 0.0793 | 90 | 0.1104 | 90 | 0.0761 | 90 | 0.0715 | 90 | 0.0672 | 90 | 0.1198 | 90 | 0.0871
1900 | 0.5277778 | 31.66667 | 100 | 0.0664 | 100 | 0.0962 | 100 | 0.0803 | 100 | 0.0772 | 100 | 0.1102 | 100 | 0.0771 | 100 | 0.0707 | 100 | 0.0665 | 100 | 0.1193 | 100 | 0.0861
1910 | 0.5305556 | 31.83333 | 110 | 0.0671 | 110 | 0.0971 | 110 | 0.081 | 110 | 0.0783 | 110 | 0.1112 | 110 | 0.0759 | 110 | 0.071 | 110 | 0.0673 | 110 | 0.1203 | 110 | 0.0859
1920 | 0.5333333 | 32 | 120 | 0.0667 | 120 | 0.097 | 120 | 0.081 | 120 | 0.079 | 120 | 0.1117 | 120 | 0.0772 | 120 | 0.0702 | 120 | 0.0664 | 120 | 0.1184 | 120 | 0.0849
1930 | 0.5361111 | 32.16667 | 130 | 0.0671 | 130 | 0.097 | 130 | 0.0794 | 130 | 0.0778 | 130 | 0.1132 | 130 | 0.0767 | 130 | 0.0711 | 130 | 0.0666 | 130 | 0.1191 | 130 | 0.0843
1940 | 0.5388889 | 32.33333 | 140 | 0.0673 | 140 | 0.098 | 140 | 0.0821 | 140 | 0.0787 | 140 | 0.1112 | 140 | 0.077 | 140 | 0.0703 | 140 | 0.0692 | 140 | 0.1177 | 140 | 0.0861
1950 | 0.5416667 | 32.5 | 150 | 0.0675 | 150 | 0.097 | 150 | 0.0782 | 150 | 0.0792 | 150 | 0.1139 | 150 | 0.0744 | 150 | 0.0702 | 150 | 0.068 | 150 | 0.1185 | 150 | 0.0858
1960 | 0.5444444 | 32.66667 | 160 | 0.0675 | 160 | 0.0983 | 160 | 0.0828 | 160 | 0.08 | 160 | 0.111 | 160 | 0.0752 | 160 | 0.0704 | 160 | 0.0669 | 160 | 0.1181 | 160 | 0.0866
1970 | 0.5472222 | 32.83333 | 170 | 0.0676 | 170 | 0.0982 | 170 | 0.0796 | 170 | 0.0799 | 170 | 0.1147 | 170 | 0.0739 | 170 | 0.0702 | 170 | 0.0711 | 170 | 0.1191 | 170 | 0.0867
1980 | 0.55 | 33 | 180 | 0.068 | 180 | 0.0995 | 180 | 0.0822 | 180 | 0.0785 | 180 | 0.1138 | 180 | 0.0756 | 180 | 0.0717 | 180 | 0.0684 | 180 | 0.1183 | 180 | 0.0872
1990 | 0.5527778 | 33.16667 | 190 | 0.0675 | 190 | 0.0987 | 190 | 0.0833 | 190 | 0.0805 | 190 | 0.1131 | 190 | 0.074 | 190 | 0.0699 | 190 | 0.0704 | 190 | 0.1184 | 190 | 0.0887
2000 | 0.5555556 | 33.33333 | 200 | 0.0685 | 200 | 0.0976 | 200 | 0.0821 | 200 | 0.0789 | 200 | 0.1159 | 200 | 0.0757 | 200 | 0.071 | 200 | 0.0692 | 200 | 0.117 | 200 | 0.0887
2010 | 0.5583333 | 33.5 | 210 | 0.0674 | 210 | 0.0996 | 210 | 0.0816 | 210 | 0.0798 | 210 | 0.1147 | 210 | 0.0742 | 210 | 0.0701 | 210 | 0.0695 | 210 | 0.1169 | 210 | 0.0886
2020 | 0.5611111 | 33.66667 | 220 | 0.0678 | 220 | 0.0992 | 220 | 0.0804 | 220 | 0.0793 | 220 | 0.1147 | 220 | 0.0749 | 220 | 0.0704 | 220 | 0.0723 | 220 | 0.1177 | 220 | 0.088
2030 | 0.5638889 | 33.83333 | 230 | 0.0682 | 230 | 0.0991 | 230 | 0.0813 | 230 | 0.0773 | 230 | 0.1142 | 230 | 0.0743 | 230 | 0.0705 | 230 | 0.07 | 230 | 0.1166 | 230 | 0.0879
2040 | 0.5666667 | 34 | 240 | 0.0677 | 240 | 0.0988 | 240 | 0.0809 | 240 | 0.0807 | 240 | 0.115 | 240 | 0.0751 | 240 | 0.0696 | 240 | 0.0702 | 240 | 0.1177 | 240 | 0.0893
2050 | 0.5694444 | 34.16667 | 250 | 0.0682 | 250 | 0.0983 | 250 | 0.0812 | 250 | 0.0767 | 250 | 0.1166 | 250 | 0.0745 | 250 | 0.0708 | 250 | 0.0703 | 250 | 0.1152 | 250 | 0.0887
2060 | 0.5722222 | 34.33333 | 260 | 0.0683 | 260 | 0.099 | 260 | 0.0788 | 260 | 0.0797 | 260 | 0.1162 | 260 | 0.074 | 260 | 0.0711 | 260 | 0.0702 | 260 | 0.1135 | 260 | 0.0888
2070 | 0.575 | 34.5 | 270 | 0.0684 | 270 | 0.0984 | 270 | 0.0798 | 270 | 0.078 | 270 | 0.1155 | 270 | 0.0746 | 270 | 0.0704 | 270 | 0.0723 | 270 | 0.1149 | 270 | 0.0892
2080 | 0.5777778 | 34.66667 | 280 | 0.0678 | 280 | 0.099 | 280 | 0.0809 | 280 | 0.0785 | 280 | 0.1165 | 280 | 0.074 | 280 | 0.0701 | 280 | 0.0709 | 280 | 0.115 | 280 | 0.0903
2090 | 0.5805556 | 34.83333 | 290 | 0.0687 | 290 | 0.0987 | 290 | 0.0802 | 290 | 0.0806 | 290 | 0.1158 | 290 | 0.0728 | 290 | 0.0696 | 290 | 0.0697 | 290 | 0.1158 | 290 | 0.0893
2100 | 0.5833333 | 35 | 300 | 0.0693 | 300 | 0.0978 | 300 | 0.0791 | 300 | 0.0779 | 300 | 0.1145 | 300 | 0.0738 | 300 | 0.0708 | 300 | 0.0705 | 300 | 0.1131 | 300 | 0.0897
2110 | 0.5861111 | 35.16667 | 310 | 0.0688 | 310 | 0.0989 | 310 | 0.0791 | 310 | 0.0802 | 310 | 0.1156 | 310 | 0.0747 | 310 | 0.0692 | 310 | 0.071 | 310 | 0.1144 | 310 | 0.0911
2120 | 0.5888889 | 35.33333 | 320 | 0.0694 | 320 | 0.0978 | 320 | 0.0804 | 320 | 0.0779 | 320 | 0.1173 | 320 | 0.0744 | 320 | 0.0701 | 320 | 0.0708 | 320 | 0.114 | 320 | 0.0897
2130 | 0.5916667 | 35.5 | 330 | 0.0686 | 330 | 0.0983 | 330 | 0.0796 | 330 | 0.0778 | 330 | 0.1167 | 330 | 0.0743 | 330 | 0.0694 | 330 | 0.0718 | 330 | 0.1139 | 330 | 0.0902
2140 | 0.5944444 | 35.66667 | 340 | 0.0694 | 340 | 0.0987 | 340 | 0.0785 | 340 | 0.079 | 340 | 0.1156 | 340 | 0.0729 | 340 | 0.069 | 340 | 0.0732 | 340 | 0.1139 | 340 | 0.0883
2150 | 0.5972222 | 35.83333 | 350 | 0.0689 | 350 | 0.0985 | 350 | 0.0786 | 350 | 0.0766 | 350 | 0.1147 | 350 | 0.0734 | 350 | 0.0709 | 350 | 0.0714 | 350 | 0.1146 | 350 | 0.089
2160 | 0.6 | 36 | 360 | 0.0691 | 360 | 0.099 | 360 | 0.08 | 360 | 0.079 | 360 | 0.1159 | 360 | 0.0725 | 360 | 0.0696 | 360 | 0.0702 | 360 | 0.1151 | 360 | 0.0878
2170 | 0.6027778 | 36.16667 | 370 | 0.0697 | 370 | 0.0979 | 370 | 0.0766 | 370 | 0.078 | 370 | 0.1172 | 370 | 0.074 | 370 | 0.0697 | 370 | 0.0705 | 370 | 0.1144 | 370 | 0.0868
2180 | 0.6055556 | 36.33333 | 380 | 0.0694 | 380 | 0.0978 | 380 | 0.0779 | 380 | 0.079 | 380 | 0.1158 | 380 | 0.0739 | 380 | 0.0702 | 380 | 0.0719 | 380 | 0.1142 | 380 | 0.0871
2190 | 0.6083333 | 36.5 | 390 | 0.0697 | 390 | 0.0983 | 390 | 0.078 | 390 | 0.0784 | 390 | 0.1152 | 390 | 0.0739 | 390 | 0.0699 | 390 | 0.0721 | 390 | 0.1138 | 390 | 0.0854
2200 | 0.6111111 | 36.66667 | 400 | 0.0693 | 400 | 0.0991 | 400 | 0.078 | 400 | 0.0774 | 400 | 0.1143 | 400 | 0.0741 | 400 | 0.069 | 400 | 0.0697 | 400 | 0.1109 | 400 | 0.0849
2210 | 0.6138889 | 36.83333 | 410 | 0.0695 | 410 | 0.0979 | 410 | 0.0777 | 410 | 0.0784 | 410 | 0.1155 | 410 | 0.0724 | 410 | 0.0693 | 410 | 0.0741 | 410 | 0.1142 | 410 | 0.0851
2220 | 0.6166667 | 37 | 420 | 0.0698 | 420 | 0.0975 | 420 | 0.0804 | 420 | 0.0786 | 420 | 0.1156 | 420 | 0.0733 | 420 | 0.0697 | 420 | 0.0712 | 420 | 0.1125 | 420 | 0.0858
2230 | 0.6194444 | 37.16667 | 430 | 0.0697 | 430 | 0.0983 | 430 | 0.0825 | 430 | 0.0791 | 430 | 0.1151 | 430 | 0.0738 | 430 | 0.0689 | 430 | 0.0713 | 430 | 0.114 | 430 | 0.0865
2240 | 0.6222222 | 37.33333 | 440 | 0.0706 | 440 | 0.0981 | 440 | 0.0807 | 440 | 0.0785 | 440 | 0.1168 | 440 | 0.0741 | 440 | 0.0689 | 440 | 0.0735 | 440 | 0.1113 | 440 | 0.0844
2250 | 0.625 | 37.5 | 450 | 0.0697 | 450 | 0.0985 | 450 | 0.0798 | 450 | 0.0794 | 450 | 0.1154 | 450 | 0.0737 | 450 | 0.0703 | 450 | 0.0709 | 450 | 0.1102 | 450 | 0.0848
2260 | 0.6277778 | 37.66667 | 460 | 0.0701 | 460 | 0.099 | 460 | 0.081 | 460 | 0.0799 | 460 | 0.1161 | 460 | 0.0737 | 460 | 0.0687 | 460 | 0.0741 | 460 | 0.1128 | 460 | 0.0837
2270 | 0.6305556 | 37.83333 | 470 | 0.0706 | 470 | 0.0983 | 470 | 0.08 | 470 | 0.0774 | 470 | 0.116 | 470 | 0.0734 | 470 | 0.0702 | 470 | 0.071 | 470 | 0.1088 | 470 | 0.0845
2280 | 0.6333333 | 38 | 480 | 0.0707 | 480 | 0.1001 | 480 | 0.0808 | 480 | 0.0801 | 480 | 0.1158 | 480 | 0.073 | 480 | 0.0692 | 480 | 0.0713 | 480 | 0.111 | 480 | 0.0856
2290 | 0.6361111 | 38.16667 | 490 | 0.0702 | 490 | 0.0996 | 490 | 0.0815 | 490 | 0.0802 | 490 | 0.117 | 490 | 0.0732 | 490 | 0.0693 | 490 | 0.0707 | 490 | 0.1101 | 490 | 0.0855
2300 | 0.6388889 | 38.33333 | 500 | 0.07 | 500 | 0.0996 | 500 | 0.0821 | 500 | 0.0804 | 500 | 0.1156 | 500 | 0.0735 | 500 | 0.07 | 500 | 0.072 | 500 | 0.1109 | 500 | 0.086
2310 | 0.6416667 | 38.5 | 510 | 0.0708 | 510 | 0.0991 | 510 | 0.0784 | 510 | 0.0803 | 510 | 0.1154 | 510 | 0.0726 | 510 | 0.0695 | 510 | 0.0696 | 510 | 0.1094 | 510 | 0.0829
2320 | 0.6444444 | 38.66667 | 520 | 0.0708 | 520 | 0.0991 | 520 | 0.0795 | 520 | 0.0787 | 520 | 0.1174 | 520 | 0.0735 | 520 | 0.0701 | 520 | 0.0706 | 520 | 0.1071 | 520 | 0.0849
2330 | 0.6472222 | 38.83333 | 530 | 0.0706 | 530 | 0.0994 | 530 | 0.0823 | 530 | 0.0802 | 530 | 0.1151 | 530 | 0.0735 | 530 | 0.0687 | 530 | 0.0703 | 530 | 0.1078 | 530 | 0.0853
2340 | 0.65 | 39 | 540 | 0.0704 | 540 | 0.0985 | 540 | 0.0813 | 540 | 0.0782 | 540 | 0.117 | 540 | 0.0729 | 540 | 0.0686 | 540 | 0.0725 | 540 | 0.1078 | 540 | 0.0852
2350 | 0.6527778 | 39.16667 | 550 | 0.0698 | 550 | 0.0997 | 550 | 0.0797 | 550 | 0.08 | 550 | 0.1162 | 550 | 0.073 | 550 | 0.0682 | 550 | 0.0712 | 550 | 0.1075 | 550 | 0.0866
2360 | 0.6555556 | 39.33333 | 560 | 0.0707 | 560 | 0.0995 | 560 | 0.0771 | 560 | 0.0794 | 560 | 0.118 | 560 | 0.0731 | 560 | 0.0685 | 560 | 0.074 | 560 | 0.1078 | 560 | 0.0879
2370 | 0.6583333 | 39.5 | 570 | 0.0705 | 570 | 0.1002 | 570 | 0.0794 | 570 | 0.0791 | 570 | 0.1176 | 570 | 0.0733 | 570 | 0.0692 | 570 | 0.0712 | 570 | 0.1067 | 570 | 0.0881
2380 | 0.6611111 | 39.66667 | 580 | 0.0699 | 580 | 0.0993 | 580 | 0.0793 | 580 | 0.0791 | 580 | 0.117 | 580 | 0.0725 | 580 | 0.0689 | 580 | 0.0702 | 580 | 0.1079 | 580 | 0.0872
2390 | 0.6638889 | 39.83333 | 590 | 0.0705 | 590 | 0.0987 | 590 | 0.0799 | 590 | 0.077 | 590 | 0.1186 | 590 | 0.0733 | 590 | 0.0694 | 590 | 0.0741 | 590 | 0.104 | 590 | 0.0899
2400 | 0.6666667 | 40 | 600 | 0.0697 | 600 | 0.0997 | 600 | 0.0793 | 600 | 0.0792 | 600 | 0.1159 | 600 | 0.0728 | 600 | 0.0681 | 600 | 0.0725 | 600 | 0.1056 | 600 | 0.0871
2410 | 0.6694444 | 40.16667 | 610 | 0.0698 | 610 | 0.0995 | 610 | 0.0794 | 610 | 0.0784 | 610 | 0.119 | 610 | 0.0724 | 610 | 0.0683 | 610 | 0.0721 | 610 | 0.1056 | 610 | 0.089
2420 | 0.6722222 | 40.33333 | 620 | 0.07 | 620 | 0.0992 | 620 | 0.0817 | 620 | 0.0778 | 620 | 0.1177 | 620 | 0.0729 | 620 | 0.0694 | 620 | 0.0709 | 620 | 0.1024 | 620 | 0.0861
2430 | 0.675 | 40.5 | 630 | 0.0696 | 630 | 0.0995 | 630 | 0.0791 | 630 | 0.0791 | 630 | 0.1174 | 630 | 0.072 | 630 | 0.0688 | 630 | 0.0716 | 630 | 0.103 | 630 | 0.0876
2440 | 0.6777778 | 40.66667 | 640 | 0.0693 | 640 | 0.099 | 640 | 0.0789 | 640 | 0.0786 | 640 | 0.1173 | 640 | 0.0727 | 640 | 0.0696 | 640 | 0.0717 | 640 | 0.1016 | 640 | 0.0861
2450 | 0.6805556 | 40.83333 | 650 | 0.0698 | 650 | 0.099 | 650 | 0.0805 | 650 | 0.0794 | 650 | 0.1167 | 650 | 0.0719 | 650 | 0.0675 | 650 | 0.0728 | 650 | 0.105 | 650 | 0.0848
2460 | 0.6833333 | 41 | 660 | 0.07 | 660 | 0.0992 | 660 | 0.0796 | 660 | 0.0786 | 660 | 0.1171 | 660 | 0.0725 | 660 | 0.0698 | 660 | 0.0719 | 660 | 0.1017 | 660 | 0.0848
2470 | 0.6861111 | 41.16667 | 670 | 0.0698 | 670 | 0.0994 | 670 | 0.0787 | 670 | 0.0785 | 670 | 0.1165 | 670 | 0.0729 | 670 | 0.0693 | 670 | 0.0716 | 670 | 0.1021 | 670 | 0.0851
2480 | 0.6888889 | 41.33333 | 680 | 0.0694 | 680 | 0.0991 | 680 | 0.0785 | 680 | 0.0788 | 680 | 0.1169 | 680 | 0.0729 | 680 | 0.0686 | 680 | 0.072 | 680 | 0.1024 | 680 | 0.0836
2490 | 0.6916667 | 41.5 | 690 | 0.0697 | 690 | 0.0993 | 690 | 0.0782 | 690 | 0.0769 | 690 | 0.1177 | 690 | 0.0723 | 690 | 0.069 | 690 | 0.0719 | 690 | 0.1007 | 690 | 0.0849
2500 | 0.6944444 | 41.66667 | 700 | 0.07 | 700 | 0.0992 | 700 | 0.0787 | 700 | 0.0789 | 700 | 0.117 | 700 | 0.0723 | 700 | 0.069 | 700 | 0.0712 | 700 | 0.1013 | 700 | 0.0853
2510 | 0.6972222 | 41.83333 | 710 | 0.0699 | 710 | 0.098 | 710 | 0.0791 | 710 | 0.0767 | 710 | 0.118 | 710 | 0.0731 | 710 | 0.0684 | 710 | 0.0719 | 710 | 0.1013 | 710 | 0.0858
2520 | 0.7 | 42 | 720 | 0.0694 | 720 | 0.0988 | 720 | 0.0785 | 720 | 0.0778 | 720 | 0.1171 | 720 | 0.0726 | 720 | 0.0678 | 720 | 0.0705 | 720 | 0.1019 | 720 | 0.0844
2530 | 0.7027778 | 42.16667 | 730 | 0.07 | 730 | 0.0985 | 730 | 0.0775 | 730 | 0.0775 | 730 | 0.1172 | 730 | 0.0728 | 730 | 0.0686 | 730 | 0.0752 | 730 | 0.1012 | 730 | 0.0856
2540 | 0.7055556 | 42.33333 | 740 | 0.0699 | 740 | 0.0989 | 740 | 0.0781 | 740 | 0.0777 | 740 | 0.1172 | 740 | 0.0726 | 740 | 0.0694 | 740 | 0.0721 | 740 | 0.1006 | 740 | 0.0862
2550 | 0.7083333 | 42.5 | 750 | 0.0698 | 750 | 0.0993 | 750 | 0.0802 | 750 | 0.0776 | 750 | 0.1172 | 750 | 0.0728 | 750 | 0.0684 | 750 | 0.0716 | 750 | 0.101 | 750 | 0.0839
2560 | 0.7111111 | 42.66667 | 760 | 0.0697 | 760 | 0.0984 | 760 | 0.0803 | 760 | 0.0763 | 760 | 0.118 | 760 | 0.0722 | 760 | 0.0691 | 760 | 0.0752 | 760 | 0.0995 | 760 | 0.0847
2570 | 0.7138889 | 42.83333 | 770 | 0.0699 | 770 | 0.0993 | 770 | 0.0797 | 770 | 0.0776 | 770 | 0.1169 | 770 | 0.0728 | 770 | 0.0685 | 770 | 0.0723 | 770 | 0.0999 | 770 | 0.0838
2580 | 0.7166667 | 43 | 780 | 0.0696 | 780 | 0.0987 | 780 | 0.0798 | 780 | 0.0775 | 780 | 0.1167 | 780 | 0.0728 | 780 | 0.0681 | 780 | 0.0714 | 780 | 0.099 | 780 | 0.0843
2590 | 0.7194444 | 43.16667 | 790 | 0.0698 | 790 | 0.0992 | 790 | 0.0787 | 790 | 0.0778 | 790 | 0.1175 | 790 | 0.0725 | 790 | 0.0686 | 790 | 0.0709 | 790 | 0.0993 | 790 | 0.0852
2600 | 0.7222222 | 43.33333 | 800 | 0.0695 | 800 | 0.0997 | 800 | 0.079 | 800 | 0.078 | 800 | 0.1164 | 800 | 0.0725 | 800 | 0.0678 | 800 | 0.0732 | 800 | 0.0989 | 800 | 0.0835
2610 | 0.725 | 43.5 | 810 | 0.0698 | 810 | 0.0989 | 810 | 0.0812 | 810 | 0.0762 | 810 | 0.117 | 810 | 0.0729 | 810 | 0.0682 | 810 | 0.0717 | 810 | 0.0985 | 810 | 0.0844
2620 | 0.7277778 | 43.66667 | 820 | 0.0702 | 820 | 0.0999 | 820 | 0.0806 | 820 | 0.0779 | 820 | 0.1166 | 820 | 0.0722 | 820 | 0.0666 | 820 | 0.0709 | 820 | 0.0989 | 820 | 0.0842
2630 | 0.7305556 | 43.83333 | 830 | 0.0696 | 830 | 0.1005 | 830 | 0.0807 | 830 | 0.076 | 830 | 0.1165 | 830 | 0.0725 | 830 | 0.0681 | 830 | 0.0756 | 830 | 0.0981 | 830 | 0.0839
2640 | 0.7333333 | 44 | 840 | 0.0702 | 840 | 0.0998 | 840 | 0.0803 | 840 | 0.0782 | 840 | 0.1165 | 840 | 0.0732 | 840 | 0.0676 | 840 | 0.0727 | 840 | 0.098 | 840 | 0.0846
2650 | 0.7361111 | 44.16667 | 850 | 0.0702 | 850 | 0.1001 | 850 | 0.0795 | 850 | 0.0773 | 850 | 0.1195 | 850 | 0.0728 | 850 | 0.0673 | 850 | 0.0753 | 850 | 0.0976 | 850 | 0.0836
2660 | 0.7388889 | 44.33333 | 860 | 0.0708 | 860 | 0.0995 | 860 | 0.0788 | 860 | 0.0763 | 860 | 0.1177 | 860 | 0.0733 | 860 | 0.068 | 860 | 0.0719 | 860 | 0.0966 | 860 | 0.0838
2670 | 0.7416667 | 44.5 | 870 | 0.0702 | 870 | 0.0998 | 870 | 0.0798 | 870 | 0.0772 | 870 | 0.1168 | 870 | 0.0729 | 870 | 0.0664 | 870 | 0.072 | 870 | 0.0963 | 870 | 0.0843
2680 | 0.7444444 | 44.66667 | 880 | 0.0706 | 880 | 0.0984 | 880 | 0.0802 | 880 | 0.0784 | 880 | 0.1193 | 880 | 0.0722 | 880 | 0.0669 | 880 | 0.0754 | 880 | 0.0956 | 880 | 0.0838
2690 | 0.7472222 | 44.83333 | 890 | 0.0704 | 890 | 0.1002 | 890 | 0.0788 | 890 | 0.0774 | 890 | 0.1173 | 890 | 0.072 | 890 | 0.0665 | 890 | 0.073 | 890 | 0.0958 | 890 | 0.0831
2700 | 0.75 | 45 | 900 | 0.0707 | 900 | 0.0997 | 900 | 0.0786 | 900 | 0.0763 | 900 | 0.119 | 900 | 0.0732 | 900 | 0.0662 | 900 | 0.0706 | 900 | 0.0946 | 900 | 0.0836
2710 | 0.7527778 | 45.16667 | 910 | 0.0704 | 910 | 0.1003 | 910 | 0.0798 | 910 | 0.0756 | 910 | 0.1171 | 910 | 0.0731 | 910 | 0.0677 | 910 | 0.0716 | 910 | 0.0944 | 910 | 0.0849
2720 | 0.7555556 | 45.33333 | 920 | 0.0704 | 920 | 0.1006 | 920 | 0.0792 | 920 | 0.0767 | 920 | 0.1171 | 920 | 0.0727 | 920 | 0.0667 | 920 | 0.0734 | 920 | 0.0939 | 920 | 0.0835
2730 | 0.7583333 | 45.5 | 930 | 0.0708 | 930 | 0.0994 | 930 | 0.0795 | 930 | 0.0749 | 930 | 0.1184 | 930 | 0.0731 | 930 | 0.0671 | 930 | 0.0733 | 930 | 0.093 | 930 | 0.0851
2740 | 0.7611111 | 45.66667 | 940 | 0.0708 | 940 | 0.1004 | 940 | 0.0804 | 940 | 0.076 | 940 | 0.1169 | 940 | 0.0728 | 940 | 0.0665 | 940 | 0.0714 | 940 | 0.0927 | 940 | 0.0852
2750 | 0.7638889 | 45.83333 | 950 | 0.0709 | 950 | 0.0996 | 950 | 0.0796 | 950 | 0.0765 | 950 | 0.119 | 950 | 0.0729 | 950 | 0.0669 | 950 | 0.0758 | 950 | 0.0926 | 950 | 0.086
2760 | 0.7666667 | 46 | 960 | 0.0706 | 960 | 0.1002 | 960 | 0.0788 | 960 | 0.076 | 960 | 0.1174 | 960 | 0.0732 | 960 | 0.0662 | 960 | 0.072 | 960 | 0.0926 | 960 | 0.0853
2770 | 0.7694444 | 46.16667 | 970 | 0.0707 | 970 | 0.1006 | 970 | 0.0786 | 970 | 0.0763 | 970 | 0.1176 | 970 | 0.0735 | 970 | 0.0657 | 970 | 0.0759 | 970 | 0.0913 | 970 | 0.085
2780 | 0.7722222 | 46.33333 | 980 | 0.0708 | 980 | 0.0996 | 980 | 0.0798 | 980 | 0.0738 | 980 | 0.1179 | 980 | 0.0717 | 980 | 0.0667 | 980 | 0.0728 | 980 | 0.0904 | 980 | 0.0861
2790 | 0.775 | 46.5 | 990 | 0.0703 | 990 | 0.1001 | 990 | 0.0802 | 990 | 0.0771 | 990 | 0.1166 | 990 | 0.0713 | 990 | 0.0666 | 990 | 0.0723 | 990 | 0.0915 | 990 | 0.0844
2800 | 0.7777778 | 46.66667 | 1000 | 0.0708 | 1000 | 0.0993 | 1000 | 0.0795 | 1000 | 0.0756 | 1000 | 0.1182 | 1000 | 0.0726 | 1000 | 0.0663 | 1000 | 0.0765 | 1000 | 0.0907 | 1000 | 0.0842
2810 | 0.7805556 | 46.83333 | 1010 | 0.0705 | 1010 | 0.1006 | 1010 | 0.0774 | 1010 | 0.0758 | 1010 | 0.1167 | 1010 | 0.0732 | 1010 | 0.0653 | 1010 | 0.0732 | 1010 | 0.09 | 1010 | 0.0837
2820 | 0.7833333 | 47 | 1020 | 0.0708 | 1020 | 0.0998 | 1020 | 0.0801 | 1020 | 0.0763 | 1020 | 0.1164 | 1020 | 0.0717 | 1020 | 0.0658 | 1020 | 0.0723 | 1020 | 0.0904 | 1020 | 0.0844
2830 | 0.7861111 | 47.16667 | 1030 | 0.0711 | 1030 | 0.0991 | 1030 | 0.0765 | 1030 | 0.0736 | 1030 | 0.1186 | 1030 | 0.0721 | 1030 | 0.0662 | 1030 | 0.0739 | 1030 | 0.0895 | 1030 | 0.0838
2840 | 0.7888889 | 47.33333 | 1040 | 0.0703 | 1040 | 0.1 | 1040 | 0.0796 | 1040 | 0.0759 | 1040 | 0.1175 | 1040 | 0.0716 | 1040 | 0.0662 | 1040 | 0.0748 | 1040 | 0.09 | 1040 | 0.0825
2850 | 0.7916667 | 47.5 | 1050 | 0.0706 | 1050 | 0.0988 | 1050 | 0.0791 | 1050 | 0.0753 | 1050 | 0.1186 | 1050 | 0.0727 | 1050 | 0.0666 | 1050 | 0.0732 | 1050 | 0.089 | 1050 | 0.0818
2860 | 0.7944444 | 47.66667 | 1060 | 0.071 | 1060 | 0.0997 | 1060 | 0.0789 | 1060 | 0.075 | 1060 | 0.1174 | 1060 | 0.0727 | 1060 | 0.0655 | 1060 | 0.0737 | 1060 | 0.0896 | 1060 | 0.0818
2870 | 0.7972222 | 47.83333 | 1070 | 0.0713 | 1070 | 0.0994 | 1070 | 0.0805 | 1070 | 0.0762 | 1070 | 0.1184 | 1070 | 0.0722 | 1070 | 0.0662 | 1070 | 0.0751 | 1070 | 0.0902 | 1070 | 0.0806
2880 | 0.8 | 48 | 1080 | 0.0713 | 1080 | 0.099 | 1080 | 0.0814 | 1080 | 0.0744 | 1080 | 0.1179 | 1080 | 0.0721 | 1080 | 0.0659 | 1080 | 0.0724 | 1080 | 0.0891 | 1080 | 0.081
2890 | 0.8027778 | 48.16667 | 1090 | 0.0712 | 1090 | 0.0997 | 1090 | 0.0817 | 1090 | 0.0754 | 1090 | 0.1171 | 1090 | 0.0717 | 1090 | 0.0663 | 1090 | 0.0742 | 1090 | 0.0894 | 1090 | 0.0804
2900 | 0.8055556 | 48.33333 | 1100 | 0.0713 | 1100 | 0.0984 | 1100 | 0.0811 | 1100 | 0.0751 | 1100 | 0.119 | 1100 | 0.0733 | 1100 | 0.0674 | 1100 | 0.0772 | 1100 | 0.089 | 1100 | 0.082
2910 | 0.8083333 | 48.5 | 1110 | 0.0717 | 1110 | 0.0988 | 1110 | 0.0818 | 1110 | 0.0757 | 1110 | 0.1164 | 1110 | 0.0731 | 1110 | 0.0653 | 1110 | 0.0736 | 1110 | 0.0896 | 1110 | 0.0816
2920 | 0.8111111 | 48.66667 | 1120 | 0.0715 | 1120 | 0.098 | 1120 | 0.0845 | 1120 | 0.0735 | 1120 | 0.1191 | 1120 | 0.0726 | 1120 | 0.0661 | 1120 | 0.0725 | 1120 | 0.0886 | 1120 | 0.0814
2930 | 0.8138889 | 48.83333 | 1130 | 0.0714 | 1130 | 0.099 | 1130 | 0.0845 | 1130 | 0.0745 | 1130 | 0.1173 | 1130 | 0.0726 | 1130 | 0.066 | 1130 | 0.0745 | 1130 | 0.0893 | 1130 | 0.0821
2940 | 0.8166667 | 49 | 1140 | 0.0718 | 1140 | 0.0994 | 1140 | 0.0829 | 1140 | 0.0754 | 1140 | 0.1164 | 1140 | 0.072 | 1140 | 0.0656 | 1140 | 0.0723 | 1140 | 0.0894 | 1140 | 0.082
2950 | 0.8194444 | 49.16667 | 1150 | 0.0716 | 1150 | 0.0981 | 1150 | 0.0842 | 1150 | 0.0734 | 1150 | 0.1155 | 1150 | 0.0725 | 1150 | 0.0656 | 1150 | 0.0748 | 1150 | 0.0888 | 1150 | 0.0827
2960 | 0.8222222 | 49.33333 | 1160 | 0.0722 | 1160 | 0.1 | 1160 | 0.0826 | 1160 | 0.075 | 1160 | 0.1168 | 1160 | 0.0719 | 1160 | 0.0648 | 1160 | 0.0737 | 1160 | 0.0894 | 1160 | 0.0838
2970 | 0.825 | 49.5 | 1170 | 0.0719 | 1170 | 0.0989 | 1170 | 0.0838 | 1170 | 0.0762 | 1170 | 0.1182 | 1170 | 0.073 | 1170 | 0.066 | 1170 | 0.0771 | 1170 | 0.088 | 1170 | 0.0829
2980 | 0.8277778 | 49.66667 | 1180 | 0.0724 | 1180 | 0.0999 | 1180 | 0.085 | 1180 | 0.0753 | 1180 | 0.1159 | 1180 | 0.0732 | 1180 | 0.0646 | 1180 | 0.0739 | 1180 | 0.0885 | 1180 | 0.0835
2990 | 0.8305556 | 49.83333 | 1190 | 0.0726 | 1190 | 0.1 | 1190 | 0.0862 | 1190 | 0.0759 | 1190 | 0.1152 | 1190 | 0.0725 | 1190 | 0.0652 | 1190 | 0.0738 | 1190 | 0.0873 | 1190 | 0.0832
3000 | 0.8333333 | 50 | 1200 | 0.0732 | 1200 | 0.0996 | 1200 | 0.0861 | 1200 | 0.0749 | 1200 | 0.1173 | 1200 | 0.0733 | 1200 | 0.0661 | 1200 | 0.0749 | 1200 | 0.0874 | 1200 | 0.0839
3010 | 0.8361111 | 50.16667 | 1210 | 0.0734 | 1210 | 0.1004 | 1210 | 0.0851 | 1210 | 0.0759 | 1210 | 0.1153 | 1210 | 0.0729 | 1210 | 0.0656 | 1210 | 0.0733 | 1210 | 0.0875 | 1210 | 0.084
3020 | 0.8388889 | 50.33333 | 1220 | 0.0735 | 1220 | 0.0997 | 1220 | 0.0862 | 1220 | 0.0748 | 1220 | 0.1178 | 1220 | 0.0734 | 1220 | 0.0663 | 1220 | 0.077 | 1220 | 0.0854 | 1220 | 0.0829
3030 | 0.8416667 | 50.5 | 1230 | 0.0733 | 1230 | 0.1004 | 1230 | 0.0863 | 1230 | 0.076 | 1230 | 0.1165 | 1230 | 0.0725 | 1230 | 0.0644 | 1230 | 0.0754 | 1230 | 0.0857 | 1230 | 0.0836
3040 | 0.8444444 | 50.66667 | 1240 | 0.0736 | 1240 | 0.1006 | 1240 | 0.0845 | 1240 | 0.0753 | 1240 | 0.1175 | 1240 | 0.073 | 1240 | 0.0649 | 1240 | 0.0732 | 1240 | 0.0853 | 1240 | 0.0835
3050 | 0.8472222 | 50.83333 | 1250 | 0.0735 | 1250 | 0.1007 | 1250 | 0.0849 | 1250 | 0.0752 | 1250 | 0.1169 | 1250 | 0.0721 | 1250 | 0.0654 | 1250 | 0.0748 | 1250 | 0.084 | 1250 | 0.0846
3060 | 0.85 | 51 | 1260 | 0.0733 | 1260 | 0.1006 | 1260 | 0.0863 | 1260 | 0.0756 | 1260 | 0.1166 | 1260 | 0.073 | 1260 | 0.0655 | 1260 | 0.0738 | 1260 | 0.0852 | 1260 | 0.0841
3070 | 0.8527778 | 51.16667 | 1270 | 0.0734 | 1270 | 0.0998 | 1270 | 0.0854 | 1270 | 0.0739 | 1270 | 0.1165 | 1270 | 0.074 | 1270 | 0.066 | 1270 | 0.0778 | 1270 | 0.0845 | 1270 | 0.0828
3080 | 0.8555556 | 51.33333 | 1280 | 0.0734 | 1280 | 0.1011 | 1280 | 0.0864 | 1280 | 0.0751 | 1280 | 0.1163 | 1280 | 0.0738 | 1280 | 0.0644 | 1280 | 0.075 | 1280 | 0.0844 | 1280 | 0.0829
3090 | 0.8583333 | 51.5 | 1290 | 0.0733 | 1290 | 0.1024 | 1290 | 0.0861 | 1290 | 0.0746 | 1290 | 0.1157 | 1290 | 0.0735 | 1290 | 0.0658 | 1290 | 0.075 | 1290 | 0.082 | 1290 | 0.0827
3100 | 0.8611111 | 51.66667 | 1300 | 0.0736 | 1300 | 0.101 | 1300 | 0.0856 | 1300 | 0.0736 | 1300 | 0.1168 | 1300 | 0.0735 | 1300 | 0.0642 | 1300 | 0.0738 | 1300 | 0.0839 | 1300 | 0.0824
3110 | 0.8638889 | 51.83333 | 1310 | 0.0733 | 1310 | 0.1018 | 1310 | 0.0872 | 1310 | 0.0751 | 1310 | 0.1162 | 1310 | 0.0728 | 1310 | 0.0649 | 1310 | 0.0732 | 1310 | 0.0817 | 1310 | 0.0824
3120 | 0.8666667 | 52 | 1320 | 0.0732 | 1320 | 0.101 | 1320 | 0.0846 | 1320 | 0.0738 | 1320 | 0.1157 | 1320 | 0.0731 | 1320 | 0.0654 | 1320 | 0.0751 | 1320 | 0.0824 | 1320 | 0.0828
3130 | 0.8694444 | 52.16667 | 1330 | 0.0737 | 1330 | 0.1011 | 1330 | 0.0855 | 1330 | 0.0752 | 1330 | 0.1161 | 1330 | 0.0735 | 1330 | 0.0646 | 1330 | 0.0747 | 1330 | 0.0814 | 1330 | 0.0819
3140 | 0.8722222 | 52.33333 | 1340 | 0.0733 | 1340 | 0.1004 | 1340 | 0.086 | 1340 | 0.0754 | 1340 | 0.1176 | 1340 | 0.0734 | 1340 | 0.0657 | 1340 | 0.0739 | 1340 | 0.0825 | 1340 | 0.0825
3150 | 0.875 | 52.5 | 1350 | 0.0727 | 1350 | 0.101 | 1350 | 0.084 | 1350 | 0.0757 | 1350 | 0.1159 | 1350 | 0.0725 | 1350 | 0.0641 | 1350 | 0.0724 | 1350 | 0.0819 | 1350 | 0.0825
3160 | 0.8777778 | 52.66667 | 1360 | 0.0734 | 1360 | 0.1007 | 1360 | 0.0855 | 1360 | 0.0754 | 1360 | 0.1148 | 1360 | 0.0722 | 1360 | 0.065 | 1360 | 0.0778 | 1360 | 0.0821 | 1360 | 0.083
3170 | 0.8805556 | 52.83333 | 1370 | 0.0731 | 1370 | 0.0998 | 1370 | 0.0851 | 1370 | 0.074 | 1370 | 0.1154 | 1370 | 0.0729 | 1370 | 0.0653 | 1370 | 0.0741 | 1370 | 0.0819 | 1370 | 0.0828
3180 | 0.8833333 | 53 | 1380 | 0.0733 | 1380 | 0.1013 | 1380 | 0.0858 | 1380 | 0.0757 | 1380 | 0.1157 | 1380 | 0.0727 | 1380 | 0.0657 | 1380 | 0.0751 | 1380 | 0.0828 | 1380 | 0.0834
3190 | 0.8861111 | 53.16667 | 1390 | 0.0727 | 1390 | 0.0998 | 1390 | 0.0853 | 1390 | 0.0748 | 1390 | 0.1168 | 1390 | 0.0719 | 1390 | 0.0661 | 1390 | 0.0745 | 1390 | 0.0819 | 1390 | 0.0839
3200 | 0.8888889 | 53.33333 | 1400 | 0.0729 | 1400 | 0.101 | 1400 | 0.0871 | 1400 | 0.0758 | 1400 | 0.1158 | 1400 | 0.073 | 1400 | 0.0645 | 1400 | 0.0722 | 1400 | 0.083 | 1400 | 0.0825
3210 | 0.8916667 | 53.5 | 1410 | 0.0728 | 1410 | 0.1008 | 1410 | 0.0895 | 1410 | 0.0757 | 1410 | 0.1165 | 1410 | 0.0719 | 1410 | 0.0648 | 1410 | 0.0781 | 1410 | 0.0828 | 1410 | 0.0826
3220 | 0.8944444 | 53.66667 | 1420 | 0.0726 | 1420 | 0.1005 | 1420 | 0.0879 | 1420 | 0.075 | 1420 | 0.1155 | 1420 | 0.072 | 1420 | 0.065 | 1420 | 0.0732 | 1420 | 0.0827 | 1420 | 0.0826
3230 | 0.8972222 | 53.83333 | 1430 | 0.073 | 1430 | 0.1 | 1430 | 0.0884 | 1430 | 0.0753 | 1430 | 0.1153 | 1430 | 0.0728 | 1430 | 0.0644 | 1430 | 0.0755 | 1430 | 0.0829 | 1430 | 0.0816
3240 | 0.9 | 54 | 1440 | 0.0733 | 1440 | 0.0998 | 1440 | 0.0886 | 1440 | 0.0737 | 1440 | 0.1151 | 1440 | 0.0732 | 1440 | 0.065 | 1440 | 0.0754 | 1440 | 0.0839 | 1440 | 0.0825
3250 | 0.9027778 | 54.16667 | 1450 | 0.0729 | 1450 | 0.1003 | 1450 | 0.089 | 1450 | 0.0751 | 1450 | 0.1145 | 1450 | 0.0729 | 1450 | 0.0645 | 1450 | 0.0751 | 1450 | 0.0824 | 1450 | 0.083
3260 | 0.9055556 | 54.33333 | 1460 | 0.073 | 1460 | 0.0994 | 1460 | 0.0899 | 1460 | 0.075 | 1460 | 0.1145 | 1460 | 0.073 | 1460 | 0.0657 | 1460 | 0.0742 | 1460 | 0.0846 | 1460 | 0.0829
3270 | 0.9083333 | 54.5 | 1470 | 0.0734 | 1470 | 0.0991 | 1470 | 0.0906 | 1470 | 0.076 | 1470 | 0.1166 | 1470 | 0.072 | 1470 | 0.065 | 1470 | 0.074 | 1470 | 0.0851 | 1470 | 0.0829
3280 | 0.9111111 | 54.66667 | 1480 | 0.0731 | 1480 | 0.0996 | 1480 | 0.0892 | 1480 | 0.0758 | 1480 | 0.1153 | 1480 | 0.0726 | 1480 | 0.066 | 1480 | 0.0784 | 1480 | 0.0859 | 1480 | 0.0825
3290 | 0.9138889 | 54.83333 | 1490 | 0.0727 | 1490 | 0.0994 | 1490 | 0.0902 | 1490 | 0.0752 | 1490 | 0.1147 | 1490 | 0.0718 | 1490 | 0.0655 | 1490 | 0.0747 | 1490 | 0.0856 | 1490 | 0.0829
3300 | 0.9166667 | 55 | 1500 | 0.0735 | 1500 | 0.1002 | 1500 | 0.0905 | 1500 | 0.0766 | 1500 | 0.1154 | 1500 | 0.072 | 1500 | 0.0658 | 1500 | 0.0741 | 1500 | 0.0865 | 1500 | 0.0845
3310 | 0.9194444 | 55.16667 | 1510 | 0.0737 | 1510 | 0.099 | 1510 | 0.0898 | 1510 | 0.0772 | 1510 | 0.1156 | 1510 | 0.0734 | 1510 | 0.0662 | 1510 | 0.0755 | 1510 | 0.0861 | 1510 | 0.0847
3320 | 0.9222222 | 55.33333 | 1520 | 0.0737 | 1520 | 0.1004 | 1520 | 0.0892 | 1520 | 0.0768 | 1520 | 0.114 | 1520 | 0.073 | 1520 | 0.0657 | 1520 | 0.0733 | 1520 | 0.0871 | 1520 | 0.0861
3330 | 0.925 | 55.5 | 1530 | 0.074 | 1530 | 0.0999 | 1530 | 0.0903 | 1530 | 0.0786 | 1530 | 0.1148 | 1530 | 0.0735 | 1530 | 0.0667 | 1530 | 0.0787 | 1530 | 0.0863 | 1530 | 0.0858
3340 | 0.9277778 | 55.66667 | 1540 | 0.0746 | 1540 | 0.0996 | 1540 | 0.0884 | 1540 | 0.076 | 1540 | 0.1138 | 1540 | 0.0726 | 1540 | 0.0663 | 1540 | 0.0753 | 1540 | 0.0871 | 1540 | 0.0872
3350 | 0.9305556 | 55.83333 | 1550 | 0.0748 | 1550 | 0.1 | 1550 | 0.0893 | 1550 | 0.0775 | 1550 | 0.1137 | 1550 | 0.0727 | 1550 | 0.0668 | 1550 | 0.074 | 1550 | 0.0868 | 1550 | 0.0861
3360 | 0.9333333 | 56 | 1560 | 0.0749 | 1560 | 0.0988 | 1560 | 0.0892 | 1560 | 0.0784 | 1560 | 0.1159 | 1560 | 0.0729 | 1560 | 0.0672 | 1560 | 0.0754 | 1560 | 0.0871 | 1560 | 0.0865
3370 | 0.9361111 | 56.16667 | 1570 | 0.0746 | 1570 | 0.1006 | 1570 | 0.0886 | 1570 | 0.0775 | 1570 | 0.1149 | 1570 | 0.0739 | 1570 | 0.0666 | 1570 | 0.0739 | 1570 | 0.0872 | 1570 | 0.0861
3380 | 0.9388889 | 56.33333 | 1580 | 0.0751 | 1580 | 0.0991 | 1580 | 0.0885 | 1580 | 0.0768 | 1580 | 0.1151 | 1580 | 0.0728 | 1580 | 0.0672 | 1580 | 0.075 | 1580 | 0.0865 | 1580 | 0.0862
3390 | 0.9416667 | 56.5 | 1590 | 0.0757 | 1590 | 0.0997 | 1590 | 0.0908 | 1590 | 0.0758 | 1590 | 0.1144 | 1590 | 0.073 | 1590 | 0.0662 | 1590 | 0.0744 | 1590 | 0.0871 | 1590 | 0.0867
3400 | 0.9444444 | 56.66667 | 1600 | 0.0758 | 1600 | 0.1003 | 1600 | 0.0884 | 1600 | 0.078 | 1600 | 0.114 | 1600 | 0.0736 | 1600 | 0.0658 | 1600 | 0.0777 | 1600 | 0.0859 | 1600 | 0.0873
3410 | 0.9472222 | 56.83333 | 1610 | 0.076 | 1610 | 0.0997 | 1610 | 0.09 | 1610 | 0.0749 | 1610 | 0.1146 | 1610 | 0.0727 | 1610 | 0.0667 | 1610 | 0.0768 | 1610 | 0.086 | 1610 | 0.0873
3420 | 0.95 | 57 | 1620 | 0.0766 | 1620 | 0.1006 | 1620 | 0.091 | 1620 | 0.0761 | 1620 | 0.1154 | 1620 | 0.0731 | 1620 | 0.0665 | 1620 | 0.0764 | 1620 | 0.0852 | 1620 | 0.0872
3430 | 0.9527778 | 57.16667 | 1630 | 0.0766 | 1630 | 0.0992 | 1630 | 0.0889 | 1630 | 0.0761 | 1630 | 0.1154 | 1630 | 0.0739 | 1630 | 0.0674 | 1630 | 0.0787 | 1630 | 0.086 | 1630 | 0.0873
3440 | 0.9555556 | 57.33333 | 1640 | 0.0762 | 1640 | 0.1 | 1640 | 0.0887 | 1640 | 0.0743 | 1640 | 0.1142 | 1640 | 0.0735 | 1640 | 0.0659 | 1640 | 0.0737 | 1640 | 0.0851 | 1640 | 0.0871
3450 | 0.9583333 | 57.5 | 1650 | 0.0765 | 1650 | 0.1006 | 1650 | 0.0892 | 1650 | 0.076 | 1650 | 0.115 | 1650 | 0.0733 | 1650 | 0.0673 | 1650 | 0.0788 | 1650 | 0.0857 | 1650 | 0.0865
3460 | 0.9611111 | 57.66667 | 1660 | 0.0764 | 1660 | 0.0994 | 1660 | 0.0892 | 1660 | 0.0742 | 1660 | 0.1163 | 1660 | 0.0729 | 1660 | 0.0667 | 1660 | 0.0762 | 1660 | 0.0854 | 1660 | 0.0867
3470 | 0.9638889 | 57.83333 | 1670 | 0.0761 | 1670 | 0.1004 | 1670 | 0.0891 | 1670 | 0.0755 | 1670 | 0.1148 | 1670 | 0.0735 | 1670 | 0.0663 | 1670 | 0.0742 | 1670 | 0.085 | 1670 | 0.0865
3480 | 0.9666667 | 58 | 1680 | 0.0766 | 1680 | 0.0992 | 1680 | 0.09 | 1680 | 0.076 | 1680 | 0.1157 | 1680 | 0.0729 | 1680 | 0.0677 | 1680 | 0.0795 | 1680 | 0.0841 | 1680 | 0.0872
3490 | 0.9694444 | 58.16667 | 1690 | 0.0763 | 1690 | 0.1002 | 1690 | 0.0898 | 1690 | 0.0758 | 1690 | 0.1144 | 1690 | 0.0725 | 1690 | 0.0664 | 1690 | 0.0757 | 1690 | 0.0842 | 1690 | 0.0881
3500 | 0.9722222 | 58.33333 | 1700 | 0.0752 | 1700 | 0.099 | 1700 | 0.0909 | 1700 | 0.0761 | 1700 | 0.1144 | 1700 | 0.0735 | 1700 | 0.0673 | 1700 | 0.0751 | 1700 | 0.085 | 1700 | 0.0872
3510 | 0.975 | 58.5 | 1710 | 0.0765 | 1710 | 0.099 | 1710 | 0.0912 | 1710 | 0.0742 | 1710 | 0.1138 | 1710 | 0.073 | 1710 | 0.0672 | 1710 | 0.0763 | 1710 | 0.0857 | 1710 | 0.0882
3520 | 0.9777778 | 58.66667 | 1720 | 0.0757 | 1720 | 0.1002 | 1720 | 0.0915 | 1720 | 0.077 | 1720 | 0.1138 | 1720 | 0.0735 | 1720 | 0.0668 | 1720 | 0.0745 | 1720 | 0.0853 | 1720 | 0.0873
3530 | 0.9805556 | 58.83333 | 1730 | 0.076 | 1730 | 0.0983 | 1730 | 0.0904 | 1730 | 0.0743 | 1730 | 0.1147 | 1730 | 0.0733 | 1730 | 0.0669 | 1730 | 0.0765 | 1730 | 0.0864 | 1730 | 0.0879
3540 | 0.9833333 | 59 | 1740 | 0.0759 | 1740 | 0.0998 | 1740 | 0.0894 | 1740 | 0.0752 | 1740 | 0.1141 | 1740 | 0.0738 | 1740 | 0.0661 | 1740 | 0.0749 | 1740 | 0.0849 | 1740 | 0.0876
3550 | 0.9861111 | 59.16667 | 1750 | 0.0754 | 1750 | 0.098 | 1750 | 0.0905 | 1750 | 0.0759 | 1750 | 0.1126 | 1750 | 0.0717 | 1750 | 0.067 | 1750 | 0.079 | 1750 | 0.087 | 1750 | 0.0867
3560 | 0.9888889 | 59.33333 | 1760 | 0.0762 | 1760 | 0.0988 | 1760 | 0.0902 | 1760 | 0.0758 | 1760 | 0.1149 | 1760 | 0.0726 | 1760 | 0.0662 | 1760 | 0.0764 | 1760 | 0.0867 | 1760 | 0.0872
3570 | 0.9916667 | 59.5 | 1770 | 0.0755 | 1770 | 0.0983 | 1770 | 0.0912 | 1770 | 0.0756 | 1770 | 0.1125 | 1770 | 0.0731 | 1770 | 0.0655 | 1770 | 0.0762 | 1770 | 0.0874 | 1770 | 0.0856
3580 | 0.9944444 | 59.66667 | 1780 | 0.0758 | 1780 | 0.0982 | 1780 | 0.0907 | 1780 | 0.0751 | 1780 | 0.1126 | 1780 | 0.073 | 1780 | 0.0662 | 1780 | 0.0746 | 1780 | 0.0872 | 1780 | 0.0873
3590 | 0.9972222 | 59.83333 | 1790 | 0.0755 | 1790 | 0.0989 | 1790 | 0.0909 | 1790 | 0.0758 | 1790 | 0.1142 | 1790 | 0.0733 | 1790 | 0.0656 | 1790 | 0.077 | 1790 | 0.087 | 1790 | 0.0863
3600 | 1 | 60 | 1800 | 0.0757 | 1800 | 0.098 | 1800 | 0.0911 | 1800 | 0.0752 | 1800 | 0.112 | 1800 | 0.0733 | 1800 | 0.0664 | 1800 | 0.0758 | 1800 | 0.0874 | 1800 | 0.0865
3600 | 1 | 60 | 10 | 0.0726 | 10 | 0.0974 | 10 | 0.062 | 10 | 0.0742 | 10 | 0.1029 | 10 | 0.0817 | 10 | 0.0684 | 10 | 0.0739 | 10 | 0.1095 | 10 | 0.0938
3610 | 1.002778 | 60.16667 | 10 | 0.0726 | 10 | 0.0975 | 10 | 0.0637 | 10 | 0.074 | 10 | 0.1029 | 10 | 0.0817 | 10 | 0.0685 | 10 | 0.0739 | 10 | 0.1095 | 10 | 0.0938
3620 | 1.005556 | 60.33333 | 20 | 0.0686 | 20 | 0.0935 | 20 | 0.0721 | 20 | 0.0757 | 20 | 0.1099 | 20 | 0.0815 | 20 | 0.0701 | 20 | 0.0728 | 20 | 0.1114 | 20 | 0.0953
3630 | 1.008333 | 60.5 | 30 | 0.0673 | 30 | 0.1032 | 30 | 0.0891 | 30 | 0.0755 | 30 | 0.109 | 30 | 0.0812 | 30 | 0.0695 | 30 | 0.0759 | 30 | 0.1154 | 30 | 0.0967
3640 | 1.011111 | 60.66667 | 40 | 0.0674 | 40 | 0.1024 | 40 | 0.0892 | 40 | 0.0762 | 40 | 0.1106 | 40 | 0.0809 | 40 | 0.0692 | 40 | 0.0744 | 40 | 0.1162 | 40 | 0.1004
3650 | 1.013889 | 60.83333 | 50 | 0.0685 | 50 | 0.1031 | 50 | 0.0923 | 50 | 0.0765 | 50 | 0.1111 | 50 | 0.0809 | 50 | 0.0676 | 50 | 0.0726 | 50 | 0.1143 | 50 | 0.0968
3660 | 1.016667 | 61 | 60 | 0.0683 | 60 | 0.1019 | 60 | 0.0909 | 60 | 0.0769 | 60 | 0.1144 | 60 | 0.081 | 60 | 0.0685 | 60 | 0.0777 | 60 | 0.1167 | 60 | 0.0971
3670 | 1.019444 | 61.16667 | 70 | 0.0685 | 70 | 0.1005 | 70 | 0.0904 | 70 | 0.0773 | 70 | 0.1134 | 70 | 0.0793 | 70 | 0.0686 | 70 | 0.0747 | 70 | 0.1147 | 70 | 0.0949
3680 | 1.022222 | 61.33333 | 80 | 0.0706 | 80 | 0.1037 | 80 | 0.0918 | 80 | 0.0754 | 80 | 0.1124 | 80 | 0.0807 | 80 | 0.0686 | 80 | 0.0737 | 80 | 0.1158 | 80 | 0.0946
3690 | 1.025 | 61.5 | 90 | 0.0687 | 90 | 0.1004 | 90 | 0.0912 | 90 | 0.0775 | 90 | 0.1151 | 90 | 0.0821 | 90 | 0.0691 | 90 | 0.0743 | 90 | 0.1145 | 90 | 0.0969
3700 | 1.027778 | 61.66667 | 100 | 0.0697 | 100 | 0.1016 | 100 | 0.094 | 100 | 0.0776 | 100 | 0.1147 | 100 | 0.0821 | 100 | 0.068 | 100 | 0.0768 | 100 | 0.1159 | 100 | 0.0966
3710 | 1.030556 | 61.83333 | 110 | 0.0705 | 110 | 0.102 | 110 | 0.0942 | 110 | 0.0774 | 110 | 0.1138 | 110 | 0.0793 | 110 | 0.069 | 110 | 0.0749 | 110 | 0.1134 | 110 | 0.0976
3720 | 1.033333 | 62 | 120 | 0.0705 | 120 | 0.1005 | 120 | 0.0936 | 120 | 0.0774 | 120 | 0.1146 | 120 | 0.0803 | 120 | 0.0674 | 120 | 0.0736 | 120 | 0.1143 | 120 | 0.0949
3730 | 1.036111 | 62.16667 | 130 | 0.0709 | 130 | 0.1009 | 130 | 0.091 | 130 | 0.0756 | 130 | 0.114 | 130 | 0.0796 | 130 | 0.068 | 130 | 0.0772 | 130 | 0.1141 | 130 | 0.097
3740 | 1.038889 | 62.33333 | 140 | 0.0701 | 140 | 0.0971 | 140 | 0.0905 | 140 | 0.0791 | 140 | 0.1167 | 140 | 0.0782 | 140 | 0.0684 | 140 | 0.0758 | 140 | 0.1115 | 140 | 0.0965
3750 | 1.041667 | 62.5 | 150 | 0.0707 | 150 | 0.0977 | 150 | 0.0944 | 150 | 0.079 | 150 | 0.1148 | 150 | 0.0792 | 150 | 0.0676 | 150 | 0.0773 | 150 | 0.1133 | 150 | 0.0958
3760 | 1.044444 | 62.66667 | 160 | 0.0707 | 160 | 0.0978 | 160 | 0.0942 | 160 | 0.079 | 160 | 0.1155 | 160 | 0.0789 | 160 | 0.069 | 160 | 0.0792 | 160 | 0.1134 | 160 | 0.0989
3770 | 1.047222 | 62.83333 | 170 | 0.071 | 170 | 0.0983 | 170 | 0.0946 | 170 | 0.0805 | 170 | 0.1144 | 170 | 0.0785 | 170 | 0.0676 | 170 | 0.076 | 170 | 0.113 | 170 | 0.0968
3780 | 1.05 | 63 | 180 | 0.071 | 180 | 0.0993 | 180 | 0.0932 | 180 | 0.0795 | 180 | 0.1166 | 180 | 0.0781 | 180 | 0.0685 | 180 | 0.0782 | 180 | 0.1122 | 180 | 0.0987
3790 | 1.052778 | 63.16667 | 190 | 0.0707 | 190 | 0.0977 | 190 | 0.0945 | 190 | 0.0799 | 190 | 0.1158 | 190 | 0.0796 | 190 | 0.0684 | 190 | 0.0754 | 190 | 0.1121 | 190 | 0.0968
3800 | 1.055556 | 63.33333 | 200 | 0.0715 | 200 | 0.0995 | 200 | 0.0929 | 200 | 0.0795 | 200 | 0.1163 | 200 | 0.0791 | 200 | 0.0684 | 200 | 0.0777 | 200 | 0.1127 | 200 | 0.1001
3810 | 1.058333 | 63.5 | 210 | 0.0706 | 210 | 0.0979 | 210 | 0.0926 | 210 | 0.0802 | 210 | 0.1183 | 210 | 0.0794 | 210 | 0.069 | 210 | 0.0775 | 210 | 0.1098 | 210 | 0.1002
3820 | 1.061111 | 63.66667 | 220 | 0.0712 | 220 | 0.0993 | 220 | 0.0938 | 220 | 0.0799 | 220 | 0.1168 | 220 | 0.079 | 220 | 0.0675 | 220 | 0.0753 | 220 | 0.1111 | 220 | 0.0995
3830 | 1.063889 | 63.83333 | 230 | 0.071 | 230 | 0.0977 | 230 | 0.0918 | 230 | 0.0793 | 230 | 0.1171 | 230 | 0.0786 | 230 | 0.0681 | 230 | 0.0809 | 230 | 0.1114 | 230 | 0.102
3840 | 1.066667 | 64 | 240 | 0.0716 | 240 | 0.0973 | 240 | 0.0923 | 240 | 0.0799 | 240 | 0.1188 | 240 | 0.0792 | 240 | 0.0684 | 240 | 0.0787 | 240 | 0.109 | 240 | 0.1008
3850 | 1.069444 | 64.16667 | 250 | 0.0713 | 250 | 0.0985 | 250 | 0.0919 | 250 | 0.0804 | 250 | 0.118 | 250 | 0.0794 | 250 | 0.0685 | 250 | 0.0768 | 250 | 0.111 | 250 | 0.1031
3860 | 1.072222 | 64.33333 | 260 | 0.0708 | 260 | 0.0961 | 260 | 0.0931 | 260 | 0.0805 | 260 | 0.1219 | 260 | 0.0786 | 260 | 0.0684 | 260 | 0.0775 | 260 | 0.1105 | 260 | 0.1007
3870 | 1.075 | 64.5 | 270 | 0.0713 | 270 | 0.0981 | 270 | 0.095 | 270 | 0.0804 | 270 | 0.1202 | 270 | 0.0799 | 270 | 0.0678 | 270 | 0.0795 | 270 | 0.1106 | 270 | 0.1023
3880 | 1.077778 | 64.66667 | 280 | 0.0715 | 280 | 0.0965 | 280 | 0.0941 | 280 | 0.0791 | 280 | 0.1202 | 280 | 0.0781 | 280 | 0.0684 | 280 | 0.0796 | 280 | 0.1084 | 280 | 0.1038
3890 | 1.080556 | 64.83333 | 290 | 0.0716 | 290 | 0.0967 | 290 | 0.0938 | 290 | 0.0816 | 290 | 0.1205 | 290 | 0.0795 | 290 | 0.0684 | 290 | 0.0806 | 290 | 0.1089 | 290 | 0.1041
3900 | 1.083333 | 65 | 300 | 0.072 | 300 | 0.0981 | 300 | 0.0911 | 300 | 0.0807 | 300 | 0.12 | 300 | 0.0791 | 300 | 0.0686 | 300 | 0.0784 | 300 | 0.1097 | 300 | 0.1045
3910 | 1.086111 | 65.16667 | 310 | 0.0719 | 310 | 0.0962 | 310 | 0.0927 | 310 | 0.0805 | 310 | 0.1218 | 310 | 0.0808 | 310 | 0.0687 | 310 | 0.0786 | 310 | 0.1069 | 310 | 0.1047
3920 | 1.088889 | 65.33333 | 320 | 0.072 | 320 | 0.0964 | 320 | 0.0911 | 320 | 0.0803 | 320 | 0.1204 | 320 | 0.0798 | 320 | 0.0683 | 320 | 0.0814 | 320 | 0.1083 | 320 | 0.1056
3930 | 1.091667 | 65.5 | 330 | 0.0717 | 330 | 0.0962 | 330 | 0.0927 | 330 | 0.0802 | 330 | 0.1201 | 330 | 0.0805 | 330 | 0.069 | 330 | 0.0805 | 330 | 0.1072 | 330 | 0.1049
3940 | 1.094444 | 65.66667 | 340 | 0.0724 | 340 | 0.0964 | 340 | 0.0922 | 340 | 0.0793 | 340 | 0.121 | 340 | 0.0801 | 340 | 0.0682 | 340 | 0.0795 | 340 | 0.1082 | 340 | 0.105
3950 | 1.097222 | 65.83333 | 350 | 0.072 | 350 | 0.0949 | 350 | 0.0936 | 350 | 0.0806 | 350 | 0.1203 | 350 | 0.0782 | 350 | 0.0678 | 350 | 0.0796 | 350 | 0.1058 | 350 | 0.1051
3960 | 1.1 | 66 | 360 | 0.0717 | 360 | 0.0961 | 360 | 0.0922 | 360 | 0.0801 | 360 | 0.1216 | 360 | 0.0802 | 360 | 0.0679 | 360 | 0.0806 | 360 | 0.1065 | 360 | 0.1041
3970 | 1.102778 | 66.16667 | 370 | 0.0727 | 370 | 0.0978 | 370 | 0.0943 | 370 | 0.0799 | 370 | 0.1202 | 370 | 0.0795 | 370 | 0.0681 | 370 | 0.083 | 370 | 0.1078 | 370 | 0.1056
3980 | 1.105556 | 66.33333 | 380 | 0.0721 | 380 | 0.096 | 380 | 0.0938 | 380 | 0.0801 | 380 | 0.1224 | 380 | 0.0812 | 380 | 0.0678 | 380 | 0.0806 | 380 | 0.1051 | 380 | 0.1078
3990 | 1.108333 | 66.5 | 390 | 0.0727 | 390 | 0.0968 | 390 | 0.0927 | 390 | 0.0799 | 390 | 0.1222 | 390 | 0.0799 | 390 | 0.0671 | 390 | 0.0812 | 390 | 0.107 | 390 | 0.1058
4000 | 1.111111 | 66.66667 | 400 | 0.0726 | 400 | 0.0947 | 400 | 0.0928 | 400 | 0.0794 | 400 | 0.1207 | 400 | 0.0814 | 400 | 0.0677 | 400 | 0.0843 | 400 | 0.1052 | 400 | 0.1066
4010 | 1.113889 | 66.83333 | 410 | 0.0724 | 410 | 0.0965 | 410 | 0.0924 | 410 | 0.0797 | 410 | 0.1213 | 410 | 0.081 | 410 | 0.0675 | 410 | 0.0818 | 410 | 0.1065 | 410 | 0.1077
4020 | 1.116667 | 67 | 420 | 0.0729 | 420 | 0.0969 | 420 | 0.0928 | 420 | 0.0793 | 420 | 0.1208 | 420 | 0.0815 | 420 | 0.0676 | 420 | 0.0808 | 420 | 0.1049 | 420 | 0.1064
4030 | 1.119444 | 67.16667 | 430 | 0.0729 | 430 | 0.0948 | 430 | 0.0906 | 430 | 0.0803 | 430 | 0.1202 | 430 | 0.0816 | 430 | 0.0673 | 430 | 0.0802 | 430 | 0.1056 | 430 | 0.1083
4040 | 1.122222 | 67.33333 | 440 | 0.0741 | 440 | 0.098 | 440 | 0.0925 | 440 | 0.0796 | 440 | 0.1204 | 440 | 0.0801 | 440 | 0.0668 | 440 | 0.0814 | 440 | 0.1057 | 440 | 0.1079
4050 | 1.125 | 67.5 | 450 | 0.0731 | 450 | 0.0958 | 450 | 0.0942 | 450 | 0.0795 | 450 | 0.1217 | 450 | 0.0821 | 450 | 0.0682 | 450 | 0.0851 | 450 | 0.1033 | 450 | 0.1077
4060 | 1.127778 | 67.66667 | 460 | 0.0739 | 460 | 0.0967 | 460 | 0.0937 | 460 | 0.0812 | 460 | 0.1206 | 460 | 0.0812 | 460 | 0.0667 | 460 | 0.0806 | 460 | 0.1048 | 460 | 0.1067
4070 | 1.130556 | 67.83333 | 470 | 0.074 | 470 | 0.097 | 470 | 0.0935 | 470 | 0.0814 | 470 | 0.1188 | 470 | 0.0803 | 470 | 0.0666 | 470 | 0.08 | 470 | 0.1043 | 470 | 0.1082
4080 | 1.133333 | 68 | 480 | 0.074 | 480 | 0.0962 | 480 | 0.0944 | 480 | 0.0818 | 480 | 0.1215 | 480 | 0.081 | 480 | 0.067 | 480 | 0.0799 | 480 | 0.1042 | 480 | 0.1086
4090 | 1.136111 | 68.16667 | 490 | 0.0738 | 490 | 0.0967 | 490 | 0.0935 | 490 | 0.0816 | 490 | 0.1184 | 490 | 0.0807 | 490 | 0.0672 | 490 | 0.0829 | 490 | 0.1048 | 490 | 0.1079
4100 | 1.138889 | 68.33333 | 500 | 0.0732 | 500 | 0.0959 | 500 | 0.0932 | 500 | 0.0797 | 500 | 0.1178 | 500 | 0.0808 | 500 | 0.0675 | 500 | 0.082 | 500 | 0.1042 | 500 | 0.1082
4110 | 1.141667 | 68.5 | 510 | 0.0741 | 510 | 0.0957 | 510 | 0.0945 | 510 | 0.0819 | 510 | 0.1194 | 510 | 0.0803 | 510 | 0.0669 | 510 | 0.0815 | 510 | 0.1036 | 510 | 0.1067
4120 | 1.144444 | 68.66667 | 520 | 0.0741 | 520 | 0.0948 | 520 | 0.0917 | 520 | 0.0798 | 520 | 0.1194 | 520 | 0.0811 | 520 | 0.0684 | 520 | 0.0832 | 520 | 0.1022 | 520 | 0.1077
4130 | 1.147222 | 68.83333 | 530 | 0.0743 | 530 | 0.096 | 530 | 0.0934 | 530 | 0.0803 | 530 | 0.1214 | 530 | 0.0809 | 530 | 0.0669 | 530 | 0.0819 | 530 | 0.1033 | 530 | 0.1069
4140 | 1.15 | 69 | 540 | 0.0742 | 540 | 0.094 | 540 | 0.092 | 540 | 0.0818 | 540 | 0.1202 | 540 | 0.0806 | 540 | 0.0673 | 540 | 0.0825 | 540 | 0.102 | 540 | 0.1075
4150 | 1.152778 | 69.16667 | 550 | 0.0743 | 550 | 0.0945 | 550 | 0.0935 | 550 | 0.0789 | 550 | 0.1222 | 550 | 0.0799 | 550 | 0.0676 | 550 | 0.0817 | 550 | 0.1029 | 550 | 0.1086
4160 | 1.155556 | 69.33333 | 560 | 0.0749 | 560 | 0.097 | 560 | 0.0938 | 560 | 0.0808 | 560 | 0.1215 | 560 | 0.0795 | 560 | 0.0669 | 560 | 0.0792 | 560 | 0.1033 | 560 | 0.108
4170 | 1.158333 | 69.5 | 570 | 0.0747 | 570 | 0.0948 | 570 | 0.0939 | 570 | 0.0786 | 570 | 0.1213 | 570 | 0.0802 | 570 | 0.0681 | 570 | 0.0845 | 570 | 0.1033 | 570 | 0.1081
4180 | 1.161111 | 69.66667 | 580 | 0.075 | 580 | 0.0961 | 580 | 0.0935 | 580 | 0.0804 | 580 | 0.1214 | 580 | 0.0799 | 580 | 0.0668 | 580 | 0.0805 | 580 | 0.1018 | 580 | 0.1087
4190 | 1.163889 | 69.83333 | 590 | 0.0749 | 590 | 0.0948 | 590 | 0.0906 | 590 | 0.0802 | 590 | 0.1202 | 590 | 0.0806 | 590 | 0.0673 | 590 | 0.0798 | 590 | 0.1002 | 590 | 0.1084
4200 | 1.166667 | 70 | 600 | 0.0747 | 600 | 0.0943 | 600 | 0.091 | 600 | 0.0805 | 600 | 0.1226 | 600 | 0.0811 | 600 | 0.067 | 600 | 0.0802 | 600 | 0.1008 | 600 | 0.1092
4210 | 1.169444 | 70.16667 | 610 | 0.0755 | 610 | 0.0967 | 610 | 0.0905 | 610 | 0.0802 | 610 | 0.1212 | 610 | 0.081 | 610 | 0.0666 | 610 | 0.0807 | 610 | 0.0991 | 610 | 0.1088
4220 | 1.172222 | 70.33333 | 620 | 0.0755 | 620 | 0.0944 | 620 | 0.0936 | 620 | 0.0784 | 620 | 0.1204 | 620 | 0.0811 | 620 | 0.0683 | 620 | 0.0816 | 620 | 0.1002 | 620 | 0.1088
4230 | 1.175 | 70.5 | 630 | 0.0764 | 630 | 0.0964 | 630 | 0.0934 | 630 | 0.0814 | 630 | 0.1206 | 630 | 0.0804 | 630 | 0.0667 | 630 | 0.0796 | 630 | 0.1 | 630 | 0.1094
4240 | 1.177778 | 70.66667 | 640 | 0.0753 | 640 | 0.0943 | 640 | 0.094 | 640 | 0.0806 | 640 | 0.1208 | 640 | 0.0804 | 640 | 0.0666 | 640 | 0.0847 | 640 | 0.0983 | 640 | 0.11
4250 | 1.180556 | 70.83333 | 650 | 0.076 | 650 | 0.0951 | 650 | 0.0923 | 650 | 0.0803 | 650 | 0.1209 | 650 | 0.0813 | 650 | 0.0668 | 650 | 0.0811 | 650 | 0.0998 | 650 | 0.1116
4260 | 1.183333 | 71 | 660 | 0.0766 | 660 | 0.095 | 660 | 0.0922 | 660 | 0.0802 | 660 | 0.1199 | 660 | 0.0817 | 660 | 0.066 | 660 | 0.0829 | 660 | 0.098 | 660 | 0.1092
4270 | 1.186111 | 71.16667 | 670 | 0.076 | 670 | 0.0955 | 670 | 0.0927 | 670 | 0.0785 | 670 | 0.1198 | 670 | 0.0811 | 670 | 0.067 | 670 | 0.0806 | 670 | 0.0988 | 670 | 0.1106
4280 | 1.188889 | 71.33333 | 680 | 0.0763 | 680 | 0.0967 | 680 | 0.0928 | 680 | 0.0808 | 680 | 0.1204 | 680 | 0.0813 | 680 | 0.0661 | 680 | 0.0825 | 680 | 0.0978 | 680 | 0.1117
4290 | 1.191667 | 71.5 | 690 | 0.0761 | 690 | 0.0943 | 690 | 0.0933 | 690 | 0.0802 | 690 | 0.1195 | 690 | 0.0812 | 690 | 0.0673 | 690 | 0.0808 | 690 | 0.0973 | 690 | 0.1096
4300 | 1.194444 | 71.66667 | 700 | 0.0769 | 700 | 0.0969 | 700 | 0.0914 | 700 | 0.0796 | 700 | 0.1214 | 700 | 0.0803 | 700 | 0.0663 | 700 | 0.08 | 700 | 0.0977 | 700 | 0.1108
4310 | 1.197222 | 71.83333 | 710 | 0.0763 | 710 | 0.0956 | 710 | 0.0924 | 710 | 0.0806 | 710 | 0.1215 | 710 | 0.0827 | 710 | 0.0674 | 710 | 0.082 | 710 | 0.0974 | 710 | 0.1103
4320 | 1.2 | 72 | 720 | 0.0767 | 720 | 0.096 | 720 | 0.093 | 720 | 0.0777 | 720 | 0.1229 | 720 | 0.0822 | 720 | 0.0669 | 720 | 0.0811 | 720 | 0.0974 | 720 | 0.1096
4330 | 1.202778 | 72.16667 | 730 | 0.0764 | 730 | 0.0969 | 730 | 0.0932 | 730 | 0.0796 | 730 | 0.1204 | 730 | 0.0813 | 730 | 0.0661 | 730 | 0.0813 | 730 | 0.0961 | 730 | 0.1107
4340 | 1.205556 | 72.33333 | 740 | 0.0767 | 740 | 0.0965 | 740 | 0.0922 | 740 | 0.0797 | 740 | 0.1207 | 740 | 0.0825 | 740 | 0.0664 | 740 | 0.0837 | 740 | 0.0962 | 740 | 0.1121
4350 | 1.208333 | 72.5 | 750 | 0.0776 | 750 | 0.0969 | 750 | 0.0902 | 750 | 0.0796 | 750 | 0.1217 | 750 | 0.0809 | 750 | 0.066 | 750 | 0.0812 | 750 | 0.0964 | 750 | 0.1116
4360 | 1.211111 | 72.66667 | 760 | 0.0781 | 760 | 0.0944 | 760 | 0.0924 | 760 | 0.0788 | 760 | 0.121 | 760 | 0.0819 | 760 | 0.066 | 760 | 0.083 | 760 | 0.0959 | 760 | 0.11
4370 | 1.213889 | 72.83333 | 770 | 0.079 | 770 | 0.0964 | 770 | 0.091 | 770 | 0.0784 | 770 | 0.1233 | 770 | 0.082 | 770 | 0.0661 | 770 | 0.0809 | 770 | 0.096 | 770 | 0.113
4380 | 1.216667 | 73 | 780 | 0.0794 | 780 | 0.0964 | 780 | 0.0932 | 780 | 0.0799 | 780 | 0.1208 | 780 | 0.0824 | 780 | 0.0671 | 780 | 0.0814 | 780 | 0.0955 | 780 | 0.111
4390 | 1.219444 | 73.16667 | 790 | 0.0796 | 790 | 0.0966 | 790 | 0.093 | 790 | 0.0794 | 790 | 0.1206 | 790 | 0.0813 | 790 | 0.0667 | 790 | 0.0835 | 790 | 0.0961 | 790 | 0.1113
4400 | 1.222222 | 73.33333 | 800 | 0.0799 | 800 | 0.097 | 800 | 0.0936 | 800 | 0.0791 | 800 | 0.1217 | 800 | 0.0817 | 800 | 0.0656 | 800 | 0.082 | 800 | 0.0947 | 800 | 0.1107
4410 | 1.225 | 73.5 | 810 | 0.0798 | 810 | 0.0951 | 810 | 0.0926 | 810 | 0.0799 | 810 | 0.1209 | 810 | 0.0826 | 810 | 0.0659 | 810 | 0.08 | 810 | 0.0953 | 810 | 0.112
4420 | 1.227778 | 73.66667 | 820 | 0.0808 | 820 | 0.0962 | 820 | 0.0934 | 820 | 0.0796 | 820 | 0.1211 | 820 | 0.0827 | 820 | 0.0655 | 820 | 0.0812 | 820 | 0.0961 | 820 | 0.1145
4430 | 1.230556 | 73.83333 | 830 | 0.0804 | 830 | 0.0955 | 830 | 0.0944 | 830 | 0.0802 | 830 | 0.1198 | 830 | 0.0823 | 830 | 0.0667 | 830 | 0.0809 | 830 | 0.0954 | 830 | 0.1106
4440 | 1.233333 | 74 | 840 | 0.0808 | 840 | 0.0959 | 840 | 0.0934 | 840 | 0.0774 | 840 | 0.1197 | 840 | 0.0831 | 840 | 0.0665 | 840 | 0.0842 | 840 | 0.0955 | 840 | 0.1124
4450 | 1.236111 | 74.16667 | 850 | 0.0812 | 850 | 0.0951 | 850 | 0.0925 | 850 | 0.0799 | 850 | 0.1205 | 850 | 0.0818 | 850 | 0.0659 | 850 | 0.082 | 850 | 0.0956 | 850 | 0.1121
4460 | 1.238889 | 74.33333 | 860 | 0.082 | 860 | 0.0945 | 860 | 0.0916 | 860 | 0.0797 | 860 | 0.1198 | 860 | 0.0814 | 860 | 0.0661 | 860 | 0.0808 | 860 | 0.0957 | 860 | 0.1123
4470 | 1.241667 | 74.5 | 870 | 0.0822 | 870 | 0.0965 | 870 | 0.095 | 870 | 0.0781 | 870 | 0.1213 | 870 | 0.0818 | 870 | 0.0652 | 870 | 0.0809 | 870 | 0.0952 | 870 | 0.1123
4480 | 1.244444 | 74.66667 | 880 | 0.0816 | 880 | 0.0942 | 880 | 0.0928 | 880 | 0.0796 | 880 | 0.1203 | 880 | 0.083 | 880 | 0.0666 | 880 | 0.0824 | 880 | 0.0957 | 880 | 0.1111
4490 | 1.247222 | 74.83333 | 890 | 0.0826 | 890 | 0.0954 | 890 | 0.0925 | 890 | 0.0786 | 890 | 0.1196 | 890 | 0.081 | 890 | 0.0663 | 890 | 0.0806 | 890 | 0.0952 | 890 | 0.112
4500 | 1.25 | 75 | 900 | 0.0819 | 900 | 0.0948 | 900 | 0.0936 | 900 | 0.0794 | 900 | 0.1218 | 900 | 0.0824 | 900 | 0.066 | 900 | 0.0801 | 900 | 0.0948 | 900 | 0.1115
4510 | 1.252778 | 75.16667 | 910 | 0.0823 | 910 | 0.0948 | 910 | 0.0947 | 910 | 0.0785 | 910 | 0.1201 | 910 | 0.0818 | 910 | 0.0665 | 910 | 0.0822 | 910 | 0.0949 | 910 | 0.1132
4520 | 1.255556 | 75.33333 | 920 | 0.0822 | 920 | 0.0952 | 920 | 0.0939 | 920 | 0.0785 | 920 | 0.1226 | 920 | 0.0815 | 920 | 0.0659 | 920 | 0.0808 | 920 | 0.0941 | 920 | 0.114
4530 | 1.258333 | 75.5 | 930 | 0.0827 | 930 | 0.0934 | 930 | 0.0933 | 930 | 0.0786 | 930 | 0.1207 | 930 | 0.081 | 930 | 0.0659 | 930 | 0.0832 | 930 | 0.0945 | 930 | 0.1131
4540 | 1.261111 | 75.66667 | 940 | 0.0835 | 940 | 0.0951 | 940 | 0.0938 | 940 | 0.0798 | 940 | 0.122 | 940 | 0.0811 | 940 | 0.0656 | 940 | 0.0844 | 940 | 0.094 | 940 | 0.1152
4550 | 1.263889 | 75.83333 | 950 | 0.0823 | 950 | 0.095 | 950 | 0.0923 | 950 | 0.0803 | 950 | 0.1207 | 950 | 0.0822 | 950 | 0.0662 | 950 | 0.0822 | 950 | 0.0932 | 950 | 0.1129
4560 | 1.266667 | 76 | 960 | 0.0841 | 960 | 0.0953 | 960 | 0.0922 | 960 | 0.0809 | 960 | 0.1207 | 960 | 0.0811 | 960 | 0.0658 | 960 | 0.081 | 960 | 0.0931 | 960 | 0.1118
4570 | 1.269444 | 76.16667 | 970 | 0.0828 | 970 | 0.0957 | 970 | 0.0907 | 970 | 0.0795 | 970 | 0.1211 | 970 | 0.0816 | 970 | 0.066 | 970 | 0.0802 | 970 | 0.0928 | 970 | 0.1138
4580 | 1.272222 | 76.33333 | 980 | 0.0847 | 980 | 0.0953 | 980 | 0.0925 | 980 | 0.0806 | 980 | 0.1214 | 980 | 0.0812 | 980 | 0.0665 | 980 | 0.0841 | 980 | 0.0926 | 980 | 0.1113
4590 | 1.275 | 76.5 | 990 | 0.0839 | 990 | 0.0973 | 990 | 0.0929 | 990 | 0.0811 | 990 | 0.1234 | 990 | 0.082 | 990 | 0.0659 | 990 | 0.0802 | 990 | 0.0919 | 990 | 0.1133
4600 | 1.277778 | 76.66667 | 1000 | 0.0853 | 1000 | 0.0958 | 1000 | 0.0932 | 1000 | 0.0807 | 1000 | 0.1208 | 1000 | 0.0822 | 1000 | 0.0654 | 1000 | 0.0802 | 1000 | 0.0914 | 1000 | 0.1123
4610 | 1.280556 | 76.83333 | 1010 | 0.0856 | 1010 | 0.0969 | 1010 | 0.0919 | 1010 | 0.0805 | 1010 | 0.1219 | 1010 | 0.0823 | 1010 | 0.0652 | 1010 | 0.0841 | 1010 | 0.0908 | 1010 | 0.1147
4620 | 1.283333 | 77 | 1020 | 0.0849 | 1020 | 0.0956 | 1020 | 0.0923 | 1020 | 0.0802 | 1020 | 0.1218 | 1020 | 0.0826 | 1020 | 0.0654 | 1020 | 0.0806 | 1020 | 0.0903 | 1020 | 0.1152
4630 | 1.286111 | 77.16667 | 1030 | 0.0864 | 1030 | 0.0966 | 1030 | 0.0929 | 1030 | 0.0809 | 1030 | 0.1213 | 1030 | 0.0826 | 1030 | 0.0662 | 1030 | 0.0812 | 1030 | 0.0899 | 1030 | 0.1101
4640 | 1.288889 | 77.33333 | 1040 | 0.0863 | 1040 | 0.0968 | 1040 | 0.092 | 1040 | 0.079 | 1040 | 0.1214 | 1040 | 0.082 | 1040 | 0.0655 | 1040 | 0.0805 | 1040 | 0.0901 | 1040 | 0.1136
4650 | 1.291667 | 77.5 | 1050 | 0.0874 | 1050 | 0.0959 | 1050 | 0.094 | 1050 | 0.0795 | 1050 | 0.1211 | 1050 | 0.0831 | 1050 | 0.0658 | 1050 | 0.0813 | 1050 | 0.089 | 1050 | 0.1113
4660 | 1.294444 | 77.66667 | 1060 | 0.0866 | 1060 | 0.0979 | 1060 | 0.0937 | 1060 | 0.0802 | 1060 | 0.1212 | 1060 | 0.082 | 1060 | 0.0656 | 1060 | 0.0803 | 1060 | 0.0893 | 1060 | 0.1106
4670 | 1.297222 | 77.83333 | 1070 | 0.0877 | 1070 | 0.0949 | 1070 | 0.0933 | 1070 | 0.0796 | 1070 | 0.1216 | 1070 | 0.0826 | 1070 | 0.0649 | 1070 | 0.0801 | 1070 | 0.0889 | 1070 | 0.1112
4680 | 1.3 | 78 | 1080 | 0.0877 | 1080 | 0.098 | 1080 | 0.0907 | 1080 | 0.0796 | 1080 | 0.121 | 1080 | 0.0818 | 1080 | 0.0662 | 1080 | 0.0807 | 1080 | 0.0888 | 1080 | 0.1103
4690 | 1.302778 | 78.16667 | 1090 | 0.0879 | 1090 | 0.0985 | 1090 | 0.093 | 1090 | 0.08 | 1090 | 0.122 | 1090 | 0.0839 | 1090 | 0.0654 | 1090 | 0.08 | 1090 | 0.0891 | 1090 | 0.1112
4700 | 1.305556 | 78.33333 | 1100 | 0.0889 | 1100 | 0.1 | 1100 | 0.0933 | 1100 | 0.0802 | 1100 | 0.121 | 1100 | 0.0815 | 1100 | 0.0663 | 1100 | 0.0795 | 1100 | 0.0893 | 1100 | 0.1117
4710 | 1.308333 | 78.5 | 1110 | 0.0892 | 1110 | 0.1008 | 1110 | 0.094 | 1110 | 0.0797 | 1110 | 0.1224 | 1110 | 0.0839 | 1110 | 0.0652 | 1110 | 0.0835 | 1110 | 0.0894 | 1110 | 0.1136
4720 | 1.311111 | 78.66667 | 1120 | 0.0888 | 1120 | 0.0984 | 1120 | 0.0937 | 1120 | 0.0805 | 1120 | 0.1219 | 1120 | 0.0823 | 1120 | 0.0649 | 1120 | 0.0803 | 1120 | 0.0886 | 1120 | 0.1129
4730 | 1.313889 | 78.83333 | 1130 | 0.0887 | 1130 | 0.0999 | 1130 | 0.094 | 1130 | 0.0807 | 1130 | 0.1225 | 1130 | 0.0827 | 1130 | 0.0645 | 1130 | 0.0835 | 1130 | 0.0894 | 1130 | 0.112
4740 | 1.316667 | 79 | 1140 | 0.0891 | 1140 | 0.0976 | 1140 | 0.0928 | 1140 | 0.0794 | 1140 | 0.1222 | 1140 | 0.0832 | 1140 | 0.0646 | 1140 | 0.0802 | 1140 | 0.0898 | 1140 | 0.1119
4750 | 1.319444 | 79.16667 | 1150 | 0.0901 | 1150 | 0.0984 | 1150 | 0.0919 | 1150 | 0.0809 | 1150 | 0.1208 | 1150 | 0.0825 | 1150 | 0.0659 | 1150 | 0.0811 | 1150 | 0.0899 | 1150 | 0.1136
4760 | 1.322222 | 79.33333 | 1160 | 0.09 | 1160 | 0.097 | 1160 | 0.092 | 1160 | 0.0799 | 1160 | 0.1218 | 1160 | 0.0837 | 1160 | 0.0644 | 1160 | 0.0838 | 1160 | 0.0902 | 1160 | 0.1163
4770 | 1.325 | 79.5 | 1170 | 0.091 | 1170 | 0.0976 | 1170 | 0.0918 | 1170 | 0.0798 | 1170 | 0.1207 | 1170 | 0.0832 | 1170 | 0.0657 | 1170 | 0.0798 | 1170 | 0.0901 | 1170 | 0.113
4780 | 1.327778 | 79.66667 | 1180 | 0.0917 | 1180 | 0.0984 | 1180 | 0.0933 | 1180 | 0.0801 | 1180 | 0.1229 | 1180 | 0.0821 | 1180 | 0.0655 | 1180 | 0.0797 | 1180 | 0.0905 | 1180 | 0.1132
4790 | 1.330556 | 79.83333 | 1190 | 0.0907 | 1190 | 0.0972 | 1190 | 0.0929 | 1190 | 0.0802 | 1190 | 0.121 | 1190 | 0.083 | 1190 | 0.0651 | 1190 | 0.0805 | 1190 | 0.0904 | 1190 | 0.1167
4800 | 1.333333 | 80 | 1200 | 0.0922 | 1200 | 0.0988 | 1200 | 0.0941 | 1200 | 0.0803 | 1200 | 0.1212 | 1200 | 0.0846 | 1200 | 0.0642 | 1200 | 0.0813 | 1200 | 0.0911 | 1200 | 0.1135
4810 | 1.336111 | 80.16667 | 1210 | 0.0915 | 1210 | 0.0964 | 1210 | 0.0949 | 1210 | 0.0787 | 1210 | 0.1219 | 1210 | 0.0846 | 1210 | 0.0646 | 1210 | 0.0803 | 1210 | 0.0909 | 1210 | 0.1154
4820 | 1.338889 | 80.33333 | 1220 | 0.0921 | 1220 | 0.0973 | 1220 | 0.0947 | 1220 | 0.0796 | 1220 | 0.1202 | 1220 | 0.083 | 1220 | 0.0651 | 1220 | 0.0795 | 1220 | 0.0913 | 1220 | 0.1121
4830 | 1.341667 | 80.5 | 1230 | 0.0921 | 1230 | 0.0964 | 1230 | 0.0933 | 1230 | 0.0807 | 1230 | 0.1201 | 1230 | 0.0842 | 1230 | 0.0646 | 1230 | 0.0818 | 1230 | 0.0918 | 1230 | 0.1133
4840 | 1.344444 | 80.66667 | 1240 | 0.0919 | 1240 | 0.0964 | 1240 | 0.0916 | 1240 | 0.0781 | 1240 | 0.12 | 1240 | 0.0827 | 1240 | 0.0648 | 1240 | 0.0794 | 1240 | 0.0918 | 1240 | 0.1152
4850 | 1.347222 | 80.83333 | 1250 | 0.0932 | 1250 | 0.0981 | 1250 | 0.0926 | 1250 | 0.0802 | 1250 | 0.1196 | 1250 | 0.0843 | 1250 | 0.0649 | 1250 | 0.0789 | 1250 | 0.0917 | 1250 | 0.1118
4860 | 1.35 | 81 | 1260 | 0.0921 | 1260 | 0.0953 | 1260 | 0.0914 | 1260 | 0.0805 | 1260 | 0.1201 | 1260 | 0.083 | 1260 | 0.0647 | 1260 | 0.0816 | 1260 | 0.0916 | 1260 | 0.1128
4870 | 1.352778 | 81.16667 | 1270 | 0.0928 | 1270 | 0.0965 | 1270 | 0.0913 | 1270 | 0.0794 | 1270 | 0.1196 | 1270 | 0.0828 | 1270 | 0.0653 | 1270 | 0.0793 | 1270 | 0.0912 | 1270 | 0.1118
4880 | 1.355556 | 81.33333 | 1280 | 0.0926 | 1280 | 0.0949 | 1280 | 0.093 | 1280 | 0.0805 | 1280 | 0.1201 | 1280 | 0.0837 | 1280 | 0.064 | 1280 | 0.0788 | 1280 | 0.092 | 1280 | 0.1121
4890 | 1.358333 | 81.5 | 1290 | 0.0927 | 1290 | 0.0963 | 1290 | 0.0921 | 1290 | 0.0786 | 1290 | 0.1205 | 1290 | 0.0829 | 1290 | 0.0655 | 1290 | 0.0793 | 1290 | 0.0911 | 1290 | 0.1117
4900 | 1.361111 | 81.66667 | 1300 | 0.0928 | 1300 | 0.0953 | 1300 | 0.0915 | 1300 | 0.0805 | 1300 | 0.1209 | 1300 | 0.0832 | 1300 | 0.0646 | 1300 | 0.0799 | 1300 | 0.092 | 1300 | 0.1134
4910 | 1.363889 | 81.83333 | 1310 | 0.0932 | 1310 | 0.095 | 1310 | 0.0917 | 1310 | 0.0799 | 1310 | 0.121 | 1310 | 0.082 | 1310 | 0.0649 | 1310 | 0.0785 | 1310 | 0.0909 | 1310 | 0.1125
4920 | 1.366667 | 82 | 1320 | 0.0937 | 1320 | 0.0966 | 1320 | 0.0907 | 1320 | 0.0808 | 1320 | 0.1206 | 1320 | 0.0832 | 1320 | 0.0649 | 1320 | 0.0789 | 1320 | 0.0901 | 1320 | 0.1108
4930 | 1.369444 | 82.16667 | 1330 | 0.0926 | 1330 | 0.0952 | 1330 | 0.0915 | 1330 | 0.081 | 1330 | 0.1218 | 1330 | 0.0818 | 1330 | 0.0643 | 1330 | 0.0776 | 1330 | 0.0903 | 1330 | 0.1121
4940 | 1.372222 | 82.33333 | 1340 | 0.093 | 1340 | 0.0965 | 1340 | 0.0934 | 1340 | 0.0811 | 1340 | 0.1208 | 1340 | 0.0815 | 1340 | 0.065 | 1340 | 0.0787 | 1340 | 0.0895 | 1340 | 0.1124
4950 | 1.375 | 82.5 | 1350 | 0.0924 | 1350 | 0.0954 | 1350 | 0.0938 | 1350 | 0.0809 | 1350 | 0.1198 | 1350 | 0.0829 | 1350 | 0.0635 | 1350 | 0.0786 | 1350 | 0.0893 | 1350 | 0.1102
4960 | 1.377778 | 82.66667 | 1360 | 0.0937 | 1360 | 0.095 | 1360 | 0.0933 | 1360 | 0.0818 | 1360 | 0.1211 | 1360 | 0.082 | 1360 | 0.0647 | 1360 | 0.0783 | 1360 | 0.0895 | 1360 | 0.111
4970 | 1.380556 | 82.83333 | 1370 | 0.093 | 1370 | 0.0963 | 1370 | 0.0929 | 1370 | 0.0807 | 1370 | 0.1207 | 1370 | 0.0833 | 1370 | 0.0646 | 1370 | 0.0786 | 1370 | 0.0881 | 1370 | 0.1118
4980 | 1.383333 | 83 | 1380 | 0.0941 | 1380 | 0.0951 | 1380 | 0.0929 | 1380 | 0.0819 | 1380 | 0.121 | 1380 | 0.0819 | 1380 | 0.0643 | 1380 | 0.0784 | 1380 | 0.0879 | 1380 | 0.1135
4990 | 1.386111 | 83.16667 | 1390 | 0.0939 | 1390 | 0.0965 | 1390 | 0.0935 | 1390 | 0.0813 | 1390 | 0.1202 | 1390 | 0.0832 | 1390 | 0.0649 | 1390 | 0.0786 | 1390 | 0.0882 | 1390 | 0.1117
5000 | 1.388889 | 83.33333 | 1400 | 0.0928 | 1400 | 0.0952 | 1400 | 0.0927 | 1400 | 0.0809 | 1400 | 0.1215 | 1400 | 0.0834 | 1400 | 0.0643 | 1400 | 0.079 | 1400 | 0.0874 | 1400 | 0.1138
5010 | 1.391667 | 83.5 | 1410 | 0.0933 | 1410 | 0.0961 | 1410 | 0.0949 | 1410 | 0.0802 | 1410 | 0.1206 | 1410 | 0.0831 | 1410 | 0.0644 | 1410 | 0.0784 | 1410 | 0.0884 | 1410 | 0.1142
5020 | 1.394444 | 83.66667 | 1420 | 0.0926 | 1420 | 0.0957 | 1420 | 0.0928 | 1420 | 0.0809 | 1420 | 0.12 | 1420 | 0.0832 | 1420 | 0.0648 | 1420 | 0.0783 | 1420 | 0.0875 | 1420 | 0.1107
5030 | 1.397222 | 83.83333 | 1430 | 0.0937 | 1430 | 0.0955 | 1430 | 0.0926 | 1430 | 0.0794 | 1430 | 0.1201 | 1430 | 0.0831 | 1430 | 0.0641 | 1430 | 0.0781 | 1430 | 0.0866 | 1430 | 0.1116
5040 | 1.4 | 84 | 1440 | 0.0935 | 1440 | 0.0971 | 1440 | 0.0936 | 1440 | 0.0807 | 1440 | 0.1199 | 1440 | 0.0845 | 1440 | 0.0646 | 1440 | 0.0786 | 1440 | 0.0865 | 1440 | 0.1124
5050 | 1.402778 | 84.16667 | 1450 | 0.0924 | 1450 | 0.0952 | 1450 | 0.0941 | 1450 | 0.0809 | 1450 | 0.1219 | 1450 | 0.0826 | 1450 | 0.0641 | 1450 | 0.0783 | 1450 | 0.0882 | 1450 | 0.112
5060 | 1.405556 | 84.33333 | 1460 | 0.0927 | 1460 | 0.0969 | 1460 | 0.0949 | 1460 | 0.0808 | 1460 | 0.1201 | 1460 | 0.0829 | 1460 | 0.0648 | 1460 | 0.0775 | 1460 | 0.0879 | 1460 | 0.1119
5070 | 1.408333 | 84.5 | 1470 | 0.0921 | 1470 | 0.0951 | 1470 | 0.0955 | 1470 | 0.0811 | 1470 | 0.12 | 1470 | 0.0842 | 1470 | 0.0641 | 1470 | 0.0779 | 1470 | 0.0884 | 1470 | 0.1121
5080 | 1.411111 | 84.66667 | 1480 | 0.0925 | 1480 | 0.0958 | 1480 | 0.0937 | 1480 | 0.081 | 1480 | 0.1207 | 1480 | 0.0847 | 1480 | 0.064 | 1480 | 0.078 | 1480 | 0.0876 | 1480 | 0.1152
5090 | 1.413889 | 84.83333 | 1490 | 0.0932 | 1490 | 0.0968 | 1490 | 0.0947 | 1490 | 0.0806 | 1490 | 0.1201 | 1490 | 0.0834 | 1490 | 0.0644 | 1490 | 0.0767 | 1490 | 0.0878 | 1490 | 0.1122
5100 | 1.416667 | 85 | 1500 | 0.0929 | 1500 | 0.0949 | 1500 | 0.0935 | 1500 | 0.0807 | 1500 | 0.1202 | 1500 | 0.0841 | 1500 | 0.0642 | 1500 | 0.0793 | 1500 | 0.0886 | 1500 | 0.1136
5110 | 1.419444 | 85.16667 | 1510 | 0.0918 | 1510 | 0.0965 | 1510 | 0.0929 | 1510 | 0.0797 | 1510 | 0.1206 | 1510 | 0.0836 | 1510 | 0.0641 | 1510 | 0.0774 | 1510 | 0.0879 | 1510 | 0.1131
5120 | 1.422222 | 85.33333 | 1520 | 0.0915 | 1520 | 0.0947 | 1520 | 0.0939 | 1520 | 0.0813 | 1520 | 0.1209 | 1520 | 0.0845 | 1520 | 0.063 | 1520 | 0.0781 | 1520 | 0.089 | 1520 | 0.1129
5130 | 1.425 | 85.5 | 1530 | 0.0916 | 1530 | 0.0967 | 1530 | 0.0943 | 1530 | 0.0813 | 1530 | 0.1197 | 1530 | 0.0839 | 1530 | 0.0639 | 1530 | 0.0784 | 1530 | 0.0894 | 1530 | 0.1143
5140 | 1.427778 | 85.66667 | 1540 | 0.0928 | 1540 | 0.095 | 1540 | 0.0966 | 1540 | 0.0821 | 1540 | 0.1201 | 1540 | 0.0838 | 1540 | 0.0642 | 1540 | 0.0768 | 1540 | 0.0885 | 1540 | 0.1114
5150 | 1.430556 | 85.83333 | 1550 | 0.0914 | 1550 | 0.0959 | 1550 | 0.0948 | 1550 | 0.0812 | 1550 | 0.1195 | 1550 | 0.085 | 1550 | 0.0641 | 1550 | 0.0795 | 1550 | 0.0894 | 1550 | 0.1142
5160 | 1.433333 | 86 | 1560 | 0.0924 | 1560 | 0.0957 | 1560 | 0.0941 | 1560 | 0.0793 | 1560 | 0.119 | 1560 | 0.0846 | 1560 | 0.0649 | 1560 | 0.0782 | 1560 | 0.0897 | 1560 | 0.1127
5170 | 1.436111 | 86.16667 | 1570 | 0.0905 | 1570 | 0.0942 | 1570 | 0.0955 | 1570 | 0.0816 | 1570 | 0.1204 | 1570 | 0.0834 | 1570 | 0.0629 | 1570 | 0.0783 | 1570 | 0.0895 | 1570 | 0.1122
5180 | 1.438889 | 86.33333 | 1580 | 0.0921 | 1580 | 0.0955 | 1580 | 0.0955 | 1580 | 0.0799 | 1580 | 0.1192 | 1580 | 0.0842 | 1580 | 0.0637 | 1580 | 0.0789 | 1580 | 0.0899 | 1580 | 0.1113
5190 | 1.441667 | 86.5 | 1590 | 0.0914 | 1590 | 0.0935 | 1590 | 0.0935 | 1590 | 0.0804 | 1590 | 0.1194 | 1590 | 0.0847 | 1590 | 0.0643 | 1590 | 0.0782 | 1590 | 0.0911 | 1590 | 0.1117
5200 | 1.444444 | 86.66667 | 1600 | 0.0904 | 1600 | 0.0947 | 1600 | 0.0955 | 1600 | 0.0795 | 1600 | 0.1192 | 1600 | 0.0833 | 1600 | 0.0642 | 1600 | 0.0781 | 1600 | 0.0905 | 1600 | 0.1146
5210 | 1.447222 | 86.83333 | 1610 | 0.0904 | 1610 | 0.0941 | 1610 | 0.095 | 1610 | 0.0801 | 1610 | 0.1192 | 1610 | 0.0847 | 1610 | 0.0642 | 1610 | 0.0777 | 1610 | 0.0909 | 1610 | 0.1115
5220 | 1.45 | 87 | 1620 | 0.0894 | 1620 | 0.0943 | 1620 | 0.0923 | 1620 | 0.0799 | 1620 | 0.1191 | 1620 | 0.083 | 1620 | 0.0639 | 1620 | 0.0799 | 1620 | 0.0908 | 1620 | 0.1106
5230 | 1.452778 | 87.16667 | 1630 | 0.0893 | 1630 | 0.0939 | 1630 | 0.0933 | 1630 | 0.0793 | 1630 | 0.1198 | 1630 | 0.0838 | 1630 | 0.0644 | 1630 | 0.078 | 1630 | 0.0906 | 1630 | 0.1113
5240 | 1.455556 | 87.33333 | 1640 | 0.0887 | 1640 | 0.0929 | 1640 | 0.0942 | 1640 | 0.082 | 1640 | 0.1195 | 1640 | 0.0845 | 1640 | 0.0639 | 1640 | 0.0795 | 1640 | 0.0908 | 1640 | 0.1107
5250 | 1.458333 | 87.5 | 1650 | 0.0895 | 1650 | 0.0946 | 1650 | 0.095 | 1650 | 0.0801 | 1650 | 0.1201 | 1650 | 0.0846 | 1650 | 0.0643 | 1650 | 0.0788 | 1650 | 0.0901 | 1650 | 0.1118
5260 | 1.461111 | 87.66667 | 1660 | 0.0918 | 1660 | 0.0926 | 1660 | 0.094 | 1660 | 0.0808 | 1660 | 0.1193 | 1660 | 0.0834 | 1660 | 0.065 | 1660 | 0.0778 | 1660 | 0.0905 | 1660 | 0.1116
5270 | 1.463889 | 87.83333 | 1670 | 0.0912 | 1670 | 0.0941 | 1670 | 0.0931 | 1670 | 0.0809 | 1670 | 0.1202 | 1670 | 0.0832 | 1670 | 0.0642 | 1670 | 0.08 | 1670 | 0.0898 | 1670 | 0.1122
5280 | 1.466667 | 88 | 1680 | 0.0914 | 1680 | 0.094 | 1680 | 0.0932 | 1680 | 0.0802 | 1680 | 0.1206 | 1680 | 0.0836 | 1680 | 0.0643 | 1680 | 0.0786 | 1680 | 0.089 | 1680 | 0.1117
5290 | 1.469444 | 88.16667 | 1690 | 0.0914 | 1690 | 0.093 | 1690 | 0.094 | 1690 | 0.0823 | 1690 | 0.1211 | 1690 | 0.0829 | 1690 | 0.0643 | 1690 | 0.0779 | 1690 | 0.0888 | 1690 | 0.1109
5300 | 1.472222 | 88.33333 | 1700 | 0.0923 | 1700 | 0.0943 | 1700 | 0.0951 | 1700 | 0.0801 | 1700 | 0.1198 | 1700 | 0.0833 | 1700 | 0.0643 | 1700 | 0.0797 | 1700 | 0.0882 | 1700 | 0.1111
5310 | 1.475 | 88.5 | 1710 | 0.0915 | 1710 | 0.0931 | 1710 | 0.0929 | 1710 | 0.0811 | 1710 | 0.1194 | 1710 | 0.0826 | 1710 | 0.0632 | 1710 | 0.0791 | 1710 | 0.0885 | 1710 | 0.1122
5320 | 1.477778 | 88.66667 | 1720 | 0.0904 | 1720 | 0.094 | 1720 | 0.0934 | 1720 | 0.0812 | 1720 | 0.1202 | 1720 | 0.0827 | 1720 | 0.0643 | 1720 | 0.0797 | 1720 | 0.0877 | 1720 | 0.1136
5330 | 1.480556 | 88.83333 | 1730 | 0.09 | 1730 | 0.0948 | 1730 | 0.0917 | 1730 | 0.0797 | 1730 | 0.1192 | 1730 | 0.0832 | 1730 | 0.0647 | 1730 | 0.0789 | 1730 | 0.0875 | 1730 | 0.1108
5340 | 1.483333 | 89 | 1740 | 0.0896 | 1740 | 0.0943 | 1740 | 0.0942 | 1740 | 0.0801 | 1740 | 0.1202 | 1740 | 0.0829 | 1740 | 0.0631 | 1740 | 0.0782 | 1740 | 0.0868 | 1740 | 0.1107
5350 | 1.486111 | 89.16667 | 1750 | 0.0895 | 1750 | 0.0953 | 1750 | 0.0955 | 1750 | 0.0808 | 1750 | 0.1193 | 1750 | 0.0835 | 1750 | 0.0637 | 1750 | 0.0789 | 1750 | 0.0859 | 1750 | 0.1113
5360 | 1.488889 | 89.33333 | 1760 | 0.09 | 1760 | 0.0927 | 1760 | 0.0949 | 1760 | 0.081 | 1760 | 0.118 | 1760 | 0.0827 | 1760 | 0.0641 | 1760 | 0.0779 | 1760 | 0.0865 | 1760 | 0.1119
5370 | 1.491667 | 89.5 | 1770 | 0.0892 | 1770 | 0.0944 | 1770 | 0.0946 | 1770 | 0.0813 | 1770 | 0.1185 | 1770 | 0.0839 | 1770 | 0.0635 | 1770 | 0.0794 | 1770 | 0.0865 | 1770 | 0.1141
5380 | 1.494444 | 89.66667 | 1780 | 0.0892 | 1780 | 0.0947 | 1780 | 0.0964 | 1780 | 0.0802 | 1780 | 0.1183 | 1780 | 0.0837 | 1780 | 0.0635 | 1780 | 0.0793 | 1780 | 0.0867 | 1780 | 0.1108
5390 | 1.497222 | 89.83333 | 1790 | 0.0879 | 1790 | 0.0944 | 1790 | 0.096 | 1790 | 0.0812 | 1790 | 0.1204 | 1790 | 0.0839 | 1790 | 0.0625 | 1790 | 0.0794 | 1790 | 0.0861 | 1790 | 0.112
5400 | 1.5 | 90 | 1800 | 0.0883 | 1800 | 0.0948 | 1800 | 0.0944 | 1800 | 0.0795 | 1800 | 0.1188 | 1800 | 0.0839 | 1800 | 0.0636 | 1800 | 0.0781 | 1800 | 0.0859 | 1800 | 0.1114
5400 | 1.5 | 90 | 10 | 0.073 | 10 | 0.0929 | 10 | 0.0636 | 10 | 0.0783 | 10 | 0.1028 | 10 | 0.0877 | 10 | 0.0685 | 10 | 0.0715 | 10 | 0.1048 | 10 | 0.1116
5410 | 1.502778 | 90.16667 | 10 | 0.073 | 10 | 0.0928 | 10 | 0.0635 | 10 | 0.0784 | 10 | 0.1028 | 10 | 0.0876 | 10 | 0.0685 | 10 | 0.0715 | 10 | 0.1047 | 10 | 0.1117
5420 | 1.505556 | 90.33333 | 20 | 0.0723 | 20 | 0.095 | 20 | 0.0749 | 20 | 0.0789 | 20 | 0.1091 | 20 | 0.0893 | 20 | 0.0683 | 20 | 0.0742 | 20 | 0.1084 | 20 | 0.1109
5430 | 1.508333 | 90.5 | 30 | 0.073 | 30 | 0.0965 | 30 | 0.0871 | 30 | 0.0798 | 30 | 0.1124 | 30 | 0.0879 | 30 | 0.0679 | 30 | 0.0749 | 30 | 0.1073 | 30 | 0.1135
5440 | 1.511111 | 90.66667 | 40 | 0.0728 | 40 | 0.0988 | 40 | 0.0907 | 40 | 0.0796 | 40 | 0.1132 | 40 | 0.088 | 40 | 0.0678 | 40 | 0.0774 | 40 | 0.1111 | 40 | 0.1124
5450 | 1.513889 | 90.83333 | 50 | 0.0741 | 50 | 0.0989 | 50 | 0.0897 | 50 | 0.0787 | 50 | 0.1139 | 50 | 0.0882 | 50 | 0.0674 | 50 | 0.0785 | 50 | 0.1077 | 50 | 0.1154
5460 | 1.516667 | 91 | 60 | 0.0758 | 60 | 0.098 | 60 | 0.0906 | 60 | 0.0802 | 60 | 0.1148 | 60 | 0.087 | 60 | 0.0684 | 60 | 0.0761 | 60 | 0.1087 | 60 | 0.1124
5470 | 1.519444 | 91.16667 | 70 | 0.0742 | 70 | 0.1003 | 70 | 0.0903 | 70 | 0.0798 | 70 | 0.1136 | 70 | 0.0878 | 70 | 0.0673 | 70 | 0.0771 | 70 | 0.111 | 70 | 0.1125
5480 | 1.522222 | 91.33333 | 80 | 0.0762 | 80 | 0.1001 | 80 | 0.0911 | 80 | 0.0803 | 80 | 0.1171 | 80 | 0.0862 | 80 | 0.0677 | 80 | 0.0794 | 80 | 0.1082 | 80 | 0.1133
5490 | 1.525 | 91.5 | 90 | 0.0758 | 90 | 0.0984 | 90 | 0.0921 | 90 | 0.0799 | 90 | 0.1161 | 90 | 0.0871 | 90 | 0.0672 | 90 | 0.0772 | 90 | 0.1103 | 90 | 0.1139
5500 | 1.527778 | 91.66667 | 100 | 0.0741 | 100 | 0.0996 | 100 | 0.0914 | 100 | 0.0795 | 100 | 0.1168 | 100 | 0.0871 | 100 | 0.0672 | 100 | 0.0783 | 100 | 0.1084 | 100 | 0.1171
5510 | 1.530556 | 91.83333 | 110 | 0.077 | 110 | 0.0995 | 110 | 0.0927 | 110 | 0.0811 | 110 | 0.1172 | 110 | 0.087 | 110 | 0.0673 | 110 | 0.0777 | 110 | 0.1114 | 110 | 0.1139
5520 | 1.533333 | 92 | 120 | 0.0752 | 120 | 0.0986 | 120 | 0.0896 | 120 | 0.0798 | 120 | 0.1157 | 120 | 0.0867 | 120 | 0.0667 | 120 | 0.0786 | 120 | 0.1079 | 120 | 0.1139
5530 | 1.536111 | 92.16667 | 130 | 0.0774 | 130 | 0.0979 | 130 | 0.0919 | 130 | 0.0813 | 130 | 0.1181 | 130 | 0.087 | 130 | 0.0684 | 130 | 0.0785 | 130 | 0.1101 | 130 | 0.1163
5540 | 1.538889 | 92.33333 | 140 | 0.0783 | 140 | 0.0969 | 140 | 0.0935 | 140 | 0.0817 | 140 | 0.1183 | 140 | 0.0872 | 140 | 0.0678 | 140 | 0.0782 | 140 | 0.1104 | 140 | 0.1147
5550 | 1.541667 | 92.5 | 150 | 0.0784 | 150 | 0.0981 | 150 | 0.0939 | 150 | 0.0806 | 150 | 0.119 | 150 | 0.0857 | 150 | 0.067 | 150 | 0.0802 | 150 | 0.1067 | 150 | 0.117
5560 | 1.544444 | 92.66667 | 160 | 0.079 | 160 | 0.0959 | 160 | 0.0931 | 160 | 0.0813 | 160 | 0.1191 | 160 | 0.088 | 160 | 0.0665 | 160 | 0.0777 | 160 | 0.1093 | 160 | 0.1135
5570 | 1.547222 | 92.83333 | 170 | 0.0777 | 170 | 0.0967 | 170 | 0.0938 | 170 | 0.0807 | 170 | 0.1193 | 170 | 0.0863 | 170 | 0.0666 | 170 | 0.0803 | 170 | 0.1079 | 170 | 0.1163
5580 | 1.55 | 93 | 180 | 0.0802 | 180 | 0.0945 | 180 | 0.0965 | 180 | 0.0808 | 180 | 0.1192 | 180 | 0.0867 | 180 | 0.0675 | 180 | 0.0786 | 180 | 0.1092 | 180 | 0.1157
5590 | 1.552778 | 93.16667 | 190 | 0.0803 | 190 | 0.0946 | 190 | 0.0941 | 190 | 0.0806 | 190 | 0.1184 | 190 | 0.0869 | 190 | 0.0668 | 190 | 0.0797 | 190 | 0.1078 | 190 | 0.1144
5600 | 1.555556 | 93.33333 | 200 | 0.0786 | 200 | 0.0948 | 200 | 0.0958 | 200 | 0.0803 | 200 | 0.1195 | 200 | 0.0869 | 200 | 0.0666 | 200 | 0.0784 | 200 | 0.1053 | 200 | 0.1178
5610 | 1.558333 | 93.5 | 210 | 0.0806 | 210 | 0.0939 | 210 | 0.0928 | 210 | 0.0816 | 210 | 0.1187 | 210 | 0.087 | 210 | 0.0676 | 210 | 0.0794 | 210 | 0.1079 | 210 | 0.1158
5620 | 1.561111 | 93.66667 | 220 | 0.0794 | 220 | 0.0941 | 220 | 0.0955 | 220 | 0.0811 | 220 | 0.1199 | 220 | 0.0857 | 220 | 0.0666 | 220 | 0.0811 | 220 | 0.1044 | 220 | 0.1183
5630 | 1.563889 | 93.83333 | 230 | 0.0816 | 230 | 0.0934 | 230 | 0.0931 | 230 | 0.0828 | 230 | 0.1205 | 230 | 0.0874 | 230 | 0.0668 | 230 | 0.0798 | 230 | 0.1058 | 230 | 0.1162
5640 | 1.566667 | 94 | 240 | 0.0798 | 240 | 0.0932 | 240 | 0.0939 | 240 | 0.0817 | 240 | 0.12 | 240 | 0.0859 | 240 | 0.0658 | 240 | 0.0806 | 240 | 0.1041 | 240 | 0.1147
5650 | 1.569444 | 94.16667 | 250 | 0.0806 | 250 | 0.0939 | 250 | 0.0947 | 250 | 0.0832 | 250 | 0.122 | 250 | 0.087 | 250 | 0.0673 | 250 | 0.0823 | 250 | 0.1056 | 250 | 0.1164
5660 | 1.572222 | 94.33333 | 260 | 0.0821 | 260 | 0.0932 | 260 | 0.0934 | 260 | 0.083 | 260 | 0.1213 | 260 | 0.0872 | 260 | 0.0661 | 260 | 0.08 | 260 | 0.1029 | 260 | 0.1141
5670 | 1.575 | 94.5 | 270 | 0.082 | 270 | 0.0943 | 270 | 0.0951 | 270 | 0.0826 | 270 | 0.1217 | 270 | 0.086 | 270 | 0.0663 | 270 | 0.0827 | 270 | 0.1022 | 270 | 0.1145
5680 | 1.577778 | 94.66667 | 280 | 0.082 | 280 | 0.0926 | 280 | 0.0938 | 280 | 0.0835 | 280 | 0.1214 | 280 | 0.0877 | 280 | 0.0671 | 280 | 0.0801 | 280 | 0.1037 | 280 | 0.1148
5690 | 1.580556 | 94.83333 | 290 | 0.0809 | 290 | 0.0932 | 290 | 0.0933 | 290 | 0.0811 | 290 | 0.1219 | 290 | 0.0865 | 290 | 0.0662 | 290 | 0.0811 | 290 | 0.1014 | 290 | 0.1147
5700 | 1.583333 | 95 | 300 | 0.0816 | 300 | 0.0931 | 300 | 0.0942 | 300 | 0.083 | 300 | 0.122 | 300 | 0.0872 | 300 | 0.0667 | 300 | 0.0809 | 300 | 0.1026 | 300 | 0.1168
5710 | 1.586111 | 95.16667 | 310 | 0.0829 | 310 | 0.0935 | 310 | 0.0938 | 310 | 0.083 | 310 | 0.1216 | 310 | 0.0872 | 310 | 0.0663 | 310 | 0.081 | 310 | 0.1026 | 310 | 0.114
5720 | 1.588889 | 95.33333 | 320 | 0.0826 | 320 | 0.0936 | 320 | 0.0937 | 320 | 0.0818 | 320 | 0.124 | 320 | 0.0876 | 320 | 0.0662 | 320 | 0.0814 | 320 | 0.1016 | 320 | 0.1163
5730 | 1.591667 | 95.5 | 330 | 0.0827 | 330 | 0.0927 | 330 | 0.0949 | 330 | 0.0829 | 330 | 0.1215 | 330 | 0.0869 | 330 | 0.0663 | 330 | 0.0813 | 330 | 0.1016 | 330 | 0.1137
5740 | 1.594444 | 95.66667 | 340 | 0.0815 | 340 | 0.0929 | 340 | 0.0934 | 340 | 0.0818 | 340 | 0.1236 | 340 | 0.0866 | 340 | 0.0658 | 340 | 0.0814 | 340 | 0.1004 | 340 | 0.1128
5750 | 1.597222 | 95.83333 | 350 | 0.0824 | 350 | 0.0918 | 350 | 0.0935 | 350 | 0.0817 | 350 | 0.1228 | 350 | 0.0881 | 350 | 0.0667 | 350 | 0.0817 | 350 | 0.1005 | 350 | 0.1126
5760 | 1.6 | 96 | 360 | 0.0835 | 360 | 0.0928 | 360 | 0.0943 | 360 | 0.0821 | 360 | 0.1225 | 360 | 0.0869 | 360 | 0.0663 | 360 | 0.0824 | 360 | 0.1001 | 360 | 0.114
5770 | 1.602778 | 96.16667 | 370 | 0.0832 | 370 | 0.0939 | 370 | 0.095 | 370 | 0.0813 | 370 | 0.1238 | 370 | 0.0879 | 370 | 0.0659 | 370 | 0.0833 | 370 | 0.1001 | 370 | 0.1142
5780 | 1.605556 | 96.33333 | 380 | 0.0839 | 380 | 0.0917 | 380 | 0.0931 | 380 | 0.0819 | 380 | 0.1224 | 380 | 0.0871 | 380 | 0.0653 | 380 | 0.0824 | 380 | 0.0991 | 380 | 0.1135
5790 | 1.608333 | 96.5 | 390 | 0.0831 | 390 | 0.0923 | 390 | 0.0936 | 390 | 0.0812 | 390 | 0.1232 | 390 | 0.0884 | 390 | 0.0659 | 390 | 0.0841 | 390 | 0.0994 | 390 | 0.1143
5800 | 1.611111 | 96.66667 | 400 | 0.0845 | 400 | 0.0917 | 400 | 0.0935 | 400 | 0.0829 | 400 | 0.1218 | 400 | 0.0871 | 400 | 0.0664 | 400 | 0.0822 | 400 | 0.0994 | 400 | 0.1144
5810 | 1.613889 | 96.83333 | 410 | 0.0854 | 410 | 0.0923 | 410 | 0.0939 | 410 | 0.0821 | 410 | 0.124 | 410 | 0.0875 | 410 | 0.0658 | 410 | 0.0823 | 410 | 0.0978 | 410 | 0.1119
5820 | 1.616667 | 97 | 420 | 0.0841 | 420 | 0.0914 | 420 | 0.0946 | 420 | 0.0824 | 420 | 0.1248 | 420 | 0.0873 | 420 | 0.0657 | 420 | 0.084 | 420 | 0.0997 | 420 | 0.1137
5830 | 1.619444 | 97.16667 | 430 | 0.085 | 430 | 0.0922 | 430 | 0.0942 | 430 | 0.0834 | 430 | 0.1224 | 430 | 0.087 | 430 | 0.0659 | 430 | 0.0822 | 430 | 0.0985 | 430 | 0.1131
5840 | 1.622222 | 97.33333 | 440 | 0.0845 | 440 | 0.0934 | 440 | 0.093 | 440 | 0.0825 | 440 | 0.1236 | 440 | 0.087 | 440 | 0.0657 | 440 | 0.0836 | 440 | 0.0995 | 440 | 0.1136
5850 | 1.625 | 97.5 | 450 | 0.0852 | 450 | 0.0922 | 450 | 0.0931 | 450 | 0.084 | 450 | 0.1223 | 450 | 0.0873 | 450 | 0.0662 | 450 | 0.0828 | 450 | 0.0982 | 450 | 0.1142
5860 | 1.627778 | 97.66667 | 460 | 0.0861 | 460 | 0.0927 | 460 | 0.0942 | 460 | 0.0833 | 460 | 0.1217 | 460 | 0.0874 | 460 | 0.0654 | 460 | 0.0835 | 460 | 0.0982 | 460 | 0.113
5870 | 1.630556 | 97.83333 | 470 | 0.0848 | 470 | 0.0915 | 470 | 0.0933 | 470 | 0.0825 | 470 | 0.1232 | 470 | 0.0877 | 470 | 0.0659 | 470 | 0.0828 | 470 | 0.0989 | 470 | 0.1158
5880 | 1.633333 | 98 | 480 | 0.0851 | 480 | 0.0915 | 480 | 0.0929 | 480 | 0.0832 | 480 | 0.1224 | 480 | 0.0867 | 480 | 0.0652 | 480 | 0.0836 | 480 | 0.0981 | 480 | 0.1145
5890 | 1.636111 | 98.16667 | 490 | 0.0844 | 490 | 0.0916 | 490 | 0.0935 | 490 | 0.081 | 490 | 0.1232 | 490 | 0.0877 | 490 | 0.0658 | 490 | 0.0852 | 490 | 0.0986 | 490 | 0.1168
5900 | 1.638889 | 98.33333 | 500 | 0.0847 | 500 | 0.0916 | 500 | 0.0932 | 500 | 0.0829 | 500 | 0.1209 | 500 | 0.0868 | 500 | 0.065 | 500 | 0.0835 | 500 | 0.0972 | 500 | 0.1143
5910 | 1.641667 | 98.5 | 510 | 0.0859 | 510 | 0.0911 | 510 | 0.0936 | 510 | 0.0818 | 510 | 0.1216 | 510 | 0.087 | 510 | 0.0657 | 510 | 0.084 | 510 | 0.0982 | 510 | 0.1138
5920 | 1.644444 | 98.66667 | 520 | 0.0855 | 520 | 0.0913 | 520 | 0.0942 | 520 | 0.0819 | 520 | 0.122 | 520 | 0.087 | 520 | 0.0663 | 520 | 0.0838 | 520 | 0.0988 | 520 | 0.1128
5930 | 1.647222 | 98.83333 | 530 | 0.0865 | 530 | 0.0918 | 530 | 0.0952 | 530 | 0.0837 | 530 | 0.1209 | 530 | 0.0861 | 530 | 0.0648 | 530 | 0.0837 | 530 | 0.0966 | 530 | 0.1146
5940 | 1.65 | 99 | 540 | 0.085 | 540 | 0.0901 | 540 | 0.094 | 540 | 0.0817 | 540 | 0.1224 | 540 | 0.0878 | 540 | 0.0659 | 540 | 0.0835 | 540 | 0.0973 | 540 | 0.1154
5950 | 1.652778 | 99.16667 | 550 | 0.0858 | 550 | 0.0905 | 550 | 0.0956 | 550 | 0.0829 | 550 | 0.1199 | 550 | 0.0858 | 550 | 0.0649 | 550 | 0.0844 | 550 | 0.0964 | 550 | 0.1145
5960 | 1.655556 | 99.33333 | 560 | 0.0873 | 560 | 0.0892 | 560 | 0.0947 | 560 | 0.0823 | 560 | 0.1215 | 560 | 0.0875 | 560 | 0.0654 | 560 | 0.0862 | 560 | 0.0969 | 560 | 0.1127
5970 | 1.658333 | 99.5 | 570 | 0.087 | 570 | 0.0907 | 570 | 0.0932 | 570 | 0.0819 | 570 | 0.1222 | 570 | 0.0868 | 570 | 0.0657 | 570 | 0.085 | 570 | 0.0954 | 570 | 0.1119
5980 | 1.661111 | 99.66667 | 580 | 0.0892 | 580 | 0.0915 | 580 | 0.0934 | 580 | 0.0828 | 580 | 0.1215 | 580 | 0.0871 | 580 | 0.0648 | 580 | 0.0845 | 580 | 0.0946 | 580 | 0.1117
5990 | 1.663889 | 99.83333 | 590 | 0.0867 | 590 | 0.0903 | 590 | 0.0935 | 590 | 0.0816 | 590 | 0.124 | 590 | 0.0871 | 590 | 0.0661 | 590 | 0.085 | 590 | 0.0952 | 590 | 0.1145
6000 | 1.666667 | 100 | 600 | 0.0868 | 600 | 0.0911 | 600 | 0.0944 | 600 | 0.0828 | 600 | 0.1231 | 600 | 0.0863 | 600 | 0.0659 | 600 | 0.0842 | 600 | 0.0939 | 600 | 0.1136
6010 | 1.669444 | 100.1667 | 610 | 0.0877 | 610 | 0.0899 | 610 | 0.094 | 610 | 0.0823 | 610 | 0.125 | 610 | 0.0872 | 610 | 0.066 | 610 | 0.0862 | 610 | 0.0934 | 610 | 0.1121
6020 | 1.672222 | 100.3333 | 620 | 0.0879 | 620 | 0.0913 | 620 | 0.0949 | 620 | 0.0825 | 620 | 0.124 | 620 | 0.0867 | 620 | 0.0657 | 620 | 0.0847 | 620 | 0.0932 | 620 | 0.1114
6030 | 1.675 | 100.5 | 630 | 0.0877 | 630 | 0.0904 | 630 | 0.0932 | 630 | 0.0832 | 630 | 0.1234 | 630 | 0.0875 | 630 | 0.0657 | 630 | 0.0853 | 630 | 0.0932 | 630 | 0.1129
6040 | 1.677778 | 100.6667 | 640 | 0.0865 | 640 | 0.091 | 640 | 0.0943 | 640 | 0.0819 | 640 | 0.1225 | 640 | 0.0873 | 640 | 0.0658 | 640 | 0.0865 | 640 | 0.093 | 640 | 0.1142
6050 | 1.680556 | 100.8333 | 650 | 0.0869 | 650 | 0.0895 | 650 | 0.0925 | 650 | 0.0829 | 650 | 0.1224 | 650 | 0.0871 | 650 | 0.0648 | 650 | 0.0853 | 650 | 0.0918 | 650 | 0.1127
6060 | 1.683333 | 101 | 660 | 0.0872 | 660 | 0.0902 | 660 | 0.0947 | 660 | 0.0817 | 660 | 0.1242 | 660 | 0.0882 | 660 | 0.0658 | 660 | 0.0845 | 660 | 0.0912 | 660 | 0.1138
6070 | 1.686111 | 101.1667 | 670 | 0.0864 | 670 | 0.0918 | 670 | 0.0938 | 670 | 0.0829 | 670 | 0.1218 | 670 | 0.0871 | 670 | 0.0643 | 670 | 0.0853 | 670 | 0.0915 | 670 | 0.1114
6080 | 1.688889 | 101.3333 | 680 | 0.0876 | 680 | 0.0897 | 680 | 0.094 | 680 | 0.0836 | 680 | 0.122 | 680 | 0.0873 | 680 | 0.0654 | 680 | 0.0863 | 680 | 0.0902 | 680 | 0.1103
6090 | 1.691667 | 101.5 | 690 | 0.0862 | 690 | 0.0915 | 690 | 0.093 | 690 | 0.0817 | 690 | 0.1236 | 690 | 0.0888 | 690 | 0.0658 | 690 | 0.0857 | 690 | 0.0907 | 690 | 0.1115
6100 | 1.694444 | 101.6667 | 700 | 0.088 | 700 | 0.0911 | 700 | 0.0921 | 700 | 0.0828 | 700 | 0.1214 | 700 | 0.0881 | 700 | 0.0649 | 700 | 0.0846 | 700 | 0.0899 | 700 | 0.112
6110 | 1.697222 | 101.8333 | 710 | 0.0878 | 710 | 0.0906 | 710 | 0.093 | 710 | 0.0831 | 710 | 0.1232 | 710 | 0.0899 | 710 | 0.0663 | 710 | 0.085 | 710 | 0.0898 | 710 | 0.112
6120 | 1.7 | 102 | 720 | 0.0869 | 720 | 0.0903 | 720 | 0.092 | 720 | 0.0825 | 720 | 0.1229 | 720 | 0.0886 | 720 | 0.0652 | 720 | 0.0854 | 720 | 0.0905 | 720 | 0.1117
6130 | 1.702778 | 102.1667 | 730 | 0.0883 | 730 | 0.0909 | 730 | 0.0932 | 730 | 0.0825 | 730 | 0.1234 | 730 | 0.0896 | 730 | 0.0656 | 730 | 0.087 | 730 | 0.0896 | 730 | 0.1101
6140 | 1.705556 | 102.3333 | 740 | 0.0879 | 740 | 0.0908 | 740 | 0.0929 | 740 | 0.0819 | 740 | 0.1235 | 740 | 0.0892 | 740 | 0.0649 | 740 | 0.0848 | 740 | 0.0896 | 740 | 0.1104
6150 | 1.708333 | 102.5 | 750 | 0.0878 | 750 | 0.09 | 750 | 0.0937 | 750 | 0.0831 | 750 | 0.1232 | 750 | 0.0887 | 750 | 0.0648 | 750 | 0.0858 | 750 | 0.0902 | 750 | 0.1124
6160 | 1.711111 | 102.6667 | 760 | 0.0879 | 760 | 0.0913 | 760 | 0.0941 | 760 | 0.0815 | 760 | 0.1237 | 760 | 0.0883 | 760 | 0.0654 | 760 | 0.0859 | 760 | 0.0899 | 760 | 0.1143
6170 | 1.713889 | 102.8333 | 770 | 0.0864 | 770 | 0.0908 | 770 | 0.0948 | 770 | 0.0829 | 770 | 0.123 | 770 | 0.0881 | 770 | 0.0654 | 770 | 0.0862 | 770 | 0.09 | 770 | 0.1118
6180 | 1.716667 | 103 | 780 | 0.088 | 780 | 0.091 | 780 | 0.0953 | 780 | 0.0834 | 780 | 0.1239 | 780 | 0.09 | 780 | 0.0655 | 780 | 0.0876 | 780 | 0.0906 | 780 | 0.1108
6190 | 1.719444 | 103.1667 | 790 | 0.088 | 790 | 0.0915 | 790 | 0.093 | 790 | 0.0827 | 790 | 0.1239 | 790 | 0.0885 | 790 | 0.0655 | 790 | 0.0859 | 790 | 0.091 | 790 | 0.113
6200 | 1.722222 | 103.3333 | 800 | 0.088 | 800 | 0.0909 | 800 | 0.0953 | 800 | 0.0836 | 800 | 0.123 | 800 | 0.089 | 800 | 0.0658 | 800 | 0.0876 | 800 | 0.0903 | 800 | 0.111
6210 | 1.725 | 103.5 | 810 | 0.0885 | 810 | 0.0921 | 810 | 0.0943 | 810 | 0.0822 | 810 | 0.1233 | 810 | 0.0885 | 810 | 0.0658 | 810 | 0.0854 | 810 | 0.091 | 810 | 0.1142
6220 | 1.727778 | 103.6667 | 820 | 0.0884 | 820 | 0.0895 | 820 | 0.0963 | 820 | 0.0836 | 820 | 0.1233 | 820 | 0.089 | 820 | 0.0648 | 820 | 0.0866 | 820 | 0.0919 | 820 | 0.113
6230 | 1.730556 | 103.8333 | 830 | 0.089 | 830 | 0.0906 | 830 | 0.0938 | 830 | 0.0834 | 830 | 0.1225 | 830 | 0.0894 | 830 | 0.0659 | 830 | 0.0857 | 830 | 0.0916 | 830 | 0.1109
6240 | 1.733333 | 104 | 840 | 0.089 | 840 | 0.0897 | 840 | 0.0929 | 840 | 0.0811 | 840 | 0.1214 | 840 | 0.0891 | 840 | 0.0657 | 840 | 0.0866 | 840 | 0.092 | 840 | 0.1122
6250 | 1.736111 | 104.1667 | 850 | 0.0886 | 850 | 0.0901 | 850 | 0.0939 | 850 | 0.082 | 850 | 0.1229 | 850 | 0.0897 | 850 | 0.0657 | 850 | 0.0872 | 850 | 0.0917 | 850 | 0.1133
6260 | 1.738889 | 104.3333 | 860 | 0.0896 | 860 | 0.0894 | 860 | 0.0954 | 860 | 0.0807 | 860 | 0.1227 | 860 | 0.0894 | 860 | 0.0659 | 860 | 0.0873 | 860 | 0.0921 | 860 | 0.113
6270 | 1.741667 | 104.5 | 870 | 0.0889 | 870 | 0.0893 | 870 | 0.0941 | 870 | 0.0822 | 870 | 0.1215 | 870 | 0.0894 | 870 | 0.0653 | 870 | 0.0866 | 870 | 0.0921 | 870 | 0.1113
6280 | 1.744444 | 104.6667 | 880 | 0.0895 | 880 | 0.0899 | 880 | 0.0957 | 880 | 0.0819 | 880 | 0.122 | 880 | 0.0895 | 880 | 0.0652 | 880 | 0.0878 | 880 | 0.093 | 880 | 0.1141
6290 | 1.747222 | 104.8333 | 890 | 0.0879 | 890 | 0.0885 | 890 | 0.0945 | 890 | 0.0825 | 890 | 0.1208 | 890 | 0.0877 | 890 | 0.0651 | 890 | 0.0866 | 890 | 0.092 | 890 | 0.1128
6300 | 1.75 | 105 | 900 | 0.0892 | 900 | 0.0894 | 900 | 0.0956 | 900 | 0.0823 | 900 | 0.1225 | 900 | 0.0892 | 900 | 0.0655 | 900 | 0.0887 | 900 | 0.092 | 900 | 0.1111
6310 | 1.752778 | 105.1667 | 910 | 0.0906 | 910 | 0.09 | 910 | 0.0962 | 910 | 0.082 | 910 | 0.1231 | 910 | 0.0889 | 910 | 0.0652 | 910 | 0.0873 | 910 | 0.0922 | 910 | 0.1113
6320 | 1.755556 | 105.3333 | 920 | 0.0903 | 920 | 0.0897 | 920 | 0.0944 | 920 | 0.0819 | 920 | 0.1225 | 920 | 0.0889 | 920 | 0.065 | 920 | 0.0875 | 920 | 0.092 | 920 | 0.1129
6330 | 1.758333 | 105.5 | 930 | 0.0919 | 930 | 0.0906 | 930 | 0.0968 | 930 | 0.0807 | 930 | 0.1226 | 930 | 0.088 | 930 | 0.0657 | 930 | 0.0873 | 930 | 0.0915 | 930 | 0.1131
6340 | 1.761111 | 105.6667 | 940 | 0.0902 | 940 | 0.0883 | 940 | 0.0935 | 940 | 0.0821 | 940 | 0.1218 | 940 | 0.0883 | 940 | 0.0645 | 940 | 0.0878 | 940 | 0.0909 | 940 | 0.1126
6350 | 1.763889 | 105.8333 | 950 | 0.09 | 950 | 0.0903 | 950 | 0.0941 | 950 | 0.0828 | 950 | 0.1234 | 950 | 0.089 | 950 | 0.0657 | 950 | 0.089 | 950 | 0.0907 | 950 | 0.112
6360 | 1.766667 | 106 | 960 | 0.0907 | 960 | 0.0904 | 960 | 0.0953 | 960 | 0.0809 | 960 | 0.1226 | 960 | 0.0878 | 960 | 0.0643 | 960 | 0.087 | 960 | 0.0902 | 960 | 0.1108
6370 | 1.769444 | 106.1667 | 970 | 0.0924 | 970 | 0.0901 | 970 | 0.0951 | 970 | 0.0826 | 970 | 0.1225 | 970 | 0.088 | 970 | 0.065 | 970 | 0.088 | 970 | 0.0893 | 970 | 0.1098
6380 | 1.772222 | 106.3333 | 980 | 0.0925 | 980 | 0.0907 | 980 | 0.0948 | 980 | 0.0823 | 980 | 0.1241 | 980 | 0.0886 | 980 | 0.0646 | 980 | 0.0872 | 980 | 0.0892 | 980 | 0.112
6390 | 1.775 | 106.5 | 990 | 0.0914 | 990 | 0.0894 | 990 | 0.0949 | 990 | 0.0823 | 990 | 0.1233 | 990 | 0.0886 | 990 | 0.0645 | 990 | 0.0875 | 990 | 0.0892 | 990 | 0.1128
6400 | 1.777778 | 106.6667 | 1000 | 0.0926 | 1000 | 0.0896 | 1000 | 0.0954 | 1000 | 0.0826 | 1000 | 0.1241 | 1000 | 0.0888 | 1000 | 0.065 | 1000 | 0.0867 | 1000 | 0.0884 | 1000 | 0.1102
6410 | 1.780556 | 106.8333 | 1010 | 0.0929 | 1010 | 0.0889 | 1010 | 0.0949 | 1010 | 0.0815 | 1010 | 0.1225 | 1010 | 0.0882 | 1010 | 0.0647 | 1010 | 0.0872 | 1010 | 0.0879 | 1010 | 0.1099
6420 | 1.783333 | 107 | 1020 | 0.092 | 1020 | 0.0897 | 1020 | 0.0942 | 1020 | 0.0832 | 1020 | 0.1241 | 1020 | 0.0894 | 1020 | 0.065 | 1020 | 0.0878 | 1020 | 0.0887 | 1020 | 0.1088
6430 | 1.786111 | 107.1667 | 1030 | 0.0936 | 1030 | 0.0896 | 1030 | 0.0949 | 1030 | 0.0821 | 1030 | 0.1219 | 1030 | 0.0878 | 1030 | 0.0646 | 1030 | 0.0879 | 1030 | 0.0874 | 1030 | 0.1123
6440 | 1.788889 | 107.3333 | 1040 | 0.0911 | 1040 | 0.0888 | 1040 | 0.0946 | 1040 | 0.0822 | 1040 | 0.1239 | 1040 | 0.0891 | 1040 | 0.0639 | 1040 | 0.087 | 1040 | 0.0866 | 1040 | 0.1121
6450 | 1.791667 | 107.5 | 1050 | 0.0934 | 1050 | 0.0899 | 1050 | 0.0947 | 1050 | 0.0832 | 1050 | 0.122 | 1050 | 0.0893 | 1050 | 0.0646 | 1050 | 0.0865 | 1050 | 0.0875 | 1050 | 0.1093
6460 | 1.794444 | 107.6667 | 1060 | 0.0931 | 1060 | 0.0892 | 1060 | 0.0954 | 1060 | 0.0808 | 1060 | 0.1222 | 1060 | 0.0894 | 1060 | 0.0642 | 1060 | 0.0868 | 1060 | 0.0875 | 1060 | 0.1116
6470 | 1.797222 | 107.8333 | 1070 | 0.0927 | 1070 | 0.0898 | 1070 | 0.0956 | 1070 | 0.0818 | 1070 | 0.1236 | 1070 | 0.09 | 1070 | 0.0649 | 1070 | 0.0883 | 1070 | 0.0874 | 1070 | 0.1113
6480 | 1.8 | 108 | 1080 | 0.0943 | 1080 | 0.0904 | 1080 | 0.0952 | 1080 | 0.082 | 1080 | 0.1213 | 1080 | 0.0886 | 1080 | 0.0649 | 1080 | 0.0855 | 1080 | 0.0875 | 1080 | 0.1116
6490 | 1.802778 | 108.1667 | 1090 | 0.0931 | 1090 | 0.0899 | 1090 | 0.0942 | 1090 | 0.0827 | 1090 | 0.1226 | 1090 | 0.0896 | 1090 | 0.0641 | 1090 | 0.0871 | 1090 | 0.0874 | 1090 | 0.1098
6500 | 1.805556 | 108.3333 | 1100 | 0.0952 | 1100 | 0.0886 | 1100 | 0.0936 | 1100 | 0.0834 | 1100 | 0.1208 | 1100 | 0.0888 | 1100 | 0.0644 | 1100 | 0.0876 | 1100 | 0.0883 | 1100 | 0.1106
6510 | 1.808333 | 108.5 | 1110 | 0.0926 | 1110 | 0.0887 | 1110 | 0.0954 | 1110 | 0.0828 | 1110 | 0.1197 | 1110 | 0.0883 | 1110 | 0.0635 | 1110 | 0.0871 | 1110 | 0.0885 | 1110 | 0.1122
6520 | 1.811111 | 108.6667 | 1120 | 0.0943 | 1120 | 0.0904 | 1120 | 0.0937 | 1120 | 0.0836 | 1120 | 0.1225 | 1120 | 0.0895 | 1120 | 0.0647 | 1120 | 0.086 | 1120 | 0.0885 | 1120 | 0.1131
6530 | 1.813889 | 108.8333 | 1130 | 0.0957 | 1130 | 0.0892 | 1130 | 0.0937 | 1130 | 0.0816 | 1130 | 0.1204 | 1130 | 0.0893 | 1130 | 0.0632 | 1130 | 0.0874 | 1130 | 0.0893 | 1130 | 0.1126
6540 | 1.816667 | 109 | 1140 | 0.0942 | 1140 | 0.0898 | 1140 | 0.0933 | 1140 | 0.0831 | 1140 | 0.1212 | 1140 | 0.0907 | 1140 | 0.0636 | 1140 | 0.0876 | 1140 | 0.0896 | 1140 | 0.1125
6550 | 1.819444 | 109.1667 | 1150 | 0.0951 | 1150 | 0.0905 | 1150 | 0.093 | 1150 | 0.0825 | 1150 | 0.1224 | 1150 | 0.0901 | 1150 | 0.0641 | 1150 | 0.0874 | 1150 | 0.089 | 1150 | 0.1145
6560 | 1.822222 | 109.3333 | 1160 | 0.0937 | 1160 | 0.0891 | 1160 | 0.0926 | 1160 | 0.0829 | 1160 | 0.1214 | 1160 | 0.0892 | 1160 | 0.0638 | 1160 | 0.0873 | 1160 | 0.0899 | 1160 | 0.1119
6570 | 1.825 | 109.5 | 1170 | 0.0953 | 1170 | 0.09 | 1170 | 0.0938 | 1170 | 0.0831 | 1170 | 0.1238 | 1170 | 0.09 | 1170 | 0.0643 | 1170 | 0.089 | 1170 | 0.0899 | 1170 | 0.1113
6580 | 1.827778 | 109.6667 | 1180 | 0.0957 | 1180 | 0.0888 | 1180 | 0.0949 | 1180 | 0.0827 | 1180 | 0.1213 | 1180 | 0.0894 | 1180 | 0.0637 | 1180 | 0.0869 | 1180 | 0.0906 | 1180 | 0.1119
6590 | 1.830556 | 109.8333 | 1190 | 0.0957 | 1190 | 0.0902 | 1190 | 0.0951 | 1190 | 0.0832 | 1190 | 0.1208 | 1190 | 0.0909 | 1190 | 0.0644 | 1190 | 0.0896 | 1190 | 0.0904 | 1190 | 0.1132
6600 | 1.833333 | 110 | 1200 | 0.0963 | 1200 | 0.0888 | 1200 | 0.0934 | 1200 | 0.081 | 1200 | 0.1219 | 1200 | 0.0897 | 1200 | 0.0639 | 1200 | 0.0891 | 1200 | 0.0903 | 1200 | 0.1144
6610 | 1.836111 | 110.1667 | 1210 | 0.0973 | 1210 | 0.089 | 1210 | 0.0944 | 1210 | 0.0819 | 1210 | 0.1223 | 1210 | 0.0892 | 1210 | 0.0633 | 1210 | 0.0881 | 1210 | 0.0916 | 1210 | 0.1115
6620 | 1.838889 | 110.3333 | 1220 | 0.0975 | 1220 | 0.089 | 1220 | 0.0964 | 1220 | 0.083 | 1220 | 0.1202 | 1220 | 0.0893 | 1220 | 0.0648 | 1220 | 0.09 | 1220 | 0.0913 | 1220 | 0.1121
6630 | 1.841667 | 110.5 | 1230 | 0.098 | 1230 | 0.0895 | 1230 | 0.0965 | 1230 | 0.0809 | 1230 | 0.1202 | 1230 | 0.0898 | 1230 | 0.0637 | 1230 | 0.0872 | 1230 | 0.0905 | 1230 | 0.1121
6640 | 1.844444 | 110.6667 | 1240 | 0.0971 | 1240 | 0.0894 | 1240 | 0.0968 | 1240 | 0.083 | 1240 | 0.1218 | 1240 | 0.0898 | 1240 | 0.0646 | 1240 | 0.0894 | 1240 | 0.0917 | 1240 | 0.1129
6650 | 1.847222 | 110.8333 | 1250 | 0.0981 | 1250 | 0.0875 | 1250 | 0.0949 | 1250 | 0.0837 | 1250 | 0.1212 | 1250 | 0.0897 | 1250 | 0.0642 | 1250 | 0.0873 | 1250 | 0.091 | 1250 | 0.1108
6660 | 1.85 | 111 | 1260 | 0.0978 | 1260 | 0.0897 | 1260 | 0.0942 | 1260 | 0.0824 | 1260 | 0.1212 | 1260 | 0.0898 | 1260 | 0.0635 | 1260 | 0.0881 | 1260 | 0.0902 | 1260 | 0.1128
6670 | 1.852778 | 111.1667 | 1270 | 0.0985 | 1270 | 0.0877 | 1270 | 0.0944 | 1270 | 0.0835 | 1270 | 0.1205 | 1270 | 0.0905 | 1270 | 0.0644 | 1270 | 0.0891 | 1270 | 0.0906 | 1270 | 0.1138
6680 | 1.855556 | 111.3333 | 1280 | 0.1007 | 1280 | 0.0885 | 1280 | 0.0953 | 1280 | 0.0818 | 1280 | 0.121 | 1280 | 0.0885 | 1280 | 0.0641 | 1280 | 0.0882 | 1280 | 0.091 | 1280 | 0.1131
6690 | 1.858333 | 111.5 | 1290 | 0.0987 | 1290 | 0.0876 | 1290 | 0.0958 | 1290 | 0.083 | 1290 | 0.1217 | 1290 | 0.0895 | 1290 | 0.0652 | 1290 | 0.0883 | 1290 | 0.0896 | 1290 | 0.1107
6700 | 1.861111 | 111.6667 | 1300 | 0.101 | 1300 | 0.088 | 1300 | 0.0953 | 1300 | 0.0843 | 1300 | 0.1207 | 1300 | 0.0891 | 1300 | 0.0636 | 1300 | 0.0889 | 1300 | 0.0889 | 1300 | 0.1109
6710 | 1.863889 | 111.8333 | 1310 | 0.0999 | 1310 | 0.0883 | 1310 | 0.0958 | 1310 | 0.0844 | 1310 | 0.1204 | 1310 | 0.0886 | 1310 | 0.0645 | 1310 | 0.0883 | 1310 | 0.0896 | 1310 | 0.1131
6720 | 1.866667 | 112 | 1320 | 0.1004 | 1320 | 0.0882 | 1320 | 0.0938 | 1320 | 0.0838 | 1320 | 0.1221 | 1320 | 0.0885 | 1320 | 0.0642 | 1320 | 0.0887 | 1320 | 0.0884 | 1320 | 0.1126
6730 | 1.869444 | 112.1667 | 1330 | 0.1014 | 1330 | 0.089 | 1330 | 0.0953 | 1330 | 0.0835 | 1330 | 0.1206 | 1330 | 0.0877 | 1330 | 0.0642 | 1330 | 0.0884 | 1330 | 0.0878 | 1330 | 0.1126
6740 | 1.872222 | 112.3333 | 1340 | 0.101 | 1340 | 0.0898 | 1340 | 0.0963 | 1340 | 0.0842 | 1340 | 0.1231 | 1340 | 0.089 | 1340 | 0.065 | 1340 | 0.0877 | 1340 | 0.0874 | 1340 | 0.1131
6750 | 1.875 | 112.5 | 1350 | 0.1022 | 1350 | 0.0891 | 1350 | 0.0944 | 1350 | 0.0831 | 1350 | 0.1208 | 1350 | 0.0889 | 1350 | 0.0637 | 1350 | 0.088 | 1350 | 0.0875 | 1350 | 0.1118
6760 | 1.877778 | 112.6667 | 1360 | 0.1026 | 1360 | 0.0902 | 1360 | 0.0947 | 1360 | 0.0827 | 1360 | 0.1226 | 1360 | 0.0877 | 1360 | 0.0648 | 1360 | 0.0901 | 1360 | 0.0879 | 1360 | 0.1091
6770 | 1.880556 | 112.8333 | 1370 | 0.1012 | 1370 | 0.0884 | 1370 | 0.0957 | 1370 | 0.084 | 1370 | 0.1218 | 1370 | 0.0886 | 1370 | 0.0634 | 1370 | 0.0884 | 1370 | 0.0867 | 1370 | 0.1104
6780 | 1.883333 | 113 | 1380 | 0.1023 | 1380 | 0.0907 | 1380 | 0.0929 | 1380 | 0.0832 | 1380 | 0.1203 | 1380 | 0.0888 | 1380 | 0.0634 | 1380 | 0.0889 | 1380 | 0.0868 | 1380 | 0.1114
6790 | 1.886111 | 113.1667 | 1390 | 0.1014 | 1390 | 0.0886 | 1390 | 0.0948 | 1390 | 0.0842 | 1390 | 0.1211 | 1390 | 0.0901 | 1390 | 0.0638 | 1390 | 0.09 | 1390 | 0.0869 | 1390 | 0.1116
6800 | 1.888889 | 113.3333 | 1400 | 0.1022 | 1400 | 0.089 | 1400 | 0.095 | 1400 | 0.0844 | 1400 | 0.1209 | 1400 | 0.0888 | 1400 | 0.0639 | 1400 | 0.0884 | 1400 | 0.0862 | 1400 | 0.1121
6810 | 1.891667 | 113.5 | 1410 | 0.1014 | 1410 | 0.0898 | 1410 | 0.0928 | 1410 | 0.0834 | 1410 | 0.1208 | 1410 | 0.0898 | 1410 | 0.0641 | 1410 | 0.0894 | 1410 | 0.0863 | 1410 | 0.1109
6820 | 1.894444 | 113.6667 | 1420 | 0.1019 | 1420 | 0.0882 | 1420 | 0.0935 | 1420 | 0.0843 | 1420 | 0.1221 | 1420 | 0.0897 | 1420 | 0.0636 | 1420 | 0.0878 | 1420 | 0.0862 | 1420 | 0.1112
6830 | 1.897222 | 113.8333 | 1430 | 0.1028 | 1430 | 0.0907 | 1430 | 0.0951 | 1430 | 0.0843 | 1430 | 0.121 | 1430 | 0.0884 | 1430 | 0.0641 | 1430 | 0.089 | 1430 | 0.0864 | 1430 | 0.1102
6840 | 1.9 | 114 | 1440 | 0.1023 | 1440 | 0.0888 | 1440 | 0.0937 | 1440 | 0.0845 | 1440 | 0.1211 | 1440 | 0.0898 | 1440 | 0.0635 | 1440 | 0.0869 | 1440 | 0.0864 | 1440 | 0.1122
6850 | 1.902778 | 114.1667 | 1450 | 0.1033 | 1450 | 0.0888 | 1450 | 0.0946 | 1450 | 0.0836 | 1450 | 0.1217 | 1450 | 0.0895 | 1450 | 0.0638 | 1450 | 0.0883 | 1450 | 0.0873 | 1450 | 0.1118
6860 | 1.905556 | 114.3333 | 1460 | 0.1022 | 1460 | 0.0902 | 1460 | 0.095 | 1460 | 0.0845 | 1460 | 0.1213 | 1460 | 0.0891 | 1460 | 0.0646 | 1460 | 0.089 | 1460 | 0.0867 | 1460 | 0.1108
6870 | 1.908333 | 114.5 | 1470 | 0.1022 | 1470 | 0.0895 | 1470 | 0.0955 | 1470 | 0.0849 | 1470 | 0.122 | 1470 | 0.0908 | 1470 | 0.0633 | 1470 | 0.0878 | 1470 | 0.0873 | 1470 | 0.1109
6880 | 1.911111 | 114.6667 | 1480 | 0.1021 | 1480 | 0.0903 | 1480 | 0.0932 | 1480 | 0.0843 | 1480 | 0.1222 | 1480 | 0.0915 | 1480 | 0.0649 | 1480 | 0.0888 | 1480 | 0.0876 | 1480 | 0.1124
6890 | 1.913889 | 114.8333 | 1490 | 0.102 | 1490 | 0.0879 | 1490 | 0.0957 | 1490 | 0.0864 | 1490 | 0.1213 | 1490 | 0.0916 | 1490 | 0.0639 | 1490 | 0.0879 | 1490 | 0.0882 | 1490 | 0.1139
6900 | 1.916667 | 115 | 1500 | 0.1022 | 1500 | 0.0893 | 1500 | 0.0927 | 1500 | 0.0842 | 1500 | 0.1226 | 1500 | 0.0911 | 1500 | 0.0643 | 1500 | 0.088 | 1500 | 0.0887 | 1500 | 0.1109
6910 | 1.919444 | 115.1667 | 1510 | 0.102 | 1510 | 0.0881 | 1510 | 0.0941 | 1510 | 0.0849 | 1510 | 0.121 | 1510 | 0.0909 | 1510 | 0.0646 | 1510 | 0.0881 | 1510 | 0.0882 | 1510 | 0.1109
6920 | 1.922222 | 115.3333 | 1520 | 0.1014 | 1520 | 0.089 | 1520 | 0.0943 | 1520 | 0.0861 | 1520 | 0.1204 | 1520 | 0.0924 | 1520 | 0.0641 | 1520 | 0.088 | 1520 | 0.089 | 1520 | 0.1141
6930 | 1.925 | 115.5 | 1530 | 0.1009 | 1530 | 0.0901 | 1530 | 0.0948 | 1530 | 0.0854 | 1530 | 0.1214 | 1530 | 0.0901 | 1530 | 0.0644 | 1530 | 0.0898 | 1530 | 0.0889 | 1530 | 0.1125
6940 | 1.927778 | 115.6667 | 1540 | 0.1015 | 1540 | 0.0891 | 1540 | 0.0943 | 1540 | 0.0844 | 1540 | 0.1212 | 1540 | 0.0916 | 1540 | 0.0639 | 1540 | 0.0876 | 1540 | 0.0899 | 1540 | 0.1124
6950 | 1.930556 | 115.8333 | 1550 | 0.1021 | 1550 | 0.0889 | 1550 | 0.0937 | 1550 | 0.0851 | 1550 | 0.1199 | 1550 | 0.0912 | 1550 | 0.0648 | 1550 | 0.0886 | 1550 | 0.09 | 1550 | 0.1112
6960 | 1.933333 | 116 | 1560 | 0.102 | 1560 | 0.0882 | 1560 | 0.0945 | 1560 | 0.0852 | 1560 | 0.12 | 1560 | 0.092 | 1560 | 0.064 | 1560 | 0.09 | 1560 | 0.0889 | 1560 | 0.1116
6970 | 1.936111 | 116.1667 | 1570 | 0.1001 | 1570 | 0.0889 | 1570 | 0.095 | 1570 | 0.0852 | 1570 | 0.1195 | 1570 | 0.0918 | 1570 | 0.0646 | 1570 | 0.0876 | 1570 | 0.0894 | 1570 | 0.1112
6980 | 1.938889 | 116.3333 | 1580 | 0.1002 | 1580 | 0.0897 | 1580 | 0.0946 | 1580 | 0.0838 | 1580 | 0.1204 | 1580 | 0.0916 | 1580 | 0.0651 | 1580 | 0.0893 | 1580 | 0.0898 | 1580 | 0.1115
6990 | 1.941667 | 116.5 | 1590 | 0.1003 | 1590 | 0.0888 | 1590 | 0.0918 | 1590 | 0.0854 | 1590 | 0.1196 | 1590 | 0.0914 | 1590 | 0.0643 | 1590 | 0.0878 | 1590 | 0.0896 | 1590 | 0.1115
7000 | 1.944444 | 116.6667 | 1600 | 0.1016 | 1600 | 0.0896 | 1600 | 0.0936 | 1600 | 0.0858 | 1600 | 0.1205 | 1600 | 0.0917 | 1600 | 0.0651 | 1600 | 0.089 | 1600 | 0.0897 | 1600 | 0.1116
7010 | 1.947222 | 116.8333 | 1610 | 0.1002 | 1610 | 0.0875 | 1610 | 0.095 | 1610 | 0.0863 | 1610 | 0.1186 | 1610 | 0.091 | 1610 | 0.0646 | 1610 | 0.0879 | 1610 | 0.0897 | 1610 | 0.1131
7020 | 1.95 | 117 | 1620 | 0.102 | 1620 | 0.0889 | 1620 | 0.0963 | 1620 | 0.0858 | 1620 | 0.1195 | 1620 | 0.0917 | 1620 | 0.0656 | 1620 | 0.0898 | 1620 | 0.0888 | 1620 | 0.1106
7030 | 1.952778 | 117.1667 | 1630 | 0.1005 | 1630 | 0.0873 | 1630 | 0.0937 | 1630 | 0.0858 | 1630 | 0.1208 | 1630 | 0.0895 | 1630 | 0.0656 | 1630 | 0.0907 | 1630 | 0.0892 | 1630 | 0.1098
7040 | 1.955556 | 117.3333 | 1640 | 0.1018 | 1640 | 0.0881 | 1640 | 0.0938 | 1640 | 0.0869 | 1640 | 0.1192 | 1640 | 0.0906 | 1640 | 0.0648 | 1640 | 0.0879 | 1640 | 0.0898 | 1640 | 0.1102
7050 | 1.958333 | 117.5 | 1650 | 0.1017 | 1650 | 0.0874 | 1650 | 0.094 | 1650 | 0.0863 | 1650 | 0.1205 | 1650 | 0.0906 | 1650 | 0.065 | 1650 | 0.0889 | 1650 | 0.0894 | 1650 | 0.1123
7060 | 1.961111 | 117.6667 | 1660 | 0.1004 | 1660 | 0.0872 | 1660 | 0.0942 | 1660 | 0.0859 | 1660 | 0.121 | 1660 | 0.092 | 1660 | 0.0643 | 1660 | 0.0896 | 1660 | 0.0891 | 1660 | 0.112
7070 | 1.963889 | 117.8333 | 1670 | 0.1013 | 1670 | 0.0884 | 1670 | 0.0956 | 1670 | 0.0865 | 1670 | 0.1205 | 1670 | 0.0907 | 1670 | 0.0643 | 1670 | 0.0892 | 1670 | 0.0886 | 1670 | 0.1103
7080 | 1.966667 | 118 | 1680 | 0.1013 | 1680 | 0.0876 | 1680 | 0.0958 | 1680 | 0.0849 | 1680 | 0.1211 | 1680 | 0.0907 | 1680 | 0.0646 | 1680 | 0.0903 | 1680 | 0.0867 | 1680 | 0.111
7090 | 1.969444 | 118.1667 | 1690 | 0.1003 | 1690 | 0.0889 | 1690 | 0.0951 | 1690 | 0.0858 | 1690 | 0.1197 | 1690 | 0.0901 | 1690 | 0.0638 | 1690 | 0.0881 | 1690 | 0.0875 | 1690 | 0.1105
7100 | 1.972222 | 118.3333 | 1700 | 0.1009 | 1700 | 0.0876 | 1700 | 0.0954 | 1700 | 0.0852 | 1700 | 0.1186 | 1700 | 0.091 | 1700 | 0.0651 | 1700 | 0.0893 | 1700 | 0.087 | 1700 | 0.11
7110 | 1.975 | 118.5 | 1710 | 0.0987 | 1710 | 0.0893 | 1710 | 0.0946 | 1710 | 0.0871 | 1710 | 0.1212 | 1710 | 0.0899 | 1710 | 0.0642 | 1710 | 0.0887 | 1710 | 0.0879 | 1710 | 0.1083
7120 | 1.977778 | 118.6667 | 1720 | 0.1 | 1720 | 0.0899 | 1720 | 0.0933 | 1720 | 0.0876 | 1720 | 0.1208 | 1720 | 0.0893 | 1720 | 0.0636 | 1720 | 0.0897 | 1720 | 0.0857 | 1720 | 0.1102
7130 | 1.980556 | 118.8333 | 1730 | 0.0992 | 1730 | 0.0891 | 1730 | 0.0938 | 1730 | 0.0863 | 1730 | 0.1206 | 1730 | 0.0902 | 1730 | 0.0639 | 1730 | 0.0898 | 1730 | 0.0859 | 1730 | 0.1089
7140 | 1.983333 | 119 | 1740 | 0.0998 | 1740 | 0.0898 | 1740 | 0.095 | 1740 | 0.0874 | 1740 | 0.119 | 1740 | 0.0898 | 1740 | 0.0638 | 1740 | 0.0883 | 1740 | 0.0856 | 1740 | 0.1102
7150 | 1.986111 | 119.1667 | 1750 | 0.0992 | 1750 | 0.0892 | 1750 | 0.0954 | 1750 | 0.0874 | 1750 | 0.1193 | 1750 | 0.0889 | 1750 | 0.0648 | 1750 | 0.0897 | 1750 | 0.0855 | 1750 | 0.109
7160 | 1.988889 | 119.3333 | 1760 | 0.0986 | 1760 | 0.0896 | 1760 | 0.0929 | 1760 | 0.0876 | 1760 | 0.1191 | 1760 | 0.0914 | 1760 | 0.0636 | 1760 | 0.0879 | 1760 | 0.0862 | 1760 | 0.1109
7170 | 1.991667 | 119.5 | 1770 | 0.099 | 1770 | 0.0896 | 1770 | 0.0933 | 1770 | 0.0876 | 1770 | 0.1183 | 1770 | 0.0896 | 1770 | 0.0646 | 1770 | 0.089 | 1770 | 0.086 | 1770 | 0.1116
7180 | 1.994444 | 119.6667 | 1780 | 0.0981 | 1780 | 0.0891 | 1780 | 0.0936 | 1780 | 0.0871 | 1780 | 0.1199 | 1780 | 0.0913 | 1780 | 0.0652 | 1780 | 0.0891 | 1780 | 0.0859 | 1780 | 0.1118
7190 | 1.997222 | 119.8333 | 1790 | 0.0992 | 1790 | 0.09 | 1790 | 0.0925 | 1790 | 0.0882 | 1790 | 0.119 | 1790 | 0.0902 | 1790 | 0.0649 | 1790 | 0.0888 | 1790 | 0.0853 | 1790 | 0.1116
7200 | 2 | 120 | 1800 | 0.0978 | 1800 | 0.0892 | 1800 | 0.0944 | 1800 | 0.0874 | 1800 | 0.1186 | 1800 | 0.0904 | 1800 | 0.0662 | 1800 | 0.0881 | 1800 | 0.0862 | 1800 | 0.1119
7200 | 2 | 120 | 10 | 0.0765 | 10 | 0.0879 | 10 | 0.0655 | 10 | 0.0834 | 10 | 0.1027 | 10 | 0.091 | 10 | 0.0697 | 10 | 0.0786 | 10 | 0.1031 | 10 | 0.1074
7210 | 2.002778 | 120.1667 | 10 | 0.0766 | 10 | 0.088 | 10 | 0.0655 | 10 | 0.0833 | 10 | 0.1027 | 10 | 0.0923 | 10 | 0.0696 | 10 | 0.0786 | 10 | 0.103 | 10 | 0.1082
7220 | 2.005556 | 120.3333 | 20 | 0.0748 | 20 | 0.0906 | 20 | 0.0726 | 20 | 0.0853 | 20 | 0.1079 | 20 | 0.0931 | 20 | 0.0697 | 20 | 0.0795 | 20 | 0.1089 | 20 | 0.1122
7230 | 2.008333 | 120.5 | 30 | 0.0749 | 30 | 0.0893 | 30 | 0.0883 | 30 | 0.0861 | 30 | 0.1103 | 30 | 0.0921 | 30 | 0.0693 | 30 | 0.0798 | 30 | 0.1088 | 30 | 0.1081
7240 | 2.011111 | 120.6667 | 40 | 0.0781 | 40 | 0.0881 | 40 | 0.0908 | 40 | 0.0857 | 40 | 0.1112 | 40 | 0.0921 | 40 | 0.0677 | 40 | 0.08 | 40 | 0.1091 | 40 | 0.1135
7250 | 2.013889 | 120.8333 | 50 | 0.0766 | 50 | 0.0883 | 50 | 0.0937 | 50 | 0.0872 | 50 | 0.115 | 50 | 0.0925 | 50 | 0.0681 | 50 | 0.0809 | 50 | 0.108 | 50 | 0.1104
7260 | 2.016667 | 121 | 60 | 0.0793 | 60 | 0.089 | 60 | 0.0939 | 60 | 0.0867 | 60 | 0.1146 | 60 | 0.0911 | 60 | 0.0671 | 60 | 0.0803 | 60 | 0.1097 | 60 | 0.1105
7270 | 2.019444 | 121.1667 | 70 | 0.082 | 70 | 0.0884 | 70 | 0.092 | 70 | 0.087 | 70 | 0.1142 | 70 | 0.0905 | 70 | 0.0682 | 70 | 0.0811 | 70 | 0.1106 | 70 | 0.1098
7280 | 2.022222 | 121.3333 | 80 | 0.0818 | 80 | 0.0902 | 80 | 0.095 | 80 | 0.0872 | 80 | 0.1152 | 80 | 0.0897 | 80 | 0.0671 | 80 | 0.0808 | 80 | 0.1094 | 80 | 0.1122
7290 | 2.025 | 121.5 | 90 | 0.0846 | 90 | 0.0899 | 90 | 0.0942 | 90 | 0.0878 | 90 | 0.1147 | 90 | 0.0905 | 90 | 0.0675 | 90 | 0.0815 | 90 | 0.1096 | 90 | 0.1151
7300 | 2.027778 | 121.6667 | 100 | 0.0838 | 100 | 0.0912 | 100 | 0.0944 | 100 | 0.0883 | 100 | 0.1174 | 100 | 0.0905 | 100 | 0.0683 | 100 | 0.0809 | 100 | 0.1095 | 100 | 0.1105
7310 | 2.030556 | 121.8333 | 110 | 0.0851 | 110 | 0.091 | 110 | 0.0956 | 110 | 0.0877 | 110 | 0.1163 | 110 | 0.0904 | 110 | 0.0676 | 110 | 0.0798 | 110 | 0.1101 | 110 | 0.1115
7320 | 2.033333 | 122 | 120 | 0.0837 | 120 | 0.0911 | 120 | 0.0949 | 120 | 0.0885 | 120 | 0.1177 | 120 | 0.0913 | 120 | 0.0672 | 120 | 0.0802 | 120 | 0.1075 | 120 | 0.1159
7330 | 2.036111 | 122.1667 | 130 | 0.085 | 130 | 0.0914 | 130 | 0.0945 | 130 | 0.0869 | 130 | 0.1154 | 130 | 0.0896 | 130 | 0.0667 | 130 | 0.0802 | 130 | 0.1097 | 130 | 0.112
7340 | 2.038889 | 122.3333 | 140 | 0.0862 | 140 | 0.0901 | 140 | 0.0974 | 140 | 0.0877 | 140 | 0.1163 | 140 | 0.0898 | 140 | 0.0671 | 140 | 0.0809 | 140 | 0.1092 | 140 | 0.1107
7350 | 2.041667 | 122.5 | 150 | 0.0859 | 150 | 0.0891 | 150 | 0.0962 | 150 | 0.0876 | 150 | 0.1172 | 150 | 0.0906 | 150 | 0.0674 | 150 | 0.0801 | 150 | 0.1094 | 150 | 0.1111
7360 | 2.044444 | 122.6667 | 160 | 0.0869 | 160 | 0.091 | 160 | 0.0968 | 160 | 0.0879 | 160 | 0.1171 | 160 | 0.0894 | 160 | 0.0672 | 160 | 0.0802 | 160 | 0.1081 | 160 | 0.1148
7370 | 2.047222 | 122.8333 | 170 | 0.0845 | 170 | 0.0903 | 170 | 0.0936 | 170 | 0.0882 | 170 | 0.1184 | 170 | 0.0903 | 170 | 0.0667 | 170 | 0.0807 | 170 | 0.1058 | 170 | 0.1111
7380 | 2.05 | 123 | 180 | 0.0863 | 180 | 0.092 | 180 | 0.098 | 180 | 0.0873 | 180 | 0.1165 | 180 | 0.0892 | 180 | 0.0667 | 180 | 0.08 | 180 | 0.109 | 180 | 0.1112
7390 | 2.052778 | 123.1667 | 190 | 0.0872 | 190 | 0.0905 | 190 | 0.0958 | 190 | 0.0879 | 190 | 0.1167 | 190 | 0.0883 | 190 | 0.067 | 190 | 0.0816 | 190 | 0.1044 | 190 | 0.1116
7400 | 2.055556 | 123.3333 | 200 | 0.0848 | 200 | 0.0915 | 200 | 0.0975 | 200 | 0.0889 | 200 | 0.1178 | 200 | 0.0899 | 200 | 0.0662 | 200 | 0.0806 | 200 | 0.1061 | 200 | 0.1127
7410 | 2.058333 | 123.5 | 210 | 0.0873 | 210 | 0.0908 | 210 | 0.0986 | 210 | 0.0895 | 210 | 0.1174 | 210 | 0.0887 | 210 | 0.0667 | 210 | 0.0807 | 210 | 0.106 | 210 | 0.1163
7420 | 2.061111 | 123.6667 | 220 | 0.087 | 220 | 0.0912 | 220 | 0.0953 | 220 | 0.0886 | 220 | 0.1182 | 220 | 0.0898 | 220 | 0.0665 | 220 | 0.081 | 220 | 0.1049 | 220 | 0.1127
7430 | 2.063889 | 123.8333 | 230 | 0.0862 | 230 | 0.0912 | 230 | 0.0974 | 230 | 0.0896 | 230 | 0.1182 | 230 | 0.0899 | 230 | 0.0668 | 230 | 0.0804 | 230 | 0.1051 | 230 | 0.1135
7440 | 2.066667 | 124 | 240 | 0.0876 | 240 | 0.0904 | 240 | 0.0951 | 240 | 0.0908 | 240 | 0.1211 | 240 | 0.0887 | 240 | 0.0666 | 240 | 0.0823 | 240 | 0.1032 | 240 | 0.1169
7450 | 2.069444 | 124.1667 | 250 | 0.0852 | 250 | 0.0932 | 250 | 0.0974 | 250 | 0.09 | 250 | 0.1187 | 250 | 0.0898 | 250 | 0.0667 | 250 | 0.0812 | 250 | 0.1035 | 250 | 0.1149
7460 | 2.072222 | 124.3333 | 260 | 0.0864 | 260 | 0.0907 | 260 | 0.097 | 260 | 0.0901 | 260 | 0.1186 | 260 | 0.0903 | 260 | 0.0669 | 260 | 0.081 | 260 | 0.1019 | 260 | 0.1156
7470 | 2.075 | 124.5 | 270 | 0.0853 | 270 | 0.0919 | 270 | 0.0957 | 270 | 0.0905 | 270 | 0.12 | 270 | 0.0915 | 270 | 0.0666 | 270 | 0.0818 | 270 | 0.1028 | 270 | 0.1147
7480 | 2.077778 | 124.6667 | 280 | 0.0866 | 280 | 0.0928 | 280 | 0.0964 | 280 | 0.0902 | 280 | 0.1198 | 280 | 0.0904 | 280 | 0.066 | 280 | 0.0811 | 280 | 0.1018 | 280 | 0.1149
7490 | 2.080556 | 124.8333 | 290 | 0.0872 | 290 | 0.0927 | 290 | 0.0968 | 290 | 0.0905 | 290 | 0.1201 | 290 | 0.0897 | 290 | 0.0674 | 290 | 0.0823 | 290 | 0.1021 | 290 | 0.1147
7500 | 2.083333 | 125 | 300 | 0.0857 | 300 | 0.0922 | 300 | 0.0955 | 300 | 0.0894 | 300 | 0.1202 | 300 | 0.0914 | 300 | 0.0668 | 300 | 0.0822 | 300 | 0.1017 | 300 | 0.1159
7510 | 2.086111 | 125.1667 | 310 | 0.0879 | 310 | 0.0914 | 310 | 0.0972 | 310 | 0.0898 | 310 | 0.1195 | 310 | 0.0897 | 310 | 0.0674 | 310 | 0.0831 | 310 | 0.0997 | 310 | 0.1152
7520 | 2.088889 | 125.3333 | 320 | 0.0862 | 320 | 0.0911 | 320 | 0.0951 | 320 | 0.0908 | 320 | 0.1219 | 320 | 0.0899 | 320 | 0.0673 | 320 | 0.0826 | 320 | 0.101 | 320 | 0.116
7530 | 2.091667 | 125.5 | 330 | 0.0872 | 330 | 0.0908 | 330 | 0.098 | 330 | 0.0901 | 330 | 0.1209 | 330 | 0.0914 | 330 | 0.0673 | 330 | 0.0817 | 330 | 0.0995 | 330 | 0.1138
7540 | 2.094444 | 125.6667 | 340 | 0.0877 | 340 | 0.0912 | 340 | 0.0985 | 340 | 0.0899 | 340 | 0.1201 | 340 | 0.0911 | 340 | 0.0672 | 340 | 0.0824 | 340 | 0.0998 | 340 | 0.1135
7550 | 2.097222 | 125.8333 | 350 | 0.0868 | 350 | 0.0907 | 350 | 0.0946 | 350 | 0.0892 | 350 | 0.1202 | 350 | 0.0916 | 350 | 0.0668 | 350 | 0.0826 | 350 | 0.0998 | 350 | 0.116
7560 | 2.1 | 126 | 360 | 0.0873 | 360 | 0.0894 | 360 | 0.0953 | 360 | 0.0909 | 360 | 0.1197 | 360 | 0.0909 | 360 | 0.0675 | 360 | 0.0833 | 360 | 0.0993 | 360 | 0.1143
7570 | 2.102778 | 126.1667 | 370 | 0.0871 | 370 | 0.0903 | 370 | 0.0983 | 370 | 0.091 | 370 | 0.1214 | 370 | 0.0919 | 370 | 0.0671 | 370 | 0.0829 | 370 | 0.0995 | 370 | 0.1142
7580 | 2.105556 | 126.3333 | 380 | 0.0865 | 380 | 0.0903 | 380 | 0.096 | 380 | 0.0913 | 380 | 0.1206 | 380 | 0.0909 | 380 | 0.0674 | 380 | 0.0823 | 380 | 0.0973 | 380 | 0.1167
7590 | 2.108333 | 126.5 | 390 | 0.0875 | 390 | 0.0902 | 390 | 0.0976 | 390 | 0.0919 | 390 | 0.1208 | 390 | 0.0911 | 390 | 0.0671 | 390 | 0.083 | 390 | 0.0993 | 390 | 0.1134
7600 | 2.111111 | 126.6667 | 400 | 0.0867 | 400 | 0.0902 | 400 | 0.0988 | 400 | 0.0914 | 400 | 0.1206 | 400 | 0.0926 | 400 | 0.0669 | 400 | 0.0825 | 400 | 0.0978 | 400 | 0.1143
7610 | 2.113889 | 126.8333 | 410 | 0.0885 | 410 | 0.0894 | 410 | 0.0965 | 410 | 0.0927 | 410 | 0.122 | 410 | 0.0916 | 410 | 0.0675 | 410 | 0.0838 | 410 | 0.0985 | 410 | 0.1168
7620 | 2.116667 | 127 | 420 | 0.088 | 420 | 0.0895 | 420 | 0.0987 | 420 | 0.0925 | 420 | 0.1213 | 420 | 0.0914 | 420 | 0.0673 | 420 | 0.0834 | 420 | 0.0986 | 420 | 0.1155
7630 | 2.119444 | 127.1667 | 430 | 0.088 | 430 | 0.0897 | 430 | 0.0971 | 430 | 0.092 | 430 | 0.1209 | 430 | 0.0923 | 430 | 0.0681 | 430 | 0.0829 | 430 | 0.0979 | 430 | 0.1133
7640 | 2.122222 | 127.3333 | 440 | 0.0883 | 440 | 0.0894 | 440 | 0.0984 | 440 | 0.0924 | 440 | 0.1215 | 440 | 0.0917 | 440 | 0.0676 | 440 | 0.0834 | 440 | 0.0988 | 440 | 0.1136
7650 | 2.125 | 127.5 | 450 | 0.0872 | 450 | 0.0902 | 450 | 0.0989 | 450 | 0.0918 | 450 | 0.1202 | 450 | 0.094 | 450 | 0.067 | 450 | 0.0826 | 450 | 0.097 | 450 | 0.113
7660 | 2.127778 | 127.6667 | 460 | 0.0886 | 460 | 0.0884 | 460 | 0.0961 | 460 | 0.0928 | 460 | 0.1206 | 460 | 0.0927 | 460 | 0.0681 | 460 | 0.0842 | 460 | 0.0983 | 460 | 0.1132
7670 | 2.130556 | 127.8333 | 470 | 0.0866 | 470 | 0.0891 | 470 | 0.0989 | 470 | 0.0924 | 470 | 0.121 | 470 | 0.0936 | 470 | 0.0673 | 470 | 0.0833 | 470 | 0.0981 | 470 | 0.1125
7680 | 2.133333 | 128 | 480 | 0.0887 | 480 | 0.0889 | 480 | 0.0984 | 480 | 0.0911 | 480 | 0.1227 | 480 | 0.0934 | 480 | 0.0679 | 480 | 0.0838 | 480 | 0.0974 | 480 | 0.1152
7690 | 2.136111 | 128.1667 | 490 | 0.0882 | 490 | 0.0902 | 490 | 0.0976 | 490 | 0.0921 | 490 | 0.1198 | 490 | 0.0926 | 490 | 0.0667 | 490 | 0.0836 | 490 | 0.0981 | 490 | 0.1124
7700 | 2.138889 | 128.3333 | 500 | 0.0879 | 500 | 0.0889 | 500 | 0.0958 | 500 | 0.0902 | 500 | 0.1194 | 500 | 0.0944 | 500 | 0.0679 | 500 | 0.0828 | 500 | 0.0979 | 500 | 0.1126
7710 | 2.141667 | 128.5 | 510 | 0.0892 | 510 | 0.0896 | 510 | 0.0973 | 510 | 0.0911 | 510 | 0.1207 | 510 | 0.0932 | 510 | 0.0671 | 510 | 0.0834 | 510 | 0.097 | 510 | 0.1132
7720 | 2.144444 | 128.6667 | 520 | 0.0878 | 520 | 0.0902 | 520 | 0.0977 | 520 | 0.0911 | 520 | 0.1184 | 520 | 0.0945 | 520 | 0.0672 | 520 | 0.0838 | 520 | 0.0972 | 520 | 0.1127
7730 | 2.147222 | 128.8333 | 530 | 0.0881 | 530 | 0.0893 | 530 | 0.0944 | 530 | 0.0905 | 530 | 0.1207 | 530 | 0.0939 | 530 | 0.0677 | 530 | 0.083 | 530 | 0.0965 | 530 | 0.1151
7740 | 2.15 | 129 | 540 | 0.0878 | 540 | 0.0904 | 540 | 0.0966 | 540 | 0.0918 | 540 | 0.1199 | 540 | 0.0927 | 540 | 0.0675 | 540 | 0.0836 | 540 | 0.0961 | 540 | 0.1146
7750 | 2.152778 | 129.1667 | 550 | 0.0884 | 550 | 0.0884 | 550 | 0.097 | 550 | 0.0893 | 550 | 0.1188 | 550 | 0.0939 | 550 | 0.068 | 550 | 0.0829 | 550 | 0.0959 | 550 | 0.1119
7760 | 2.155556 | 129.3333 | 560 | 0.0901 | 560 | 0.0904 | 560 | 0.0989 | 560 | 0.0913 | 560 | 0.1221 | 560 | 0.0926 | 560 | 0.0668 | 560 | 0.0837 | 560 | 0.0964 | 560 | 0.1124
7770 | 2.158333 | 129.5 | 570 | 0.0883 | 570 | 0.0896 | 570 | 0.096 | 570 | 0.091 | 570 | 0.1204 | 570 | 0.0948 | 570 | 0.067 | 570 | 0.0842 | 570 | 0.0944 | 570 | 0.1124
7780 | 2.161111 | 129.6667 | 580 | 0.0893 | 580 | 0.089 | 580 | 0.0984 | 580 | 0.091 | 580 | 0.1202 | 580 | 0.094 | 580 | 0.0676 | 580 | 0.0845 | 580 | 0.0945 | 580 | 0.1152
7790 | 2.163889 | 129.8333 | 590 | 0.0899 | 590 | 0.0906 | 590 | 0.0967 | 590 | 0.0906 | 590 | 0.1204 | 590 | 0.0925 | 590 | 0.0671 | 590 | 0.0842 | 590 | 0.0938 | 590 | 0.1135
7800 | 2.166667 | 130 | 600 | 0.0888 | 600 | 0.0894 | 600 | 0.096 | 600 | 0.0892 | 600 | 0.1206 | 600 | 0.0931 | 600 | 0.0672 | 600 | 0.0842 | 600 | 0.0937 | 600 | 0.1106
7810 | 2.169444 | 130.1667 | 610 | 0.091 | 610 | 0.0897 | 610 | 0.0974 | 610 | 0.091 | 610 | 0.1216 | 610 | 0.093 | 610 | 0.067 | 610 | 0.0838 | 610 | 0.0934 | 610 | 0.111
7820 | 2.172222 | 130.3333 | 620 | 0.0883 | 620 | 0.0898 | 620 | 0.0956 | 620 | 0.0913 | 620 | 0.1208 | 620 | 0.0945 | 620 | 0.067 | 620 | 0.0836 | 620 | 0.0932 | 620 | 0.1116
7830 | 2.175 | 130.5 | 630 | 0.0882 | 630 | 0.0894 | 630 | 0.0981 | 630 | 0.0905 | 630 | 0.1222 | 630 | 0.0936 | 630 | 0.0674 | 630 | 0.0839 | 630 | 0.0928 | 630 | 0.1145
7840 | 2.177778 | 130.6667 | 640 | 0.0896 | 640 | 0.0909 | 640 | 0.0988 | 640 | 0.0914 | 640 | 0.1211 | 640 | 0.0944 | 640 | 0.0659 | 640 | 0.0836 | 640 | 0.092 | 640 | 0.1127
7850 | 2.180556 | 130.8333 | 650 | 0.0883 | 650 | 0.0894 | 650 | 0.0969 | 650 | 0.091 | 650 | 0.1211 | 650 | 0.0937 | 650 | 0.0668 | 650 | 0.0851 | 650 | 0.0917 | 650 | 0.1135
7860 | 2.183333 | 131 | 660 | 0.0895 | 660 | 0.0909 | 660 | 0.0989 | 660 | 0.0913 | 660 | 0.1215 | 660 | 0.094 | 660 | 0.0665 | 660 | 0.0843 | 660 | 0.091 | 660 | 0.1103
7870 | 2.186111 | 131.1667 | 670 | 0.0887 | 670 | 0.0909 | 670 | 0.0981 | 670 | 0.0903 | 670 | 0.1202 | 670 | 0.0955 | 670 | 0.0667 | 670 | 0.0838 | 670 | 0.0904 | 670 | 0.1118
7880 | 2.188889 | 131.3333 | 680 | 0.0893 | 680 | 0.0889 | 680 | 0.0966 | 680 | 0.0905 | 680 | 0.1211 | 680 | 0.0941 | 680 | 0.0663 | 680 | 0.0845 | 680 | 0.0907 | 680 | 0.1146
7890 | 2.191667 | 131.5 | 690 | 0.0894 | 690 | 0.0906 | 690 | 0.0967 | 690 | 0.0908 | 690 | 0.1205 | 690 | 0.0947 | 690 | 0.0662 | 690 | 0.084 | 690 | 0.0904 | 690 | 0.1127
7900 | 2.194444 | 131.6667 | 700 | 0.0889 | 700 | 0.0884 | 700 | 0.0977 | 700 | 0.0901 | 700 | 0.1225 | 700 | 0.095 | 700 | 0.0667 | 700 | 0.0854 | 700 | 0.0904 | 700 | 0.1125
7910 | 2.197222 | 131.8333 | 710 | 0.0897 | 710 | 0.0905 | 710 | 0.096 | 710 | 0.0904 | 710 | 0.1205 | 710 | 0.0935 | 710 | 0.0662 | 710 | 0.0847 | 710 | 0.0896 | 710 | 0.1124
7920 | 2.2 | 132 | 720 | 0.0888 | 720 | 0.0888 | 720 | 0.0962 | 720 | 0.0897 | 720 | 0.1209 | 720 | 0.095 | 720 | 0.0659 | 720 | 0.0847 | 720 | 0.0899 | 720 | 0.1111
7930 | 2.202778 | 132.1667 | 730 | 0.0903 | 730 | 0.0885 | 730 | 0.0971 | 730 | 0.0912 | 730 | 0.1225 | 730 | 0.0943 | 730 | 0.0658 | 730 | 0.0852 | 730 | 0.0891 | 730 | 0.1103
7940 | 2.205556 | 132.3333 | 740 | 0.0896 | 740 | 0.0903 | 740 | 0.0973 | 740 | 0.0913 | 740 | 0.1214 | 740 | 0.0945 | 740 | 0.0661 | 740 | 0.085 | 740 | 0.0896 | 740 | 0.1112
7950 | 2.208333 | 132.5 | 750 | 0.09 | 750 | 0.0879 | 750 | 0.0976 | 750 | 0.0906 | 750 | 0.1239 | 750 | 0.0946 | 750 | 0.0662 | 750 | 0.0857 | 750 | 0.0903 | 750 | 0.1149
7960 | 2.211111 | 132.6667 | 760 | 0.091 | 760 | 0.0888 | 760 | 0.098 | 760 | 0.0911 | 760 | 0.1224 | 760 | 0.0936 | 760 | 0.0661 | 760 | 0.0851 | 760 | 0.0909 | 760 | 0.1137
7970 | 2.213889 | 132.8333 | 770 | 0.0899 | 770 | 0.0892 | 770 | 0.0981 | 770 | 0.0921 | 770 | 0.1216 | 770 | 0.0951 | 770 | 0.0665 | 770 | 0.0845 | 770 | 0.0906 | 770 | 0.1129
7980 | 2.216667 | 133 | 780 | 0.0916 | 780 | 0.0883 | 780 | 0.0992 | 780 | 0.0918 | 780 | 0.122 | 780 | 0.0953 | 780 | 0.0658 | 780 | 0.0851 | 780 | 0.0897 | 780 | 0.1127
7990 | 2.219444 | 133.1667 | 790 | 0.0909 | 790 | 0.0886 | 790 | 0.0979 | 790 | 0.0909 | 790 | 0.1214 | 790 | 0.0954 | 790 | 0.0665 | 790 | 0.0853 | 790 | 0.0908 | 790 | 0.1125
8000 | 2.222222 | 133.3333 | 800 | 0.0908 | 800 | 0.0881 | 800 | 0.0999 | 800 | 0.0917 | 800 | 0.1225 | 800 | 0.0947 | 800 | 0.0664 | 800 | 0.0848 | 800 | 0.091 | 800 | 0.1125
8010 | 2.225 | 133.5 | 810 | 0.0917 | 810 | 0.0881 | 810 | 0.097 | 810 | 0.0923 | 810 | 0.1216 | 810 | 0.0955 | 810 | 0.0656 | 810 | 0.0851 | 810 | 0.0908 | 810 | 0.1136
8020 | 2.227778 | 133.6667 | 820 | 0.0905 | 820 | 0.089 | 820 | 0.0965 | 820 | 0.0911 | 820 | 0.1217 | 820 | 0.0962 | 820 | 0.0665 | 820 | 0.086 | 820 | 0.0909 | 820 | 0.1155
8030 | 2.230556 | 133.8333 | 830 | 0.0913 | 830 | 0.0886 | 830 | 0.0993 | 830 | 0.0914 | 830 | 0.122 | 830 | 0.0949 | 830 | 0.0653 | 830 | 0.0859 | 830 | 0.0919 | 830 | 0.1149
8040 | 2.233333 | 134 | 840 | 0.0903 | 840 | 0.0906 | 840 | 0.0963 | 840 | 0.0912 | 840 | 0.1205 | 840 | 0.0948 | 840 | 0.065 | 840 | 0.0852 | 840 | 0.0914 | 840 | 0.113
8050 | 2.236111 | 134.1667 | 850 | 0.0907 | 850 | 0.0882 | 850 | 0.0974 | 850 | 0.0905 | 850 | 0.1213 | 850 | 0.0947 | 850 | 0.0655 | 850 | 0.0853 | 850 | 0.0922 | 850 | 0.1124
8060 | 2.238889 | 134.3333 | 860 | 0.0926 | 860 | 0.089 | 860 | 0.0964 | 860 | 0.0907 | 860 | 0.1195 | 860 | 0.0946 | 860 | 0.066 | 860 | 0.0846 | 860 | 0.0918 | 860 | 0.1144
8070 | 2.241667 | 134.5 | 870 | 0.092 | 870 | 0.0894 | 870 | 0.0977 | 870 | 0.0898 | 870 | 0.1204 | 870 | 0.0955 | 870 | 0.0659 | 870 | 0.0847 | 870 | 0.0918 | 870 | 0.1145
8080 | 2.244444 | 134.6667 | 880 | 0.0923 | 880 | 0.0898 | 880 | 0.0954 | 880 | 0.0901 | 880 | 0.1204 | 880 | 0.0949 | 880 | 0.0652 | 880 | 0.0848 | 880 | 0.0923 | 880 | 0.1122
8090 | 2.247222 | 134.8333 | 890 | 0.0928 | 890 | 0.0887 | 890 | 0.098 | 890 | 0.09 | 890 | 0.1203 | 890 | 0.0946 | 890 | 0.0658 | 890 | 0.086 | 890 | 0.0922 | 890 | 0.1123
8100 | 2.25 | 135 | 900 | 0.0933 | 900 | 0.0884 | 900 | 0.0956 | 900 | 0.0893 | 900 | 0.1205 | 900 | 0.0938 | 900 | 0.0656 | 900 | 0.0846 | 900 | 0.0926 | 900 | 0.1116
8110 | 2.252778 | 135.1667 | 910 | 0.0943 | 910 | 0.0905 | 910 | 0.0979 | 910 | 0.0906 | 910 | 0.1207 | 910 | 0.0941 | 910 | 0.0646 | 910 | 0.0848 | 910 | 0.0919 | 910 | 0.1122
8120 | 2.255556 | 135.3333 | 920 | 0.0931 | 920 | 0.0901 | 920 | 0.0991 | 920 | 0.0898 | 920 | 0.1207 | 920 | 0.0946 | 920 | 0.0655 | 920 | 0.0843 | 920 | 0.0921 | 920 | 0.1116
8130 | 2.258333 | 135.5 | 930 | 0.0952 | 930 | 0.0891 | 930 | 0.0965 | 930 | 0.0907 | 930 | 0.1212 | 930 | 0.0936 | 930 | 0.0652 | 930 | 0.0848 | 930 | 0.0918 | 930 | 0.1125
8140 | 2.261111 | 135.6667 | 940 | 0.094 | 940 | 0.0888 | 940 | 0.0996 | 940 | 0.0905 | 940 | 0.1211 | 940 | 0.0947 | 940 | 0.066 | 940 | 0.0854 | 940 | 0.0909 | 940 | 0.1142
8150 | 2.263889 | 135.8333 | 950 | 0.0957 | 950 | 0.0888 | 950 | 0.0974 | 950 | 0.0908 | 950 | 0.1221 | 950 | 0.095 | 950 | 0.0649 | 950 | 0.0847 | 950 | 0.0907 | 950 | 0.1113
8160 | 2.266667 | 136 | 960 | 0.0959 | 960 | 0.0904 | 960 | 0.0956 | 960 | 0.0906 | 960 | 0.1214 | 960 | 0.0931 | 960 | 0.0646 | 960 | 0.0841 | 960 | 0.0903 | 960 | 0.1117
8170 | 2.269444 | 136.1667 | 970 | 0.0942 | 970 | 0.0883 | 970 | 0.0971 | 970 | 0.09 | 970 | 0.1217 | 970 | 0.0945 | 970 | 0.065 | 970 | 0.0854 | 970 | 0.0906 | 970 | 0.1142
8180 | 2.272222 | 136.3333 | 980 | 0.096 | 980 | 0.0894 | 980 | 0.0985 | 980 | 0.0907 | 980 | 0.122 | 980 | 0.0941 | 980 | 0.0646 | 980 | 0.0847 | 980 | 0.0893 | 980 | 0.1125
8190 | 2.275 | 136.5 | 990 | 0.0962 | 990 | 0.0881 | 990 | 0.0951 | 990 | 0.0899 | 990 | 0.1229 | 990 | 0.0953 | 990 | 0.0657 | 990 | 0.0844 | 990 | 0.0895 | 990 | 0.113
8200 | 2.277778 | 136.6667 | 1000 | 0.0968 | 1000 | 0.0889 | 1000 | 0.0952 | 1000 | 0.0905 | 1000 | 0.1216 | 1000 | 0.0947 | 1000 | 0.0647 | 1000 | 0.0849 | 1000 | 0.0888 | 1000 | 0.1111
8210 | 2.280556 | 136.8333 | 1010 | 0.0966 | 1010 | 0.0894 | 1010 | 0.0981 | 1010 | 0.09 | 1010 | 0.1213 | 1010 | 0.0936 | 1010 | 0.065 | 1010 | 0.0851 | 1010 | 0.0891 | 1010 | 0.1107
8220 | 2.283333 | 137 | 1020 | 0.0951 | 1020 | 0.0886 | 1020 | 0.0956 | 1020 | 0.0891 | 1020 | 0.1221 | 1020 | 0.0955 | 1020 | 0.0644 | 1020 | 0.0847 | 1020 | 0.0883 | 1020 | 0.111
8230 | 2.286111 | 137.1667 | 1030 | 0.0954 | 1030 | 0.0891 | 1030 | 0.0967 | 1030 | 0.0899 | 1030 | 0.1201 | 1030 | 0.0945 | 1030 | 0.0648 | 1030 | 0.0848 | 1030 | 0.0872 | 1030 | 0.1108
8240 | 2.288889 | 137.3333 | 1040 | 0.0952 | 1040 | 0.0884 | 1040 | 0.0982 | 1040 | 0.0901 | 1040 | 0.1217 | 1040 | 0.0952 | 1040 | 0.0643 | 1040 | 0.0852 | 1040 | 0.0885 | 1040 | 0.1134
8250 | 2.291667 | 137.5 | 1050 | 0.0962 | 1050 | 0.0893 | 1050 | 0.0994 | 1050 | 0.0898 | 1050 | 0.1209 | 1050 | 0.0955 | 1050 | 0.0642 | 1050 | 0.0851 | 1050 | 0.0875 | 1050 | 0.1109
8260 | 2.294444 | 137.6667 | 1060 | 0.0965 | 1060 | 0.0899 | 1060 | 0.0965 | 1060 | 0.0906 | 1060 | 0.1221 | 1060 | 0.0941 | 1060 | 0.0652 | 1060 | 0.0847 | 1060 | 0.0871 | 1060 | 0.1138
8270 | 2.297222 | 137.8333 | 1070 | 0.0958 | 1070 | 0.0881 | 1070 | 0.0984 | 1070 | 0.0915 | 1070 | 0.1205 | 1070 | 0.0957 | 1070 | 0.064 | 1070 | 0.0851 | 1070 | 0.088 | 1070 | 0.1108
8280 | 2.3 | 138 | 1080 | 0.0967 | 1080 | 0.0894 | 1080 | 0.0955 | 1080 | 0.0915 | 1080 | 0.1206 | 1080 | 0.0953 | 1080 | 0.0647 | 1080 | 0.0847 | 1080 | 0.0883 | 1080 | 0.1129
8290 | 2.302778 | 138.1667 | 1090 | 0.0973 | 1090 | 0.0891 | 1090 | 0.0985 | 1090 | 0.0897 | 1090 | 0.1221 | 1090 | 0.0943 | 1090 | 0.0646 | 1090 | 0.0847 | 1090 | 0.0875 | 1090 | 0.1129
8300 | 2.305556 | 138.3333 | 1100 | 0.0981 | 1100 | 0.0891 | 1100 | 0.0969 | 1100 | 0.0922 | 1100 | 0.1217 | 1100 | 0.0944 | 1100 | 0.064 | 1100 | 0.085 | 1100 | 0.0883 | 1100 | 0.1119
8310 | 2.308333 | 138.5 | 1110 | 0.0971 | 1110 | 0.0894 | 1110 | 0.0952 | 1110 | 0.0922 | 1110 | 0.1226 | 1110 | 0.0953 | 1110 | 0.0652 | 1110 | 0.0846 | 1110 | 0.0889 | 1110 | 0.114
8320 | 2.311111 | 138.6667 | 1120 | 0.0975 | 1120 | 0.0874 | 1120 | 0.0987 | 1120 | 0.0917 | 1120 | 0.1218 | 1120 | 0.0958 | 1120 | 0.0645 | 1120 | 0.0852 | 1120 | 0.0877 | 1120 | 0.1134
8330 | 2.313889 | 138.8333 | 1130 | 0.0985 | 1130 | 0.0885 | 1130 | 0.0954 | 1130 | 0.0927 | 1130 | 0.1213 | 1130 | 0.0955 | 1130 | 0.0654 | 1130 | 0.086 | 1130 | 0.0893 | 1130 | 0.1137
8340 | 2.316667 | 139 | 1140 | 0.0986 | 1140 | 0.0893 | 1140 | 0.0987 | 1140 | 0.0921 | 1140 | 0.1216 | 1140 | 0.0966 | 1140 | 0.0645 | 1140 | 0.0846 | 1140 | 0.0891 | 1140 | 0.1137
8350 | 2.319444 | 139.1667 | 1150 | 0.098 | 1150 | 0.0885 | 1150 | 0.0959 | 1150 | 0.0916 | 1150 | 0.121 | 1150 | 0.0958 | 1150 | 0.0641 | 1150 | 0.0846 | 1150 | 0.0887 | 1150 | 0.1137
8360 | 2.322222 | 139.3333 | 1160 | 0.0992 | 1160 | 0.0883 | 1160 | 0.0987 | 1160 | 0.0922 | 1160 | 0.1209 | 1160 | 0.0947 | 1160 | 0.065 | 1160 | 0.0858 | 1160 | 0.0906 | 1160 | 0.1127
8370 | 2.325 | 139.5 | 1170 | 0.0985 | 1170 | 0.0868 | 1170 | 0.0997 | 1170 | 0.0909 | 1170 | 0.1202 | 1170 | 0.0963 | 1170 | 0.065 | 1170 | 0.0849 | 1170 | 0.0903 | 1170 | 0.1128
8380 | 2.327778 | 139.6667 | 1180 | 0.0981 | 1180 | 0.0883 | 1180 | 0.0975 | 1180 | 0.0922 | 1180 | 0.1201 | 1180 | 0.0947 | 1180 | 0.0653 | 1180 | 0.085 | 1180 | 0.0909 | 1180 | 0.1114
8390 | 2.330556 | 139.8333 | 1190 | 0.0985 | 1190 | 0.0872 | 1190 | 0.0994 | 1190 | 0.0908 | 1190 | 0.1214 | 1190 | 0.0966 | 1190 | 0.0648 | 1190 | 0.0857 | 1190 | 0.09 | 1190 | 0.1118
8400 | 2.333333 | 140 | 1200 | 0.1 | 1200 | 0.0884 | 1200 | 0.098 | 1200 | 0.0915 | 1200 | 0.1203 | 1200 | 0.0965 | 1200 | 0.0648 | 1200 | 0.0851 | 1200 | 0.0902 | 1200 | 0.1129
8410 | 2.336111 | 140.1667 | 1210 | 0.1005 | 1210 | 0.0895 | 1210 | 0.0993 | 1210 | 0.0917 | 1210 | 0.1209 | 1210 | 0.0951 | 1210 | 0.0645 | 1210 | 0.0859 | 1210 | 0.0913 | 1210 | 0.1138
8420 | 2.338889 | 140.3333 | 1220 | 0.0999 | 1220 | 0.0877 | 1220 | 0.0966 | 1220 | 0.0918 | 1220 | 0.1185 | 1220 | 0.0957 | 1220 | 0.0648 | 1220 | 0.0848 | 1220 | 0.0909 | 1220 | 0.113
8430 | 2.341667 | 140.5 | 1230 | 0.1015 | 1230 | 0.0884 | 1230 | 0.0995 | 1230 | 0.091 | 1230 | 0.1184 | 1230 | 0.0964 | 1230 | 0.0651 | 1230 | 0.0844 | 1230 | 0.0905 | 1230 | 0.1111
8440 | 2.344444 | 140.6667 | 1240 | 0.1001 | 1240 | 0.089 | 1240 | 0.0984 | 1240 | 0.0903 | 1240 | 0.1191 | 1240 | 0.0967 | 1240 | 0.0646 | 1240 | 0.0852 | 1240 | 0.0908 | 1240 | 0.1116
8450 | 2.347222 | 140.8333 | 1250 | 0.1007 | 1250 | 0.0883 | 1250 | 0.0988 | 1250 | 0.0914 | 1250 | 0.1179 | 1250 | 0.0955 | 1250 | 0.0655 | 1250 | 0.0848 | 1250 | 0.0908 | 1250 | 0.1132
8460 | 2.35 | 141 | 1260 | 0.1001 | 1260 | 0.0884 | 1260 | 0.0991 | 1260 | 0.0916 | 1260 | 0.1189 | 1260 | 0.0944 | 1260 | 0.0656 | 1260 | 0.085 | 1260 | 0.0903 | 1260 | 0.1139
8470 | 2.352778 | 141.1667 | 1270 | 0.1004 | 1270 | 0.0874 | 1270 | 0.0967 | 1270 | 0.0914 | 1270 | 0.119 | 1270 | 0.0963 | 1270 | 0.0647 | 1270 | 0.0853 | 1270 | 0.0905 | 1270 | 0.1123
8480 | 2.355556 | 141.3333 | 1280 | 0.1016 | 1280 | 0.0894 | 1280 | 0.0968 | 1280 | 0.0911 | 1280 | 0.1185 | 1280 | 0.0954 | 1280 | 0.0654 | 1280 | 0.0848 | 1280 | 0.0895 | 1280 | 0.1104
8490 | 2.358333 | 141.5 | 1290 | 0.1014 | 1290 | 0.0885 | 1290 | 0.0988 | 1290 | 0.0901 | 1290 | 0.121 | 1290 | 0.0954 | 1290 | 0.0652 | 1290 | 0.0853 | 1290 | 0.0898 | 1290 | 0.1111
8500 | 2.361111 | 141.6667 | 1300 | 0.1026 | 1300 | 0.0892 | 1300 | 0.0965 | 1300 | 0.0921 | 1300 | 0.1192 | 1300 | 0.095 | 1300 | 0.0657 | 1300 | 0.0848 | 1300 | 0.0901 | 1300 | 0.1121
8510 | 2.363889 | 141.8333 | 1310 | 0.1011 | 1310 | 0.0897 | 1310 | 0.0976 | 1310 | 0.09 | 1310 | 0.1202 | 1310 | 0.0949 | 1310 | 0.0644 | 1310 | 0.0858 | 1310 | 0.0889 | 1310 | 0.1111
8520 | 2.366667 | 142 | 1320 | 0.1013 | 1320 | 0.0892 | 1320 | 0.0993 | 1320 | 0.0917 | 1320 | 0.1189 | 1320 | 0.0965 | 1320 | 0.0658 | 1320 | 0.0855 | 1320 | 0.0893 | 1320 | 0.1112
8530 | 2.369444 | 142.1667 | 1330 | 0.1019 | 1330 | 0.0888 | 1330 | 0.0969 | 1330 | 0.092 | 1330 | 0.1212 | 1330 | 0.0952 | 1330 | 0.0645 | 1330 | 0.0851 | 1330 | 0.0883 | 1330 | 0.1141
8540 | 2.372222 | 142.3333 | 1340 | 0.1007 | 1340 | 0.088 | 1340 | 0.0984 | 1340 | 0.0905 | 1340 | 0.1198 | 1340 | 0.0947 | 1340 | 0.0649 | 1340 | 0.0851 | 1340 | 0.0884 | 1340 | 0.1115
8550 | 2.375 | 142.5 | 1350 | 0.1019 | 1350 | 0.0887 | 1350 | 0.0956 | 1350 | 0.0918 | 1350 | 0.1196 | 1350 | 0.095 | 1350 | 0.0645 | 1350 | 0.0848 | 1350 | 0.0878 | 1350 | 0.111
8560 | 2.377778 | 142.6667 | 1360 | 0.1007 | 1360 | 0.0895 | 1360 | 0.0976 | 1360 | 0.0915 | 1360 | 0.12 | 1360 | 0.0946 | 1360 | 0.0643 | 1360 | 0.0859 | 1360 | 0.0874 | 1360 | 0.1113
8570 | 2.380556 | 142.8333 | 1370 | 0.1024 | 1370 | 0.0889 | 1370 | 0.0959 | 1370 | 0.0916 | 1370 | 0.1192 | 1370 | 0.0943 | 1370 | 0.0648 | 1370 | 0.086 | 1370 | 0.087 | 1370 | 0.1107
8580 | 2.383333 | 143 | 1380 | 0.102 | 1380 | 0.0887 | 1380 | 0.0946 | 1380 | 0.0922 | 1380 | 0.1191 | 1380 | 0.0953 | 1380 | 0.0648 | 1380 | 0.0852 | 1380 | 0.0868 | 1380 | 0.1139
8590 | 2.386111 | 143.1667 | 1390 | 0.1008 | 1390 | 0.0886 | 1390 | 0.098 | 1390 | 0.0908 | 1390 | 0.1185 | 1390 | 0.0951 | 1390 | 0.0646 | 1390 | 0.0855 | 1390 | 0.0866 | 1390 | 0.1126
8600 | 2.388889 | 143.3333 | 1400 | 0.1021 | 1400 | 0.0889 | 1400 | 0.0962 | 1400 | 0.0919 | 1400 | 0.1191 | 1400 | 0.095 | 1400 | 0.0649 | 1400 | 0.0865 | 1400 | 0.0864 | 1400 | 0.112
8610 | 2.391667 | 143.5 | 1410 | 0.1011 | 1410 | 0.0898 | 1410 | 0.0974 | 1410 | 0.0932 | 1410 | 0.1197 | 1410 | 0.0939 | 1410 | 0.064 | 1410 | 0.0857 | 1410 | 0.0871 | 1410 | 0.1119
8620 | 2.394444 | 143.6667 | 1420 | 0.102 | 1420 | 0.0886 | 1420 | 0.0958 | 1420 | 0.0922 | 1420 | 0.1193 | 1420 | 0.0959 | 1420 | 0.0652 | 1420 | 0.0862 | 1420 | 0.0857 | 1420 | 0.111
8630 | 2.397222 | 143.8333 | 1430 | 0.1015 | 1430 | 0.0891 | 1430 | 0.0969 | 1430 | 0.0924 | 1430 | 0.119 | 1430 | 0.096 | 1430 | 0.0636 | 1430 | 0.0853 | 1430 | 0.087 | 1430 | 0.1121
8640 | 2.4 | 144 | 1440 | 0.1017 | 1440 | 0.0883 | 1440 | 0.0959 | 1440 | 0.0921 | 1440 | 0.1188 | 1440 | 0.096 | 1440 | 0.0651 | 1440 | 0.0859 | 1440 | 0.0874 | 1440 | 0.1108
8650 | 2.402778 | 144.1667 | 1450 | 0.1019 | 1450 | 0.0886 | 1450 | 0.096 | 1450 | 0.092 | 1450 | 0.1194 | 1450 | 0.0961 | 1450 | 0.0647 | 1450 | 0.0864 | 1450 | 0.0867 | 1450 | 0.1119
8660 | 2.405556 | 144.3333 | 1460 | 0.1009 | 1460 | 0.0874 | 1460 | 0.0965 | 1460 | 0.0912 | 1460 | 0.1203 | 1460 | 0.0951 | 1460 | 0.0642 | 1460 | 0.0859 | 1460 | 0.0872 | 1460 | 0.1119
8670 | 2.408333 | 144.5 | 1470 | 0.1015 | 1470 | 0.0872 | 1470 | 0.0974 | 1470 | 0.0932 | 1470 | 0.1194 | 1470 | 0.0964 | 1470 | 0.0648 | 1470 | 0.0859 | 1470 | 0.0867 | 1470 | 0.1127
8680 | 2.411111 | 144.6667 | 1480 | 0.1011 | 1480 | 0.0879 | 1480 | 0.0989 | 1480 | 0.0942 | 1480 | 0.1202 | 1480 | 0.0953 | 1480 | 0.0643 | 1480 | 0.0866 | 1480 | 0.0871 | 1480 | 0.1152
8690 | 2.413889 | 144.8333 | 1490 | 0.1005 | 1490 | 0.0868 | 1490 | 0.0975 | 1490 | 0.0929 | 1490 | 0.1195 | 1490 | 0.097 | 1490 | 0.0647 | 1490 | 0.0858 | 1490 | 0.0886 | 1490 | 0.1118
8700 | 2.416667 | 145 | 1500 | 0.1013 | 1500 | 0.0881 | 1500 | 0.0968 | 1500 | 0.0924 | 1500 | 0.1211 | 1500 | 0.096 | 1500 | 0.0646 | 1500 | 0.0862 | 1500 | 0.0877 | 1500 | 0.115
8710 | 2.419444 | 145.1667 | 1510 | 0.1004 | 1510 | 0.087 | 1510 | 0.0967 | 1510 | 0.0937 | 1510 | 0.1195 | 1510 | 0.097 | 1510 | 0.0644 | 1510 | 0.0859 | 1510 | 0.0885 | 1510 | 0.1129
8720 | 2.422222 | 145.3333 | 1520 | 0.0997 | 1520 | 0.0867 | 1520 | 0.0984 | 1520 | 0.0932 | 1520 | 0.121 | 1520 | 0.0974 | 1520 | 0.0648 | 1520 | 0.0862 | 1520 | 0.0892 | 1520 | 0.1136
8730 | 2.425 | 145.5 | 1530 | 0.0997 | 1530 | 0.0883 | 1530 | 0.0989 | 1530 | 0.0928 | 1530 | 0.1201 | 1530 | 0.0964 | 1530 | 0.0645 | 1530 | 0.0857 | 1530 | 0.0885 | 1530 | 0.1119
8740 | 2.427778 | 145.6667 | 1540 | 0.0996 | 1540 | 0.0869 | 1540 | 0.0989 | 1540 | 0.0931 | 1540 | 0.1183 | 1540 | 0.0976 | 1540 | 0.0649 | 1540 | 0.0861 | 1540 | 0.0886 | 1540 | 0.1129
8750 | 2.430556 | 145.8333 | 1550 | 0.0999 | 1550 | 0.0881 | 1550 | 0.0969 | 1550 | 0.0938 | 1550 | 0.1187 | 1550 | 0.0963 | 1550 | 0.0637 | 1550 | 0.0865 | 1550 | 0.0901 | 1550 | 0.1127
8760 | 2.433333 | 146 | 1560 | 0.0996 | 1560 | 0.0872 | 1560 | 0.0991 | 1560 | 0.0926 | 1560 | 0.1184 | 1560 | 0.0978 | 1560 | 0.0641 | 1560 | 0.086 | 1560 | 0.0894 | 1560 | 0.1132
8770 | 2.436111 | 146.1667 | 1570 | 0.1005 | 1570 | 0.0877 | 1570 | 0.099 | 1570 | 0.0934 | 1570 | 0.1192 | 1570 | 0.0968 | 1570 | 0.0645 | 1570 | 0.0861 | 1570 | 0.09 | 1570 | 0.1115
8780 | 2.438889 | 146.3333 | 1580 | 0.0984 | 1580 | 0.0881 | 1580 | 0.0969 | 1580 | 0.0934 | 1580 | 0.1174 | 1580 | 0.0963 | 1580 | 0.0642 | 1580 | 0.0853 | 1580 | 0.0908 | 1580 | 0.1126
8790 | 2.441667 | 146.5 | 1590 | 0.0991 | 1590 | 0.0876 | 1590 | 0.1001 | 1590 | 0.0929 | 1590 | 0.1178 | 1590 | 0.0966 | 1590 | 0.0645 | 1590 | 0.086 | 1590 | 0.0897 | 1590 | 0.1098
8800 | 2.444444 | 146.6667 | 1600 | 0.0993 | 1600 | 0.088 | 1600 | 0.0973 | 1600 | 0.0928 | 1600 | 0.1184 | 1600 | 0.0961 | 1600 | 0.0636 | 1600 | 0.0863 | 1600 | 0.0906 | 1600 | 0.1145
8810 | 2.447222 | 146.8333 | 1610 | 0.0995 | 1610 | 0.0879 | 1610 | 0.097 | 1610 | 0.0918 | 1610 | 0.1171 | 1610 | 0.0979 | 1610 | 0.0641 | 1610 | 0.086 | 1610 | 0.0904 | 1610 | 0.1124
8820 | 2.45 | 147 | 1620 | 0.0989 | 1620 | 0.0881 | 1620 | 0.0973 | 1620 | 0.0925 | 1620 | 0.1194 | 1620 | 0.0974 | 1620 | 0.0634 | 1620 | 0.0854 | 1620 | 0.0901 | 1620 | 0.1124
8830 | 2.452778 | 147.1667 | 1630 | 0.099 | 1630 | 0.0893 | 1630 | 0.0965 | 1630 | 0.0939 | 1630 | 0.1174 | 1630 | 0.0955 | 1630 | 0.0639 | 1630 | 0.086 | 1630 | 0.0898 | 1630 | 0.1105
8840 | 2.455556 | 147.3333 | 1640 | 0.0991 | 1640 | 0.0874 | 1640 | 0.0971 | 1640 | 0.0927 | 1640 | 0.1188 | 1640 | 0.0977 | 1640 | 0.0643 | 1640 | 0.0866 | 1640 | 0.0892 | 1640 | 0.1097
8850 | 2.458333 | 147.5 | 1650 | 0.1008 | 1650 | 0.0884 | 1650 | 0.0988 | 1650 | 0.0929 | 1650 | 0.118 | 1650 | 0.0958 | 1650 | 0.0634 | 1650 | 0.0856 | 1650 | 0.0897 | 1650 | 0.1133
8860 | 2.461111 | 147.6667 | 1660 | 0.0994 | 1660 | 0.0875 | 1660 | 0.0981 | 1660 | 0.0931 | 1660 | 0.1185 | 1660 | 0.0967 | 1660 | 0.0643 | 1660 | 0.0859 | 1660 | 0.0886 | 1660 | 0.1113
8870 | 2.463889 | 147.8333 | 1670 | 0.0999 | 1670 | 0.0877 | 1670 | 0.0983 | 1670 | 0.0942 | 1670 | 0.1179 | 1670 | 0.0973 | 1670 | 0.0638 | 1670 | 0.0864 | 1670 | 0.0882 | 1670 | 0.1111
8880 | 2.466667 | 148 | 1680 | 0.1005 | 1680 | 0.0872 | 1680 | 0.0992 | 1680 | 0.0936 | 1680 | 0.1194 | 1680 | 0.0956 | 1680 | 0.0642 | 1680 | 0.0861 | 1680 | 0.0882 | 1680 | 0.1118
8890 | 2.469444 | 148.1667 | 1690 | 0.0988 | 1690 | 0.0869 | 1690 | 0.0956 | 1690 | 0.0932 | 1690 | 0.1189 | 1690 | 0.0961 | 1690 | 0.0636 | 1690 | 0.0863 | 1690 | 0.0879 | 1690 | 0.1087
8900 | 2.472222 | 148.3333 | 1700 | 0.101 | 1700 | 0.088 | 1700 | 0.0976 | 1700 | 0.093 | 1700 | 0.1193 | 1700 | 0.0961 | 1700 | 0.0633 | 1700 | 0.0857 | 1700 | 0.0877 | 1700 | 0.1082
8910 | 2.475 | 148.5 | 1710 | 0.0989 | 1710 | 0.0872 | 1710 | 0.0958 | 1710 | 0.0921 | 1710 | 0.1178 | 1710 | 0.0948 | 1710 | 0.0641 | 1710 | 0.0862 | 1710 | 0.0875 | 1710 | 0.111
8920 | 2.477778 | 148.6667 | 1720 | 0.0998 | 1720 | 0.088 | 1720 | 0.097 | 1720 | 0.0936 | 1720 | 0.1185 | 1720 | 0.0952 | 1720 | 0.0631 | 1720 | 0.0864 | 1720 | 0.0875 | 1720 | 0.1124
8930 | 2.480556 | 148.8333 | 1730 | 0.1002 | 1730 | 0.0897 | 1730 | 0.0964 | 1730 | 0.0936 | 1730 | 0.1177 | 1730 | 0.0961 | 1730 | 0.0638 | 1730 | 0.0863 | 1730 | 0.0862 | 1730 | 0.1106
8940 | 2.483333 | 149 | 1740 | 0.0983 | 1740 | 0.0881 | 1740 | 0.0961 | 1740 | 0.0939 | 1740 | 0.1183 | 1740 | 0.0969 | 1740 | 0.0625 | 1740 | 0.0868 | 1740 | 0.0853 | 1740 | 0.108
8950 | 2.486111 | 149.1667 | 1750 | 0.0995 | 1750 | 0.0886 | 1750 | 0.0944 | 1750 | 0.0943 | 1750 | 0.1201 | 1750 | 0.0946 | 1750 | 0.063 | 1750 | 0.0863 | 1750 | 0.0861 | 1750 | 0.1082
8960 | 2.488889 | 149.3333 | 1760 | 0.0987 | 1760 | 0.0879 | 1760 | 0.0945 | 1760 | 0.093 | 1760 | 0.1193 | 1760 | 0.097 | 1760 | 0.0631 | 1760 | 0.0867 | 1760 | 0.0859 | 1760 | 0.1109
8970 | 2.491667 | 149.5 | 1770 | 0.0998 | 1770 | 0.0887 | 1770 | 0.0984 | 1770 | 0.0958 | 1770 | 0.1177 | 1770 | 0.0965 | 1770 | 0.0632 | 1770 | 0.0861 | 1770 | 0.0861 | 1770 | 0.1122
8980 | 2.494444 | 149.6667 | 1780 | 0.0995 | 1780 | 0.089 | 1780 | 0.0946 | 1780 | 0.0956 | 1780 | 0.119 | 1780 | 0.0958 | 1780 | 0.0635 | 1780 | 0.0862 | 1780 | 0.0858 | 1780 | 0.1093
8990 | 2.497222 | 149.8333 | 1790 | 0.0983 | 1790 | 0.0892 | 1790 | 0.0962 | 1790 | 0.0948 | 1790 | 0.12 | 1790 | 0.0958 | 1790 | 0.0628 | 1790 | 0.0873 | 1790 | 0.0863 | 1790 | 0.1098
9000 | 2.5 | 150 | 1800 | 0.0984 | 1800 | 0.0894 | 1800 | 0.0977 | 1800 | 0.0946 | 1800 | 0.1187 | 1800 | 0.0964 | 1800 | 0.0628 | 1800 | 0.0862 | 1800 | 0.0862 | 1800 | 0.1087
9000 | 2.5 | 150 | 10 | 0.0777 | 10 | 0.0827 | 10 | 0.0682 | 10 | 0.0908 | 10 | 0.1106 | 10 | 0.0976 | 10 | 0.0676 | 10 | 0.0829 | 10 | 0.0994 | 10 | 0.1075
9010 | 2.502778 | 150.1667 | 10 | 0.0789 | 10 | 0.0827 | 10 | 0.0682 | 10 | 0.0908 | 10 | 0.1106 | 10 | 0.0976 | 10 | 0.0676 | 10 | 0.0829 | 10 | 0.0995 | 10 | 0.1074
9020 | 2.505556 | 150.3333 | 20 | 0.0778 | 20 | 0.0877 | 20 | 0.0745 | 20 | 0.0927 | 20 | 0.1145 | 20 | 0.0982 | 20 | 0.0673 | 20 | 0.0831 | 20 | 0.1061 | 20 | 0.1059
9030 | 2.508333 | 150.5 | 30 | 0.0795 | 30 | 0.0904 | 30 | 0.0874 | 30 | 0.0927 | 30 | 0.1157 | 30 | 0.0966 | 30 | 0.0672 | 30 | 0.0843 | 30 | 0.1057 | 30 | 0.1082
9040 | 2.511111 | 150.6667 | 40 | 0.0797 | 40 | 0.0887 | 40 | 0.0894 | 40 | 0.094 | 40 | 0.1168 | 40 | 0.0978 | 40 | 0.0671 | 40 | 0.0841 | 40 | 0.1066 | 40 | 0.1072
9050 | 2.513889 | 150.8333 | 50 | 0.0816 | 50 | 0.0907 | 50 | 0.09 | 50 | 0.0931 | 50 | 0.1174 | 50 | 0.0975 | 50 | 0.0675 | 50 | 0.0837 | 50 | 0.1064 | 50 | 0.1065
9060 | 2.516667 | 151 | 60 | 0.0804 | 60 | 0.0878 | 60 | 0.0914 | 60 | 0.0942 | 60 | 0.1173 | 60 | 0.0974 | 60 | 0.0674 | 60 | 0.0842 | 60 | 0.1056 | 60 | 0.1045
9070 | 2.519444 | 151.1667 | 70 | 0.0847 | 70 | 0.0891 | 70 | 0.0926 | 70 | 0.0944 | 70 | 0.1183 | 70 | 0.0968 | 70 | 0.0675 | 70 | 0.0847 | 70 | 0.1068 | 70 | 0.1058
9080 | 2.522222 | 151.3333 | 80 | 0.0832 | 80 | 0.0887 | 80 | 0.0922 | 80 | 0.094 | 80 | 0.1184 | 80 | 0.0978 | 80 | 0.0661 | 80 | 0.0843 | 80 | 0.1038 | 80 | 0.1048
9090 | 2.525 | 151.5 | 90 | 0.0843 | 90 | 0.0883 | 90 | 0.0935 | 90 | 0.0944 | 90 | 0.1185 | 90 | 0.0964 | 90 | 0.0661 | 90 | 0.0839 | 90 | 0.1055 | 90 | 0.1031
9100 | 2.527778 | 151.6667 | 100 | 0.0853 | 100 | 0.0908 | 100 | 0.095 | 100 | 0.0944 | 100 | 0.1195 | 100 | 0.0969 | 100 | 0.0664 | 100 | 0.0842 | 100 | 0.106 | 100 | 0.1031
9110 | 2.530556 | 151.8333 | 110 | 0.0852 | 110 | 0.0884 | 110 | 0.0932 | 110 | 0.0953 | 110 | 0.1183 | 110 | 0.0973 | 110 | 0.0659 | 110 | 0.0839 | 110 | 0.1048 | 110 | 0.1027
9120 | 2.533333 | 152 | 120 | 0.0886 | 120 | 0.0898 | 120 | 0.0933 | 120 | 0.0953 | 120 | 0.1172 | 120 | 0.0961 | 120 | 0.0666 | 120 | 0.0842 | 120 | 0.106 | 120 | 0.1051
9130 | 2.536111 | 152.1667 | 130 | 0.0858 | 130 | 0.0905 | 130 | 0.092 | 130 | 0.0947 | 130 | 0.1185 | 130 | 0.0972 | 130 | 0.0655 | 130 | 0.0845 | 130 | 0.1052 | 130 | 0.1084
9140 | 2.538889 | 152.3333 | 140 | 0.0876 | 140 | 0.0891 | 140 | 0.0929 | 140 | 0.095 | 140 | 0.1186 | 140 | 0.096 | 140 | 0.0665 | 140 | 0.0834 | 140 | 0.1042 | 140 | 0.1075
9150 | 2.541667 | 152.5 | 150 | 0.0879 | 150 | 0.0899 | 150 | 0.0921 | 150 | 0.096 | 150 | 0.1179 | 150 | 0.0952 | 150 | 0.066 | 150 | 0.0852 | 150 | 0.1034 | 150 | 0.105
9160 | 2.544444 | 152.6667 | 160 | 0.0872 | 160 | 0.0888 | 160 | 0.0957 | 160 | 0.0948 | 160 | 0.1162 | 160 | 0.0973 | 160 | 0.0665 | 160 | 0.085 | 160 | 0.1014 | 160 | 0.1075
9170 | 2.547222 | 152.8333 | 170 | 0.088 | 170 | 0.09 | 170 | 0.0981 | 170 | 0.0943 | 170 | 0.1168 | 170 | 0.095 | 170 | 0.0662 | 170 | 0.0842 | 170 | 0.1042 | 170 | 0.1079
9180 | 2.55 | 153 | 180 | 0.086 | 180 | 0.0884 | 180 | 0.0953 | 180 | 0.0942 | 180 | 0.1165 | 180 | 0.0974 | 180 | 0.0659 | 180 | 0.0849 | 180 | 0.1017 | 180 | 0.1116
9190 | 2.552778 | 153.1667 | 190 | 0.0879 | 190 | 0.09 | 190 | 0.0965 | 190 | 0.0945 | 190 | 0.1168 | 190 | 0.0961 | 190 | 0.0663 | 190 | 0.0856 | 190 | 0.1027 | 190 | 0.1103
9200 | 2.555556 | 153.3333 | 200 | 0.0858 | 200 | 0.0896 | 200 | 0.0953 | 200 | 0.0937 | 200 | 0.1166 | 200 | 0.0954 | 200 | 0.0652 | 200 | 0.0855 | 200 | 0.102 | 200 | 0.1085
9210 | 2.558333 | 153.5 | 210 | 0.0858 | 210 | 0.0883 | 210 | 0.0977 | 210 | 0.0943 | 210 | 0.119 | 210 | 0.0979 | 210 | 0.0661 | 210 | 0.0848 | 210 | 0.1006 | 210 | 0.1079
9220 | 2.561111 | 153.6667 | 220 | 0.0881 | 220 | 0.0897 | 220 | 0.0958 | 220 | 0.0959 | 220 | 0.117 | 220 | 0.0956 | 220 | 0.0655 | 220 | 0.0871 | 220 | 0.1016 | 220 | 0.1116
9230 | 2.563889 | 153.8333 | 230 | 0.0869 | 230 | 0.0877 | 230 | 0.0944 | 230 | 0.0962 | 230 | 0.1185 | 230 | 0.0972 | 230 | 0.0665 | 230 | 0.0861 | 230 | 0.1012 | 230 | 0.111
9240 | 2.566667 | 154 | 240 | 0.0892 | 240 | 0.0888 | 240 | 0.0955 | 240 | 0.095 | 240 | 0.119 | 240 | 0.0969 | 240 | 0.0658 | 240 | 0.0867 | 240 | 0.1003 | 240 | 0.1118
9250 | 2.569444 | 154.1667 | 250 | 0.0863 | 250 | 0.0897 | 250 | 0.0968 | 250 | 0.0953 | 250 | 0.1185 | 250 | 0.0972 | 250 | 0.0655 | 250 | 0.0865 | 250 | 0.1006 | 250 | 0.1135
9260 | 2.572222 | 154.3333 | 260 | 0.0876 | 260 | 0.0883 | 260 | 0.0966 | 260 | 0.096 | 260 | 0.1194 | 260 | 0.0984 | 260 | 0.0658 | 260 | 0.0868 | 260 | 0.1006 | 260 | 0.1109
9270 | 2.575 | 154.5 | 270 | 0.0882 | 270 | 0.0896 | 270 | 0.0957 | 270 | 0.0959 | 270 | 0.1205 | 270 | 0.096 | 270 | 0.0653 | 270 | 0.0869 | 270 | 0.0979 | 270 | 0.1148
9280 | 2.577778 | 154.6667 | 280 | 0.0869 | 280 | 0.0885 | 280 | 0.095 | 280 | 0.0948 | 280 | 0.1189 | 280 | 0.098 | 280 | 0.0658 | 280 | 0.0864 | 280 | 0.0995 | 280 | 0.1132
9290 | 2.580556 | 154.8333 | 290 | 0.0885 | 290 | 0.0879 | 290 | 0.0952 | 290 | 0.0959 | 290 | 0.1199 | 290 | 0.0975 | 290 | 0.0658 | 290 | 0.0866 | 290 | 0.098 | 290 | 0.1131
9300 | 2.583333 | 155 | 300 | 0.0867 | 300 | 0.0889 | 300 | 0.097 | 300 | 0.0963 | 300 | 0.1196 | 300 | 0.0963 | 300 | 0.065 | 300 | 0.0873 | 300 | 0.0975 | 300 | 0.1162
9310 | 2.586111 | 155.1667 | 310 | 0.0875 | 310 | 0.0874 | 310 | 0.0962 | 310 | 0.0947 | 310 | 0.1194 | 310 | 0.0973 | 310 | 0.0657 | 310 | 0.087 | 310 | 0.0979 | 310 | 0.1141
9320 | 2.588889 | 155.3333 | 320 | 0.0882 | 320 | 0.0883 | 320 | 0.0962 | 320 | 0.0947 | 320 | 0.1202 | 320 | 0.0968 | 320 | 0.0653 | 320 | 0.0883 | 320 | 0.0969 | 320 | 0.1149
9330 | 2.591667 | 155.5 | 330 | 0.0867 | 330 | 0.0864 | 330 | 0.0968 | 330 | 0.0952 | 330 | 0.1208 | 330 | 0.0978 | 330 | 0.0663 | 330 | 0.0876 | 330 | 0.0968 | 330 | 0.1132
9340 | 2.594444 | 155.6667 | 340 | 0.0893 | 340 | 0.0879 | 340 | 0.1003 | 340 | 0.0952 | 340 | 0.1187 | 340 | 0.0978 | 340 | 0.066 | 340 | 0.087 | 340 | 0.0963 | 340 | 0.114
9350 | 2.597222 | 155.8333 | 350 | 0.0883 | 350 | 0.0874 | 350 | 0.0973 | 350 | 0.0954 | 350 | 0.1196 | 350 | 0.0996 | 350 | 0.0664 | 350 | 0.0878 | 350 | 0.0966 | 350 | 0.1125
9360 | 2.6 | 156 | 360 | 0.0891 | 360 | 0.0856 | 360 | 0.0969 | 360 | 0.0956 | 360 | 0.1225 | 360 | 0.0992 | 360 | 0.0662 | 360 | 0.0879 | 360 | 0.0961 | 360 | 0.1137
9370 | 2.602778 | 156.1667 | 370 | 0.0897 | 370 | 0.0876 | 370 | 0.0987 | 370 | 0.0959 | 370 | 0.1219 | 370 | 0.0987 | 370 | 0.0652 | 370 | 0.0879 | 370 | 0.0953 | 370 | 0.1148
9380 | 2.605556 | 156.3333 | 380 | 0.089 | 380 | 0.0859 | 380 | 0.0961 | 380 | 0.0953 | 380 | 0.1224 | 380 | 0.0993 | 380 | 0.0658 | 380 | 0.0875 | 380 | 0.0952 | 380 | 0.1122
9390 | 2.608333 | 156.5 | 390 | 0.089 | 390 | 0.0872 | 390 | 0.0972 | 390 | 0.0967 | 390 | 0.123 | 390 | 0.0986 | 390 | 0.0658 | 390 | 0.0869 | 390 | 0.094 | 390 | 0.1133
9400 | 2.611111 | 156.6667 | 400 | 0.0893 | 400 | 0.0862 | 400 | 0.0975 | 400 | 0.0965 | 400 | 0.1241 | 400 | 0.1001 | 400 | 0.0661 | 400 | 0.0877 | 400 | 0.0957 | 400 | 0.1127
9410 | 2.613889 | 156.8333 | 410 | 0.0904 | 410 | 0.0864 | 410 | 0.0974 | 410 | 0.0968 | 410 | 0.123 | 410 | 0.0994 | 410 | 0.0658 | 410 | 0.088 | 410 | 0.0946 | 410 | 0.1131
9420 | 2.616667 | 157 | 420 | 0.0891 | 420 | 0.0875 | 420 | 0.0983 | 420 | 0.0969 | 420 | 0.1211 | 420 | 0.0982 | 420 | 0.0656 | 420 | 0.0879 | 420 | 0.0949 | 420 | 0.1147
9430 | 2.619444 | 157.1667 | 430 | 0.0891 | 430 | 0.0874 | 430 | 0.0992 | 430 | 0.0968 | 430 | 0.1237 | 430 | 0.1011 | 430 | 0.0657 | 430 | 0.0863 | 430 | 0.0954 | 430 | 0.1134
9440 | 2.622222 | 157.3333 | 440 | 0.0906 | 440 | 0.0884 | 440 | 0.0976 | 440 | 0.097 | 440 | 0.1223 | 440 | 0.0994 | 440 | 0.0655 | 440 | 0.0885 | 440 | 0.095 | 440 | 0.1136
9450 | 2.625 | 157.5 | 450 | 0.0894 | 450 | 0.089 | 450 | 0.0957 | 450 | 0.0963 | 450 | 0.1243 | 450 | 0.1002 | 450 | 0.0662 | 450 | 0.0879 | 450 | 0.0953 | 450 | 0.1116
9460 | 2.627778 | 157.6667 | 460 | 0.09 | 460 | 0.0873 | 460 | 0.0983 | 460 | 0.0955 | 460 | 0.1235 | 460 | 0.1001 | 460 | 0.0657 | 460 | 0.0891 | 460 | 0.0947 | 460 | 0.1145
9470 | 2.630556 | 157.8333 | 470 | 0.0898 | 470 | 0.0885 | 470 | 0.0972 | 470 | 0.0969 | 470 | 0.1233 | 470 | 0.0985 | 470 | 0.0663 | 470 | 0.0885 | 470 | 0.0959 | 470 | 0.1155
9480 | 2.633333 | 158 | 480 | 0.0914 | 480 | 0.0871 | 480 | 0.0959 | 480 | 0.0958 | 480 | 0.1221 | 480 | 0.0999 | 480 | 0.0667 | 480 | 0.0889 | 480 | 0.0945 | 480 | 0.112
9490 | 2.636111 | 158.1667 | 490 | 0.0914 | 490 | 0.0889 | 490 | 0.0975 | 490 | 0.0963 | 490 | 0.1227 | 490 | 0.0989 | 490 | 0.0653 | 490 | 0.088 | 490 | 0.0955 | 490 | 0.1157
9500 | 2.638889 | 158.3333 | 500 | 0.0901 | 500 | 0.0884 | 500 | 0.0986 | 500 | 0.095 | 500 | 0.1214 | 500 | 0.1 | 500 | 0.0669 | 500 | 0.0882 | 500 | 0.0956 | 500 | 0.1133
9510 | 2.641667 | 158.5 | 510 | 0.0914 | 510 | 0.0879 | 510 | 0.0986 | 510 | 0.0959 | 510 | 0.1217 | 510 | 0.1003 | 510 | 0.066 | 510 | 0.0882 | 510 | 0.0938 | 510 | 0.1128
9520 | 2.644444 | 158.6667 | 520 | 0.091 | 520 | 0.0883 | 520 | 0.096 | 520 | 0.0952 | 520 | 0.1207 | 520 | 0.0999 | 520 | 0.0654 | 520 | 0.0888 | 520 | 0.0953 | 520 | 0.1109
9530 | 2.647222 | 158.8333 | 530 | 0.091 | 530 | 0.0875 | 530 | 0.0952 | 530 | 0.0953 | 530 | 0.1208 | 530 | 0.1001 | 530 | 0.0655 | 530 | 0.0887 | 530 | 0.0946 | 530 | 0.1128
9540 | 2.65 | 159 | 540 | 0.0925 | 540 | 0.0876 | 540 | 0.0969 | 540 | 0.0956 | 540 | 0.1198 | 540 | 0.1004 | 540 | 0.0657 | 540 | 0.0891 | 540 | 0.0958 | 540 | 0.115
9550 | 2.652778 | 159.1667 | 550 | 0.0924 | 550 | 0.0895 | 550 | 0.0987 | 550 | 0.0947 | 550 | 0.1193 | 550 | 0.1007 | 550 | 0.0665 | 550 | 0.0889 | 550 | 0.0949 | 550 | 0.1099
9560 | 2.655556 | 159.3333 | 560 | 0.0937 | 560 | 0.088 | 560 | 0.0968 | 560 | 0.0948 | 560 | 0.1205 | 560 | 0.1004 | 560 | 0.0652 | 560 | 0.0892 | 560 | 0.0949 | 560 | 0.1121
9570 | 2.658333 | 159.5 | 570 | 0.0924 | 570 | 0.0884 | 570 | 0.0963 | 570 | 0.0954 | 570 | 0.1204 | 570 | 0.1009 | 570 | 0.0665 | 570 | 0.0895 | 570 | 0.0945 | 570 | 0.1125
9580 | 2.661111 | 159.6667 | 580 | 0.0931 | 580 | 0.0867 | 580 | 0.0965 | 580 | 0.0954 | 580 | 0.1221 | 580 | 0.0998 | 580 | 0.0654 | 580 | 0.0903 | 580 | 0.0929 | 580 | 0.1114
9590 | 2.663889 | 159.8333 | 590 | 0.0947 | 590 | 0.0882 | 590 | 0.0982 | 590 | 0.0955 | 590 | 0.1208 | 590 | 0.0993 | 590 | 0.0652 | 590 | 0.0897 | 590 | 0.0933 | 590 | 0.1135
9600 | 2.666667 | 160 | 600 | 0.0931 | 600 | 0.088 | 600 | 0.0944 | 600 | 0.0936 | 600 | 0.1223 | 600 | 0.1003 | 600 | 0.0652 | 600 | 0.0893 | 600 | 0.0933 | 600 | 0.1122
9610 | 2.669444 | 160.1667 | 610 | 0.0936 | 610 | 0.0879 | 610 | 0.0975 | 610 | 0.0954 | 610 | 0.1201 | 610 | 0.1002 | 610 | 0.0653 | 610 | 0.091 | 610 | 0.0924 | 610 | 0.1102
9620 | 2.672222 | 160.3333 | 620 | 0.0947 | 620 | 0.0883 | 620 | 0.0969 | 620 | 0.0941 | 620 | 0.1199 | 620 | 0.1006 | 620 | 0.0659 | 620 | 0.0902 | 620 | 0.0921 | 620 | 0.1084
9630 | 2.675 | 160.5 | 630 | 0.0925 | 630 | 0.0872 | 630 | 0.096 | 630 | 0.0943 | 630 | 0.1206 | 630 | 0.1004 | 630 | 0.0648 | 630 | 0.0892 | 630 | 0.092 | 630 | 0.1104
9640 | 2.677778 | 160.6667 | 640 | 0.0948 | 640 | 0.088 | 640 | 0.0957 | 640 | 0.0956 | 640 | 0.1192 | 640 | 0.0995 | 640 | 0.0662 | 640 | 0.0903 | 640 | 0.0915 | 640 | 0.1136
9650 | 2.680556 | 160.8333 | 650 | 0.0931 | 650 | 0.0871 | 650 | 0.0959 | 650 | 0.096 | 650 | 0.1193 | 650 | 0.101 | 650 | 0.065 | 650 | 0.0897 | 650 | 0.091 | 650 | 0.1115
9660 | 2.683333 | 161 | 660 | 0.0936 | 660 | 0.0868 | 660 | 0.0976 | 660 | 0.0942 | 660 | 0.1197 | 660 | 0.0991 | 660 | 0.0654 | 660 | 0.091 | 660 | 0.0907 | 660 | 0.1104
9670 | 2.686111 | 161.1667 | 670 | 0.0934 | 670 | 0.0882 | 670 | 0.0977 | 670 | 0.0936 | 670 | 0.1211 | 670 | 0.0997 | 670 | 0.0649 | 670 | 0.0908 | 670 | 0.0905 | 670 | 0.1099
9680 | 2.688889 | 161.3333 | 680 | 0.0931 | 680 | 0.0863 | 680 | 0.0964 | 680 | 0.0958 | 680 | 0.1197 | 680 | 0.1014 | 680 | 0.0651 | 680 | 0.0903 | 680 | 0.0896 | 680 | 0.1101
9690 | 2.691667 | 161.5 | 690 | 0.094 | 690 | 0.0864 | 690 | 0.0954 | 690 | 0.0954 | 690 | 0.1207 | 690 | 0.0993 | 690 | 0.0655 | 690 | 0.0903 | 690 | 0.0894 | 690 | 0.1081
9700 | 2.694444 | 161.6667 | 700 | 0.0949 | 700 | 0.086 | 700 | 0.099 | 700 | 0.0947 | 700 | 0.1206 | 700 | 0.1011 | 700 | 0.0655 | 700 | 0.0908 | 700 | 0.0897 | 700 | 0.1118
9710 | 2.697222 | 161.8333 | 710 | 0.096 | 710 | 0.0872 | 710 | 0.0953 | 710 | 0.0959 | 710 | 0.1192 | 710 | 0.1002 | 710 | 0.0649 | 710 | 0.0899 | 710 | 0.0888 | 710 | 0.1108
9720 | 2.7 | 162 | 720 | 0.0942 | 720 | 0.0866 | 720 | 0.0959 | 720 | 0.0961 | 720 | 0.1214 | 720 | 0.1009 | 720 | 0.0655 | 720 | 0.0901 | 720 | 0.0891 | 720 | 0.109
9730 | 2.702778 | 162.1667 | 730 | 0.0945 | 730 | 0.0854 | 730 | 0.097 | 730 | 0.0959 | 730 | 0.1187 | 730 | 0.1008 | 730 | 0.065 | 730 | 0.0901 | 730 | 0.0894 | 730 | 0.1101
9740 | 2.705556 | 162.3333 | 740 | 0.0971 | 740 | 0.0862 | 740 | 0.0964 | 740 | 0.096 | 740 | 0.1182 | 740 | 0.1003 | 740 | 0.0649 | 740 | 0.0901 | 740 | 0.0891 | 740 | 0.1096
9750 | 2.708333 | 162.5 | 750 | 0.0952 | 750 | 0.0867 | 750 | 0.0959 | 750 | 0.0954 | 750 | 0.1192 | 750 | 0.1018 | 750 | 0.065 | 750 | 0.0901 | 750 | 0.0897 | 750 | 0.1121
9760 | 2.711111 | 162.6667 | 760 | 0.0971 | 760 | 0.0866 | 760 | 0.0988 | 760 | 0.0959 | 760 | 0.119 | 760 | 0.101 | 760 | 0.0648 | 760 | 0.0902 | 760 | 0.0905 | 760 | 0.1141
9770 | 2.713889 | 162.8333 | 770 | 0.0964 | 770 | 0.0864 | 770 | 0.099 | 770 | 0.0955 | 770 | 0.1214 | 770 | 0.1013 | 770 | 0.0644 | 770 | 0.0896 | 770 | 0.0906 | 770 | 0.1101
9780 | 2.716667 | 163 | 780 | 0.0974 | 780 | 0.0862 | 780 | 0.0943 | 780 | 0.0969 | 780 | 0.1198 | 780 | 0.1016 | 780 | 0.0646 | 780 | 0.0897 | 780 | 0.0901 | 780 | 0.1132
9790 | 2.719444 | 163.1667 | 790 | 0.0969 | 790 | 0.0871 | 790 | 0.0972 | 790 | 0.0967 | 790 | 0.12 | 790 | 0.1006 | 790 | 0.0654 | 790 | 0.0898 | 790 | 0.0906 | 790 | 0.1128
9800 | 2.722222 | 163.3333 | 800 | 0.0968 | 800 | 0.0855 | 800 | 0.0978 | 800 | 0.0958 | 800 | 0.1204 | 800 | 0.1028 | 800 | 0.0648 | 800 | 0.0891 | 800 | 0.0911 | 800 | 0.1125
9810 | 2.725 | 163.5 | 810 | 0.0975 | 810 | 0.0865 | 810 | 0.0986 | 810 | 0.096 | 810 | 0.1205 | 810 | 0.1019 | 810 | 0.0655 | 810 | 0.0894 | 810 | 0.0904 | 810 | 0.1123
9820 | 2.727778 | 163.6667 | 820 | 0.0966 | 820 | 0.0878 | 820 | 0.0964 | 820 | 0.0955 | 820 | 0.1196 | 820 | 0.1011 | 820 | 0.0644 | 820 | 0.0897 | 820 | 0.0908 | 820 | 0.1128
9830 | 2.730556 | 163.8333 | 830 | 0.0974 | 830 | 0.0866 | 830 | 0.0947 | 830 | 0.096 | 830 | 0.1188 | 830 | 0.1034 | 830 | 0.0655 | 830 | 0.0893 | 830 | 0.0926 | 830 | 0.1121
9840 | 2.733333 | 164 | 840 | 0.0959 | 840 | 0.0882 | 840 | 0.0972 | 840 | 0.0957 | 840 | 0.1209 | 840 | 0.1028 | 840 | 0.0653 | 840 | 0.0895 | 840 | 0.092 | 840 | 0.1112
9850 | 2.736111 | 164.1667 | 850 | 0.0971 | 850 | 0.0876 | 850 | 0.0971 | 850 | 0.0953 | 850 | 0.1194 | 850 | 0.1032 | 850 | 0.0647 | 850 | 0.0893 | 850 | 0.0917 | 850 | 0.1139
9860 | 2.738889 | 164.3333 | 860 | 0.098 | 860 | 0.0877 | 860 | 0.0971 | 860 | 0.0957 | 860 | 0.1207 | 860 | 0.1023 | 860 | 0.0652 | 860 | 0.0895 | 860 | 0.0919 | 860 | 0.1137
9870 | 2.741667 | 164.5 | 870 | 0.0982 | 870 | 0.0879 | 870 | 0.0956 | 870 | 0.094 | 870 | 0.1179 | 870 | 0.1011 | 870 | 0.0648 | 870 | 0.0903 | 870 | 0.0918 | 870 | 0.1116
9880 | 2.744444 | 164.6667 | 880 | 0.1003 | 880 | 0.0866 | 880 | 0.0986 | 880 | 0.0947 | 880 | 0.1177 | 880 | 0.1027 | 880 | 0.0654 | 880 | 0.0899 | 880 | 0.0926 | 880 | 0.1134
9890 | 2.747222 | 164.8333 | 890 | 0.101 | 890 | 0.0874 | 890 | 0.0984 | 890 | 0.0944 | 890 | 0.1202 | 890 | 0.1008 | 890 | 0.0652 | 890 | 0.0904 | 890 | 0.0921 | 890 | 0.112
9900 | 2.75 | 165 | 900 | 0.0992 | 900 | 0.0858 | 900 | 0.0984 | 900 | 0.094 | 900 | 0.1191 | 900 | 0.1023 | 900 | 0.0648 | 900 | 0.0902 | 900 | 0.0921 | 900 | 0.1109
9910 | 2.752778 | 165.1667 | 910 | 0.0999 | 910 | 0.0869 | 910 | 0.0985 | 910 | 0.0947 | 910 | 0.1198 | 910 | 0.101 | 910 | 0.0652 | 910 | 0.0904 | 910 | 0.0915 | 910 | 0.11
9920 | 2.755556 | 165.3333 | 920 | 0.0987 | 920 | 0.0863 | 920 | 0.0971 | 920 | 0.0942 | 920 | 0.1197 | 920 | 0.1024 | 920 | 0.0646 | 920 | 0.0905 | 920 | 0.0915 | 920 | 0.1104
9930 | 2.758333 | 165.5 | 930 | 0.1021 | 930 | 0.0865 | 930 | 0.0953 | 930 | 0.0949 | 930 | 0.1188 | 930 | 0.1011 | 930 | 0.065 | 930 | 0.0913 | 930 | 0.0917 | 930 | 0.1116
9940 | 2.761111 | 165.6667 | 940 | 0.1016 | 940 | 0.0874 | 940 | 0.0955 | 940 | 0.0951 | 940 | 0.1186 | 940 | 0.1015 | 940 | 0.0645 | 940 | 0.0908 | 940 | 0.0903 | 940 | 0.1095
9950 | 2.763889 | 165.8333 | 950 | 0.1002 | 950 | 0.0863 | 950 | 0.0961 | 950 | 0.0949 | 950 | 0.119 | 950 | 0.1017 | 950 | 0.0645 | 950 | 0.0914 | 950 | 0.0904 | 950 | 0.1129
9960 | 2.766667 | 166 | 960 | 0.1019 | 960 | 0.0869 | 960 | 0.0966 | 960 | 0.0956 | 960 | 0.12 | 960 | 0.101 | 960 | 0.0655 | 960 | 0.0916 | 960 | 0.0903 | 960 | 0.1088
9970 | 2.769444 | 166.1667 | 970 | 0.0998 | 970 | 0.0876 | 970 | 0.0991 | 970 | 0.0949 | 970 | 0.1185 | 970 | 0.1006 | 970 | 0.0648 | 970 | 0.0921 | 970 | 0.0899 | 970 | 0.1097
9980 | 2.772222 | 166.3333 | 980 | 0.1016 | 980 | 0.0866 | 980 | 0.0961 | 980 | 0.0957 | 980 | 0.1209 | 980 | 0.1013 | 980 | 0.065 | 980 | 0.0915 | 980 | 0.0901 | 980 | 0.1121
9990 | 2.775 | 166.5 | 990 | 0.1009 | 990 | 0.0866 | 990 | 0.0959 | 990 | 0.0937 | 990 | 0.1187 | 990 | 0.1008 | 990 | 0.0644 | 990 | 0.0909 | 990 | 0.0889 | 990 | 0.1117
10000 | 2.777778 | 166.6667 | 1000 | 0.1012 | 1000 | 0.0876 | 1000 | 0.097 | 1000 | 0.0952 | 1000 | 0.1183 | 1000 | 0.1016 | 1000 | 0.0653 | 1000 | 0.0922 | 1000 | 0.0886 | 1000 | 0.111
10010 | 2.780556 | 166.8333 | 1010 | 0.1008 | 1010 | 0.0875 | 1010 | 0.0973 | 1010 | 0.0951 | 1010 | 0.1195 | 1010 | 0.0999 | 1010 | 0.0649 | 1010 | 0.0917 | 1010 | 0.0877 | 1010 | 0.1093
10020 | 2.783333 | 167 | 1020 | 0.0995 | 1020 | 0.0876 | 1020 | 0.096 | 1020 | 0.0947 | 1020 | 0.1181 | 1020 | 0.1003 | 1020 | 0.0652 | 1020 | 0.0912 | 1020 | 0.0872 | 1020 | 0.1099
10030 | 2.786111 | 167.1667 | 1030 | 0.1011 | 1030 | 0.0861 | 1030 | 0.0943 | 1030 | 0.0957 | 1030 | 0.1208 | 1030 | 0.1013 | 1030 | 0.0655 | 1030 | 0.0917 | 1030 | 0.0878 | 1030 | 0.1105
10040 | 2.788889 | 167.3333 | 1040 | 0.0992 | 1040 | 0.0861 | 1040 | 0.096 | 1040 | 0.0939 | 1040 | 0.1195 | 1040 | 0.1005 | 1040 | 0.0645 | 1040 | 0.0915 | 1040 | 0.0876 | 1040 | 0.11
10050 | 2.791667 | 167.5 | 1050 | 0.1003 | 1050 | 0.0852 | 1050 | 0.0974 | 1050 | 0.0953 | 1050 | 0.1193 | 1050 | 0.1011 | 1050 | 0.0653 | 1050 | 0.0919 | 1050 | 0.088 | 1050 | 0.1114
10060 | 2.794444 | 167.6667 | 1060 | 0.1017 | 1060 | 0.0865 | 1060 | 0.0966 | 1060 | 0.0955 | 1060 | 0.1202 | 1060 | 0.1015 | 1060 | 0.0653 | 1060 | 0.0913 | 1060 | 0.0876 | 1060 | 0.1075
10070 | 2.797222 | 167.8333 | 1070 | 0.1006 | 1070 | 0.0857 | 1070 | 0.0968 | 1070 | 0.0959 | 1070 | 0.1184 | 1070 | 0.1014 | 1070 | 0.0655 | 1070 | 0.0914 | 1070 | 0.088 | 1070 | 0.1096
10080 | 2.8 | 168 | 1080 | 0.1024 | 1080 | 0.0846 | 1080 | 0.0985 | 1080 | 0.0954 | 1080 | 0.1187 | 1080 | 0.1023 | 1080 | 0.066 | 1080 | 0.0914 | 1080 | 0.0868 | 1080 | 0.1111
10090 | 2.802778 | 168.1667 | 1090 | 0.1021 | 1090 | 0.0856 | 1090 | 0.0961 | 1090 | 0.0958 | 1090 | 0.1194 | 1090 | 0.1012 | 1090 | 0.0658 | 1090 | 0.0916 | 1090 | 0.0875 | 1090 | 0.11
10100 | 2.805556 | 168.3333 | 1100 | 0.1009 | 1100 | 0.0847 | 1100 | 0.0959 | 1100 | 0.0972 | 1100 | 0.1208 | 1100 | 0.1015 | 1100 | 0.0656 | 1100 | 0.091 | 1100 | 0.0876 | 1100 | 0.1112
10110 | 2.808333 | 168.5 | 1110 | 0.1009 | 1110 | 0.0859 | 1110 | 0.0978 | 1110 | 0.0972 | 1110 | 0.1187 | 1110 | 0.1025 | 1110 | 0.0648 | 1110 | 0.0912 | 1110 | 0.0888 | 1110 | 0.1083
10120 | 2.811111 | 168.6667 | 1120 | 0.1006 | 1120 | 0.0847 | 1120 | 0.097 | 1120 | 0.0959 | 1120 | 0.1186 | 1120 | 0.1037 | 1120 | 0.0651 | 1120 | 0.0906 | 1120 | 0.0888 | 1120 | 0.1086
10130 | 2.813889 | 168.8333 | 1130 | 0.1017 | 1130 | 0.0849 | 1130 | 0.1002 | 1130 | 0.0973 | 1130 | 0.1184 | 1130 | 0.1031 | 1130 | 0.0652 | 1130 | 0.091 | 1130 | 0.089 | 1130 | 0.1083
10140 | 2.816667 | 169 | 1140 | 0.1011 | 1140 | 0.0865 | 1140 | 0.0974 | 1140 | 0.0962 | 1140 | 0.1188 | 1140 | 0.1037 | 1140 | 0.0654 | 1140 | 0.0912 | 1140 | 0.0891 | 1140 | 0.1085
10150 | 2.819444 | 169.1667 | 1150 | 0.1011 | 1150 | 0.0857 | 1150 | 0.0969 | 1150 | 0.0968 | 1150 | 0.1194 | 1150 | 0.1044 | 1150 | 0.0657 | 1150 | 0.0908 | 1150 | 0.0886 | 1150 | 0.1114
10160 | 2.822222 | 169.3333 | 1160 | 0.1004 | 1160 | 0.087 | 1160 | 0.0963 | 1160 | 0.0966 | 1160 | 0.1188 | 1160 | 0.1038 | 1160 | 0.0648 | 1160 | 0.0908 | 1160 | 0.0905 | 1160 | 0.1108
10170 | 2.825 | 169.5 | 1170 | 0.1011 | 1170 | 0.0854 | 1170 | 0.0968 | 1170 | 0.0966 | 1170 | 0.1162 | 1170 | 0.1042 | 1170 | 0.0655 | 1170 | 0.0908 | 1170 | 0.0901 | 1170 | 0.1119
10180 | 2.827778 | 169.6667 | 1180 | 0.1016 | 1180 | 0.0859 | 1180 | 0.095 | 1180 | 0.0966 | 1180 | 0.1167 | 1180 | 0.1035 | 1180 | 0.0644 | 1180 | 0.0903 | 1180 | 0.0895 | 1180 | 0.1083
10190 | 2.830556 | 169.8333 | 1190 | 0.0996 | 1190 | 0.0874 | 1190 | 0.0962 | 1190 | 0.0957 | 1190 | 0.1165 | 1190 | 0.1024 | 1190 | 0.0654 | 1190 | 0.0904 | 1190 | 0.0903 | 1190 | 0.1102
10200 | 2.833333 | 170 | 1200 | 0.1005 | 1200 | 0.0857 | 1200 | 0.0987 | 1200 | 0.0965 | 1200 | 0.1186 | 1200 | 0.1038 | 1200 | 0.0652 | 1200 | 0.0908 | 1200 | 0.0902 | 1200 | 0.1099
10210 | 2.836111 | 170.1667 | 1210 | 0.1015 | 1210 | 0.0859 | 1210 | 0.098 | 1210 | 0.0967 | 1210 | 0.116 | 1210 | 0.1051 | 1210 | 0.0651 | 1210 | 0.0908 | 1210 | 0.0909 | 1210 | 0.1102
10220 | 2.838889 | 170.3333 | 1220 | 0.0999 | 1220 | 0.086 | 1220 | 0.0983 | 1220 | 0.0954 | 1220 | 0.1192 | 1220 | 0.1046 | 1220 | 0.0655 | 1220 | 0.091 | 1220 | 0.0905 | 1220 | 0.1106
10230 | 2.841667 | 170.5 | 1230 | 0.1008 | 1230 | 0.0862 | 1230 | 0.098 | 1230 | 0.0956 | 1230 | 0.116 | 1230 | 0.1036 | 1230 | 0.0649 | 1230 | 0.091 | 1230 | 0.0908 | 1230 | 0.1086
10240 | 2.844444 | 170.6667 | 1240 | 0.1007 | 1240 | 0.0877 | 1240 | 0.0989 | 1240 | 0.0959 | 1240 | 0.1166 | 1240 | 0.1044 | 1240 | 0.0653 | 1240 | 0.0907 | 1240 | 0.0908 | 1240 | 0.1115
10250 | 2.847222 | 170.8333 | 1250 | 0.1008 | 1250 | 0.0857 | 1250 | 0.0953 | 1250 | 0.0951 | 1250 | 0.1119 | 1250 | 0.1035 | 1250 | 0.0648 | 1250 | 0.0913 | 1250 | 0.0909 | 1250 | 0.1099
10260 | 2.85 | 171 | 1260 | 0.1004 | 1260 | 0.086 | 1260 | 0.0962 | 1260 | 0.0947 | 1260 | 0.11 | 1260 | 0.1029 | 1260 | 0.0651 | 1260 | 0.0911 | 1260 | 0.0913 | 1260 | 0.1095
10270 | 2.852778 | 171.1667 | 1270 | 0.1013 | 1270 | 0.0861 | 1270 | 0.097 | 1270 | 0.0946 | 1270 | 0.1112 | 1270 | 0.1042 | 1270 | 0.0648 | 1270 | 0.0916 | 1270 | 0.0903 | 1270 | 0.1112
10280 | 2.855556 | 171.3333 | 1280 | 0.1026 | 1280 | 0.0856 | 1280 | 0.0957 | 1280 | 0.0961 | 1280 | 0.1129 | 1280 | 0.1029 | 1280 | 0.0646 | 1280 | 0.0914 | 1280 | 0.09 | 1280 | 0.1103
10290 | 2.858333 | 171.5 | 1290 | 0.1015 | 1290 | 0.0869 | 1290 | 0.0977 | 1290 | 0.0948 | 1290 | 0.112 | 1290 | 0.1024 | 1290 | 0.0647 | 1290 | 0.0924 | 1290 | 0.0893 | 1290 | 0.1086
10300 | 2.861111 | 171.6667 | 1300 | 0.1027 | 1300 | 0.0857 | 1300 | 0.0958 | 1300 | 0.0949 | 1300 | 0.1129 | 1300 | 0.1031 | 1300 | 0.0647 | 1300 | 0.0919 | 1300 | 0.0889 | 1300 | 0.109
10310 | 2.863889 | 171.8333 | 1310 | 0.1009 | 1310 | 0.0868 | 1310 | 0.0979 | 1310 | 0.0961 | 1310 | 0.1118 | 1310 | 0.102 | 1310 | 0.0644 | 1310 | 0.0928 | 1310 | 0.0892 | 1310 | 0.1111
10320 | 2.866667 | 172 | 1320 | 0.1005 | 1320 | 0.0852 | 1320 | 0.0971 | 1320 | 0.0955 | 1320 | 0.1143 | 1320 | 0.1025 | 1320 | 0.0647 | 1320 | 0.0919 | 1320 | 0.089 | 1320 | 0.1103
10330 | 2.869444 | 172.1667 | 1330 | 0.1024 | 1330 | 0.0865 | 1330 | 0.0986 | 1330 | 0.0951 | 1330 | 0.1166 | 1330 | 0.1026 | 1330 | 0.0647 | 1330 | 0.0918 | 1330 | 0.089 | 1330 | 0.1096
10340 | 2.872222 | 172.3333 | 1340 | 0.1016 | 1340 | 0.0868 | 1340 | 0.0962 | 1340 | 0.0952 | 1340 | 0.1172 | 1340 | 0.1015 | 1340 | 0.0648 | 1340 | 0.0929 | 1340 | 0.0886 | 1340 | 0.1101
10350 | 2.875 | 172.5 | 1350 | 0.1015 | 1350 | 0.0855 | 1350 | 0.0966 | 1350 | 0.096 | 1350 | 0.1168 | 1350 | 0.1022 | 1350 | 0.0644 | 1350 | 0.0921 | 1350 | 0.0873 | 1350 | 0.1087
10360 | 2.877778 | 172.6667 | 1360 | 0.1016 | 1360 | 0.0871 | 1360 | 0.0984 | 1360 | 0.0945 | 1360 | 0.1174 | 1360 | 0.1018 | 1360 | 0.065 | 1360 | 0.0919 | 1360 | 0.0873 | 1360 | 0.1098
10370 | 2.880556 | 172.8333 | 1370 | 0.1021 | 1370 | 0.0865 | 1370 | 0.0971 | 1370 | 0.0958 | 1370 | 0.1165 | 1370 | 0.1033 | 1370 | 0.0641 | 1370 | 0.0922 | 1370 | 0.0867 | 1370 | 0.1096
10380 | 2.883333 | 173 | 1380 | 0.1015 | 1380 | 0.0871 | 1380 | 0.0978 | 1380 | 0.0966 | 1380 | 0.1162 | 1380 | 0.102 | 1380 | 0.0643 | 1380 | 0.0923 | 1380 | 0.0866 | 1380 | 0.1099
10390 | 2.886111 | 173.1667 | 1390 | 0.1018 | 1390 | 0.087 | 1390 | 0.0951 | 1390 | 0.096 | 1390 | 0.118 | 1390 | 0.1025 | 1390 | 0.0646 | 1390 | 0.0924 | 1390 | 0.0869 | 1390 | 0.1099
10400 | 2.888889 | 173.3333 | 1400 | 0.1025 | 1400 | 0.0855 | 1400 | 0.0985 | 1400 | 0.0968 | 1400 | 0.1167 | 1400 | 0.1028 | 1400 | 0.064 | 1400 | 0.0919 | 1400 | 0.0865 | 1400 | 0.108
10410 | 2.891667 | 173.5 | 1410 | 0.1008 | 1410 | 0.0863 | 1410 | 0.0985 | 1410 | 0.0968 | 1410 | 0.1178 | 1410 | 0.1022 | 1410 | 0.0646 | 1410 | 0.0916 | 1410 | 0.0861 | 1410 | 0.1092
10420 | 2.894444 | 173.6667 | 1420 | 0.1019 | 1420 | 0.0845 | 1420 | 0.0988 | 1420 | 0.0963 | 1420 | 0.1179 | 1420 | 0.1039 | 1420 | 0.0642 | 1420 | 0.0918 | 1420 | 0.087 | 1420 | 0.1115
10430 | 2.897222 | 173.8333 | 1430 | 0.1036 | 1430 | 0.0847 | 1430 | 0.0977 | 1430 | 0.0965 | 1430 | 0.1189 | 1430 | 0.1027 | 1430 | 0.0646 | 1430 | 0.0922 | 1430 | 0.0861 | 1430 | 0.1092
10440 | 2.9 | 174 | 1440 | 0.1011 | 1440 | 0.0849 | 1440 | 0.0959 | 1440 | 0.0966 | 1440 | 0.1198 | 1440 | 0.1039 | 1440 | 0.0647 | 1440 | 0.0919 | 1440 | 0.0875 | 1440 | 0.109
10450 | 2.902778 | 174.1667 | 1450 | 0.1025 | 1450 | 0.084 | 1450 | 0.0975 | 1450 | 0.0976 | 1450 | 0.1184 | 1450 | 0.1037 | 1450 | 0.0638 | 1450 | 0.0913 | 1450 | 0.0867 | 1450 | 0.1062
10460 | 2.905556 | 174.3333 | 1460 | 0.1016 | 1460 | 0.0854 | 1460 | 0.0979 | 1460 | 0.0968 | 1460 | 0.1181 | 1460 | 0.1029 | 1460 | 0.0643 | 1460 | 0.0916 | 1460 | 0.0879 | 1460 | 0.1102
10470 | 2.908333 | 174.5 | 1470 | 0.1031 | 1470 | 0.0849 | 1470 | 0.0976 | 1470 | 0.0969 | 1470 | 0.1186 | 1470 | 0.1035 | 1470 | 0.0643 | 1470 | 0.0915 | 1470 | 0.0876 | 1470 | 0.1054
10480 | 2.911111 | 174.6667 | 1480 | 0.1025 | 1480 | 0.085 | 1480 | 0.0979 | 1480 | 0.0974 | 1480 | 0.1172 | 1480 | 0.1035 | 1480 | 0.0645 | 1480 | 0.0911 | 1480 | 0.0872 | 1480 | 0.1067
10490 | 2.913889 | 174.8333 | 1490 | 0.1006 | 1490 | 0.0859 | 1490 | 0.0978 | 1490 | 0.0972 | 1490 | 0.1194 | 1490 | 0.104 | 1490 | 0.0638 | 1490 | 0.0918 | 1490 | 0.0889 | 1490 | 0.1085
10500 | 2.916667 | 175 | 1500 | 0.1019 | 1500 | 0.0851 | 1500 | 0.0996 | 1500 | 0.0972 | 1500 | 0.1166 | 1500 | 0.1045 | 1500 | 0.0642 | 1500 | 0.0914 | 1500 | 0.0875 | 1500 | 0.1048
10510 | 2.919444 | 175.1667 | 1510 | 0.1009 | 1510 | 0.0852 | 1510 | 0.0984 | 1510 | 0.0968 | 1510 | 0.1193 | 1510 | 0.1036 | 1510 | 0.0646 | 1510 | 0.0923 | 1510 | 0.0889 | 1510 | 0.1078
10520 | 2.922222 | 175.3333 | 1520 | 0.1001 | 1520 | 0.0859 | 1520 | 0.0984 | 1520 | 0.0972 | 1520 | 0.118 | 1520 | 0.1053 | 1520 | 0.0639 | 1520 | 0.0913 | 1520 | 0.0898 | 1520 | 0.1064
10530 | 2.925 | 175.5 | 1530 | 0.0998 | 1530 | 0.086 | 1530 | 0.0979 | 1530 | 0.0966 | 1530 | 0.1167 | 1530 | 0.105 | 1530 | 0.0639 | 1530 | 0.0918 | 1530 | 0.089 | 1530 | 0.1059
10540 | 2.927778 | 175.6667 | 1540 | 0.1 | 1540 | 0.0852 | 1540 | 0.0966 | 1540 | 0.0956 | 1540 | 0.1183 | 1540 | 0.1057 | 1540 | 0.0637 | 1540 | 0.0919 | 1540 | 0.0898 | 1540 | 0.1085
10550 | 2.930556 | 175.8333 | 1550 | 0.0999 | 1550 | 0.0853 | 1550 | 0.0964 | 1550 | 0.0969 | 1550 | 0.1166 | 1550 | 0.1043 | 1550 | 0.0636 | 1550 | 0.0919 | 1550 | 0.0897 | 1550 | 0.1076
10560 | 2.933333 | 176 | 1560 | 0.0986 | 1560 | 0.0868 | 1560 | 0.0998 | 1560 | 0.0959 | 1560 | 0.1169 | 1560 | 0.1052 | 1560 | 0.0636 | 1560 | 0.0917 | 1560 | 0.0907 | 1560 | 0.1059
10570 | 2.936111 | 176.1667 | 1570 | 0.0996 | 1570 | 0.0854 | 1570 | 0.0955 | 1570 | 0.0964 | 1570 | 0.115 | 1570 | 0.1063 | 1570 | 0.0635 | 1570 | 0.0915 | 1570 | 0.0904 | 1570 | 0.1072
10580 | 2.938889 | 176.3333 | 1580 | 0.0997 | 1580 | 0.0852 | 1580 | 0.0963 | 1580 | 0.0963 | 1580 | 0.1151 | 1580 | 0.105 | 1580 | 0.0641 | 1580 | 0.0921 | 1580 | 0.0904 | 1580 | 0.1059
10590 | 2.941667 | 176.5 | 1590 | 0.0979 | 1590 | 0.0865 | 1590 | 0.0984 | 1590 | 0.0957 | 1590 | 0.1167 | 1590 | 0.105 | 1590 | 0.0635 | 1590 | 0.092 | 1590 | 0.09 | 1590 | 0.1063
10600 | 2.944444 | 176.6667 | 1600 | 0.0999 | 1600 | 0.0858 | 1600 | 0.099 | 1600 | 0.0952 | 1600 | 0.1158 | 1600 | 0.1059 | 1600 | 0.0632 | 1600 | 0.0918 | 1600 | 0.0901 | 1600 | 0.1093
10610 | 2.947222 | 176.8333 | 1610 | 0.0979 | 1610 | 0.0871 | 1610 | 0.099 | 1610 | 0.096 | 1610 | 0.1155 | 1610 | 0.1042 | 1610 | 0.0634 | 1610 | 0.0923 | 1610 | 0.0904 | 1610 | 0.1086
10620 | 2.95 | 177 | 1620 | 0.0994 | 1620 | 0.0854 | 1620 | 0.0974 | 1620 | 0.0963 | 1620 | 0.1182 | 1620 | 0.1054 | 1620 | 0.0638 | 1620 | 0.0924 | 1620 | 0.0896 | 1620 | 0.1072
10630 | 2.952778 | 177.1667 | 1630 | 0.101 | 1630 | 0.0862 | 1630 | 0.0985 | 1630 | 0.0952 | 1630 | 0.1175 | 1630 | 0.1041 | 1630 | 0.0644 | 1630 | 0.0927 | 1630 | 0.09 | 1630 | 0.1096
10640 | 2.955556 | 177.3333 | 1640 | 0.0983 | 1640 | 0.0859 | 1640 | 0.0979 | 1640 | 0.0949 | 1640 | 0.1173 | 1640 | 0.1063 | 1640 | 0.0638 | 1640 | 0.0929 | 1640 | 0.0893 | 1640 | 0.1089
10650 | 2.958333 | 177.5 | 1650 | 0.1005 | 1650 | 0.0855 | 1650 | 0.0984 | 1650 | 0.0967 | 1650 | 0.1173 | 1650 | 0.1049 | 1650 | 0.0644 | 1650 | 0.0928 | 1650 | 0.0895 | 1650 | 0.1083
10660 | 2.961111 | 177.6667 | 1660 | 0.0997 | 1660 | 0.0869 | 1660 | 0.0961 | 1660 | 0.0962 | 1660 | 0.1174 | 1660 | 0.1036 | 1660 | 0.0637 | 1660 | 0.093 | 1660 | 0.0889 | 1660 | 0.111
10670 | 2.963889 | 177.8333 | 1670 | 0.1006 | 1670 | 0.0848 | 1670 | 0.0986 | 1670 | 0.0964 | 1670 | 0.1165 | 1670 | 0.1051 | 1670 | 0.0638 | 1670 | 0.0926 | 1670 | 0.0881 | 1670 | 0.1108
10680 | 2.966667 | 178 | 1680 | 0.1002 | 1680 | 0.087 | 1680 | 0.0991 | 1680 | 0.0965 | 1680 | 0.1198 | 1680 | 0.1036 | 1680 | 0.0643 | 1680 | 0.0935 | 1680 | 0.0886 | 1680 | 0.11
10690 | 2.969444 | 178.1667 | 1690 | 0.0978 | 1690 | 0.087 | 1690 | 0.0988 | 1690 | 0.0958 | 1690 | 0.1171 | 1690 | 0.1036 | 1690 | 0.0635 | 1690 | 0.0932 | 1690 | 0.0876 | 1690 | 0.1105
10700 | 2.972222 | 178.3333 | 1700 | 0.0999 | 1700 | 0.0864 | 1700 | 0.0968 | 1700 | 0.0968 | 1700 | 0.1166 | 1700 | 0.1045 | 1700 | 0.0639 | 1700 | 0.0937 | 1700 | 0.0871 | 1700 | 0.1092
10710 | 2.975 | 178.5 | 1710 | 0.0976 | 1710 | 0.0867 | 1710 | 0.0965 | 1710 | 0.0962 | 1710 | 0.118 | 1710 | 0.1049 | 1710 | 0.0636 | 1710 | 0.0929 | 1710 | 0.0871 | 1710 | 0.1119
10720 | 2.977778 | 178.6667 | 1720 | 0.0994 | 1720 | 0.0857 | 1720 | 0.0983 | 1720 | 0.0974 | 1720 | 0.1165 | 1720 | 0.1045 | 1720 | 0.0642 | 1720 | 0.0927 | 1720 | 0.0869 | 1720 | 0.1106
10730 | 2.980556 | 178.8333 | 1730 | 0.0975 | 1730 | 0.0866 | 1730 | 0.0971 | 1730 | 0.0971 | 1730 | 0.1196 | 1730 | 0.1035 | 1730 | 0.064 | 1730 | 0.0933 | 1730 | 0.0869 | 1730 | 0.1109
10740 | 2.983333 | 179 | 1740 | 0.097 | 1740 | 0.0854 | 1740 | 0.0993 | 1740 | 0.0967 | 1740 | 0.1165 | 1740 | 0.1042 | 1740 | 0.0638 | 1740 | 0.0931 | 1740 | 0.0859 | 1740 | 0.1089
10750 | 2.986111 | 179.1667 | 1750 | 0.0993 | 1750 | 0.0856 | 1750 | 0.0972 | 1750 | 0.0974 | 1750 | 0.1159 | 1750 | 0.1036 | 1750 | 0.0641 | 1750 | 0.093 | 1750 | 0.0872 | 1750 | 0.1095
10760 | 2.988889 | 179.3333 | 1760 | 0.0977 | 1760 | 0.0865 | 1760 | 0.0989 | 1760 | 0.0979 | 1760 | 0.1175 | 1760 | 0.1041 | 1760 | 0.0638 | 1760 | 0.0936 | 1760 | 0.0858 | 1760 | 0.1089
10770 | 2.991667 | 179.5 | 1770 | 0.1 | 1770 | 0.0845 | 1770 | 0.0991 | 1770 | 0.0982 | 1770 | 0.1168 | 1770 | 0.1041 | 1770 | 0.0643 | 1770 | 0.0937 | 1770 | 0.0864 | 1770 | 0.1089
10780 | 2.994444 | 179.6667 | 1780 | 0.0986 | 1780 | 0.0859 | 1780 | 0.0962 | 1780 | 0.0978 | 1780 | 0.1168 | 1780 | 0.1046 | 1780 | 0.0638 | 1780 | 0.093 | 1780 | 0.0874 | 1780 | 0.1121
10790 | 2.997222 | 179.8333 | 1790 | 0.0988 | 1790 | 0.0862 | 1790 | 0.0983 | 1790 | 0.0976 | 1790 | 0.1178 | 1790 | 0.1048 | 1790 | 0.0636 | 1790 | 0.0933 | 1790 | 0.086 | 1790 | 0.1118
10800 | 3 | 180 | 1800 | 0.0984 | 1800 | 0.0845 | 1800 | 0.0983 | 1800 | 0.0977 | 1800 | 0.119 | 1800 | 0.1044 | 1800 | 0.0642 | 1800 | 0.0936 | 1800 | 0.0872 | 1800 | 0.1097
10800 | 3 | 180 | [12 empty] | 30 | 0.0672 | 30 | 0.0905
10830 | 3.008333 | 180.5 | [12 empty] | 30 | 0.0672 | 30 | 0.0904
10860 | 3.016667 | 181 | [12 empty] | 60 | 0.0659 | 60 | 0.091
10890 | 3.025 | 181.5 | [12 empty] | 90 | 0.0657 | 90 | 0.0902
10920 | 3.033333 | 182 | [12 empty] | 120 | 0.0662 | 120 | 0.0903
10950 | 3.041667 | 182.5 | [12 empty] | 150 | 0.0668 | 150 | 0.0908
10980 | 3.05 | 183 | [12 empty] | 180 | 0.066 | 180 | 0.0908
11010 | 3.058333 | 183.5 | [12 empty] | 210 | 0.0656 | 210 | 0.0922
11040 | 3.066667 | 184 | [12 empty] | 240 | 0.0658 | 240 | 0.0912
11070 | 3.075 | 184.5 | [12 empty] | 270 | 0.0661 | 270 | 0.0922
11100 | 3.083333 | 185 | [12 empty] | 300 | 0.0654 | 300 | 0.0927
11130 | 3.091667 | 185.5 | [12 empty] | 330 | 0.065 | 330 | 0.093
11160 | 3.1 | 186 | [12 empty] | 360 | 0.0652 | 360 | 0.0924
11190 | 3.108333 | 186.5 | [12 empty] | 390 | 0.0654 | 390 | 0.0922
11220 | 3.116667 | 187 | [12 empty] | 420 | 0.0659 | 420 | 0.091
11250 | 3.125 | 187.5 | [12 empty] | 450 | 0.0647 | 450 | 0.0927
11280 | 3.133333 | 188 | [12 empty] | 480 | 0.0651 | 480 | 0.093
11310 | 3.141667 | 188.5 | [12 empty] | 510 | 0.0657 | 510 | 0.0918
11340 | 3.15 | 189 | [12 empty] | 540 | 0.0649 | 540 | 0.0915
11370 | 3.158333 | 189.5 | [12 empty] | 570 | 0.0648 | 570 | 0.0921
11400 | 3.166667 | 190 | [12 empty] | 600 | 0.0648 | 600 | 0.0924
11430 | 3.175 | 190.5 | [12 empty] | 630 | 0.0649 | 630 | 0.0922
11460 | 3.183333 | 191 | [12 empty] | 660 | 0.0653 | 660 | 0.0919
11490 | 3.191667 | 191.5 | [12 empty] | 690 | 0.0648 | 690 | 0.093
11520 | 3.2 | 192 | [12 empty] | 720 | 0.0644 | 720 | 0.0935
11550 | 3.208333 | 192.5 | [12 empty] | 750 | 0.0648 | 750 | 0.0927
11580 | 3.216667 | 193 | [12 empty] | 780 | 0.0649 | 780 | 0.0927
11610 | 3.225 | 193.5 | [12 empty] | 810 | 0.0647 | 810 | 0.0928
11640 | 3.233333 | 194 | [12 empty] | 840 | 0.0647 | 840 | 0.0929
11670 | 3.241667 | 194.5 | [12 empty] | 870 | 0.0647 | 870 | 0.0928
11700 | 3.25 | 195 | [12 empty] | 900 | 0.0651 | 900 | 0.0922
11730 | 3.258333 | 195.5 | [12 empty] | 930 | 0.0646 | 930 | 0.0927
11760 | 3.266667 | 196 | [12 empty] | 960 | 0.0643 | 960 | 0.093
11790 | 3.275 | 196.5 | [12 empty] | 990 | 0.0655 | 990 | 0.0929
11820 | 3.283333 | 197 | [12 empty] | 1020 | 0.0656 | 1020 | 0.0927
11850 | 3.291667 | 197.5 | [12 empty] | 1050 | 0.0652 | 1050 | 0.0934
11880 | 3.3 | 198 | [12 empty] | 1080 | 0.0656 | 1080 | 0.0935
11910 | 3.308333 | 198.5 | [12 empty] | 1110 | 0.0662 | 1110 | 0.0936
11940 | 3.316667 | 199 | [12 empty] | 1140 | 0.0666 | 1140 | 0.0929
11970 | 3.325 | 199.5 | [12 empty] | 1170 | 0.0661 | 1170 | 0.0928
12000 | 3.333333 | 200 | [12 empty] | 1200 | 0.0661 | 1200 | 0.0929
12030 | 3.341667 | 200.5 | [12 empty] | 1230 | 0.0662 | 1230 | 0.0932
12060 | 3.35 | 201 | [12 empty] | 1260 | 0.0657 | 1260 | 0.093
12090 | 3.358333 | 201.5 | [12 empty] | 1290 | 0.0661 | 1290 | 0.0923
12120 | 3.366667 | 202 | [12 empty] | 1320 | 0.0659 | 1320 | 0.0929
12150 | 3.375 | 202.5 | [12 empty] | 1350 | 0.0664 | 1350 | 0.0933
12180 | 3.383333 | 203 | [12 empty] | 1380 | 0.0656 | 1380 | 0.0927
12210 | 3.391667 | 203.5 | [12 empty] | 1410 | 0.0661 | 1410 | 0.0933
12240 | 3.4 | 204 | [12 empty] | 1440 | 0.0657 | 1440 | 0.0933
12270 | 3.408333 | 204.5 | [12 empty] | 1470 | 0.0661 | 1470 | 0.0927
12300 | 3.416667 | 205 | [12 empty] | 1500 | 0.0659 | 1500 | 0.0921
12330 | 3.425 | 205.5 | [12 empty] | 1530 | 0.0653 | 1530 | 0.0922
12360 | 3.433333 | 206 | [12 empty] | 1560 | 0.0654 | 1560 | 0.0922
12390 | 3.441667 | 206.5 | [12 empty] | 1590 | 0.0661 | 1590 | 0.0919
12420 | 3.45 | 207 | [12 empty] | 1620 | 0.0657 | 1620 | 0.0921
12450 | 3.458333 | 207.5 | [12 empty] | 1650 | 0.0654 | 1650 | 0.0921
12480 | 3.466667 | 208 | [12 empty] | 1680 | 0.0657 | 1680 | 0.0926
12510 | 3.475 | 208.5 | [12 empty] | 1710 | 0.0656 | 1710 | 0.0927
12540 | 3.483333 | 209 | [12 empty] | 1740 | 0.0663 | 1740 | 0.0929
12570 | 3.491667 | 209.5 | [12 empty] | 1770 | 0.0659 | 1770 | 0.0928
12600 | 3.5 | 210 | [12 empty] | 1800 | 0.0663 | 1800 | 0.0934
12630 | 3.508333 | 210.5 | [12 empty] | 1830 | 0.0665 | 1830 | 0.093
12660 | 3.516667 | 211 | [12 empty] | 1860 | 0.0662 | 1860 | 0.0926
12690 | 3.525 | 211.5 | [12 empty] | 1890 | 0.0662 | 1890 | 0.092
12720 | 3.533333 | 212 | [12 empty] | 1920 | 0.0661 | 1920 | 0.0919
12750 | 3.541667 | 212.5 | [12 empty] | 1950 | 0.0669 | 1950 | 0.0924
12780 | 3.55 | 213 | [12 empty] | 1980 | 0.0666 | 1980 | 0.0922
12810 | 3.558333 | 213.5 | [12 empty] | 2010 | 0.0661 | 2010 | 0.0921
12840 | 3.566667 | 214 | [12 empty] | 2040 | 0.0665 | 2040 | 0.0923
12870 | 3.575 | 214.5 | [12 empty] | 2070 | 0.067 | 2070 | 0.0927
12900 | 3.583333 | 215 | [12 empty] | 2100 | 0.0672 | 2100 | 0.0933
12930 | 3.591667 | 215.5 | [12 empty] | 2130 | 0.0668 | 2130 | 0.0936
12960 | 3.6 | 216 | [12 empty] | 2160 | 0.0671 | 2160 | 0.0933
12990 | 3.608333 | 216.5 | [12 empty] | 2190 | 0.0667 | 2190 | 0.0932
13020 | 3.616667 | 217 | [12 empty] | 2220 | 0.0676 | 2220 | 0.0922
13050 | 3.625 | 217.5 | [12 empty] | 2250 | 0.0666 | 2250 | 0.0925
13080 | 3.633333 | 218 | [12 empty] | 2280 | 0.066 | 2280 | 0.0923
13110 | 3.641667 | 218.5 | [12 empty] | 2310 | 0.0664 | 2310 | 0.0927
13140 | 3.65 | 219 | [12 empty] | 2340 | 0.0667 | 2340 | 0.0926
13170 | 3.658333 | 219.5 | [12 empty] | 2370 | 0.0665 | 2370 | 0.0928
13200 | 3.666667 | 220 | [12 empty] | 2400 | 0.0666 | 2400 | 0.0934
13230 | 3.675 | 220.5 | [12 empty] | 2430 | 0.0664 | 2430 | 0.0937
13260 | 3.683333 | 221 | [12 empty] | 2460 | 0.0668 | 2460 | 0.0932
13290 | 3.691667 | 221.5 | [12 empty] | 2490 | 0.0674 | 2490 | 0.0938
13320 | 3.7 | 222 | [12 empty] | 2520 | 0.0671 | 2520 | 0.0937
13350 | 3.708333 | 222.5 | [12 empty] | 2550 | 0.068 | 2550 | 0.0935
13380 | 3.716667 | 223 | [12 empty] | 2580 | 0.0676 | 2580 | 0.0932
13410 | 3.725 | 223.5 | [12 empty] | 2610 | 0.0677 | 2610 | 0.0934
13440 | 3.733333 | 224 | [12 empty] | 2640 | 0.0673 | 2640 | 0.0935
13470 | 3.741667 | 224.5 | [12 empty] | 2670 | 0.0672 | 2670 | 0.0936
13500 | 3.75 | 225 | [12 empty] | 2700 | 0.0673 | 2700 | 0.0936
13530 | 3.758333 | 225.5 | [12 empty] | 2730 | 0.0668 | 2730 | 0.0937
13560 | 3.766667 | 226 | [12 empty] | 2760 | 0.0667 | 2760 | 0.0933
13590 | 3.775 | 226.5 | [12 empty] | 2790 | 0.0666 | 2790 | 0.0942
13620 | 3.783333 | 227 | [12 empty] | 2820 | 0.067 | 2820 | 0.0945
13650 | 3.791667 | 227.5 | [12 empty] | 2850 | 0.0662 | 2850 | 0.0942
13680 | 3.8 | 228 | [12 empty] | 2880 | 0.0667 | 2880 | 0.0938
13710 | 3.808333 | 228.5 | [12 empty] | 2910 | 0.0671 | 2910 | 0.0934
13740 | 3.816667 | 229 | [12 empty] | 2940 | 0.0671 | 2940 | 0.0933
13770 | 3.825 | 229.5 | [12 empty] | 2970 | 0.0668 | 2970 | 0.0935
13800 | 3.833333 | 230 | [12 empty] | 3000 | 0.0666 | 3000 | 0.0936
13830 | 3.841667 | 230.5 | [12 empty] | 3030 | 0.0673 | 3030 | 0.094
13860 | 3.85 | 231 | [12 empty] | 3060 | 0.0673 | 3060 | 0.0945
13890 | 3.858333 | 231.5 | [12 empty] | 3090 | 0.0669 | 3090 | 0.0947
13920 | 3.866667 | 232 | [12 empty] | 3120 | 0.0662 | 3120 | 0.0947
13950 | 3.875 | 232.5 | [12 empty] | 3150 | 0.0668 | 3150 | 0.0946
13980 | 3.883333 | 233 | [12 empty] | 3180 | 0.0671 | 3180 | 0.095
14010 | 3.891667 | 233.5 | [12 empty] | 3210 | 0.067 | 3210 | 0.0948
14040 | 3.9 | 234 | [12 empty] | 3240 | 0.0665 | 3240 | 0.0948
14070 | 3.908333 | 234.5 | [12 empty] | 3270 | 0.0669 | 3270 | 0.0942
14100 | 3.916667 | 235 | [12 empty] | 3300 | 0.0675 | 3300 | 0.0943
14130 | 3.925 | 235.5 | [12 empty] | 3330 | 0.0666 | 3330 | 0.0942
14160 | 3.933333 | 236 | [12 empty] | 3360 | 0.0666 | 3360 | 0.0942
14190 | 3.941667 | 236.5 | [12 empty] | 3390 | 0.0661 | 3390 | 0.0948
14220 | 3.95 | 237 | [12 empty] | 3420 | 0.0669 | 3420 | 0.0945
14250 | 3.958333 | 237.5 | [12 empty] | 3450 | 0.0663 | 3450 | 0.094
14280 | 3.966667 | 238 | [12 empty] | 3480 | 0.066 | 3480 | 0.0946
14310 | 3.975 | 238.5 | [12 empty] | 3510 | 0.0668 | 3510 | 0.0949
14340 | 3.983333 | 239 | [12 empty] | 3540 | 0.0668 | 3540 | 0.0944
14370 | 3.991667 | 239.5 | [12 empty] | 3570 | 0.066 | 3570 | 0.0947
14400 | 4 | 240 | [12 empty] | 3600 | 0.066 | 3600 | 0.0943
14400 | 4 | 240 | [12 empty] | 30 | 0.068 | 30 | 0.0897
14430 | 4.008333 | 240.5 | [12 empty] | 30 | 0.068 | 30 | 0.0897
14460 | 4.016667 | 241 | [12 empty] | 60 | 0.0674 | 60 | 0.0886
14490 | 4.025 | 241.5 | [12 empty] | 90 | 0.0672 | 90 | 0.0882
14520 | 4.033333 | 242 | [12 empty] | 120 | 0.0671 | 120 | 0.0878
14550 | 4.041667 | 242.5 | [12 empty] | 150 | 0.0683 | 150 | 0.0878
14580 | 4.05 | 243 | [12 empty] | 180 | 0.0674 | 180 | 0.0876
14610 | 4.058333 | 243.5 | [12 empty] | 210 | 0.0675 | 210 | 0.0891
14640 | 4.066667 | 244 | [12 empty] | 240 | 0.0667 | 240 | 0.0887
14670 | 4.075 | 244.5 | [12 empty] | 270 | 0.0675 | 270 | 0.0884
14700 | 4.083333 | 245 | [12 empty] | 300 | 0.067 | 300 | 0.0886
14730 | 4.091667 | 245.5 | [12 empty] | 330 | 0.0672 | 330 | 0.0877
14760 | 4.1 | 246 | [12 empty] | 360 | 0.0669 | 360 | 0.0876
14790 | 4.108333 | 246.5 | [12 empty] | 390 | 0.0681 | 390 | 0.0879
14820 | 4.116667 | 247 | [12 empty] | 420 | 0.0679 | 420 | 0.0885
14850 | 4.125 | 247.5 | [12 empty] | 450 | 0.0671 | 450 | 0.0885
14880 | 4.133333 | 248 | [12 empty] | 480 | 0.0674 | 480 | 0.0886
14910 | 4.141667 | 248.5 | [12 empty] | 510 | 0.067 | 510 | 0.0893
14940 | 4.15 | 249 | [12 empty] | 540 | 0.0676 | 540 | 0.0892
14970 | 4.158333 | 249.5 | [12 empty] | 570 | 0.0671 | 570 | 0.0895
15000 | 4.166667 | 250 | [12 empty] | 600 | 0.0668 | 600 | 0.0898
15030 | 4.175 | 250.5 | [12 empty] | 630 | 0.0666 | 630 | 0.0903
15060 | 4.183333 | 251 | [12 empty] | 660 | 0.0672 | 660 | 0.0905
15090 | 4.191667 | 251.5 | [12 empty] | 690 | 0.0664 | 690 | 0.0901
15120 | 4.2 | 252 | [12 empty] | 720 | 0.0669 | 720 | 0.0903
15150 | 4.208333 | 252.5 | [12 empty] | 750 | 0.0674 | 750 | 0.0904
15180 | 4.216667 | 253 | [12 empty] | 780 | 0.0671 | 780 | 0.0913
15210 | 4.225 | 253.5 | [12 empty] | 810 | 0.0673 | 810 | 0.0907
15240 | 4.233333 | 254 | [12 empty] | 840 | 0.0665 | 840 | 0.0908
15270 | 4.241667 | 254.5 | [12 empty] | 870 | 0.0665 | 870 | 0.091
15300 | 4.25 | 255 | [12 empty] | 900 | 0.0671 | 900 | 0.0914
15330 | 4.258333 | 255.5 | [12 empty] | 930 | 0.0665 | 930 | 0.0912
15360 | 4.266667 | 256 | [12 empty] | 960 | 0.0666 | 960 | 0.0918
15390 | 4.275 | 256.5 | [12 empty] | 990 | 0.0659 | 990 | 0.0918
15420 | 4.283333 | 257 | [12 empty] | 1020 | 0.0666 | 1020 | 0.0921
15450 | 4.291667 | 257.5 | [12 empty] | 1050 | 0.0666 | 1050 | 0.0919
15480 | 4.3 | 258 | [12 empty] | 1080 | 0.0662 | 1080 | 0.092
15510 | 4.308333 | 258.5 | [12 empty] | 1110 | 0.0667 | 1110 | 0.0911
15540 | 4.316667 | 259 | [12 empty] | 1140 | 0.0673 | 1140 | 0.0918
15570 | 4.325 | 259.5 | [12 empty] | 1170 | 0.0664 | 1170 | 0.0917
15600 | 4.333333 | 260 | [12 empty] | 1200 | 0.0661 | 1200 | 0.0913
15630 | 4.341667 | 260.5 | [12 empty] | 1230 | 0.0666 | 1230 | 0.092
15660 | 4.35 | 261 | [12 empty] | 1260 | 0.0669 | 1260 | 0.0919
15690 | 4.358333 | 261.5 | [12 empty] | 1290 | 0.0664 | 1290 | 0.092
15720 | 4.366667 | 262 | [12 empty] | 1320 | 0.0662 | 1320 | 0.0917
15750 | 4.375 | 262.5 | [12 empty] | 1350 | 0.0662 | 1350 | 0.0914
15780 | 4.383333 | 263 | [12 empty] | 1380 | 0.0668 | 1380 | 0.0919
15810 | 4.391667 | 263.5 | [12 empty] | 1410 | 0.0666 | 1410 | 0.0925
15840 | 4.4 | 264 | [12 empty] | 1440 | 0.0669 | 1440 | 0.0924
15870 | 4.408333 | 264.5 | [12 empty] | 1470 | 0.067 | 1470 | 0.0922
15900 | 4.416667 | 265 | [12 empty] | 1500 | 0.0669 | 1500 | 0.0922
15930 | 4.425 | 265.5 | [12 empty] | 1530 | 0.0667 | 1530 | 0.0922
15960 | 4.433333 | 266 | [12 empty] | 1560 | 0.0663 | 1560 | 0.0928
15990 | 4.441667 | 266.5 | [12 empty] | 1590 | 0.0663 | 1590 | 0.0923
16020 | 4.45 | 267 | [12 empty] | 1620 | 0.0663 | 1620 | 0.0935
16050 | 4.458333 | 267.5 | [12 empty] | 1650 | 0.0666 | 1650 | 0.093
16080 | 4.466667 | 268 | [12 empty] | 1680 | 0.066 | 1680 | 0.093
16110 | 4.475 | 268.5 | [12 empty] | 1710 | 0.0656 | 1710 | 0.0934
16140 | 4.483333 | 269 | [12 empty] | 1740 | 0.0663 | 1740 | 0.0939
16170 | 4.491667 | 269.5 | [12 empty] | 1770 | 0.0668 | 1770 | 0.0932
16200 | 4.5 | 270 | [12 empty] | 1800 | 0.0654 | 1800 | 0.0932
16230 | 4.508333 | 270.5 | [12 empty] | 1830 | 0.0658 | 1830 | 0.093
16260 | 4.516667 | 271 | [12 empty] | 1860 | 0.0661 | 1860 | 0.0932
16290 | 4.525 | 271.5 | [12 empty] | 1890 | 0.0665 | 1890 | 0.093
16320 | 4.533333 | 272 | [12 empty] | 1920 | 0.0664 | 1920 | 0.0933
16350 | 4.541667 | 272.5 | [12 empty] | 1950 | 0.066 | 1950 | 0.093
16380 | 4.55 | 273 | [12 empty] | 1980 | 0.066 | 1980 | 0.0934
16410 | 4.558333 | 273.5 | [12 empty] | 2010 | 0.066 | 2010 | 0.0933
16440 | 4.566667 | 274 | [12 empty] | 2040 | 0.0659 | 2040 | 0.0932
16470 | 4.575 | 274.5 | [12 empty] | 2070 | 0.0656 | 2070 | 0.0931
16500 | 4.583333 | 275 | [12 empty] | 2100 | 0.0658 | 2100 | 0.0932
16530 | 4.591667 | 275.5 | [12 empty] | 2130 | 0.0665 | 2130 | 0.0926
16560 | 4.6 | 276 | [12 empty] | 2160 | 0.0657 | 2160 | 0.093
16590 | 4.608333 | 276.5 | [12 empty] | 2190 | 0.0666 | 2190 | 0.0925
16620 | 4.616667 | 277 | [12 empty] | 2220 | 0.0666 | 2220 | 0.0925
16650 | 4.625 | 277.5 | [12 empty] | 2250 | 0.0669 | 2250 | 0.0909
16680 | 4.633333 | 278 | [12 empty] | 2280 | 0.066 | 2280 | 0.0923
16710 | 4.641667 | 278.5 | [12 empty] | 2310 | 0.0659 | 2310 | 0.0931
16740 | 4.65 | 279 | [12 empty] | 2340 | 0.0659 | 2340 | 0.0933
16770 | 4.658333 | 279.5 | [12 empty] | 2370 | 0.0663 | 2370 | 0.0931
16800 | 4.666667 | 280 | [12 empty] | 2400 | 0.0655 | 2400 | 0.0934
16830 | 4.675 | 280.5 | [12 empty] | 2430 | 0.0654 | 2430 | 0.0932
16860 | 4.683333 | 281 | [12 empty] | 2460 | 0.066 | 2460 | 0.093
16890 | 4.691667 | 281.5 | [12 empty] | 2490 | 0.0665 | 2490 | 0.0935
16920 | 4.7 | 282 | [12 empty] | 2520 | 0.0658 | 2520 | 0.0935
16950 | 4.708333 | 282.5 | [12 empty] | 2550 | 0.0664 | 2550 | 0.0932
16980 | 4.716667 | 283 | [12 empty] | 2580 | 0.0669 | 2580 | 0.0929
17010 | 4.725 | 283.5 | [12 empty] | 2610 | 0.0672 | 2610 | 0.0932
17040 | 4.733333 | 284 | [12 empty] | 2640 | 0.0665 | 2640 | 0.0935
17070 | 4.741667 | 284.5 | [12 empty] | 2670 | 0.066 | 2670 | 0.0942
17100 | 4.75 | 285 | [12 empty] | 2700 | 0.0665 | 2700 | 0.0932
17130 | 4.758333 | 285.5 | [12 empty] | 2730 | 0.0669 | 2730 | 0.0935
17160 | 4.766667 | 286 | [12 empty] | 2760 | 0.0663 | 2760 | 0.0937
17190 | 4.775 | 286.5 | [12 empty] | 2790 | 0.0669 | 2790 | 0.0944
17220 | 4.783333 | 287 | [12 empty] | 2820 | 0.0671 | 2820 | 0.0938
17250 | 4.791667 | 287.5 | [12 empty] | 2850 | 0.0676 | 2850 | 0.094
17280 | 4.8 | 288 | [12 empty] | 2880 | 0.0665 | 2880 | 0.0941
17310 | 4.808333 | 288.5 | [12 empty] | 2910 | 0.0666 | 2910 | 0.0932
17340 | 4.816667 | 289 | [12 empty] | 2940 | 0.0669 | 2940 | 0.0933
17370 | 4.825 | 289.5 | [12 empty] | 2970 | 0.0675 | 2970 | 0.0938
17400 | 4.833333 | 290 | [12 empty] | 3000 | 0.0669 | 3000 | 0.0941
17430 | 4.841667 | 290.5 | [12 empty] | 3030 | 0.0667 | 3030 | 0.0948
17460 | 4.85 | 291 | [12 empty] | 3060 | 0.0667 | 3060 | 0.0937
17490 | 4.858333 | 291.5 | [12 empty] | 3090 | 0.0668 | 3090 | 0.0942
17520 | 4.866667 | 292 | [12 empty] | 3120 | 0.0675 | 3120 | 0.0947
17550 | 4.875 | 292.5 | [12 empty] | 3150 | 0.0669 | 3150 | 0.0951
17580 | 4.883333 | 293 | [12 empty] | 3180 | 0.0674 | 3180 | 0.0941
17610 | 4.891667 | 293.5 | [12 empty] | 3210 | 0.0678 | 3210 | 0.0941
17640 | 4.9 | 294 | [12 empty] | 3240 | 0.067 | 3240 | 0.0948
17670 | 4.908333 | 294.5 | [12 empty] | 3270 | 0.0679 | 3270 | 0.0952
17700 | 4.916667 | 295 | [12 empty] | 3300 | 0.0678 | 3300 | 0.0945
17730 | 4.925 | 295.5 | [12 empty] | 3330 | 0.0682 | 3330 | 0.095
17760 | 4.933333 | 296 | [12 empty] | 3360 | 0.0676 | 3360 | 0.0952
17790 | 4.941667 | 296.5 | [12 empty] | 3390 | 0.0675 | 3390 | 0.096
17820 | 4.95 | 297 | [12 empty] | 3420 | 0.0673 | 3420 | 0.0946
17850 | 4.958333 | 297.5 | [12 empty] | 3450 | 0.0683 | 3450 | 0.0952
17880 | 4.966667 | 298 | [12 empty] | 3480 | 0.0683 | 3480 | 0.0955
17910 | 4.975 | 298.5 | [12 empty] | 3510 | 0.0673 | 3510 | 0.0958
17940 | 4.983333 | 299 | [12 empty] | 3540 | 0.0676 | 3540 | 0.0954
17970 | 4.991667 | 299.5 | [12 empty] | 3570 | 0.0679 | 3570 | 0.0954
18000 | 5 | 300 | [12 empty] | 3600 | 0.0686 | 3600 | 0.0959
18000 | 5 | 300 | [12 empty] | 60 | 0.0675 | 60 | 0.0921
18060 | 5.016667 | 301 | [12 empty] | 60 | 0.0682 | 60 | 0.0921
18120 | 5.033333 | 302 | [12 empty] | 120 | 0.0676 | 120 | 0.0902
18180 | 5.05 | 303 | [12 empty] | 180 | 0.067 | 180 | 0.0915
18240 | 5.066667 | 304 | [12 empty] | 240 | 0.0687 | 240 | 0.0918
18300 | 5.083333 | 305 | [12 empty] | 300 | 0.0676 | 300 | 0.0934
18360 | 5.1 | 306 | [12 empty] | 360 | 0.0679 | 360 | 0.0933
18420 | 5.116667 | 307 | [12 empty] | 420 | 0.069 | 420 | 0.0949
18480 | 5.133333 | 308 | [12 empty] | 480 | 0.0685 | 480 | 0.0939
18540 | 5.15 | 309 | [12 empty] | 540 | 0.0681 | 540 | 0.0956
18600 | 5.166667 | 310 | [12 empty] | 600 | 0.0686 | 600 | 0.0947
18660 | 5.183333 | 311 | [12 empty] | 660 | 0.0678 | 660 | 0.0959
18720 | 5.2 | 312 | [12 empty] | 720 | 0.0681 | 720 | 0.0949
18780 | 5.216667 | 313 | [12 empty] | 780 | 0.0685 | 780 | 0.0957
18840 | 5.233333 | 314 | [12 empty] | 840 | 0.0685 | 840 | 0.0948
18900 | 5.25 | 315 | [12 empty] | 900 | 0.0679 | 900 | 0.0958
18960 | 5.266667 | 316 | [12 empty] | 960 | 0.0678 | 960 | 0.0948
19020 | 5.283333 | 317 | [12 empty] | 1020 | 0.0681 | 1020 | 0.0962
19080 | 5.3 | 318 | [12 empty] | 1080 | 0.0685 | 1080 | 0.0954
19140 | 5.316667 | 319 | [12 empty] | 1140 | 0.0684 | 1140 | 0.0965
19200 | 5.333333 | 320 | [12 empty] | 1200 | 0.0676 | 1200 | 0.0948
19260 | 5.35 | 321 | [12 empty] | 1260 | 0.0687 | 1260 | 0.0965
19320 | 5.366667 | 322 | [12 empty] | 1320 | 0.0692 | 1320 | 0.0958
19380 | 5.383333 | 323 | [12 empty] | 1380 | 0.0691 | 1380 | 0.0972
19440 | 5.4 | 324 | [12 empty] | 1440 | 0.0691 | 1440 | 0.0963
19500 | 5.416667 | 325 | [12 empty] | 1500 | 0.069 | 1500 | 0.0967
19560 | 5.433333 | 326 | [12 empty] | 1560 | 0.069 | 1560 | 0.0959
19620 | 5.45 | 327 | [12 empty] | 1620 | 0.0692 | 1620 | 0.0971
19680 | 5.466667 | 328 | [12 empty] | 1680 | 0.0689 | 1680 | 0.0969
19740 | 5.483333 | 329 | [12 empty] | 1740 | 0.0687 | 1740 | 0.0975
19800 | 5.5 | 330 | [12 empty] | 1800 | 0.0682 | 1800 | 0.0973
19860 | 5.516667 | 331 | [12 empty] | 1860 | 0.0683 | 1860 | 0.0976
19920 | 5.533333 | 332 | [12 empty] | 1920 | 0.0685 | 1920 | 0.0967
19980 | 5.55 | 333 | [12 empty] | 1980 | 0.0688 | 1980 | 0.0983
20040 | 5.566667 | 334 | [12 empty] | 2040 | 0.0688 | 2040 | 0.0971
20100 | 5.583333 | 335 | [12 empty] | 2100 | 0.0683 | 2100 | 0.0986
20160 | 5.6 | 336 | [12 empty] | 2160 | 0.0683 | 2160 | 0.0977
20220 | 5.616667 | 337 | [12 empty] | 2220 | 0.0686 | 2220 | 0.0979
20280 | 5.633333 | 338 | [12 empty] | 2280 | 0.0688 | 2280 | 0.0967
20340 | 5.65 | 339 | [12 empty] | 2340 | 0.0685 | 2340 | 0.0984
20400 | 5.666667 | 340 | [12 empty] | 2400 | 0.0682 | 2400 | 0.0983
20460 | 5.683333 | 341 | [12 empty] | 2460 | 0.0677 | 2460 | 0.0989
20520 | 5.7 | 342 | [12 empty] | 2520 | 0.0678 | 2520 | 0.0982
20580 | 5.716667 | 343 | [12 empty] | 2580 | 0.0681 | 2580 | 0.0988
20640 | 5.733333 | 344 | [12 empty] | 2640 | 0.0685 | 2640 | 0.0972
20700 | 5.75 | 345 | [12 empty] | 2700 | 0.0691 | 2700 | 0.0989
20760 | 5.766667 | 346 | [12 empty] | 2760 | 0.0681 | 2760 | 0.0979
20820 | 5.783333 | 347 | [12 empty] | 2820 | 0.0682 | 2820 | 0.0994
20880 | 5.8 | 348 | [12 empty] | 2880 | 0.0681 | 2880 | 0.0979
20940 | 5.816667 | 349 | [12 empty] | 2940 | 0.0689 | 2940 | 0.0995
21000 | 5.833333 | 350 | [12 empty] | 3000 | 0.0685 | 3000 | 0.0975
21060 | 5.85 | 351 | [12 empty] | 3060 | 0.0691 | 3060 | 0.099
21120 | 5.866667 | 352 | [12 empty] | 3120 | 0.068 | 3120 | 0.0978
21180 | 5.883333 | 353 | [12 empty] | 3180 | 0.0689 | 3180 | 0.0992
21240 | 5.9 | 354 | [12 empty] | 3240 | 0.0686 | 3240 | 0.0981
21300 | 5.916667 | 355 | [12 empty] | 3300 | 0.0683 | 3300 | 0.0997
21360 | 5.933333 | 356 | [12 empty] | 3360 | 0.0682 | 3360 | 0.0977
21420 | 5.95 | 357 | [12 empty] | 3420 | 0.069 | 3420 | 0.0995
21480 | 5.966667 | 358 | [12 empty] | 3480 | 0.0692 | 3480 | 0.0988
21540 | 5.983333 | 359 | [12 empty] | 3540 | 0.0691 | 3540 | 0.0997
21600 | 6 | 360 | [12 empty] | 3600 | 0.0694 | 3600 | 0.0984
21660 | 6.016667 | 361 | [12 empty] | 3660 | 0.0691 | 3660 | 0.099
21720 | 6.033333 | 362 | [12 empty] | 3720 | 0.0689 | 3720 | 0.0977
21780 | 6.05 | 363 | [12 empty] | 3780 | 0.0685 | 3780 | 0.0995
21840 | 6.066667 | 364 | [12 empty] | 3840 | 0.0687 | 3840 | 0.0989
21900 | 6.083333 | 365 | [12 empty] | 3900 | 0.0696 | 3900 | 0.0998
21960 | 6.1 | 366 | [12 empty] | 3960 | 0.0687 | 3960 | 0.0978
22020 | 6.116667 | 367 | [12 empty] | 4020 | 0.0693 | 4020 | 0.0989
22080 | 6.133333 | 368 | [12 empty] | 4080 | 0.0693 | 4080 | 0.0977
22140 | 6.15 | 369 | [12 empty] | 4140 | 0.0686 | 4140 | 0.0997
22200 | 6.166667 | 370 | [12 empty] | 4200 | 0.0683 | 4200 | 0.0986
22260 | 6.183333 | 371 | [12 empty] | 4260 | 0.0692 | 4260 | 0.0995
22320 | 6.2 | 372 | [12 empty] | 4320 | 0.0694 | 4320 | 0.0977
22380 | 6.216667 | 373 | [12 empty] | 4380 | 0.0686 | 4380 | 0.0995
22440 | 6.233333 | 374 | [12 empty] | 4440 | 0.0695 | 4440 | 0.0983
22500 | 6.25 | 375 | [12 empty] | 4500 | 0.0697 | 4500 | 0.0998
22560 | 6.266667 | 376 | [12 empty] | 4560 | 0.0693 | 4560 | 0.0988
22620 | 6.283333 | 377 | [12 empty] | 4620 | 0.0692 | 4620 | 0.099
22680 | 6.3 | 378 | [12 empty] | 4680 | 0.0692 | 4680 | 0.0977
22740 | 6.316667 | 379 | [12 empty] | 4740 | 0.0699 | 4740 | 0.0993
22800 | 6.333333 | 380 | [12 empty] | 4800 | 0.0693 | 4800 | 0.0974
22860 | 6.35 | 381 | [12 empty] | 4860 | 0.0695 | 4860 | 0.0991
22920 | 6.366667 | 382 | [12 empty] | 4920 | 0.0688 | 4920 | 0.0979
22980 | 6.383333 | 383 | [12 empty] | 4980 | 0.0694 | 4980 | 0.0989
23040 | 6.4 | 384 | [12 empty] | 5040 | 0.0693 | 5040 | 0.098
23100 | 6.416667 | 385 | [12 empty] | 5100 | 0.0718 | 5100 | 0.0989
23160 | 6.433333 | 386 | [12 empty] | 5160 | 0.0712 | 5160 | 0.0973
23220 | 6.45 | 387 | [12 empty] | 5220 | 0.0721 | 5220 | 0.0992
23280 | 6.466667 | 388 | [12 empty] | 5280 | 0.0719 | 5280 | 0.0989
23340 | 6.483333 | 389 | [12 empty] | 5340 | 0.0712 | 5340 | 0.0988
23400 | 6.5 | 390 | [12 empty] | 5400 | 0.0707 | 5400 | 0.0974
23460 | 6.516667 | 391 | [12 empty] | 5460 | 0.0714 | 5460 | 0.0989
23520 | 6.533333 | 392 | [12 empty] | 5520 | 0.0714 | 5520 | 0.0989
23580 | 6.55 | 393 | [12 empty] | 5580 | 0.0708 | 5580 | 0.099
23640 | 6.566667 | 394 | [12 empty] | 5640 | 0.0703 | 5640 | 0.0976
23700 | 6.583333 | 395 | [12 empty] | 5700 | 0.071 | 5700 | 0.0986
23760 | 6.6 | 396 | [12 empty] | 5760 | 0.0712 | 5760 | 0.0972
23820 | 6.616667 | 397 | [12 empty] | 5820 | 0.0705 | 5820 | 0.0983
23880 | 6.633333 | 398 | [12 empty] | 5880 | 0.0713 | 5880 | 0.0973
23940 | 6.65 | 399 | [12 empty] | 5940 | 0.0709 | 5940 | 0.0989
24000 | 6.666667 | 400 | [12 empty] | 6000 | 0.0711 | 6000 | 0.0981
24060 | 6.683333 | 401 | [12 empty] | 6060 | 0.0712 | 6060 | 0.0975
24120 | 6.7 | 402 | [12 empty] | 6120 | 0.0712 | 6120 | 0.0975
24180 | 6.716667 | 403 | [12 empty] | 6180 | 0.0712 | 6180 | 0.0982
24240 | 6.733333 | 404 | [12 empty] | 6240 | 0.0716 | 6240 | 0.0986
24300 | 6.75 | 405 | [12 empty] | 6300 | 0.0709 | 6300 | 0.0986
24360 | 6.766667 | 406 | [12 empty] | 6360 | 0.0714 | 6360 | 0.0988
24420 | 6.783333 | 407 | [12 empty] | 6420 | 0.0708 | 6420 | 0.0993
24480 | 6.8 | 408 | [12 empty] | 6480 | 0.0719 | 6480 | 0.0993
24540 | 6.816667 | 409 | [12 empty] | 6540 | 0.0713 | 6540 | 0.0986
24600 | 6.833333 | 410 | [12 empty] | 6600 | 0.0711 | 6600 | 0.0979
24660 | 6.85 | 411 | [12 empty] | 6660 | 0.0711 | 6660 | 0.0994
24720 | 6.866667 | 412 | [12 empty] | 6720 | 0.072 | 6720 | 0.0987
24780 | 6.883333 | 413 | [12 empty] | 6780 | 0.0716 | 6780 | 0.0997
24840 | 6.9 | 414 | [12 empty] | 6840 | 0.0725 | 6840 | 0.0991
24900 | 6.916667 | 415 | [12 empty] | 6900 | 0.0722 | 6900 | 0.0983
24960 | 6.933333 | 416 | [12 empty] | 6960 | 0.0722 | 6960 | 0.0967
25020 | 6.95 | 417 | [12 empty] | 7020 | 0.0713 | 7020 | 0.0983
25080 | 6.966667 | 418 | [12 empty] | 7080 | 0.0718 | 7080 | 0.0988
25140 | 6.983333 | 419 | [12 empty] | 7140 | 0.0723 | 7140 | 0.0975
25200 | 7 | 420 | [12 empty] | 7200 | 0.072 | 7200 | 0.0984
25260 | 7.016667 | 421 | [12 empty] | 7260 | 0.0723 | 7260 | 0.0982
25320 | 7.033333 | 422 | [12 empty] | 7320 | 0.0726 | 7320 | 0.0984
25380 | 7.05 | 423 | [12 empty] | 7380 | 0.0717 | 7380 | 0.0968
25440 | 7.066667 | 424 | [12 empty] | 7440 | 0.0716 | 7440 | 0.0981
25500 | 7.083333 | 425 | [12 empty] | 7500 | 0.0719 | 7500 | 0.0967
25560 | 7.1 | 426 | [12 empty] | 7560 | 0.0718 | 7560 | 0.0978
25620 | 7.116667 | 427 | [12 empty] | 7620 | 0.0722 | 7620 | 0.0954
25680 | 7.133333 | 428 | [12 empty] | 7680 | 0.0719 | 7680 | 0.0974
25740 | 7.15 | 429 | [12 empty] | 7740 | 0.0725 | 7740 | 0.0955
25800 | 7.166667 | 430 | [12 empty] | 7800 | 0.0722 | 7800 | 0.097
25860 | 7.183333 | 431 | [12 empty] | 7860 | 0.0719 | 7860 | 0.0952
25920 | 7.2 | 432 | [12 empty] | 7920 | 0.0728 | 7920 | 0.0975
25980 | 7.216667 | 433 | [12 empty] | 7980 | 0.0715 | 7980 | 0.0965
26040 | 7.233333 | 434 | [12 empty] | 8040 | 0.0718 | 8040 | 0.0973
26100 | 7.25 | 435 | [12 empty] | 8100 | 0.0725 | 8100 | 0.0957
26160 | 7.266667 | 436 | [12 empty] | 8160 | 0.0717 | 8160 | 0.097
26220 | 7.283333 | 437 | [12 empty] | 8220 | 0.0727 | 8220 | 0.0958
26280 | 7.3 | 438 | [12 empty] | 8280 | 0.073 | 8280 | 0.0963
26340 | 7.316667 | 439 | [12 empty] | 8340 | 0.0724 | 8340 | 0.0947
26400 | 7.333333 | 440 | [12 empty] | 8400 | 0.0726 | 8400 | 0.0969
26460 | 7.35 | 441 | [12 empty] | 8460 | 0.0729 | 8460 | 0.0949
26520 | 7.366667 | 442 | [12 empty] | 8520 | 0.0722 | 8520 | 0.0961
26580 | 7.383333 | 443 | [12 empty] | 8580 | 0.0733 | 8580 | 0.0954
26640 | 7.4 | 444 | [12 empty] | 8640 | 0.0724 | 8640 | 0.0962
26700 | 7.416667 | 445 | [12 empty] | 8700 | 0.0719 | 8700 | 0.0949
26760 | 7.433333 | 446 | [12 empty] | 8760 | 0.0717 | 8760 | 0.0957
26820 | 7.45 | 447 | [12 empty] | 8820 | 0.0732 | 8820 | 0.0946
26880 | 7.466667 | 448 | [12 empty] | 8880 | 0.073 | 8880 | 0.0958
26940 | 7.483333 | 449 | [12 empty] | 8940 | 0.0722 | 8940 | 0.0951
27000 | 7.5 | 450 | [12 empty] | 9000 | 0.0729 | 9000 | 0.0961
27060 | 7.516667 | 451 | [12 empty] | 9060 | 0.0735 | 9060 | 0.0938
27120 | 7.533333 | 452 | [12 empty] | 9120 | 0.072 | 9120 | 0.0957
27180 | 7.55 | 453 | [12 empty] | 9180 | 0.0729 | 9180 | 0.0959
27240 | 7.566667 | 454 | [12 empty] | 9240 | 0.0729 | 9240 | 0.0956
27300 | 7.583333 | 455 | [12 empty] | 9300 | 0.0734 | 9300 | 0.0947
27360 | 7.6 | 456 | [12 empty] | 9360 | 0.0725 | 9360 | 0.0952
27420 | 7.616667 | 457 | [12 empty] | 9420 | 0.0728 | 9420 | 0.0958
27480 | 7.633333 | 458 | [12 empty] | 9480 | 0.073 | 9480 | 0.096
27540 | 7.65 | 459 | [12 empty] | 9540 | 0.0727 | 9540 | 0.0943
27600 | 7.666667 | 460 | [12 empty] | 9600 | 0.0737 | 9600 | 0.095
27660 | 7.683333 | 461 | [12 empty] | 9660 | 0.0742 | 9660 | 0.0939
27720 | 7.7 | 462 | [12 empty] | 9720 | 0.073 | 9720 | 0.0941
27780 | 7.716667 | 463 | [12 empty] | 9780 | 0.074 | 9780 | 0.0938
27840 | 7.733333 | 464 | [12 empty] | 9840 | 0.0727 | 9840 | 0.0946
27900 | 7.75 | 465 | [12 empty] | 9900 | 0.0736 | 9900 | 0.0933
27960 | 7.766667 | 466 | [12 empty] | 9960 | 0.0739 | 9960 | 0.0932
28020 | 7.783333 | 467 | [12 empty] | 10020 | 0.074 | 10020 | 0.0939
28080 | 7.8 | 468 | [12 empty] | 10080 | 0.0735 | 10080 | 0.094
28140 | 7.816667 | 469 | [12 empty] | 10140 | 0.0733 | 10140 | 0.0944
28200 | 7.833333 | 470 | [12 empty] | 10200 | 0.0741 | 10200 | 0.0943
28260 | 7.85 | 471 | [12 empty] | 10260 | 0.0741 | 10260 | 0.0942
28320 | 7.866667 | 472 | [12 empty] | 10320 | 0.0736 | 10320 | 0.0938
28380 | 7.883333 | 473 | [12 empty] | 10380 | 0.0736 | 10380 | 0.0936
28440 | 7.9 | 474 | [12 empty] | 10440 | 0.0736 | 10440 | 0.0939
28500 | 7.916667 | 475 | [12 empty] | 10500 | 0.0738 | 10500 | 0.094
28560 | 7.933333 | 476 | [12 empty] | 10560 | 0.0746 | 10560 | 0.0939
28620 | 7.95 | 477 | [12 empty] | 10620 | 0.0741 | 10620 | 0.0932
28680 | 7.966667 | 478 | [12 empty] | 10680 | 0.0743 | 10680 | 0.092
28740 | 7.983333 | 479 | [12 empty] | 10740 | 0.0739 | 10740 | 0.094
28800 | 8 | 480 | [12 empty] | 10800 | 0.0742 | 10800 | 0.0922

## Friction 2
|  |  | Ru WS2 |  | 2HWS2 30N |  | ZDDP |  | ZDDP+OFM
Time | Time (h) | Time (min) | MTM | COF | MTM | COF | MTM | COF | MTM | COF
0 | 0 | 0 | 10 | 0.0607 | 10 | 0.0648 | 10 | 0.0697 | 10 | 0.0725
10 | 0.002777778 | 0.1666667 | 10 | 0.0608 | 10 | 0.0648 | 10 | 0.0697 | 10 | 0.0725
20 | 0.005555556 | 0.3333333 | 20 | 0.0625 | 20 | 0.0662 | 20 | 0.0705 | 20 | 0.0734
30 | 0.008333333 | 0.5 | 30 | 0.0651 | 30 | 0.0662 | 30 | 0.0629 | 30 | 0.0753
40 | 0.01111111 | 0.6666667 | 40 | 0.0656 | 40 | 0.065 | 40 | 0.0642 | 40 | 0.0726
50 | 0.01388889 | 0.8333333 | 50 | 0.066 | 50 | 0.0647 | 50 | 0.0628 | 50 | 0.0747
60 | 0.01666667 | 1 | 60 | 0.0665 | 60 | 0.0655 | 60 | 0.0677 | 60 | 0.0744
60 | 0.01666667 | 1 | 10 | 0.0667 | 10 | 0.062 | 10 | 0.0657 | 10 | 0.0535
70 | 0.01944444 | 1.166667 | 10 | 0.0667 | 10 | 0.062 | 10 | 0.0657 | 10 | 0.0535
80 | 0.02222222 | 1.333333 | 20 | 0.065 | 20 | 0.067 | 20 | 0.0659 | 20 | 0.0536
90 | 0.025 | 1.5 | 30 | 0.0662 | 30 | 0.0692 | 30 | 0.0663 | 30 | 0.0545
100 | 0.02777778 | 1.666667 | 40 | 0.0661 | 40 | 0.071 | 40 | 0.0688 | 40 | 0.0546
110 | 0.03055556 | 1.833333 | 50 | 0.0664 | 50 | 0.0703 | 50 | 0.0698 | 50 | 0.056
120 | 0.03333333 | 2 | 60 | 0.0671 | 60 | 0.0708 | 60 | 0.0729 | 60 | 0.1087
130 | 0.03611111 | 2.166667 | 70 | 0.0658 | 70 | 0.0698 | 70 | 0.0716 | 70 | 0.0523
140 | 0.03888889 | 2.333333 | 80 | 0.0668 | 80 | 0.0698 | 80 | 0.0733 | 80 | 0.0574
150 | 0.04166667 | 2.5 | 90 | 0.0667 | 90 | 0.0708 | 90 | 0.0736 | 90 | 0.0556
160 | 0.04444444 | 2.666667 | 100 | 0.0668 | 100 | 0.0714 | 100 | 0.0746 | 100 | 0.057
170 | 0.04722222 | 2.833333 | 110 | 0.0668 | 110 | 0.0723 | 110 | 0.0766 | 110 | 0.0559
180 | 0.05 | 3 | 120 | 0.0668 | 120 | 0.0712 | 120 | 0.0757 | 120 | 0.0574
180 | 0.05 | 3 | 10 | 0.0665 | 10 | 0.0631 | 10 | 0.0717 | 10 | 0.0629
190 | 0.05277778 | 3.166667 | 10 | 0.0665 | 10 | 0.0631 | 10 | 0.0718 | 10 | 0.0629
200 | 0.05555556 | 3.333333 | 20 | 0.0673 | 20 | 0.0745 | 20 | 0.0758 | 20 | 0.0648
210 | 0.05833333 | 3.5 | 30 | 0.0672 | 30 | 0.0788 | 30 | 0.0775 | 30 | 0.0667
220 | 0.06111111 | 3.666667 | 40 | 0.0674 | 40 | 0.0849 | 40 | 0.0762 | 40 | 0.0686
230 | 0.06388889 | 3.833333 | 50 | 0.0688 | 50 | 0.0843 | 50 | 0.0805 | 50 | 0.066
240 | 0.06666667 | 4 | 60 | 0.0688 | 60 | 0.0865 | 60 | 0.0798 | 60 | 0.0652
250 | 0.06944444 | 4.166667 | 70 | 0.0684 | 70 | 0.0855 | 70 | 0.0819 | 70 | 0.0649
260 | 0.07222222 | 4.333333 | 80 | 0.0702 | 80 | 0.0862 | 80 | 0.0816 | 80 | 0.0621
270 | 0.075 | 4.5 | 90 | 0.069 | 90 | 0.0868 | 90 | 0.0838 | 90 | 0.0639
280 | 0.07777778 | 4.666667 | 100 | 0.0697 | 100 | 0.089 | 100 | 0.087 | 100 | 0.0649
290 | 0.08055556 | 4.833333 | 110 | 0.0699 | 110 | 0.0892 | 110 | 0.0857 | 110 | 0.0651
300 | 0.08333333 | 5 | 120 | 0.0701 | 120 | 0.0884 | 120 | 0.0897 | 120 | 0.0651
300 | 0.08333333 | 5 | 10 | 0.0729 | 10 | 0.0643 | 10 | 0.0877 | 10 | 0.0621
310 | 0.08611111 | 5.166667 | 10 | 0.073 | 10 | 0.0643 | 10 | 0.0877 | 10 | 0.062
320 | 0.08888889 | 5.333333 | 20 | 0.0748 | 20 | 0.0752 | 20 | 0.0899 | 20 | 0.0641
330 | 0.09166667 | 5.5 | 30 | 0.074 | 30 | 0.0803 | 30 | 0.0923 | 30 | 0.0616
340 | 0.09444444 | 5.666667 | 40 | 0.0741 | 40 | 0.0832 | 40 | 0.0936 | 40 | 0.065
350 | 0.09722222 | 5.833333 | 50 | 0.0719 | 50 | 0.0839 | 50 | 0.0944 | 50 | 0.065
360 | 0.1 | 6 | 60 | 0.0757 | 60 | 0.0835 | 60 | 0.0963 | 60 | 0.0617
370 | 0.1027778 | 6.166667 | 70 | 0.0747 | 70 | 0.0794 | 70 | 0.0966 | 70 | 0.0653
380 | 0.1055556 | 6.333333 | 80 | 0.0762 | 80 | 0.0801 | 80 | 0.0973 | 80 | 0.0622
390 | 0.1083333 | 6.5 | 90 | 0.0774 | 90 | 0.0791 | 90 | 0.0986 | 90 | 0.0631
400 | 0.1111111 | 6.666667 | 100 | 0.0784 | 100 | 0.0823 | 100 | 0.0986 | 100 | 0.0663
410 | 0.1138889 | 6.833333 | 110 | 0.0822 | 110 | 0.0864 | 110 | 0.1002 | 110 | 0.0635
420 | 0.1166667 | 7 | 120 | 0.0783 | 120 | 0.0857 | 120 | 0.101 | 120 | 0.0679
420 | 0.1166667 | 7 | 10 | 0.0758 | 10 | 0.0617 | 10 | 0.0994 | 10 | 0.0803
430 | 0.1194444 | 7.166667 | 10 | 0.0759 | 10 | 0.0617 | 10 | 0.0994 | 10 | 0.0803
440 | 0.1222222 | 7.333333 | 20 | 0.0778 | 20 | 0.0696 | 20 | 0.1007 | 20 | 0.079
450 | 0.125 | 7.5 | 30 | 0.0773 | 30 | 0.0781 | 30 | 0.1027 | 30 | 0.0717
460 | 0.1277778 | 7.666667 | 40 | 0.077 | 40 | 0.0779 | 40 | 0.1044 | 40 | 0.069
470 | 0.1305556 | 7.833333 | 50 | 0.08 | 50 | 0.0792 | 50 | 0.1055 | 50 | 0.0687
480 | 0.1333333 | 8 | 60 | 0.079 | 60 | 0.0799 | 60 | 0.1068 | 60 | 0.0665
490 | 0.1361111 | 8.166667 | 70 | 0.0807 | 70 | 0.0787 | 70 | 0.1083 | 70 | 0.0677
500 | 0.1388889 | 8.333333 | 80 | 0.0832 | 80 | 0.0791 | 80 | 0.109 | 80 | 0.0679
510 | 0.1416667 | 8.5 | 90 | 0.0835 | 90 | 0.0776 | 90 | 0.1115 | 90 | 0.0662
520 | 0.1444444 | 8.666667 | 100 | 0.0842 | 100 | 0.0791 | 100 | 0.1115 | 100 | 0.0689
530 | 0.1472222 | 8.833333 | 110 | 0.0835 | 110 | 0.0775 | 110 | 0.1125 | 110 | 0.0673
540 | 0.15 | 9 | 120 | 0.0849 | 120 | 0.0781 | 120 | 0.1121 | 120 | 0.0683
550 | 0.1527778 | 9.166667 | 130 | 0.086 | 130 | 0.0799 | 130 | 0.1134 | 130 | 0.0661
560 | 0.1555556 | 9.333333 | 140 | 0.0864 | 140 | 0.0798 | 140 | 0.1141 | 140 | 0.0684
570 | 0.1583333 | 9.5 | 150 | 0.0865 | 150 | 0.0806 | 150 | 0.1144 | 150 | 0.0692
580 | 0.1611111 | 9.666667 | 160 | 0.0843 | 160 | 0.0791 | 160 | 0.1153 | 160 | 0.0699
590 | 0.1638889 | 9.833333 | 170 | 0.0849 | 170 | 0.0789 | 170 | 0.1155 | 170 | 0.0699
600 | 0.1666667 | 10 | 180 | 0.083 | 180 | 0.0786 | 180 | 0.1165 | 180 | 0.0674
600 | 0.1666667 | 10 | 10 | 0.0745 | 10 | 0.0626 | 10 | 0.113 | 10 | 0.0711
610 | 0.1694444 | 10.16667 | 10 | 0.0745 | 10 | 0.0626 | 10 | 0.113 | 10 | 0.071
620 | 0.1722222 | 10.33333 | 20 | 0.0765 | 20 | 0.067 | 20 | 0.115 | 20 | 0.071
630 | 0.175 | 10.5 | 30 | 0.0768 | 30 | 0.0773 | 30 | 0.1163 | 30 | 0.0721
640 | 0.1777778 | 10.66667 | 40 | 0.0773 | 40 | 0.0792 | 40 | 0.1166 | 40 | 0.0712
650 | 0.1805556 | 10.83333 | 50 | 0.0776 | 50 | 0.0799 | 50 | 0.118 | 50 | 0.0692
660 | 0.1833333 | 11 | 60 | 0.0797 | 60 | 0.0784 | 60 | 0.1182 | 60 | 0.0721
670 | 0.1861111 | 11.16667 | 70 | 0.0789 | 70 | 0.079 | 70 | 0.1182 | 70 | 0.0694
680 | 0.1888889 | 11.33333 | 80 | 0.0808 | 80 | 0.0792 | 80 | 0.1193 | 80 | 0.0693
690 | 0.1916667 | 11.5 | 90 | 0.0824 | 90 | 0.0789 | 90 | 0.1191 | 90 | 0.074
700 | 0.1944444 | 11.66667 | 100 | 0.0823 | 100 | 0.0797 | 100 | 0.1195 | 100 | 0.0708
710 | 0.1972222 | 11.83333 | 110 | 0.0833 | 110 | 0.0773 | 110 | 0.12 | 110 | 0.0736
720 | 0.2 | 12 | 120 | 0.0834 | 120 | 0.0773 | 120 | 0.1209 | 120 | 0.071
730 | 0.2027778 | 12.16667 | 130 | 0.084 | 130 | 0.0774 | 130 | 0.1205 | 130 | 0.0736
740 | 0.2055556 | 12.33333 | 140 | 0.0851 | 140 | 0.0798 | 140 | 0.1215 | 140 | 0.0749
750 | 0.2083333 | 12.5 | 150 | 0.0856 | 150 | 0.0788 | 150 | 0.1218 | 150 | 0.0712
760 | 0.2111111 | 12.66667 | 160 | 0.0852 | 160 | 0.0777 | 160 | 0.1222 | 160 | 0.076
770 | 0.2138889 | 12.83333 | 170 | 0.0858 | 170 | 0.0785 | 170 | 0.1233 | 170 | 0.0745
780 | 0.2166667 | 13 | 180 | 0.0851 | 180 | 0.079 | 180 | 0.1231 | 180 | 0.0752
790 | 0.2194444 | 13.16667 | 190 | 0.0856 | 190 | 0.0774 | 190 | 0.1232 | 190 | 0.073
800 | 0.2222222 | 13.33333 | 200 | 0.0857 | 200 | 0.078 | 200 | 0.1233 | 200 | 0.0761
810 | 0.225 | 13.5 | 210 | 0.0854 | 210 | 0.0785 | 210 | 0.124 | 210 | 0.0763
820 | 0.2277778 | 13.66667 | 220 | 0.0852 | 220 | 0.079 | 220 | 0.1242 | 220 | 0.0735
830 | 0.2305556 | 13.83333 | 230 | 0.0855 | 230 | 0.0803 | 230 | 0.1242 | 230 | 0.077
840 | 0.2333333 | 14 | 240 | 0.0851 | 240 | 0.0768 | 240 | 0.1248 | 240 | 0.0758
850 | 0.2361111 | 14.16667 | 250 | 0.0858 | 250 | 0.0783 | 250 | 0.1252 | 250 | 0.0756
860 | 0.2388889 | 14.33333 | 260 | 0.0852 | 260 | 0.0789 | 260 | 0.1246 | 260 | 0.0758
870 | 0.2416667 | 14.5 | 270 | 0.0857 | 270 | 0.0777 | 270 | 0.1257 | 270 | 0.0735
880 | 0.2444444 | 14.66667 | 280 | 0.085 | 280 | 0.0781 | 280 | 0.1257 | 280 | 0.0773
890 | 0.2472222 | 14.83333 | 290 | 0.085 | 290 | 0.0791 | 290 | 0.126 | 290 | 0.0732
900 | 0.25 | 15 | 300 | 0.0846 | 300 | 0.0788 | 300 | 0.1269 | 300 | 0.0757
900 | 0.25 | 15 | 10 | 0.0816 | 10 | 0.0626 | 10 | 0.1147 | 10 | 0.0757
910 | 0.2527778 | 15.16667 | 10 | 0.0814 | 10 | 0.0626 | 10 | 0.1149 | 10 | 0.0757
920 | 0.2555556 | 15.33333 | 20 | 0.0792 | 20 | 0.0662 | 20 | 0.1205 | 20 | 0.0739
930 | 0.2583333 | 15.5 | 30 | 0.0812 | 30 | 0.0764 | 30 | 0.1203 | 30 | 0.0727
940 | 0.2611111 | 15.66667 | 40 | 0.0852 | 40 | 0.079 | 40 | 0.121 | 40 | 0.0766
950 | 0.2638889 | 15.83333 | 50 | 0.0832 | 50 | 0.0788 | 50 | 0.1218 | 50 | 0.0754
960 | 0.2666667 | 16 | 60 | 0.087 | 60 | 0.0783 | 60 | 0.1209 | 60 | 0.0767
970 | 0.2694444 | 16.16667 | 70 | 0.0851 | 70 | 0.0777 | 70 | 0.1231 | 70 | 0.0767
980 | 0.2722222 | 16.33333 | 80 | 0.0878 | 80 | 0.0782 | 80 | 0.122 | 80 | 0.0738
990 | 0.275 | 16.5 | 90 | 0.0879 | 90 | 0.0791 | 90 | 0.1224 | 90 | 0.0769
1000 | 0.2777778 | 16.66667 | 100 | 0.0872 | 100 | 0.0791 | 100 | 0.1227 | 100 | 0.0746
1010 | 0.2805556 | 16.83333 | 110 | 0.0868 | 110 | 0.0792 | 110 | 0.1219 | 110 | 0.0771
1020 | 0.2833333 | 17 | 120 | 0.0874 | 120 | 0.0806 | 120 | 0.1222 | 120 | 0.0762
1030 | 0.2861111 | 17.16667 | 130 | 0.0882 | 130 | 0.0809 | 130 | 0.1225 | 130 | 0.0773
1040 | 0.2888889 | 17.33333 | 140 | 0.0874 | 140 | 0.0808 | 140 | 0.1226 | 140 | 0.0775
1050 | 0.2916667 | 17.5 | 150 | 0.0872 | 150 | 0.08 | 150 | 0.1235 | 150 | 0.0745
1060 | 0.2944444 | 17.66667 | 160 | 0.087 | 160 | 0.0816 | 160 | 0.1235 | 160 | 0.0773
1070 | 0.2972222 | 17.83333 | 170 | 0.0869 | 170 | 0.0807 | 170 | 0.1236 | 170 | 0.0755
1080 | 0.3 | 18 | 180 | 0.088 | 180 | 0.0806 | 180 | 0.1223 | 180 | 0.0779
1090 | 0.3027778 | 18.16667 | 190 | 0.0882 | 190 | 0.0812 | 190 | 0.1237 | 190 | 0.0782
1100 | 0.3055556 | 18.33333 | 200 | 0.0881 | 200 | 0.0818 | 200 | 0.123 | 200 | 0.0782
1110 | 0.3083333 | 18.5 | 210 | 0.0865 | 210 | 0.0826 | 210 | 0.1236 | 210 | 0.0789
1120 | 0.3111111 | 18.66667 | 220 | 0.0875 | 220 | 0.0812 | 220 | 0.1224 | 220 | 0.0756
1130 | 0.3138889 | 18.83333 | 230 | 0.089 | 230 | 0.0815 | 230 | 0.1214 | 230 | 0.0794
1140 | 0.3166667 | 19 | 240 | 0.0877 | 240 | 0.082 | 240 | 0.1227 | 240 | 0.0793
1150 | 0.3194444 | 19.16667 | 250 | 0.088 | 250 | 0.0817 | 250 | 0.1209 | 250 | 0.0808
1160 | 0.3222222 | 19.33333 | 260 | 0.0894 | 260 | 0.0815 | 260 | 0.1233 | 260 | 0.0812
1170 | 0.325 | 19.5 | 270 | 0.0884 | 270 | 0.0812 | 270 | 0.1223 | 270 | 0.0788
1180 | 0.3277778 | 19.66667 | 280 | 0.0888 | 280 | 0.0807 | 280 | 0.1233 | 280 | 0.0812
1190 | 0.3305556 | 19.83333 | 290 | 0.089 | 290 | 0.0812 | 290 | 0.1219 | 290 | 0.0789
1200 | 0.3333333 | 20 | 300 | 0.0886 | 300 | 0.0807 | 300 | 0.1203 | 300 | 0.0792
1200 | 0.3333333 | 20 | 10 | 0.0855 | 10 | 0.0623 | 10 | 0.1165 | 10 | 0.0806
1210 | 0.3361111 | 20.16667 | 10 | 0.0842 | 10 | 0.0623 | 10 | 0.1155 | 10 | 0.0805
1220 | 0.3388889 | 20.33333 | 20 | 0.086 | 20 | 0.0663 | 20 | 0.1189 | 20 | 0.0854
1230 | 0.3416667 | 20.5 | 30 | 0.0863 | 30 | 0.0806 | 30 | 0.1211 | 30 | 0.0833
1240 | 0.3444444 | 20.66667 | 40 | 0.0875 | 40 | 0.0823 | 40 | 0.1227 | 40 | 0.0839
1250 | 0.3472222 | 20.83333 | 50 | 0.0888 | 50 | 0.0885 | 50 | 0.1205 | 50 | 0.0826
1260 | 0.35 | 21 | 60 | 0.0891 | 60 | 0.0895 | 60 | 0.1226 | 60 | 0.0825
1270 | 0.3527778 | 21.16667 | 70 | 0.0898 | 70 | 0.085 | 70 | 0.1211 | 70 | 0.0806
1280 | 0.3555556 | 21.33333 | 80 | 0.0886 | 80 | 0.0856 | 80 | 0.1207 | 80 | 0.0792
1290 | 0.3583333 | 21.5 | 90 | 0.0898 | 90 | 0.084 | 90 | 0.1215 | 90 | 0.0817
1300 | 0.3611111 | 21.66667 | 100 | 0.0914 | 100 | 0.0857 | 100 | 0.1213 | 100 | 0.0795
1310 | 0.3638889 | 21.83333 | 110 | 0.0905 | 110 | 0.0834 | 110 | 0.1225 | 110 | 0.0797
1320 | 0.3666667 | 22 | 120 | 0.0919 | 120 | 0.0839 | 120 | 0.1203 | 120 | 0.0806
1330 | 0.3694444 | 22.16667 | 130 | 0.0904 | 130 | 0.084 | 130 | 0.1225 | 130 | 0.0787
1340 | 0.3722222 | 22.33333 | 140 | 0.0911 | 140 | 0.0818 | 140 | 0.121 | 140 | 0.081
1350 | 0.375 | 22.5 | 150 | 0.0916 | 150 | 0.0833 | 150 | 0.1197 | 150 | 0.0786
1360 | 0.3777778 | 22.66667 | 160 | 0.0919 | 160 | 0.0841 | 160 | 0.1216 | 160 | 0.0814
1370 | 0.3805556 | 22.83333 | 170 | 0.0921 | 170 | 0.0844 | 170 | 0.121 | 170 | 0.0814
1380 | 0.3833333 | 23 | 180 | 0.0911 | 180 | 0.0829 | 180 | 0.1222 | 180 | 0.0801
1390 | 0.3861111 | 23.16667 | 190 | 0.091 | 190 | 0.0828 | 190 | 0.1198 | 190 | 0.081
1400 | 0.3888889 | 23.33333 | 200 | 0.0922 | 200 | 0.0813 | 200 | 0.1216 | 200 | 0.08
1410 | 0.3916667 | 23.5 | 210 | 0.0915 | 210 | 0.0811 | 210 | 0.1213 | 210 | 0.0823
1420 | 0.3944444 | 23.66667 | 220 | 0.0928 | 220 | 0.0814 | 220 | 0.1208 | 220 | 0.0804
1430 | 0.3972222 | 23.83333 | 230 | 0.0918 | 230 | 0.0825 | 230 | 0.1211 | 230 | 0.0814
1440 | 0.4 | 24 | 240 | 0.0921 | 240 | 0.0818 | 240 | 0.1189 | 240 | 0.0823
1450 | 0.4027778 | 24.16667 | 250 | 0.0926 | 250 | 0.0827 | 250 | 0.121 | 250 | 0.0818
1460 | 0.4055556 | 24.33333 | 260 | 0.092 | 260 | 0.0834 | 260 | 0.1205 | 260 | 0.0838
1470 | 0.4083333 | 24.5 | 270 | 0.094 | 270 | 0.0818 | 270 | 0.121 | 270 | 0.0838
1480 | 0.4111111 | 24.66667 | 280 | 0.093 | 280 | 0.0814 | 280 | 0.1202 | 280 | 0.0838
1490 | 0.4138889 | 24.83333 | 290 | 0.0927 | 290 | 0.0802 | 290 | 0.118 | 290 | 0.0852
1500 | 0.4166667 | 25 | 300 | 0.092 | 300 | 0.0814 | 300 | 0.1212 | 300 | 0.0836
1510 | 0.4194444 | 25.16667 | 310 | 0.0917 | 310 | 0.0796 | 310 | 0.1183 | 310 | 0.0862
1520 | 0.4222222 | 25.33333 | 320 | 0.0929 | 320 | 0.0817 | 320 | 0.1202 | 320 | 0.085
1530 | 0.425 | 25.5 | 330 | 0.0936 | 330 | 0.0799 | 330 | 0.1188 | 330 | 0.0869
1540 | 0.4277778 | 25.66667 | 340 | 0.0939 | 340 | 0.0799 | 340 | 0.1189 | 340 | 0.0874
1550 | 0.4305556 | 25.83333 | 350 | 0.0941 | 350 | 0.0804 | 350 | 0.1189 | 350 | 0.0867
1560 | 0.4333333 | 26 | 360 | 0.0939 | 360 | 0.0787 | 360 | 0.1163 | 360 | 0.086
1570 | 0.4361111 | 26.16667 | 370 | 0.0946 | 370 | 0.0813 | 370 | 0.1175 | 370 | 0.0854
1580 | 0.4388889 | 26.33333 | 380 | 0.0942 | 380 | 0.0797 | 380 | 0.1181 | 380 | 0.0873
1590 | 0.4416667 | 26.5 | 390 | 0.0937 | 390 | 0.08 | 390 | 0.1182 | 390 | 0.0882
1600 | 0.4444444 | 26.66667 | 400 | 0.094 | 400 | 0.0775 | 400 | 0.1183 | 400 | 0.0867
1610 | 0.4472222 | 26.83333 | 410 | 0.0941 | 410 | 0.0777 | 410 | 0.115 | 410 | 0.0871
1620 | 0.45 | 27 | 420 | 0.0939 | 420 | 0.0773 | 420 | 0.1196 | 420 | 0.0865
1630 | 0.4527778 | 27.16667 | 430 | 0.0942 | 430 | 0.0774 | 430 | 0.115 | 430 | 0.0862
1640 | 0.4555556 | 27.33333 | 440 | 0.094 | 440 | 0.0795 | 440 | 0.1183 | 440 | 0.086
1650 | 0.4583333 | 27.5 | 450 | 0.0944 | 450 | 0.0768 | 450 | 0.1158 | 450 | 0.0875
1660 | 0.4611111 | 27.66667 | 460 | 0.0941 | 460 | 0.079 | 460 | 0.1145 | 460 | 0.0857
1670 | 0.4638889 | 27.83333 | 470 | 0.0941 | 470 | 0.0774 | 470 | 0.1171 | 470 | 0.0854
1680 | 0.4666667 | 28 | 480 | 0.095 | 480 | 0.078 | 480 | 0.1129 | 480 | 0.0866
1690 | 0.4694444 | 28.16667 | 490 | 0.0948 | 490 | 0.0784 | 490 | 0.1152 | 490 | 0.0854
1700 | 0.4722222 | 28.33333 | 500 | 0.0945 | 500 | 0.0794 | 500 | 0.1153 | 500 | 0.0848
1710 | 0.475 | 28.5 | 510 | 0.0941 | 510 | 0.079 | 510 | 0.1129 | 510 | 0.0848
1720 | 0.4777778 | 28.66667 | 520 | 0.0947 | 520 | 0.0772 | 520 | 0.1153 | 520 | 0.0849
1730 | 0.4805556 | 28.83333 | 530 | 0.0943 | 530 | 0.0759 | 530 | 0.1113 | 530 | 0.0864
1740 | 0.4833333 | 29 | 540 | 0.0958 | 540 | 0.0786 | 540 | 0.1131 | 540 | 0.0844
1750 | 0.4861111 | 29.16667 | 550 | 0.0946 | 550 | 0.0776 | 550 | 0.1108 | 550 | 0.0844
1760 | 0.4888889 | 29.33333 | 560 | 0.0947 | 560 | 0.0764 | 560 | 0.1137 | 560 | 0.0846
1770 | 0.4916667 | 29.5 | 570 | 0.0954 | 570 | 0.0781 | 570 | 0.114 | 570 | 0.0843
1780 | 0.4944444 | 29.66667 | 580 | 0.0957 | 580 | 0.0777 | 580 | 0.1141 | 580 | 0.0851
1790 | 0.4972222 | 29.83333 | 590 | 0.0959 | 590 | 0.0783 | 590 | 0.112 | 590 | 0.085
1800 | 0.5 | 30 | 600 | 0.0962 | 600 | 0.0763 | 600 | 0.1086 | 600 | 0.0856
1800 | 0.5 | 30 | 10 | 0.0859 | 10 | 0.0639 | 10 | 0.1125 | 10 | 0.0884
1810 | 0.5027778 | 30.16667 | 10 | 0.0877 | 10 | 0.064 | 10 | 0.1125 | 10 | 0.0885
1820 | 0.5055556 | 30.33333 | 20 | 0.0886 | 20 | 0.0657 | 20 | 0.1139 | 20 | 0.0921
1830 | 0.5083333 | 30.5 | 30 | 0.0917 | 30 | 0.0796 | 30 | 0.1185 | 30 | 0.0916
1840 | 0.5111111 | 30.66667 | 40 | 0.0925 | 40 | 0.0798 | 40 | 0.1177 | 40 | 0.0923
1850 | 0.5138889 | 30.83333 | 50 | 0.0943 | 50 | 0.082 | 50 | 0.1189 | 50 | 0.0894
1860 | 0.5166667 | 31 | 60 | 0.093 | 60 | 0.0793 | 60 | 0.1207 | 60 | 0.0884
1870 | 0.5194444 | 31.16667 | 70 | 0.0956 | 70 | 0.0812 | 70 | 0.1192 | 70 | 0.088
1880 | 0.5222222 | 31.33333 | 80 | 0.0953 | 80 | 0.0791 | 80 | 0.1198 | 80 | 0.086
1890 | 0.525 | 31.5 | 90 | 0.0953 | 90 | 0.0808 | 90 | 0.1198 | 90 | 0.0871
1900 | 0.5277778 | 31.66667 | 100 | 0.0962 | 100 | 0.0803 | 100 | 0.1193 | 100 | 0.0861
1910 | 0.5305556 | 31.83333 | 110 | 0.0971 | 110 | 0.081 | 110 | 0.1203 | 110 | 0.0859
1920 | 0.5333333 | 32 | 120 | 0.097 | 120 | 0.081 | 120 | 0.1184 | 120 | 0.0849
1930 | 0.5361111 | 32.16667 | 130 | 0.097 | 130 | 0.0794 | 130 | 0.1191 | 130 | 0.0843
1940 | 0.5388889 | 32.33333 | 140 | 0.098 | 140 | 0.0821 | 140 | 0.1177 | 140 | 0.0861
1950 | 0.5416667 | 32.5 | 150 | 0.097 | 150 | 0.0782 | 150 | 0.1185 | 150 | 0.0858
1960 | 0.5444444 | 32.66667 | 160 | 0.0983 | 160 | 0.0828 | 160 | 0.1181 | 160 | 0.0866
1970 | 0.5472222 | 32.83333 | 170 | 0.0982 | 170 | 0.0796 | 170 | 0.1191 | 170 | 0.0867
1980 | 0.55 | 33 | 180 | 0.0995 | 180 | 0.0822 | 180 | 0.1183 | 180 | 0.0872
1990 | 0.5527778 | 33.16667 | 190 | 0.0987 | 190 | 0.0833 | 190 | 0.1184 | 190 | 0.0887
2000 | 0.5555556 | 33.33333 | 200 | 0.0976 | 200 | 0.0821 | 200 | 0.117 | 200 | 0.0887
2010 | 0.5583333 | 33.5 | 210 | 0.0996 | 210 | 0.0816 | 210 | 0.1169 | 210 | 0.0886
2020 | 0.5611111 | 33.66667 | 220 | 0.0992 | 220 | 0.0804 | 220 | 0.1177 | 220 | 0.088
2030 | 0.5638889 | 33.83333 | 230 | 0.0991 | 230 | 0.0813 | 230 | 0.1166 | 230 | 0.0879
2040 | 0.5666667 | 34 | 240 | 0.0988 | 240 | 0.0809 | 240 | 0.1177 | 240 | 0.0893
2050 | 0.5694444 | 34.16667 | 250 | 0.0983 | 250 | 0.0812 | 250 | 0.1152 | 250 | 0.0887
2060 | 0.5722222 | 34.33333 | 260 | 0.099 | 260 | 0.0788 | 260 | 0.1135 | 260 | 0.0888
2070 | 0.575 | 34.5 | 270 | 0.0984 | 270 | 0.0798 | 270 | 0.1149 | 270 | 0.0892
2080 | 0.5777778 | 34.66667 | 280 | 0.099 | 280 | 0.0809 | 280 | 0.115 | 280 | 0.0903
2090 | 0.5805556 | 34.83333 | 290 | 0.0987 | 290 | 0.0802 | 290 | 0.1158 | 290 | 0.0893
2100 | 0.5833333 | 35 | 300 | 0.0978 | 300 | 0.0791 | 300 | 0.1131 | 300 | 0.0897
2110 | 0.5861111 | 35.16667 | 310 | 0.0989 | 310 | 0.0791 | 310 | 0.1144 | 310 | 0.0911
2120 | 0.5888889 | 35.33333 | 320 | 0.0978 | 320 | 0.0804 | 320 | 0.114 | 320 | 0.0897
2130 | 0.5916667 | 35.5 | 330 | 0.0983 | 330 | 0.0796 | 330 | 0.1139 | 330 | 0.0902
2140 | 0.5944444 | 35.66667 | 340 | 0.0987 | 340 | 0.0785 | 340 | 0.1139 | 340 | 0.0883
2150 | 0.5972222 | 35.83333 | 350 | 0.0985 | 350 | 0.0786 | 350 | 0.1146 | 350 | 0.089
2160 | 0.6 | 36 | 360 | 0.099 | 360 | 0.08 | 360 | 0.1151 | 360 | 0.0878
2170 | 0.6027778 | 36.16667 | 370 | 0.0979 | 370 | 0.0766 | 370 | 0.1144 | 370 | 0.0868
2180 | 0.6055556 | 36.33333 | 380 | 0.0978 | 380 | 0.0779 | 380 | 0.1142 | 380 | 0.0871
2190 | 0.6083333 | 36.5 | 390 | 0.0983 | 390 | 0.078 | 390 | 0.1138 | 390 | 0.0854
2200 | 0.6111111 | 36.66667 | 400 | 0.0991 | 400 | 0.078 | 400 | 0.1109 | 400 | 0.0849
2210 | 0.6138889 | 36.83333 | 410 | 0.0979 | 410 | 0.0777 | 410 | 0.1142 | 410 | 0.0851
2220 | 0.6166667 | 37 | 420 | 0.0975 | 420 | 0.0804 | 420 | 0.1125 | 420 | 0.0858
2230 | 0.6194444 | 37.16667 | 430 | 0.0983 | 430 | 0.0825 | 430 | 0.114 | 430 | 0.0865
2240 | 0.6222222 | 37.33333 | 440 | 0.0981 | 440 | 0.0807 | 440 | 0.1113 | 440 | 0.0844
2250 | 0.625 | 37.5 | 450 | 0.0985 | 450 | 0.0798 | 450 | 0.1102 | 450 | 0.0848
2260 | 0.6277778 | 37.66667 | 460 | 0.099 | 460 | 0.081 | 460 | 0.1128 | 460 | 0.0837
2270 | 0.6305556 | 37.83333 | 470 | 0.0983 | 470 | 0.08 | 470 | 0.1088 | 470 | 0.0845
2280 | 0.6333333 | 38 | 480 | 0.1001 | 480 | 0.0808 | 480 | 0.111 | 480 | 0.0856
2290 | 0.6361111 | 38.16667 | 490 | 0.0996 | 490 | 0.0815 | 490 | 0.1101 | 490 | 0.0855
2300 | 0.6388889 | 38.33333 | 500 | 0.0996 | 500 | 0.0821 | 500 | 0.1109 | 500 | 0.086
2310 | 0.6416667 | 38.5 | 510 | 0.0991 | 510 | 0.0784 | 510 | 0.1094 | 510 | 0.0829
2320 | 0.6444444 | 38.66667 | 520 | 0.0991 | 520 | 0.0795 | 520 | 0.1071 | 520 | 0.0849
2330 | 0.6472222 | 38.83333 | 530 | 0.0994 | 530 | 0.0823 | 530 | 0.1078 | 530 | 0.0853
2340 | 0.65 | 39 | 540 | 0.0985 | 540 | 0.0813 | 540 | 0.1078 | 540 | 0.0852
2350 | 0.6527778 | 39.16667 | 550 | 0.0997 | 550 | 0.0797 | 550 | 0.1075 | 550 | 0.0866
2360 | 0.6555556 | 39.33333 | 560 | 0.0995 | 560 | 0.0771 | 560 | 0.1078 | 560 | 0.0879
2370 | 0.6583333 | 39.5 | 570 | 0.1002 | 570 | 0.0794 | 570 | 0.1067 | 570 | 0.0881
2380 | 0.6611111 | 39.66667 | 580 | 0.0993 | 580 | 0.0793 | 580 | 0.1079 | 580 | 0.0872
2390 | 0.6638889 | 39.83333 | 590 | 0.0987 | 590 | 0.0799 | 590 | 0.104 | 590 | 0.0899
2400 | 0.6666667 | 40 | 600 | 0.0997 | 600 | 0.0793 | 600 | 0.1056 | 600 | 0.0871
2410 | 0.6694444 | 40.16667 | 610 | 0.0995 | 610 | 0.0794 | 610 | 0.1056 | 610 | 0.089
2420 | 0.6722222 | 40.33333 | 620 | 0.0992 | 620 | 0.0817 | 620 | 0.1024 | 620 | 0.0861
2430 | 0.675 | 40.5 | 630 | 0.0995 | 630 | 0.0791 | 630 | 0.103 | 630 | 0.0876
2440 | 0.6777778 | 40.66667 | 640 | 0.099 | 640 | 0.0789 | 640 | 0.1016 | 640 | 0.0861
2450 | 0.6805556 | 40.83333 | 650 | 0.099 | 650 | 0.0805 | 650 | 0.105 | 650 | 0.0848
2460 | 0.6833333 | 41 | 660 | 0.0992 | 660 | 0.0796 | 660 | 0.1017 | 660 | 0.0848
2470 | 0.6861111 | 41.16667 | 670 | 0.0994 | 670 | 0.0787 | 670 | 0.1021 | 670 | 0.0851
2480 | 0.6888889 | 41.33333 | 680 | 0.0991 | 680 | 0.0785 | 680 | 0.1024 | 680 | 0.0836
2490 | 0.6916667 | 41.5 | 690 | 0.0993 | 690 | 0.0782 | 690 | 0.1007 | 690 | 0.0849
2500 | 0.6944444 | 41.66667 | 700 | 0.0992 | 700 | 0.0787 | 700 | 0.1013 | 700 | 0.0853
2510 | 0.6972222 | 41.83333 | 710 | 0.098 | 710 | 0.0791 | 710 | 0.1013 | 710 | 0.0858
2520 | 0.7 | 42 | 720 | 0.0988 | 720 | 0.0785 | 720 | 0.1019 | 720 | 0.0844
2530 | 0.7027778 | 42.16667 | 730 | 0.0985 | 730 | 0.0775 | 730 | 0.1012 | 730 | 0.0856
2540 | 0.7055556 | 42.33333 | 740 | 0.0989 | 740 | 0.0781 | 740 | 0.1006 | 740 | 0.0862
2550 | 0.7083333 | 42.5 | 750 | 0.0993 | 750 | 0.0802 | 750 | 0.101 | 750 | 0.0839
2560 | 0.7111111 | 42.66667 | 760 | 0.0984 | 760 | 0.0803 | 760 | 0.0995 | 760 | 0.0847
2570 | 0.7138889 | 42.83333 | 770 | 0.0993 | 770 | 0.0797 | 770 | 0.0999 | 770 | 0.0838
2580 | 0.7166667 | 43 | 780 | 0.0987 | 780 | 0.0798 | 780 | 0.099 | 780 | 0.0843
2590 | 0.7194444 | 43.16667 | 790 | 0.0992 | 790 | 0.0787 | 790 | 0.0993 | 790 | 0.0852
2600 | 0.7222222 | 43.33333 | 800 | 0.0997 | 800 | 0.079 | 800 | 0.0989 | 800 | 0.0835
2610 | 0.725 | 43.5 | 810 | 0.0989 | 810 | 0.0812 | 810 | 0.0985 | 810 | 0.0844
2620 | 0.7277778 | 43.66667 | 820 | 0.0999 | 820 | 0.0806 | 820 | 0.0989 | 820 | 0.0842
2630 | 0.7305556 | 43.83333 | 830 | 0.1005 | 830 | 0.0807 | 830 | 0.0981 | 830 | 0.0839
2640 | 0.7333333 | 44 | 840 | 0.0998 | 840 | 0.0803 | 840 | 0.098 | 840 | 0.0846
2650 | 0.7361111 | 44.16667 | 850 | 0.1001 | 850 | 0.0795 | 850 | 0.0976 | 850 | 0.0836
2660 | 0.7388889 | 44.33333 | 860 | 0.0995 | 860 | 0.0788 | 860 | 0.0966 | 860 | 0.0838
2670 | 0.7416667 | 44.5 | 870 | 0.0998 | 870 | 0.0798 | 870 | 0.0963 | 870 | 0.0843
2680 | 0.7444444 | 44.66667 | 880 | 0.0984 | 880 | 0.0802 | 880 | 0.0956 | 880 | 0.0838
2690 | 0.7472222 | 44.83333 | 890 | 0.1002 | 890 | 0.0788 | 890 | 0.0958 | 890 | 0.0831
2700 | 0.75 | 45 | 900 | 0.0997 | 900 | 0.0786 | 900 | 0.0946 | 900 | 0.0836
2710 | 0.7527778 | 45.16667 | 910 | 0.1003 | 910 | 0.0798 | 910 | 0.0944 | 910 | 0.0849
2720 | 0.7555556 | 45.33333 | 920 | 0.1006 | 920 | 0.0792 | 920 | 0.0939 | 920 | 0.0835
2730 | 0.7583333 | 45.5 | 930 | 0.0994 | 930 | 0.0795 | 930 | 0.093 | 930 | 0.0851
2740 | 0.7611111 | 45.66667 | 940 | 0.1004 | 940 | 0.0804 | 940 | 0.0927 | 940 | 0.0852
2750 | 0.7638889 | 45.83333 | 950 | 0.0996 | 950 | 0.0796 | 950 | 0.0926 | 950 | 0.086
2760 | 0.7666667 | 46 | 960 | 0.1002 | 960 | 0.0788 | 960 | 0.0926 | 960 | 0.0853
2770 | 0.7694444 | 46.16667 | 970 | 0.1006 | 970 | 0.0786 | 970 | 0.0913 | 970 | 0.085
2780 | 0.7722222 | 46.33333 | 980 | 0.0996 | 980 | 0.0798 | 980 | 0.0904 | 980 | 0.0861
2790 | 0.775 | 46.5 | 990 | 0.1001 | 990 | 0.0802 | 990 | 0.0915 | 990 | 0.0844
2800 | 0.7777778 | 46.66667 | 1000 | 0.0993 | 1000 | 0.0795 | 1000 | 0.0907 | 1000 | 0.0842
2810 | 0.7805556 | 46.83333 | 1010 | 0.1006 | 1010 | 0.0774 | 1010 | 0.09 | 1010 | 0.0837
2820 | 0.7833333 | 47 | 1020 | 0.0998 | 1020 | 0.0801 | 1020 | 0.0904 | 1020 | 0.0844
2830 | 0.7861111 | 47.16667 | 1030 | 0.0991 | 1030 | 0.0765 | 1030 | 0.0895 | 1030 | 0.0838
2840 | 0.7888889 | 47.33333 | 1040 | 0.1 | 1040 | 0.0796 | 1040 | 0.09 | 1040 | 0.0825
2850 | 0.7916667 | 47.5 | 1050 | 0.0988 | 1050 | 0.0791 | 1050 | 0.089 | 1050 | 0.0818
2860 | 0.7944444 | 47.66667 | 1060 | 0.0997 | 1060 | 0.0789 | 1060 | 0.0896 | 1060 | 0.0818
2870 | 0.7972222 | 47.83333 | 1070 | 0.0994 | 1070 | 0.0805 | 1070 | 0.0902 | 1070 | 0.0806
2880 | 0.8 | 48 | 1080 | 0.099 | 1080 | 0.0814 | 1080 | 0.0891 | 1080 | 0.081
2890 | 0.8027778 | 48.16667 | 1090 | 0.0997 | 1090 | 0.0817 | 1090 | 0.0894 | 1090 | 0.0804
2900 | 0.8055556 | 48.33333 | 1100 | 0.0984 | 1100 | 0.0811 | 1100 | 0.089 | 1100 | 0.082
2910 | 0.8083333 | 48.5 | 1110 | 0.0988 | 1110 | 0.0818 | 1110 | 0.0896 | 1110 | 0.0816
2920 | 0.8111111 | 48.66667 | 1120 | 0.098 | 1120 | 0.0845 | 1120 | 0.0886 | 1120 | 0.0814
2930 | 0.8138889 | 48.83333 | 1130 | 0.099 | 1130 | 0.0845 | 1130 | 0.0893 | 1130 | 0.0821
2940 | 0.8166667 | 49 | 1140 | 0.0994 | 1140 | 0.0829 | 1140 | 0.0894 | 1140 | 0.082
2950 | 0.8194444 | 49.16667 | 1150 | 0.0981 | 1150 | 0.0842 | 1150 | 0.0888 | 1150 | 0.0827
2960 | 0.8222222 | 49.33333 | 1160 | 0.1 | 1160 | 0.0826 | 1160 | 0.0894 | 1160 | 0.0838
2970 | 0.825 | 49.5 | 1170 | 0.0989 | 1170 | 0.0838 | 1170 | 0.088 | 1170 | 0.0829
2980 | 0.8277778 | 49.66667 | 1180 | 0.0999 | 1180 | 0.085 | 1180 | 0.0885 | 1180 | 0.0835
2990 | 0.8305556 | 49.83333 | 1190 | 0.1 | 1190 | 0.0862 | 1190 | 0.0873 | 1190 | 0.0832
3000 | 0.8333333 | 50 | 1200 | 0.0996 | 1200 | 0.0861 | 1200 | 0.0874 | 1200 | 0.0839
3010 | 0.8361111 | 50.16667 | 1210 | 0.1004 | 1210 | 0.0851 | 1210 | 0.0875 | 1210 | 0.084
3020 | 0.8388889 | 50.33333 | 1220 | 0.0997 | 1220 | 0.0862 | 1220 | 0.0854 | 1220 | 0.0829
3030 | 0.8416667 | 50.5 | 1230 | 0.1004 | 1230 | 0.0863 | 1230 | 0.0857 | 1230 | 0.0836
3040 | 0.8444444 | 50.66667 | 1240 | 0.1006 | 1240 | 0.0845 | 1240 | 0.0853 | 1240 | 0.0835
3050 | 0.8472222 | 50.83333 | 1250 | 0.1007 | 1250 | 0.0849 | 1250 | 0.084 | 1250 | 0.0846
3060 | 0.85 | 51 | 1260 | 0.1006 | 1260 | 0.0863 | 1260 | 0.0852 | 1260 | 0.0841
3070 | 0.8527778 | 51.16667 | 1270 | 0.0998 | 1270 | 0.0854 | 1270 | 0.0845 | 1270 | 0.0828
3080 | 0.8555556 | 51.33333 | 1280 | 0.1011 | 1280 | 0.0864 | 1280 | 0.0844 | 1280 | 0.0829
3090 | 0.8583333 | 51.5 | 1290 | 0.1024 | 1290 | 0.0861 | 1290 | 0.082 | 1290 | 0.0827
3100 | 0.8611111 | 51.66667 | 1300 | 0.101 | 1300 | 0.0856 | 1300 | 0.0839 | 1300 | 0.0824
3110 | 0.8638889 | 51.83333 | 1310 | 0.1018 | 1310 | 0.0872 | 1310 | 0.0817 | 1310 | 0.0824
3120 | 0.8666667 | 52 | 1320 | 0.101 | 1320 | 0.0846 | 1320 | 0.0824 | 1320 | 0.0828
3130 | 0.8694444 | 52.16667 | 1330 | 0.1011 | 1330 | 0.0855 | 1330 | 0.0814 | 1330 | 0.0819
3140 | 0.8722222 | 52.33333 | 1340 | 0.1004 | 1340 | 0.086 | 1340 | 0.0825 | 1340 | 0.0825
3150 | 0.875 | 52.5 | 1350 | 0.101 | 1350 | 0.084 | 1350 | 0.0819 | 1350 | 0.0825
3160 | 0.8777778 | 52.66667 | 1360 | 0.1007 | 1360 | 0.0855 | 1360 | 0.0821 | 1360 | 0.083
3170 | 0.8805556 | 52.83333 | 1370 | 0.0998 | 1370 | 0.0851 | 1370 | 0.0819 | 1370 | 0.0828
3180 | 0.8833333 | 53 | 1380 | 0.1013 | 1380 | 0.0858 | 1380 | 0.0828 | 1380 | 0.0834
3190 | 0.8861111 | 53.16667 | 1390 | 0.0998 | 1390 | 0.0853 | 1390 | 0.0819 | 1390 | 0.0839
3200 | 0.8888889 | 53.33333 | 1400 | 0.101 | 1400 | 0.0871 | 1400 | 0.083 | 1400 | 0.0825
3210 | 0.8916667 | 53.5 | 1410 | 0.1008 | 1410 | 0.0895 | 1410 | 0.0828 | 1410 | 0.0826
3220 | 0.8944444 | 53.66667 | 1420 | 0.1005 | 1420 | 0.0879 | 1420 | 0.0827 | 1420 | 0.0826
3230 | 0.8972222 | 53.83333 | 1430 | 0.1 | 1430 | 0.0884 | 1430 | 0.0829 | 1430 | 0.0816
3240 | 0.9 | 54 | 1440 | 0.0998 | 1440 | 0.0886 | 1440 | 0.0839 | 1440 | 0.0825
3250 | 0.9027778 | 54.16667 | 1450 | 0.1003 | 1450 | 0.089 | 1450 | 0.0824 | 1450 | 0.083
3260 | 0.9055556 | 54.33333 | 1460 | 0.0994 | 1460 | 0.0899 | 1460 | 0.0846 | 1460 | 0.0829
3270 | 0.9083333 | 54.5 | 1470 | 0.0991 | 1470 | 0.0906 | 1470 | 0.0851 | 1470 | 0.0829
3280 | 0.9111111 | 54.66667 | 1480 | 0.0996 | 1480 | 0.0892 | 1480 | 0.0859 | 1480 | 0.0825
3290 | 0.9138889 | 54.83333 | 1490 | 0.0994 | 1490 | 0.0902 | 1490 | 0.0856 | 1490 | 0.0829
3300 | 0.9166667 | 55 | 1500 | 0.1002 | 1500 | 0.0905 | 1500 | 0.0865 | 1500 | 0.0845
3310 | 0.9194444 | 55.16667 | 1510 | 0.099 | 1510 | 0.0898 | 1510 | 0.0861 | 1510 | 0.0847
3320 | 0.9222222 | 55.33333 | 1520 | 0.1004 | 1520 | 0.0892 | 1520 | 0.0871 | 1520 | 0.0861
3330 | 0.925 | 55.5 | 1530 | 0.0999 | 1530 | 0.0903 | 1530 | 0.0863 | 1530 | 0.0858
3340 | 0.9277778 | 55.66667 | 1540 | 0.0996 | 1540 | 0.0884 | 1540 | 0.0871 | 1540 | 0.0872
3350 | 0.9305556 | 55.83333 | 1550 | 0.1 | 1550 | 0.0893 | 1550 | 0.0868 | 1550 | 0.0861
3360 | 0.9333333 | 56 | 1560 | 0.0988 | 1560 | 0.0892 | 1560 | 0.0871 | 1560 | 0.0865
3370 | 0.9361111 | 56.16667 | 1570 | 0.1006 | 1570 | 0.0886 | 1570 | 0.0872 | 1570 | 0.0861
3380 | 0.9388889 | 56.33333 | 1580 | 0.0991 | 1580 | 0.0885 | 1580 | 0.0865 | 1580 | 0.0862
3390 | 0.9416667 | 56.5 | 1590 | 0.0997 | 1590 | 0.0908 | 1590 | 0.0871 | 1590 | 0.0867
3400 | 0.9444444 | 56.66667 | 1600 | 0.1003 | 1600 | 0.0884 | 1600 | 0.0859 | 1600 | 0.0873
3410 | 0.9472222 | 56.83333 | 1610 | 0.0997 | 1610 | 0.09 | 1610 | 0.086 | 1610 | 0.0873
3420 | 0.95 | 57 | 1620 | 0.1006 | 1620 | 0.091 | 1620 | 0.0852 | 1620 | 0.0872
3430 | 0.9527778 | 57.16667 | 1630 | 0.0992 | 1630 | 0.0889 | 1630 | 0.086 | 1630 | 0.0873
3440 | 0.9555556 | 57.33333 | 1640 | 0.1 | 1640 | 0.0887 | 1640 | 0.0851 | 1640 | 0.0871
3450 | 0.9583333 | 57.5 | 1650 | 0.1006 | 1650 | 0.0892 | 1650 | 0.0857 | 1650 | 0.0865
3460 | 0.9611111 | 57.66667 | 1660 | 0.0994 | 1660 | 0.0892 | 1660 | 0.0854 | 1660 | 0.0867
3470 | 0.9638889 | 57.83333 | 1670 | 0.1004 | 1670 | 0.0891 | 1670 | 0.085 | 1670 | 0.0865
3480 | 0.9666667 | 58 | 1680 | 0.0992 | 1680 | 0.09 | 1680 | 0.0841 | 1680 | 0.0872
3490 | 0.9694444 | 58.16667 | 1690 | 0.1002 | 1690 | 0.0898 | 1690 | 0.0842 | 1690 | 0.0881
3500 | 0.9722222 | 58.33333 | 1700 | 0.099 | 1700 | 0.0909 | 1700 | 0.085 | 1700 | 0.0872
3510 | 0.975 | 58.5 | 1710 | 0.099 | 1710 | 0.0912 | 1710 | 0.0857 | 1710 | 0.0882
3520 | 0.9777778 | 58.66667 | 1720 | 0.1002 | 1720 | 0.0915 | 1720 | 0.0853 | 1720 | 0.0873
3530 | 0.9805556 | 58.83333 | 1730 | 0.0983 | 1730 | 0.0904 | 1730 | 0.0864 | 1730 | 0.0879
3540 | 0.9833333 | 59 | 1740 | 0.0998 | 1740 | 0.0894 | 1740 | 0.0849 | 1740 | 0.0876
3550 | 0.9861111 | 59.16667 | 1750 | 0.098 | 1750 | 0.0905 | 1750 | 0.087 | 1750 | 0.0867
3560 | 0.9888889 | 59.33333 | 1760 | 0.0988 | 1760 | 0.0902 | 1760 | 0.0867 | 1760 | 0.0872
3570 | 0.9916667 | 59.5 | 1770 | 0.0983 | 1770 | 0.0912 | 1770 | 0.0874 | 1770 | 0.0856
3580 | 0.9944444 | 59.66667 | 1780 | 0.0982 | 1780 | 0.0907 | 1780 | 0.0872 | 1780 | 0.0873
3590 | 0.9972222 | 59.83333 | 1790 | 0.0989 | 1790 | 0.0909 | 1790 | 0.087 | 1790 | 0.0863
3600 | 1 | 60 | 1800 | 0.098 | 1800 | 0.0911 | 1800 | 0.0874 | 1800 | 0.0865
3600 | 1 | 60 | 10 | 0.0974 | 10 | 0.062 | 10 | 0.1095 | 10 | 0.0938
3610 | 1.002778 | 60.16667 | 10 | 0.0975 | 10 | 0.0637 | 10 | 0.1095 | 10 | 0.0938
3620 | 1.005556 | 60.33333 | 20 | 0.0935 | 20 | 0.0721 | 20 | 0.1114 | 20 | 0.0953
3630 | 1.008333 | 60.5 | 30 | 0.1032 | 30 | 0.0891 | 30 | 0.1154 | 30 | 0.0967
3640 | 1.011111 | 60.66667 | 40 | 0.1024 | 40 | 0.0892 | 40 | 0.1162 | 40 | 0.1004
3650 | 1.013889 | 60.83333 | 50 | 0.1031 | 50 | 0.0923 | 50 | 0.1143 | 50 | 0.0968
3660 | 1.016667 | 61 | 60 | 0.1019 | 60 | 0.0909 | 60 | 0.1167 | 60 | 0.0971
3670 | 1.019444 | 61.16667 | 70 | 0.1005 | 70 | 0.0904 | 70 | 0.1147 | 70 | 0.0949
3680 | 1.022222 | 61.33333 | 80 | 0.1037 | 80 | 0.0918 | 80 | 0.1158 | 80 | 0.0946
3690 | 1.025 | 61.5 | 90 | 0.1004 | 90 | 0.0912 | 90 | 0.1145 | 90 | 0.0969
3700 | 1.027778 | 61.66667 | 100 | 0.1016 | 100 | 0.094 | 100 | 0.1159 | 100 | 0.0966
3710 | 1.030556 | 61.83333 | 110 | 0.102 | 110 | 0.0942 | 110 | 0.1134 | 110 | 0.0976
3720 | 1.033333 | 62 | 120 | 0.1005 | 120 | 0.0936 | 120 | 0.1143 | 120 | 0.0949
3730 | 1.036111 | 62.16667 | 130 | 0.1009 | 130 | 0.091 | 130 | 0.1141 | 130 | 0.097
3740 | 1.038889 | 62.33333 | 140 | 0.0971 | 140 | 0.0905 | 140 | 0.1115 | 140 | 0.0965
3750 | 1.041667 | 62.5 | 150 | 0.0977 | 150 | 0.0944 | 150 | 0.1133 | 150 | 0.0958
3760 | 1.044444 | 62.66667 | 160 | 0.0978 | 160 | 0.0942 | 160 | 0.1134 | 160 | 0.0989
3770 | 1.047222 | 62.83333 | 170 | 0.0983 | 170 | 0.0946 | 170 | 0.113 | 170 | 0.0968
3780 | 1.05 | 63 | 180 | 0.0993 | 180 | 0.0932 | 180 | 0.1122 | 180 | 0.0987
3790 | 1.052778 | 63.16667 | 190 | 0.0977 | 190 | 0.0945 | 190 | 0.1121 | 190 | 0.0968
3800 | 1.055556 | 63.33333 | 200 | 0.0995 | 200 | 0.0929 | 200 | 0.1127 | 200 | 0.1001
3810 | 1.058333 | 63.5 | 210 | 0.0979 | 210 | 0.0926 | 210 | 0.1098 | 210 | 0.1002
3820 | 1.061111 | 63.66667 | 220 | 0.0993 | 220 | 0.0938 | 220 | 0.1111 | 220 | 0.0995
3830 | 1.063889 | 63.83333 | 230 | 0.0977 | 230 | 0.0918 | 230 | 0.1114 | 230 | 0.102
3840 | 1.066667 | 64 | 240 | 0.0973 | 240 | 0.0923 | 240 | 0.109 | 240 | 0.1008
3850 | 1.069444 | 64.16667 | 250 | 0.0985 | 250 | 0.0919 | 250 | 0.111 | 250 | 0.1031
3860 | 1.072222 | 64.33333 | 260 | 0.0961 | 260 | 0.0931 | 260 | 0.1105 | 260 | 0.1007
3870 | 1.075 | 64.5 | 270 | 0.0981 | 270 | 0.095 | 270 | 0.1106 | 270 | 0.1023
3880 | 1.077778 | 64.66667 | 280 | 0.0965 | 280 | 0.0941 | 280 | 0.1084 | 280 | 0.1038
3890 | 1.080556 | 64.83333 | 290 | 0.0967 | 290 | 0.0938 | 290 | 0.1089 | 290 | 0.1041
3900 | 1.083333 | 65 | 300 | 0.0981 | 300 | 0.0911 | 300 | 0.1097 | 300 | 0.1045
3910 | 1.086111 | 65.16667 | 310 | 0.0962 | 310 | 0.0927 | 310 | 0.1069 | 310 | 0.1047
3920 | 1.088889 | 65.33333 | 320 | 0.0964 | 320 | 0.0911 | 320 | 0.1083 | 320 | 0.1056
3930 | 1.091667 | 65.5 | 330 | 0.0962 | 330 | 0.0927 | 330 | 0.1072 | 330 | 0.1049
3940 | 1.094444 | 65.66667 | 340 | 0.0964 | 340 | 0.0922 | 340 | 0.1082 | 340 | 0.105
3950 | 1.097222 | 65.83333 | 350 | 0.0949 | 350 | 0.0936 | 350 | 0.1058 | 350 | 0.1051
3960 | 1.1 | 66 | 360 | 0.0961 | 360 | 0.0922 | 360 | 0.1065 | 360 | 0.1041
3970 | 1.102778 | 66.16667 | 370 | 0.0978 | 370 | 0.0943 | 370 | 0.1078 | 370 | 0.1056
3980 | 1.105556 | 66.33333 | 380 | 0.096 | 380 | 0.0938 | 380 | 0.1051 | 380 | 0.1078
3990 | 1.108333 | 66.5 | 390 | 0.0968 | 390 | 0.0927 | 390 | 0.107 | 390 | 0.1058
4000 | 1.111111 | 66.66667 | 400 | 0.0947 | 400 | 0.0928 | 400 | 0.1052 | 400 | 0.1066
4010 | 1.113889 | 66.83333 | 410 | 0.0965 | 410 | 0.0924 | 410 | 0.1065 | 410 | 0.1077
4020 | 1.116667 | 67 | 420 | 0.0969 | 420 | 0.0928 | 420 | 0.1049 | 420 | 0.1064
4030 | 1.119444 | 67.16667 | 430 | 0.0948 | 430 | 0.0906 | 430 | 0.1056 | 430 | 0.1083
4040 | 1.122222 | 67.33333 | 440 | 0.098 | 440 | 0.0925 | 440 | 0.1057 | 440 | 0.1079
4050 | 1.125 | 67.5 | 450 | 0.0958 | 450 | 0.0942 | 450 | 0.1033 | 450 | 0.1077
4060 | 1.127778 | 67.66667 | 460 | 0.0967 | 460 | 0.0937 | 460 | 0.1048 | 460 | 0.1067
4070 | 1.130556 | 67.83333 | 470 | 0.097 | 470 | 0.0935 | 470 | 0.1043 | 470 | 0.1082
4080 | 1.133333 | 68 | 480 | 0.0962 | 480 | 0.0944 | 480 | 0.1042 | 480 | 0.1086
4090 | 1.136111 | 68.16667 | 490 | 0.0967 | 490 | 0.0935 | 490 | 0.1048 | 490 | 0.1079
4100 | 1.138889 | 68.33333 | 500 | 0.0959 | 500 | 0.0932 | 500 | 0.1042 | 500 | 0.1082
4110 | 1.141667 | 68.5 | 510 | 0.0957 | 510 | 0.0945 | 510 | 0.1036 | 510 | 0.1067
4120 | 1.144444 | 68.66667 | 520 | 0.0948 | 520 | 0.0917 | 520 | 0.1022 | 520 | 0.1077
4130 | 1.147222 | 68.83333 | 530 | 0.096 | 530 | 0.0934 | 530 | 0.1033 | 530 | 0.1069
4140 | 1.15 | 69 | 540 | 0.094 | 540 | 0.092 | 540 | 0.102 | 540 | 0.1075
4150 | 1.152778 | 69.16667 | 550 | 0.0945 | 550 | 0.0935 | 550 | 0.1029 | 550 | 0.1086
4160 | 1.155556 | 69.33333 | 560 | 0.097 | 560 | 0.0938 | 560 | 0.1033 | 560 | 0.108
4170 | 1.158333 | 69.5 | 570 | 0.0948 | 570 | 0.0939 | 570 | 0.1033 | 570 | 0.1081
4180 | 1.161111 | 69.66667 | 580 | 0.0961 | 580 | 0.0935 | 580 | 0.1018 | 580 | 0.1087
4190 | 1.163889 | 69.83333 | 590 | 0.0948 | 590 | 0.0906 | 590 | 0.1002 | 590 | 0.1084
4200 | 1.166667 | 70 | 600 | 0.0943 | 600 | 0.091 | 600 | 0.1008 | 600 | 0.1092
4210 | 1.169444 | 70.16667 | 610 | 0.0967 | 610 | 0.0905 | 610 | 0.0991 | 610 | 0.1088
4220 | 1.172222 | 70.33333 | 620 | 0.0944 | 620 | 0.0936 | 620 | 0.1002 | 620 | 0.1088
4230 | 1.175 | 70.5 | 630 | 0.0964 | 630 | 0.0934 | 630 | 0.1 | 630 | 0.1094
4240 | 1.177778 | 70.66667 | 640 | 0.0943 | 640 | 0.094 | 640 | 0.0983 | 640 | 0.11
4250 | 1.180556 | 70.83333 | 650 | 0.0951 | 650 | 0.0923 | 650 | 0.0998 | 650 | 0.1116
4260 | 1.183333 | 71 | 660 | 0.095 | 660 | 0.0922 | 660 | 0.098 | 660 | 0.1092
4270 | 1.186111 | 71.16667 | 670 | 0.0955 | 670 | 0.0927 | 670 | 0.0988 | 670 | 0.1106
4280 | 1.188889 | 71.33333 | 680 | 0.0967 | 680 | 0.0928 | 680 | 0.0978 | 680 | 0.1117
4290 | 1.191667 | 71.5 | 690 | 0.0943 | 690 | 0.0933 | 690 | 0.0973 | 690 | 0.1096
4300 | 1.194444 | 71.66667 | 700 | 0.0969 | 700 | 0.0914 | 700 | 0.0977 | 700 | 0.1108
4310 | 1.197222 | 71.83333 | 710 | 0.0956 | 710 | 0.0924 | 710 | 0.0974 | 710 | 0.1103
4320 | 1.2 | 72 | 720 | 0.096 | 720 | 0.093 | 720 | 0.0974 | 720 | 0.1096
4330 | 1.202778 | 72.16667 | 730 | 0.0969 | 730 | 0.0932 | 730 | 0.0961 | 730 | 0.1107
4340 | 1.205556 | 72.33333 | 740 | 0.0965 | 740 | 0.0922 | 740 | 0.0962 | 740 | 0.1121
4350 | 1.208333 | 72.5 | 750 | 0.0969 | 750 | 0.0902 | 750 | 0.0964 | 750 | 0.1116
4360 | 1.211111 | 72.66667 | 760 | 0.0944 | 760 | 0.0924 | 760 | 0.0959 | 760 | 0.11
4370 | 1.213889 | 72.83333 | 770 | 0.0964 | 770 | 0.091 | 770 | 0.096 | 770 | 0.113
4380 | 1.216667 | 73 | 780 | 0.0964 | 780 | 0.0932 | 780 | 0.0955 | 780 | 0.111
4390 | 1.219444 | 73.16667 | 790 | 0.0966 | 790 | 0.093 | 790 | 0.0961 | 790 | 0.1113
4400 | 1.222222 | 73.33333 | 800 | 0.097 | 800 | 0.0936 | 800 | 0.0947 | 800 | 0.1107
4410 | 1.225 | 73.5 | 810 | 0.0951 | 810 | 0.0926 | 810 | 0.0953 | 810 | 0.112
4420 | 1.227778 | 73.66667 | 820 | 0.0962 | 820 | 0.0934 | 820 | 0.0961 | 820 | 0.1145
4430 | 1.230556 | 73.83333 | 830 | 0.0955 | 830 | 0.0944 | 830 | 0.0954 | 830 | 0.1106
4440 | 1.233333 | 74 | 840 | 0.0959 | 840 | 0.0934 | 840 | 0.0955 | 840 | 0.1124
4450 | 1.236111 | 74.16667 | 850 | 0.0951 | 850 | 0.0925 | 850 | 0.0956 | 850 | 0.1121
4460 | 1.238889 | 74.33333 | 860 | 0.0945 | 860 | 0.0916 | 860 | 0.0957 | 860 | 0.1123
4470 | 1.241667 | 74.5 | 870 | 0.0965 | 870 | 0.095 | 870 | 0.0952 | 870 | 0.1123
4480 | 1.244444 | 74.66667 | 880 | 0.0942 | 880 | 0.0928 | 880 | 0.0957 | 880 | 0.1111
4490 | 1.247222 | 74.83333 | 890 | 0.0954 | 890 | 0.0925 | 890 | 0.0952 | 890 | 0.112
4500 | 1.25 | 75 | 900 | 0.0948 | 900 | 0.0936 | 900 | 0.0948 | 900 | 0.1115
4510 | 1.252778 | 75.16667 | 910 | 0.0948 | 910 | 0.0947 | 910 | 0.0949 | 910 | 0.1132
4520 | 1.255556 | 75.33333 | 920 | 0.0952 | 920 | 0.0939 | 920 | 0.0941 | 920 | 0.114
4530 | 1.258333 | 75.5 | 930 | 0.0934 | 930 | 0.0933 | 930 | 0.0945 | 930 | 0.1131
4540 | 1.261111 | 75.66667 | 940 | 0.0951 | 940 | 0.0938 | 940 | 0.094 | 940 | 0.1152
4550 | 1.263889 | 75.83333 | 950 | 0.095 | 950 | 0.0923 | 950 | 0.0932 | 950 | 0.1129
4560 | 1.266667 | 76 | 960 | 0.0953 | 960 | 0.0922 | 960 | 0.0931 | 960 | 0.1118
4570 | 1.269444 | 76.16667 | 970 | 0.0957 | 970 | 0.0907 | 970 | 0.0928 | 970 | 0.1138
4580 | 1.272222 | 76.33333 | 980 | 0.0953 | 980 | 0.0925 | 980 | 0.0926 | 980 | 0.1113
4590 | 1.275 | 76.5 | 990 | 0.0973 | 990 | 0.0929 | 990 | 0.0919 | 990 | 0.1133
4600 | 1.277778 | 76.66667 | 1000 | 0.0958 | 1000 | 0.0932 | 1000 | 0.0914 | 1000 | 0.1123
4610 | 1.280556 | 76.83333 | 1010 | 0.0969 | 1010 | 0.0919 | 1010 | 0.0908 | 1010 | 0.1147
4620 | 1.283333 | 77 | 1020 | 0.0956 | 1020 | 0.0923 | 1020 | 0.0903 | 1020 | 0.1152
4630 | 1.286111 | 77.16667 | 1030 | 0.0966 | 1030 | 0.0929 | 1030 | 0.0899 | 1030 | 0.1101
4640 | 1.288889 | 77.33333 | 1040 | 0.0968 | 1040 | 0.092 | 1040 | 0.0901 | 1040 | 0.1136
4650 | 1.291667 | 77.5 | 1050 | 0.0959 | 1050 | 0.094 | 1050 | 0.089 | 1050 | 0.1113
4660 | 1.294444 | 77.66667 | 1060 | 0.0979 | 1060 | 0.0937 | 1060 | 0.0893 | 1060 | 0.1106
4670 | 1.297222 | 77.83333 | 1070 | 0.0949 | 1070 | 0.0933 | 1070 | 0.0889 | 1070 | 0.1112
4680 | 1.3 | 78 | 1080 | 0.098 | 1080 | 0.0907 | 1080 | 0.0888 | 1080 | 0.1103
4690 | 1.302778 | 78.16667 | 1090 | 0.0985 | 1090 | 0.093 | 1090 | 0.0891 | 1090 | 0.1112
4700 | 1.305556 | 78.33333 | 1100 | 0.1 | 1100 | 0.0933 | 1100 | 0.0893 | 1100 | 0.1117
4710 | 1.308333 | 78.5 | 1110 | 0.1008 | 1110 | 0.094 | 1110 | 0.0894 | 1110 | 0.1136
4720 | 1.311111 | 78.66667 | 1120 | 0.0984 | 1120 | 0.0937 | 1120 | 0.0886 | 1120 | 0.1129
4730 | 1.313889 | 78.83333 | 1130 | 0.0999 | 1130 | 0.094 | 1130 | 0.0894 | 1130 | 0.112
4740 | 1.316667 | 79 | 1140 | 0.0976 | 1140 | 0.0928 | 1140 | 0.0898 | 1140 | 0.1119
4750 | 1.319444 | 79.16667 | 1150 | 0.0984 | 1150 | 0.0919 | 1150 | 0.0899 | 1150 | 0.1136
4760 | 1.322222 | 79.33333 | 1160 | 0.097 | 1160 | 0.092 | 1160 | 0.0902 | 1160 | 0.1163
4770 | 1.325 | 79.5 | 1170 | 0.0976 | 1170 | 0.0918 | 1170 | 0.0901 | 1170 | 0.113
4780 | 1.327778 | 79.66667 | 1180 | 0.0984 | 1180 | 0.0933 | 1180 | 0.0905 | 1180 | 0.1132
4790 | 1.330556 | 79.83333 | 1190 | 0.0972 | 1190 | 0.0929 | 1190 | 0.0904 | 1190 | 0.1167
4800 | 1.333333 | 80 | 1200 | 0.0988 | 1200 | 0.0941 | 1200 | 0.0911 | 1200 | 0.1135
4810 | 1.336111 | 80.16667 | 1210 | 0.0964 | 1210 | 0.0949 | 1210 | 0.0909 | 1210 | 0.1154
4820 | 1.338889 | 80.33333 | 1220 | 0.0973 | 1220 | 0.0947 | 1220 | 0.0913 | 1220 | 0.1121
4830 | 1.341667 | 80.5 | 1230 | 0.0964 | 1230 | 0.0933 | 1230 | 0.0918 | 1230 | 0.1133
4840 | 1.344444 | 80.66667 | 1240 | 0.0964 | 1240 | 0.0916 | 1240 | 0.0918 | 1240 | 0.1152
4850 | 1.347222 | 80.83333 | 1250 | 0.0981 | 1250 | 0.0926 | 1250 | 0.0917 | 1250 | 0.1118
4860 | 1.35 | 81 | 1260 | 0.0953 | 1260 | 0.0914 | 1260 | 0.0916 | 1260 | 0.1128
4870 | 1.352778 | 81.16667 | 1270 | 0.0965 | 1270 | 0.0913 | 1270 | 0.0912 | 1270 | 0.1118
4880 | 1.355556 | 81.33333 | 1280 | 0.0949 | 1280 | 0.093 | 1280 | 0.092 | 1280 | 0.1121
4890 | 1.358333 | 81.5 | 1290 | 0.0963 | 1290 | 0.0921 | 1290 | 0.0911 | 1290 | 0.1117
4900 | 1.361111 | 81.66667 | 1300 | 0.0953 | 1300 | 0.0915 | 1300 | 0.092 | 1300 | 0.1134
4910 | 1.363889 | 81.83333 | 1310 | 0.095 | 1310 | 0.0917 | 1310 | 0.0909 | 1310 | 0.1125
4920 | 1.366667 | 82 | 1320 | 0.0966 | 1320 | 0.0907 | 1320 | 0.0901 | 1320 | 0.1108
4930 | 1.369444 | 82.16667 | 1330 | 0.0952 | 1330 | 0.0915 | 1330 | 0.0903 | 1330 | 0.1121
4940 | 1.372222 | 82.33333 | 1340 | 0.0965 | 1340 | 0.0934 | 1340 | 0.0895 | 1340 | 0.1124
4950 | 1.375 | 82.5 | 1350 | 0.0954 | 1350 | 0.0938 | 1350 | 0.0893 | 1350 | 0.1102
4960 | 1.377778 | 82.66667 | 1360 | 0.095 | 1360 | 0.0933 | 1360 | 0.0895 | 1360 | 0.111
4970 | 1.380556 | 82.83333 | 1370 | 0.0963 | 1370 | 0.0929 | 1370 | 0.0881 | 1370 | 0.1118
4980 | 1.383333 | 83 | 1380 | 0.0951 | 1380 | 0.0929 | 1380 | 0.0879 | 1380 | 0.1135
4990 | 1.386111 | 83.16667 | 1390 | 0.0965 | 1390 | 0.0935 | 1390 | 0.0882 | 1390 | 0.1117
5000 | 1.388889 | 83.33333 | 1400 | 0.0952 | 1400 | 0.0927 | 1400 | 0.0874 | 1400 | 0.1138
5010 | 1.391667 | 83.5 | 1410 | 0.0961 | 1410 | 0.0949 | 1410 | 0.0884 | 1410 | 0.1142
5020 | 1.394444 | 83.66667 | 1420 | 0.0957 | 1420 | 0.0928 | 1420 | 0.0875 | 1420 | 0.1107
5030 | 1.397222 | 83.83333 | 1430 | 0.0955 | 1430 | 0.0926 | 1430 | 0.0866 | 1430 | 0.1116
5040 | 1.4 | 84 | 1440 | 0.0971 | 1440 | 0.0936 | 1440 | 0.0865 | 1440 | 0.1124
5050 | 1.402778 | 84.16667 | 1450 | 0.0952 | 1450 | 0.0941 | 1450 | 0.0882 | 1450 | 0.112
5060 | 1.405556 | 84.33333 | 1460 | 0.0969 | 1460 | 0.0949 | 1460 | 0.0879 | 1460 | 0.1119
5070 | 1.408333 | 84.5 | 1470 | 0.0951 | 1470 | 0.0955 | 1470 | 0.0884 | 1470 | 0.1121
5080 | 1.411111 | 84.66667 | 1480 | 0.0958 | 1480 | 0.0937 | 1480 | 0.0876 | 1480 | 0.1152
5090 | 1.413889 | 84.83333 | 1490 | 0.0968 | 1490 | 0.0947 | 1490 | 0.0878 | 1490 | 0.1122
5100 | 1.416667 | 85 | 1500 | 0.0949 | 1500 | 0.0935 | 1500 | 0.0886 | 1500 | 0.1136
5110 | 1.419444 | 85.16667 | 1510 | 0.0965 | 1510 | 0.0929 | 1510 | 0.0879 | 1510 | 0.1131
5120 | 1.422222 | 85.33333 | 1520 | 0.0947 | 1520 | 0.0939 | 1520 | 0.089 | 1520 | 0.1129
5130 | 1.425 | 85.5 | 1530 | 0.0967 | 1530 | 0.0943 | 1530 | 0.0894 | 1530 | 0.1143
5140 | 1.427778 | 85.66667 | 1540 | 0.095 | 1540 | 0.0966 | 1540 | 0.0885 | 1540 | 0.1114
5150 | 1.430556 | 85.83333 | 1550 | 0.0959 | 1550 | 0.0948 | 1550 | 0.0894 | 1550 | 0.1142
5160 | 1.433333 | 86 | 1560 | 0.0957 | 1560 | 0.0941 | 1560 | 0.0897 | 1560 | 0.1127
5170 | 1.436111 | 86.16667 | 1570 | 0.0942 | 1570 | 0.0955 | 1570 | 0.0895 | 1570 | 0.1122
5180 | 1.438889 | 86.33333 | 1580 | 0.0955 | 1580 | 0.0955 | 1580 | 0.0899 | 1580 | 0.1113
5190 | 1.441667 | 86.5 | 1590 | 0.0935 | 1590 | 0.0935 | 1590 | 0.0911 | 1590 | 0.1117
5200 | 1.444444 | 86.66667 | 1600 | 0.0947 | 1600 | 0.0955 | 1600 | 0.0905 | 1600 | 0.1146
5210 | 1.447222 | 86.83333 | 1610 | 0.0941 | 1610 | 0.095 | 1610 | 0.0909 | 1610 | 0.1115
5220 | 1.45 | 87 | 1620 | 0.0943 | 1620 | 0.0923 | 1620 | 0.0908 | 1620 | 0.1106
5230 | 1.452778 | 87.16667 | 1630 | 0.0939 | 1630 | 0.0933 | 1630 | 0.0906 | 1630 | 0.1113
5240 | 1.455556 | 87.33333 | 1640 | 0.0929 | 1640 | 0.0942 | 1640 | 0.0908 | 1640 | 0.1107
5250 | 1.458333 | 87.5 | 1650 | 0.0946 | 1650 | 0.095 | 1650 | 0.0901 | 1650 | 0.1118
5260 | 1.461111 | 87.66667 | 1660 | 0.0926 | 1660 | 0.094 | 1660 | 0.0905 | 1660 | 0.1116
5270 | 1.463889 | 87.83333 | 1670 | 0.0941 | 1670 | 0.0931 | 1670 | 0.0898 | 1670 | 0.1122
5280 | 1.466667 | 88 | 1680 | 0.094 | 1680 | 0.0932 | 1680 | 0.089 | 1680 | 0.1117
5290 | 1.469444 | 88.16667 | 1690 | 0.093 | 1690 | 0.094 | 1690 | 0.0888 | 1690 | 0.1109
5300 | 1.472222 | 88.33333 | 1700 | 0.0943 | 1700 | 0.0951 | 1700 | 0.0882 | 1700 | 0.1111
5310 | 1.475 | 88.5 | 1710 | 0.0931 | 1710 | 0.0929 | 1710 | 0.0885 | 1710 | 0.1122
5320 | 1.477778 | 88.66667 | 1720 | 0.094 | 1720 | 0.0934 | 1720 | 0.0877 | 1720 | 0.1136
5330 | 1.480556 | 88.83333 | 1730 | 0.0948 | 1730 | 0.0917 | 1730 | 0.0875 | 1730 | 0.1108
5340 | 1.483333 | 89 | 1740 | 0.0943 | 1740 | 0.0942 | 1740 | 0.0868 | 1740 | 0.1107
5350 | 1.486111 | 89.16667 | 1750 | 0.0953 | 1750 | 0.0955 | 1750 | 0.0859 | 1750 | 0.1113
5360 | 1.488889 | 89.33333 | 1760 | 0.0927 | 1760 | 0.0949 | 1760 | 0.0865 | 1760 | 0.1119
5370 | 1.491667 | 89.5 | 1770 | 0.0944 | 1770 | 0.0946 | 1770 | 0.0865 | 1770 | 0.1141
5380 | 1.494444 | 89.66667 | 1780 | 0.0947 | 1780 | 0.0964 | 1780 | 0.0867 | 1780 | 0.1108
5390 | 1.497222 | 89.83333 | 1790 | 0.0944 | 1790 | 0.096 | 1790 | 0.0861 | 1790 | 0.112
5400 | 1.5 | 90 | 1800 | 0.0948 | 1800 | 0.0944 | 1800 | 0.0859 | 1800 | 0.1114
5400 | 1.5 | 90 | 10 | 0.0929 | 10 | 0.0636 | 10 | 0.1048 | 10 | 0.1116
5410 | 1.502778 | 90.16667 | 10 | 0.0928 | 10 | 0.0635 | 10 | 0.1047 | 10 | 0.1117
5420 | 1.505556 | 90.33333 | 20 | 0.095 | 20 | 0.0749 | 20 | 0.1084 | 20 | 0.1109
5430 | 1.508333 | 90.5 | 30 | 0.0965 | 30 | 0.0871 | 30 | 0.1073 | 30 | 0.1135
5440 | 1.511111 | 90.66667 | 40 | 0.0988 | 40 | 0.0907 | 40 | 0.1111 | 40 | 0.1124
5450 | 1.513889 | 90.83333 | 50 | 0.0989 | 50 | 0.0897 | 50 | 0.1077 | 50 | 0.1154
5460 | 1.516667 | 91 | 60 | 0.098 | 60 | 0.0906 | 60 | 0.1087 | 60 | 0.1124
5470 | 1.519444 | 91.16667 | 70 | 0.1003 | 70 | 0.0903 | 70 | 0.111 | 70 | 0.1125
5480 | 1.522222 | 91.33333 | 80 | 0.1001 | 80 | 0.0911 | 80 | 0.1082 | 80 | 0.1133
5490 | 1.525 | 91.5 | 90 | 0.0984 | 90 | 0.0921 | 90 | 0.1103 | 90 | 0.1139
5500 | 1.527778 | 91.66667 | 100 | 0.0996 | 100 | 0.0914 | 100 | 0.1084 | 100 | 0.1171
5510 | 1.530556 | 91.83333 | 110 | 0.0995 | 110 | 0.0927 | 110 | 0.1114 | 110 | 0.1139
5520 | 1.533333 | 92 | 120 | 0.0986 | 120 | 0.0896 | 120 | 0.1079 | 120 | 0.1139
5530 | 1.536111 | 92.16667 | 130 | 0.0979 | 130 | 0.0919 | 130 | 0.1101 | 130 | 0.1163
5540 | 1.538889 | 92.33333 | 140 | 0.0969 | 140 | 0.0935 | 140 | 0.1104 | 140 | 0.1147
5550 | 1.541667 | 92.5 | 150 | 0.0981 | 150 | 0.0939 | 150 | 0.1067 | 150 | 0.117
5560 | 1.544444 | 92.66667 | 160 | 0.0959 | 160 | 0.0931 | 160 | 0.1093 | 160 | 0.1135
5570 | 1.547222 | 92.83333 | 170 | 0.0967 | 170 | 0.0938 | 170 | 0.1079 | 170 | 0.1163
5580 | 1.55 | 93 | 180 | 0.0945 | 180 | 0.0965 | 180 | 0.1092 | 180 | 0.1157
5590 | 1.552778 | 93.16667 | 190 | 0.0946 | 190 | 0.0941 | 190 | 0.1078 | 190 | 0.1144
5600 | 1.555556 | 93.33333 | 200 | 0.0948 | 200 | 0.0958 | 200 | 0.1053 | 200 | 0.1178
5610 | 1.558333 | 93.5 | 210 | 0.0939 | 210 | 0.0928 | 210 | 0.1079 | 210 | 0.1158
5620 | 1.561111 | 93.66667 | 220 | 0.0941 | 220 | 0.0955 | 220 | 0.1044 | 220 | 0.1183
5630 | 1.563889 | 93.83333 | 230 | 0.0934 | 230 | 0.0931 | 230 | 0.1058 | 230 | 0.1162
5640 | 1.566667 | 94 | 240 | 0.0932 | 240 | 0.0939 | 240 | 0.1041 | 240 | 0.1147
5650 | 1.569444 | 94.16667 | 250 | 0.0939 | 250 | 0.0947 | 250 | 0.1056 | 250 | 0.1164
5660 | 1.572222 | 94.33333 | 260 | 0.0932 | 260 | 0.0934 | 260 | 0.1029 | 260 | 0.1141
5670 | 1.575 | 94.5 | 270 | 0.0943 | 270 | 0.0951 | 270 | 0.1022 | 270 | 0.1145
5680 | 1.577778 | 94.66667 | 280 | 0.0926 | 280 | 0.0938 | 280 | 0.1037 | 280 | 0.1148
5690 | 1.580556 | 94.83333 | 290 | 0.0932 | 290 | 0.0933 | 290 | 0.1014 | 290 | 0.1147
5700 | 1.583333 | 95 | 300 | 0.0931 | 300 | 0.0942 | 300 | 0.1026 | 300 | 0.1168
5710 | 1.586111 | 95.16667 | 310 | 0.0935 | 310 | 0.0938 | 310 | 0.1026 | 310 | 0.114
5720 | 1.588889 | 95.33333 | 320 | 0.0936 | 320 | 0.0937 | 320 | 0.1016 | 320 | 0.1163
5730 | 1.591667 | 95.5 | 330 | 0.0927 | 330 | 0.0949 | 330 | 0.1016 | 330 | 0.1137
5740 | 1.594444 | 95.66667 | 340 | 0.0929 | 340 | 0.0934 | 340 | 0.1004 | 340 | 0.1128
5750 | 1.597222 | 95.83333 | 350 | 0.0918 | 350 | 0.0935 | 350 | 0.1005 | 350 | 0.1126
5760 | 1.6 | 96 | 360 | 0.0928 | 360 | 0.0943 | 360 | 0.1001 | 360 | 0.114
5770 | 1.602778 | 96.16667 | 370 | 0.0939 | 370 | 0.095 | 370 | 0.1001 | 370 | 0.1142
5780 | 1.605556 | 96.33333 | 380 | 0.0917 | 380 | 0.0931 | 380 | 0.0991 | 380 | 0.1135
5790 | 1.608333 | 96.5 | 390 | 0.0923 | 390 | 0.0936 | 390 | 0.0994 | 390 | 0.1143
5800 | 1.611111 | 96.66667 | 400 | 0.0917 | 400 | 0.0935 | 400 | 0.0994 | 400 | 0.1144
5810 | 1.613889 | 96.83333 | 410 | 0.0923 | 410 | 0.0939 | 410 | 0.0978 | 410 | 0.1119
5820 | 1.616667 | 97 | 420 | 0.0914 | 420 | 0.0946 | 420 | 0.0997 | 420 | 0.1137
5830 | 1.619444 | 97.16667 | 430 | 0.0922 | 430 | 0.0942 | 430 | 0.0985 | 430 | 0.1131
5840 | 1.622222 | 97.33333 | 440 | 0.0934 | 440 | 0.093 | 440 | 0.0995 | 440 | 0.1136
5850 | 1.625 | 97.5 | 450 | 0.0922 | 450 | 0.0931 | 450 | 0.0982 | 450 | 0.1142
5860 | 1.627778 | 97.66667 | 460 | 0.0927 | 460 | 0.0942 | 460 | 0.0982 | 460 | 0.113
5870 | 1.630556 | 97.83333 | 470 | 0.0915 | 470 | 0.0933 | 470 | 0.0989 | 470 | 0.1158
5880 | 1.633333 | 98 | 480 | 0.0915 | 480 | 0.0929 | 480 | 0.0981 | 480 | 0.1145
5890 | 1.636111 | 98.16667 | 490 | 0.0916 | 490 | 0.0935 | 490 | 0.0986 | 490 | 0.1168
5900 | 1.638889 | 98.33333 | 500 | 0.0916 | 500 | 0.0932 | 500 | 0.0972 | 500 | 0.1143
5910 | 1.641667 | 98.5 | 510 | 0.0911 | 510 | 0.0936 | 510 | 0.0982 | 510 | 0.1138
5920 | 1.644444 | 98.66667 | 520 | 0.0913 | 520 | 0.0942 | 520 | 0.0988 | 520 | 0.1128
5930 | 1.647222 | 98.83333 | 530 | 0.0918 | 530 | 0.0952 | 530 | 0.0966 | 530 | 0.1146
5940 | 1.65 | 99 | 540 | 0.0901 | 540 | 0.094 | 540 | 0.0973 | 540 | 0.1154
5950 | 1.652778 | 99.16667 | 550 | 0.0905 | 550 | 0.0956 | 550 | 0.0964 | 550 | 0.1145
5960 | 1.655556 | 99.33333 | 560 | 0.0892 | 560 | 0.0947 | 560 | 0.0969 | 560 | 0.1127
5970 | 1.658333 | 99.5 | 570 | 0.0907 | 570 | 0.0932 | 570 | 0.0954 | 570 | 0.1119
5980 | 1.661111 | 99.66667 | 580 | 0.0915 | 580 | 0.0934 | 580 | 0.0946 | 580 | 0.1117
5990 | 1.663889 | 99.83333 | 590 | 0.0903 | 590 | 0.0935 | 590 | 0.0952 | 590 | 0.1145
6000 | 1.666667 | 100 | 600 | 0.0911 | 600 | 0.0944 | 600 | 0.0939 | 600 | 0.1136
6010 | 1.669444 | 100.1667 | 610 | 0.0899 | 610 | 0.094 | 610 | 0.0934 | 610 | 0.1121
6020 | 1.672222 | 100.3333 | 620 | 0.0913 | 620 | 0.0949 | 620 | 0.0932 | 620 | 0.1114
6030 | 1.675 | 100.5 | 630 | 0.0904 | 630 | 0.0932 | 630 | 0.0932 | 630 | 0.1129
6040 | 1.677778 | 100.6667 | 640 | 0.091 | 640 | 0.0943 | 640 | 0.093 | 640 | 0.1142
6050 | 1.680556 | 100.8333 | 650 | 0.0895 | 650 | 0.0925 | 650 | 0.0918 | 650 | 0.1127
6060 | 1.683333 | 101 | 660 | 0.0902 | 660 | 0.0947 | 660 | 0.0912 | 660 | 0.1138
6070 | 1.686111 | 101.1667 | 670 | 0.0918 | 670 | 0.0938 | 670 | 0.0915 | 670 | 0.1114
6080 | 1.688889 | 101.3333 | 680 | 0.0897 | 680 | 0.094 | 680 | 0.0902 | 680 | 0.1103
6090 | 1.691667 | 101.5 | 690 | 0.0915 | 690 | 0.093 | 690 | 0.0907 | 690 | 0.1115
6100 | 1.694444 | 101.6667 | 700 | 0.0911 | 700 | 0.0921 | 700 | 0.0899 | 700 | 0.112
6110 | 1.697222 | 101.8333 | 710 | 0.0906 | 710 | 0.093 | 710 | 0.0898 | 710 | 0.112
6120 | 1.7 | 102 | 720 | 0.0903 | 720 | 0.092 | 720 | 0.0905 | 720 | 0.1117
6130 | 1.702778 | 102.1667 | 730 | 0.0909 | 730 | 0.0932 | 730 | 0.0896 | 730 | 0.1101
6140 | 1.705556 | 102.3333 | 740 | 0.0908 | 740 | 0.0929 | 740 | 0.0896 | 740 | 0.1104
6150 | 1.708333 | 102.5 | 750 | 0.09 | 750 | 0.0937 | 750 | 0.0902 | 750 | 0.1124
6160 | 1.711111 | 102.6667 | 760 | 0.0913 | 760 | 0.0941 | 760 | 0.0899 | 760 | 0.1143
6170 | 1.713889 | 102.8333 | 770 | 0.0908 | 770 | 0.0948 | 770 | 0.09 | 770 | 0.1118
6180 | 1.716667 | 103 | 780 | 0.091 | 780 | 0.0953 | 780 | 0.0906 | 780 | 0.1108
6190 | 1.719444 | 103.1667 | 790 | 0.0915 | 790 | 0.093 | 790 | 0.091 | 790 | 0.113
6200 | 1.722222 | 103.3333 | 800 | 0.0909 | 800 | 0.0953 | 800 | 0.0903 | 800 | 0.111
6210 | 1.725 | 103.5 | 810 | 0.0921 | 810 | 0.0943 | 810 | 0.091 | 810 | 0.1142
6220 | 1.727778 | 103.6667 | 820 | 0.0895 | 820 | 0.0963 | 820 | 0.0919 | 820 | 0.113
6230 | 1.730556 | 103.8333 | 830 | 0.0906 | 830 | 0.0938 | 830 | 0.0916 | 830 | 0.1109
6240 | 1.733333 | 104 | 840 | 0.0897 | 840 | 0.0929 | 840 | 0.092 | 840 | 0.1122
6250 | 1.736111 | 104.1667 | 850 | 0.0901 | 850 | 0.0939 | 850 | 0.0917 | 850 | 0.1133
6260 | 1.738889 | 104.3333 | 860 | 0.0894 | 860 | 0.0954 | 860 | 0.0921 | 860 | 0.113
6270 | 1.741667 | 104.5 | 870 | 0.0893 | 870 | 0.0941 | 870 | 0.0921 | 870 | 0.1113
6280 | 1.744444 | 104.6667 | 880 | 0.0899 | 880 | 0.0957 | 880 | 0.093 | 880 | 0.1141
6290 | 1.747222 | 104.8333 | 890 | 0.0885 | 890 | 0.0945 | 890 | 0.092 | 890 | 0.1128
6300 | 1.75 | 105 | 900 | 0.0894 | 900 | 0.0956 | 900 | 0.092 | 900 | 0.1111
6310 | 1.752778 | 105.1667 | 910 | 0.09 | 910 | 0.0962 | 910 | 0.0922 | 910 | 0.1113
6320 | 1.755556 | 105.3333 | 920 | 0.0897 | 920 | 0.0944 | 920 | 0.092 | 920 | 0.1129
6330 | 1.758333 | 105.5 | 930 | 0.0906 | 930 | 0.0968 | 930 | 0.0915 | 930 | 0.1131
6340 | 1.761111 | 105.6667 | 940 | 0.0883 | 940 | 0.0935 | 940 | 0.0909 | 940 | 0.1126
6350 | 1.763889 | 105.8333 | 950 | 0.0903 | 950 | 0.0941 | 950 | 0.0907 | 950 | 0.112
6360 | 1.766667 | 106 | 960 | 0.0904 | 960 | 0.0953 | 960 | 0.0902 | 960 | 0.1108
6370 | 1.769444 | 106.1667 | 970 | 0.0901 | 970 | 0.0951 | 970 | 0.0893 | 970 | 0.1098
6380 | 1.772222 | 106.3333 | 980 | 0.0907 | 980 | 0.0948 | 980 | 0.0892 | 980 | 0.112
6390 | 1.775 | 106.5 | 990 | 0.0894 | 990 | 0.0949 | 990 | 0.0892 | 990 | 0.1128
6400 | 1.777778 | 106.6667 | 1000 | 0.0896 | 1000 | 0.0954 | 1000 | 0.0884 | 1000 | 0.1102
6410 | 1.780556 | 106.8333 | 1010 | 0.0889 | 1010 | 0.0949 | 1010 | 0.0879 | 1010 | 0.1099
6420 | 1.783333 | 107 | 1020 | 0.0897 | 1020 | 0.0942 | 1020 | 0.0887 | 1020 | 0.1088
6430 | 1.786111 | 107.1667 | 1030 | 0.0896 | 1030 | 0.0949 | 1030 | 0.0874 | 1030 | 0.1123
6440 | 1.788889 | 107.3333 | 1040 | 0.0888 | 1040 | 0.0946 | 1040 | 0.0866 | 1040 | 0.1121
6450 | 1.791667 | 107.5 | 1050 | 0.0899 | 1050 | 0.0947 | 1050 | 0.0875 | 1050 | 0.1093
6460 | 1.794444 | 107.6667 | 1060 | 0.0892 | 1060 | 0.0954 | 1060 | 0.0875 | 1060 | 0.1116
6470 | 1.797222 | 107.8333 | 1070 | 0.0898 | 1070 | 0.0956 | 1070 | 0.0874 | 1070 | 0.1113
6480 | 1.8 | 108 | 1080 | 0.0904 | 1080 | 0.0952 | 1080 | 0.0875 | 1080 | 0.1116
6490 | 1.802778 | 108.1667 | 1090 | 0.0899 | 1090 | 0.0942 | 1090 | 0.0874 | 1090 | 0.1098
6500 | 1.805556 | 108.3333 | 1100 | 0.0886 | 1100 | 0.0936 | 1100 | 0.0883 | 1100 | 0.1106
6510 | 1.808333 | 108.5 | 1110 | 0.0887 | 1110 | 0.0954 | 1110 | 0.0885 | 1110 | 0.1122
6520 | 1.811111 | 108.6667 | 1120 | 0.0904 | 1120 | 0.0937 | 1120 | 0.0885 | 1120 | 0.1131
6530 | 1.813889 | 108.8333 | 1130 | 0.0892 | 1130 | 0.0937 | 1130 | 0.0893 | 1130 | 0.1126
6540 | 1.816667 | 109 | 1140 | 0.0898 | 1140 | 0.0933 | 1140 | 0.0896 | 1140 | 0.1125
6550 | 1.819444 | 109.1667 | 1150 | 0.0905 | 1150 | 0.093 | 1150 | 0.089 | 1150 | 0.1145
6560 | 1.822222 | 109.3333 | 1160 | 0.0891 | 1160 | 0.0926 | 1160 | 0.0899 | 1160 | 0.1119
6570 | 1.825 | 109.5 | 1170 | 0.09 | 1170 | 0.0938 | 1170 | 0.0899 | 1170 | 0.1113
6580 | 1.827778 | 109.6667 | 1180 | 0.0888 | 1180 | 0.0949 | 1180 | 0.0906 | 1180 | 0.1119
6590 | 1.830556 | 109.8333 | 1190 | 0.0902 | 1190 | 0.0951 | 1190 | 0.0904 | 1190 | 0.1132
6600 | 1.833333 | 110 | 1200 | 0.0888 | 1200 | 0.0934 | 1200 | 0.0903 | 1200 | 0.1144
6610 | 1.836111 | 110.1667 | 1210 | 0.089 | 1210 | 0.0944 | 1210 | 0.0916 | 1210 | 0.1115
6620 | 1.838889 | 110.3333 | 1220 | 0.089 | 1220 | 0.0964 | 1220 | 0.0913 | 1220 | 0.1121
6630 | 1.841667 | 110.5 | 1230 | 0.0895 | 1230 | 0.0965 | 1230 | 0.0905 | 1230 | 0.1121
6640 | 1.844444 | 110.6667 | 1240 | 0.0894 | 1240 | 0.0968 | 1240 | 0.0917 | 1240 | 0.1129
6650 | 1.847222 | 110.8333 | 1250 | 0.0875 | 1250 | 0.0949 | 1250 | 0.091 | 1250 | 0.1108
6660 | 1.85 | 111 | 1260 | 0.0897 | 1260 | 0.0942 | 1260 | 0.0902 | 1260 | 0.1128
6670 | 1.852778 | 111.1667 | 1270 | 0.0877 | 1270 | 0.0944 | 1270 | 0.0906 | 1270 | 0.1138
6680 | 1.855556 | 111.3333 | 1280 | 0.0885 | 1280 | 0.0953 | 1280 | 0.091 | 1280 | 0.1131
6690 | 1.858333 | 111.5 | 1290 | 0.0876 | 1290 | 0.0958 | 1290 | 0.0896 | 1290 | 0.1107
6700 | 1.861111 | 111.6667 | 1300 | 0.088 | 1300 | 0.0953 | 1300 | 0.0889 | 1300 | 0.1109
6710 | 1.863889 | 111.8333 | 1310 | 0.0883 | 1310 | 0.0958 | 1310 | 0.0896 | 1310 | 0.1131
6720 | 1.866667 | 112 | 1320 | 0.0882 | 1320 | 0.0938 | 1320 | 0.0884 | 1320 | 0.1126
6730 | 1.869444 | 112.1667 | 1330 | 0.089 | 1330 | 0.0953 | 1330 | 0.0878 | 1330 | 0.1126
6740 | 1.872222 | 112.3333 | 1340 | 0.0898 | 1340 | 0.0963 | 1340 | 0.0874 | 1340 | 0.1131
6750 | 1.875 | 112.5 | 1350 | 0.0891 | 1350 | 0.0944 | 1350 | 0.0875 | 1350 | 0.1118
6760 | 1.877778 | 112.6667 | 1360 | 0.0902 | 1360 | 0.0947 | 1360 | 0.0879 | 1360 | 0.1091
6770 | 1.880556 | 112.8333 | 1370 | 0.0884 | 1370 | 0.0957 | 1370 | 0.0867 | 1370 | 0.1104
6780 | 1.883333 | 113 | 1380 | 0.0907 | 1380 | 0.0929 | 1380 | 0.0868 | 1380 | 0.1114
6790 | 1.886111 | 113.1667 | 1390 | 0.0886 | 1390 | 0.0948 | 1390 | 0.0869 | 1390 | 0.1116
6800 | 1.888889 | 113.3333 | 1400 | 0.089 | 1400 | 0.095 | 1400 | 0.0862 | 1400 | 0.1121
6810 | 1.891667 | 113.5 | 1410 | 0.0898 | 1410 | 0.0928 | 1410 | 0.0863 | 1410 | 0.1109
6820 | 1.894444 | 113.6667 | 1420 | 0.0882 | 1420 | 0.0935 | 1420 | 0.0862 | 1420 | 0.1112
6830 | 1.897222 | 113.8333 | 1430 | 0.0907 | 1430 | 0.0951 | 1430 | 0.0864 | 1430 | 0.1102
6840 | 1.9 | 114 | 1440 | 0.0888 | 1440 | 0.0937 | 1440 | 0.0864 | 1440 | 0.1122
6850 | 1.902778 | 114.1667 | 1450 | 0.0888 | 1450 | 0.0946 | 1450 | 0.0873 | 1450 | 0.1118
6860 | 1.905556 | 114.3333 | 1460 | 0.0902 | 1460 | 0.095 | 1460 | 0.0867 | 1460 | 0.1108
6870 | 1.908333 | 114.5 | 1470 | 0.0895 | 1470 | 0.0955 | 1470 | 0.0873 | 1470 | 0.1109
6880 | 1.911111 | 114.6667 | 1480 | 0.0903 | 1480 | 0.0932 | 1480 | 0.0876 | 1480 | 0.1124
6890 | 1.913889 | 114.8333 | 1490 | 0.0879 | 1490 | 0.0957 | 1490 | 0.0882 | 1490 | 0.1139
6900 | 1.916667 | 115 | 1500 | 0.0893 | 1500 | 0.0927 | 1500 | 0.0887 | 1500 | 0.1109
6910 | 1.919444 | 115.1667 | 1510 | 0.0881 | 1510 | 0.0941 | 1510 | 0.0882 | 1510 | 0.1109
6920 | 1.922222 | 115.3333 | 1520 | 0.089 | 1520 | 0.0943 | 1520 | 0.089 | 1520 | 0.1141
6930 | 1.925 | 115.5 | 1530 | 0.0901 | 1530 | 0.0948 | 1530 | 0.0889 | 1530 | 0.1125
6940 | 1.927778 | 115.6667 | 1540 | 0.0891 | 1540 | 0.0943 | 1540 | 0.0899 | 1540 | 0.1124
6950 | 1.930556 | 115.8333 | 1550 | 0.0889 | 1550 | 0.0937 | 1550 | 0.09 | 1550 | 0.1112
6960 | 1.933333 | 116 | 1560 | 0.0882 | 1560 | 0.0945 | 1560 | 0.0889 | 1560 | 0.1116
6970 | 1.936111 | 116.1667 | 1570 | 0.0889 | 1570 | 0.095 | 1570 | 0.0894 | 1570 | 0.1112
6980 | 1.938889 | 116.3333 | 1580 | 0.0897 | 1580 | 0.0946 | 1580 | 0.0898 | 1580 | 0.1115
6990 | 1.941667 | 116.5 | 1590 | 0.0888 | 1590 | 0.0918 | 1590 | 0.0896 | 1590 | 0.1115
7000 | 1.944444 | 116.6667 | 1600 | 0.0896 | 1600 | 0.0936 | 1600 | 0.0897 | 1600 | 0.1116
7010 | 1.947222 | 116.8333 | 1610 | 0.0875 | 1610 | 0.095 | 1610 | 0.0897 | 1610 | 0.1131
7020 | 1.95 | 117 | 1620 | 0.0889 | 1620 | 0.0963 | 1620 | 0.0888 | 1620 | 0.1106
7030 | 1.952778 | 117.1667 | 1630 | 0.0873 | 1630 | 0.0937 | 1630 | 0.0892 | 1630 | 0.1098
7040 | 1.955556 | 117.3333 | 1640 | 0.0881 | 1640 | 0.0938 | 1640 | 0.0898 | 1640 | 0.1102
7050 | 1.958333 | 117.5 | 1650 | 0.0874 | 1650 | 0.094 | 1650 | 0.0894 | 1650 | 0.1123
7060 | 1.961111 | 117.6667 | 1660 | 0.0872 | 1660 | 0.0942 | 1660 | 0.0891 | 1660 | 0.112
7070 | 1.963889 | 117.8333 | 1670 | 0.0884 | 1670 | 0.0956 | 1670 | 0.0886 | 1670 | 0.1103
7080 | 1.966667 | 118 | 1680 | 0.0876 | 1680 | 0.0958 | 1680 | 0.0867 | 1680 | 0.111
7090 | 1.969444 | 118.1667 | 1690 | 0.0889 | 1690 | 0.0951 | 1690 | 0.0875 | 1690 | 0.1105
7100 | 1.972222 | 118.3333 | 1700 | 0.0876 | 1700 | 0.0954 | 1700 | 0.087 | 1700 | 0.11
7110 | 1.975 | 118.5 | 1710 | 0.0893 | 1710 | 0.0946 | 1710 | 0.0879 | 1710 | 0.1083
7120 | 1.977778 | 118.6667 | 1720 | 0.0899 | 1720 | 0.0933 | 1720 | 0.0857 | 1720 | 0.1102
7130 | 1.980556 | 118.8333 | 1730 | 0.0891 | 1730 | 0.0938 | 1730 | 0.0859 | 1730 | 0.1089
7140 | 1.983333 | 119 | 1740 | 0.0898 | 1740 | 0.095 | 1740 | 0.0856 | 1740 | 0.1102
7150 | 1.986111 | 119.1667 | 1750 | 0.0892 | 1750 | 0.0954 | 1750 | 0.0855 | 1750 | 0.109
7160 | 1.988889 | 119.3333 | 1760 | 0.0896 | 1760 | 0.0929 | 1760 | 0.0862 | 1760 | 0.1109
7170 | 1.991667 | 119.5 | 1770 | 0.0896 | 1770 | 0.0933 | 1770 | 0.086 | 1770 | 0.1116
7180 | 1.994444 | 119.6667 | 1780 | 0.0891 | 1780 | 0.0936 | 1780 | 0.0859 | 1780 | 0.1118
7190 | 1.997222 | 119.8333 | 1790 | 0.09 | 1790 | 0.0925 | 1790 | 0.0853 | 1790 | 0.1116
7200 | 2 | 120 | 1800 | 0.0892 | 1800 | 0.0944 | 1800 | 0.0862 | 1800 | 0.1119
7200 | 2 | 120 | 10 | 0.0879 | 10 | 0.0655 | 10 | 0.1031 | 10 | 0.1074
7210 | 2.002778 | 120.1667 | 10 | 0.088 | 10 | 0.0655 | 10 | 0.103 | 10 | 0.1082
7220 | 2.005556 | 120.3333 | 20 | 0.0906 | 20 | 0.0726 | 20 | 0.1089 | 20 | 0.1122
7230 | 2.008333 | 120.5 | 30 | 0.0893 | 30 | 0.0883 | 30 | 0.1088 | 30 | 0.1081
7240 | 2.011111 | 120.6667 | 40 | 0.0881 | 40 | 0.0908 | 40 | 0.1091 | 40 | 0.1135
7250 | 2.013889 | 120.8333 | 50 | 0.0883 | 50 | 0.0937 | 50 | 0.108 | 50 | 0.1104
7260 | 2.016667 | 121 | 60 | 0.089 | 60 | 0.0939 | 60 | 0.1097 | 60 | 0.1105
7270 | 2.019444 | 121.1667 | 70 | 0.0884 | 70 | 0.092 | 70 | 0.1106 | 70 | 0.1098
7280 | 2.022222 | 121.3333 | 80 | 0.0902 | 80 | 0.095 | 80 | 0.1094 | 80 | 0.1122
7290 | 2.025 | 121.5 | 90 | 0.0899 | 90 | 0.0942 | 90 | 0.1096 | 90 | 0.1151
7300 | 2.027778 | 121.6667 | 100 | 0.0912 | 100 | 0.0944 | 100 | 0.1095 | 100 | 0.1105
7310 | 2.030556 | 121.8333 | 110 | 0.091 | 110 | 0.0956 | 110 | 0.1101 | 110 | 0.1115
7320 | 2.033333 | 122 | 120 | 0.0911 | 120 | 0.0949 | 120 | 0.1075 | 120 | 0.1159
7330 | 2.036111 | 122.1667 | 130 | 0.0914 | 130 | 0.0945 | 130 | 0.1097 | 130 | 0.112
7340 | 2.038889 | 122.3333 | 140 | 0.0901 | 140 | 0.0974 | 140 | 0.1092 | 140 | 0.1107
7350 | 2.041667 | 122.5 | 150 | 0.0891 | 150 | 0.0962 | 150 | 0.1094 | 150 | 0.1111
7360 | 2.044444 | 122.6667 | 160 | 0.091 | 160 | 0.0968 | 160 | 0.1081 | 160 | 0.1148
7370 | 2.047222 | 122.8333 | 170 | 0.0903 | 170 | 0.0936 | 170 | 0.1058 | 170 | 0.1111
7380 | 2.05 | 123 | 180 | 0.092 | 180 | 0.098 | 180 | 0.109 | 180 | 0.1112
7390 | 2.052778 | 123.1667 | 190 | 0.0905 | 190 | 0.0958 | 190 | 0.1044 | 190 | 0.1116
7400 | 2.055556 | 123.3333 | 200 | 0.0915 | 200 | 0.0975 | 200 | 0.1061 | 200 | 0.1127
7410 | 2.058333 | 123.5 | 210 | 0.0908 | 210 | 0.0986 | 210 | 0.106 | 210 | 0.1163
7420 | 2.061111 | 123.6667 | 220 | 0.0912 | 220 | 0.0953 | 220 | 0.1049 | 220 | 0.1127
7430 | 2.063889 | 123.8333 | 230 | 0.0912 | 230 | 0.0974 | 230 | 0.1051 | 230 | 0.1135
7440 | 2.066667 | 124 | 240 | 0.0904 | 240 | 0.0951 | 240 | 0.1032 | 240 | 0.1169
7450 | 2.069444 | 124.1667 | 250 | 0.0932 | 250 | 0.0974 | 250 | 0.1035 | 250 | 0.1149
7460 | 2.072222 | 124.3333 | 260 | 0.0907 | 260 | 0.097 | 260 | 0.1019 | 260 | 0.1156
7470 | 2.075 | 124.5 | 270 | 0.0919 | 270 | 0.0957 | 270 | 0.1028 | 270 | 0.1147
7480 | 2.077778 | 124.6667 | 280 | 0.0928 | 280 | 0.0964 | 280 | 0.1018 | 280 | 0.1149
7490 | 2.080556 | 124.8333 | 290 | 0.0927 | 290 | 0.0968 | 290 | 0.1021 | 290 | 0.1147
7500 | 2.083333 | 125 | 300 | 0.0922 | 300 | 0.0955 | 300 | 0.1017 | 300 | 0.1159
7510 | 2.086111 | 125.1667 | 310 | 0.0914 | 310 | 0.0972 | 310 | 0.0997 | 310 | 0.1152
7520 | 2.088889 | 125.3333 | 320 | 0.0911 | 320 | 0.0951 | 320 | 0.101 | 320 | 0.116
7530 | 2.091667 | 125.5 | 330 | 0.0908 | 330 | 0.098 | 330 | 0.0995 | 330 | 0.1138
7540 | 2.094444 | 125.6667 | 340 | 0.0912 | 340 | 0.0985 | 340 | 0.0998 | 340 | 0.1135
7550 | 2.097222 | 125.8333 | 350 | 0.0907 | 350 | 0.0946 | 350 | 0.0998 | 350 | 0.116
7560 | 2.1 | 126 | 360 | 0.0894 | 360 | 0.0953 | 360 | 0.0993 | 360 | 0.1143
7570 | 2.102778 | 126.1667 | 370 | 0.0903 | 370 | 0.0983 | 370 | 0.0995 | 370 | 0.1142
7580 | 2.105556 | 126.3333 | 380 | 0.0903 | 380 | 0.096 | 380 | 0.0973 | 380 | 0.1167
7590 | 2.108333 | 126.5 | 390 | 0.0902 | 390 | 0.0976 | 390 | 0.0993 | 390 | 0.1134
7600 | 2.111111 | 126.6667 | 400 | 0.0902 | 400 | 0.0988 | 400 | 0.0978 | 400 | 0.1143
7610 | 2.113889 | 126.8333 | 410 | 0.0894 | 410 | 0.0965 | 410 | 0.0985 | 410 | 0.1168
7620 | 2.116667 | 127 | 420 | 0.0895 | 420 | 0.0987 | 420 | 0.0986 | 420 | 0.1155
7630 | 2.119444 | 127.1667 | 430 | 0.0897 | 430 | 0.0971 | 430 | 0.0979 | 430 | 0.1133
7640 | 2.122222 | 127.3333 | 440 | 0.0894 | 440 | 0.0984 | 440 | 0.0988 | 440 | 0.1136
7650 | 2.125 | 127.5 | 450 | 0.0902 | 450 | 0.0989 | 450 | 0.097 | 450 | 0.113
7660 | 2.127778 | 127.6667 | 460 | 0.0884 | 460 | 0.0961 | 460 | 0.0983 | 460 | 0.1132
7670 | 2.130556 | 127.8333 | 470 | 0.0891 | 470 | 0.0989 | 470 | 0.0981 | 470 | 0.1125
7680 | 2.133333 | 128 | 480 | 0.0889 | 480 | 0.0984 | 480 | 0.0974 | 480 | 0.1152
7690 | 2.136111 | 128.1667 | 490 | 0.0902 | 490 | 0.0976 | 490 | 0.0981 | 490 | 0.1124
7700 | 2.138889 | 128.3333 | 500 | 0.0889 | 500 | 0.0958 | 500 | 0.0979 | 500 | 0.1126
7710 | 2.141667 | 128.5 | 510 | 0.0896 | 510 | 0.0973 | 510 | 0.097 | 510 | 0.1132
7720 | 2.144444 | 128.6667 | 520 | 0.0902 | 520 | 0.0977 | 520 | 0.0972 | 520 | 0.1127
7730 | 2.147222 | 128.8333 | 530 | 0.0893 | 530 | 0.0944 | 530 | 0.0965 | 530 | 0.1151
7740 | 2.15 | 129 | 540 | 0.0904 | 540 | 0.0966 | 540 | 0.0961 | 540 | 0.1146
7750 | 2.152778 | 129.1667 | 550 | 0.0884 | 550 | 0.097 | 550 | 0.0959 | 550 | 0.1119
7760 | 2.155556 | 129.3333 | 560 | 0.0904 | 560 | 0.0989 | 560 | 0.0964 | 560 | 0.1124
7770 | 2.158333 | 129.5 | 570 | 0.0896 | 570 | 0.096 | 570 | 0.0944 | 570 | 0.1124
7780 | 2.161111 | 129.6667 | 580 | 0.089 | 580 | 0.0984 | 580 | 0.0945 | 580 | 0.1152
7790 | 2.163889 | 129.8333 | 590 | 0.0906 | 590 | 0.0967 | 590 | 0.0938 | 590 | 0.1135
7800 | 2.166667 | 130 | 600 | 0.0894 | 600 | 0.096 | 600 | 0.0937 | 600 | 0.1106
7810 | 2.169444 | 130.1667 | 610 | 0.0897 | 610 | 0.0974 | 610 | 0.0934 | 610 | 0.111
7820 | 2.172222 | 130.3333 | 620 | 0.0898 | 620 | 0.0956 | 620 | 0.0932 | 620 | 0.1116
7830 | 2.175 | 130.5 | 630 | 0.0894 | 630 | 0.0981 | 630 | 0.0928 | 630 | 0.1145
7840 | 2.177778 | 130.6667 | 640 | 0.0909 | 640 | 0.0988 | 640 | 0.092 | 640 | 0.1127
7850 | 2.180556 | 130.8333 | 650 | 0.0894 | 650 | 0.0969 | 650 | 0.0917 | 650 | 0.1135
7860 | 2.183333 | 131 | 660 | 0.0909 | 660 | 0.0989 | 660 | 0.091 | 660 | 0.1103
7870 | 2.186111 | 131.1667 | 670 | 0.0909 | 670 | 0.0981 | 670 | 0.0904 | 670 | 0.1118
7880 | 2.188889 | 131.3333 | 680 | 0.0889 | 680 | 0.0966 | 680 | 0.0907 | 680 | 0.1146
7890 | 2.191667 | 131.5 | 690 | 0.0906 | 690 | 0.0967 | 690 | 0.0904 | 690 | 0.1127
7900 | 2.194444 | 131.6667 | 700 | 0.0884 | 700 | 0.0977 | 700 | 0.0904 | 700 | 0.1125
7910 | 2.197222 | 131.8333 | 710 | 0.0905 | 710 | 0.096 | 710 | 0.0896 | 710 | 0.1124
7920 | 2.2 | 132 | 720 | 0.0888 | 720 | 0.0962 | 720 | 0.0899 | 720 | 0.1111
7930 | 2.202778 | 132.1667 | 730 | 0.0885 | 730 | 0.0971 | 730 | 0.0891 | 730 | 0.1103
7940 | 2.205556 | 132.3333 | 740 | 0.0903 | 740 | 0.0973 | 740 | 0.0896 | 740 | 0.1112
7950 | 2.208333 | 132.5 | 750 | 0.0879 | 750 | 0.0976 | 750 | 0.0903 | 750 | 0.1149
7960 | 2.211111 | 132.6667 | 760 | 0.0888 | 760 | 0.098 | 760 | 0.0909 | 760 | 0.1137
7970 | 2.213889 | 132.8333 | 770 | 0.0892 | 770 | 0.0981 | 770 | 0.0906 | 770 | 0.1129
7980 | 2.216667 | 133 | 780 | 0.0883 | 780 | 0.0992 | 780 | 0.0897 | 780 | 0.1127
7990 | 2.219444 | 133.1667 | 790 | 0.0886 | 790 | 0.0979 | 790 | 0.0908 | 790 | 0.1125
8000 | 2.222222 | 133.3333 | 800 | 0.0881 | 800 | 0.0999 | 800 | 0.091 | 800 | 0.1125
8010 | 2.225 | 133.5 | 810 | 0.0881 | 810 | 0.097 | 810 | 0.0908 | 810 | 0.1136
8020 | 2.227778 | 133.6667 | 820 | 0.089 | 820 | 0.0965 | 820 | 0.0909 | 820 | 0.1155
8030 | 2.230556 | 133.8333 | 830 | 0.0886 | 830 | 0.0993 | 830 | 0.0919 | 830 | 0.1149
8040 | 2.233333 | 134 | 840 | 0.0906 | 840 | 0.0963 | 840 | 0.0914 | 840 | 0.113
8050 | 2.236111 | 134.1667 | 850 | 0.0882 | 850 | 0.0974 | 850 | 0.0922 | 850 | 0.1124
8060 | 2.238889 | 134.3333 | 860 | 0.089 | 860 | 0.0964 | 860 | 0.0918 | 860 | 0.1144
8070 | 2.241667 | 134.5 | 870 | 0.0894 | 870 | 0.0977 | 870 | 0.0918 | 870 | 0.1145
8080 | 2.244444 | 134.6667 | 880 | 0.0898 | 880 | 0.0954 | 880 | 0.0923 | 880 | 0.1122
8090 | 2.247222 | 134.8333 | 890 | 0.0887 | 890 | 0.098 | 890 | 0.0922 | 890 | 0.1123
8100 | 2.25 | 135 | 900 | 0.0884 | 900 | 0.0956 | 900 | 0.0926 | 900 | 0.1116
8110 | 2.252778 | 135.1667 | 910 | 0.0905 | 910 | 0.0979 | 910 | 0.0919 | 910 | 0.1122
8120 | 2.255556 | 135.3333 | 920 | 0.0901 | 920 | 0.0991 | 920 | 0.0921 | 920 | 0.1116
8130 | 2.258333 | 135.5 | 930 | 0.0891 | 930 | 0.0965 | 930 | 0.0918 | 930 | 0.1125
8140 | 2.261111 | 135.6667 | 940 | 0.0888 | 940 | 0.0996 | 940 | 0.0909 | 940 | 0.1142
8150 | 2.263889 | 135.8333 | 950 | 0.0888 | 950 | 0.0974 | 950 | 0.0907 | 950 | 0.1113
8160 | 2.266667 | 136 | 960 | 0.0904 | 960 | 0.0956 | 960 | 0.0903 | 960 | 0.1117
8170 | 2.269444 | 136.1667 | 970 | 0.0883 | 970 | 0.0971 | 970 | 0.0906 | 970 | 0.1142
8180 | 2.272222 | 136.3333 | 980 | 0.0894 | 980 | 0.0985 | 980 | 0.0893 | 980 | 0.1125
8190 | 2.275 | 136.5 | 990 | 0.0881 | 990 | 0.0951 | 990 | 0.0895 | 990 | 0.113
8200 | 2.277778 | 136.6667 | 1000 | 0.0889 | 1000 | 0.0952 | 1000 | 0.0888 | 1000 | 0.1111
8210 | 2.280556 | 136.8333 | 1010 | 0.0894 | 1010 | 0.0981 | 1010 | 0.0891 | 1010 | 0.1107
8220 | 2.283333 | 137 | 1020 | 0.0886 | 1020 | 0.0956 | 1020 | 0.0883 | 1020 | 0.111
8230 | 2.286111 | 137.1667 | 1030 | 0.0891 | 1030 | 0.0967 | 1030 | 0.0872 | 1030 | 0.1108
8240 | 2.288889 | 137.3333 | 1040 | 0.0884 | 1040 | 0.0982 | 1040 | 0.0885 | 1040 | 0.1134
8250 | 2.291667 | 137.5 | 1050 | 0.0893 | 1050 | 0.0994 | 1050 | 0.0875 | 1050 | 0.1109
8260 | 2.294444 | 137.6667 | 1060 | 0.0899 | 1060 | 0.0965 | 1060 | 0.0871 | 1060 | 0.1138
8270 | 2.297222 | 137.8333 | 1070 | 0.0881 | 1070 | 0.0984 | 1070 | 0.088 | 1070 | 0.1108
8280 | 2.3 | 138 | 1080 | 0.0894 | 1080 | 0.0955 | 1080 | 0.0883 | 1080 | 0.1129
8290 | 2.302778 | 138.1667 | 1090 | 0.0891 | 1090 | 0.0985 | 1090 | 0.0875 | 1090 | 0.1129
8300 | 2.305556 | 138.3333 | 1100 | 0.0891 | 1100 | 0.0969 | 1100 | 0.0883 | 1100 | 0.1119
8310 | 2.308333 | 138.5 | 1110 | 0.0894 | 1110 | 0.0952 | 1110 | 0.0889 | 1110 | 0.114
8320 | 2.311111 | 138.6667 | 1120 | 0.0874 | 1120 | 0.0987 | 1120 | 0.0877 | 1120 | 0.1134
8330 | 2.313889 | 138.8333 | 1130 | 0.0885 | 1130 | 0.0954 | 1130 | 0.0893 | 1130 | 0.1137
8340 | 2.316667 | 139 | 1140 | 0.0893 | 1140 | 0.0987 | 1140 | 0.0891 | 1140 | 0.1137
8350 | 2.319444 | 139.1667 | 1150 | 0.0885 | 1150 | 0.0959 | 1150 | 0.0887 | 1150 | 0.1137
8360 | 2.322222 | 139.3333 | 1160 | 0.0883 | 1160 | 0.0987 | 1160 | 0.0906 | 1160 | 0.1127
8370 | 2.325 | 139.5 | 1170 | 0.0868 | 1170 | 0.0997 | 1170 | 0.0903 | 1170 | 0.1128
8380 | 2.327778 | 139.6667 | 1180 | 0.0883 | 1180 | 0.0975 | 1180 | 0.0909 | 1180 | 0.1114
8390 | 2.330556 | 139.8333 | 1190 | 0.0872 | 1190 | 0.0994 | 1190 | 0.09 | 1190 | 0.1118
8400 | 2.333333 | 140 | 1200 | 0.0884 | 1200 | 0.098 | 1200 | 0.0902 | 1200 | 0.1129
8410 | 2.336111 | 140.1667 | 1210 | 0.0895 | 1210 | 0.0993 | 1210 | 0.0913 | 1210 | 0.1138
8420 | 2.338889 | 140.3333 | 1220 | 0.0877 | 1220 | 0.0966 | 1220 | 0.0909 | 1220 | 0.113
8430 | 2.341667 | 140.5 | 1230 | 0.0884 | 1230 | 0.0995 | 1230 | 0.0905 | 1230 | 0.1111
8440 | 2.344444 | 140.6667 | 1240 | 0.089 | 1240 | 0.0984 | 1240 | 0.0908 | 1240 | 0.1116
8450 | 2.347222 | 140.8333 | 1250 | 0.0883 | 1250 | 0.0988 | 1250 | 0.0908 | 1250 | 0.1132
8460 | 2.35 | 141 | 1260 | 0.0884 | 1260 | 0.0991 | 1260 | 0.0903 | 1260 | 0.1139
8470 | 2.352778 | 141.1667 | 1270 | 0.0874 | 1270 | 0.0967 | 1270 | 0.0905 | 1270 | 0.1123
8480 | 2.355556 | 141.3333 | 1280 | 0.0894 | 1280 | 0.0968 | 1280 | 0.0895 | 1280 | 0.1104
8490 | 2.358333 | 141.5 | 1290 | 0.0885 | 1290 | 0.0988 | 1290 | 0.0898 | 1290 | 0.1111
8500 | 2.361111 | 141.6667 | 1300 | 0.0892 | 1300 | 0.0965 | 1300 | 0.0901 | 1300 | 0.1121
8510 | 2.363889 | 141.8333 | 1310 | 0.0897 | 1310 | 0.0976 | 1310 | 0.0889 | 1310 | 0.1111
8520 | 2.366667 | 142 | 1320 | 0.0892 | 1320 | 0.0993 | 1320 | 0.0893 | 1320 | 0.1112
8530 | 2.369444 | 142.1667 | 1330 | 0.0888 | 1330 | 0.0969 | 1330 | 0.0883 | 1330 | 0.1141
8540 | 2.372222 | 142.3333 | 1340 | 0.088 | 1340 | 0.0984 | 1340 | 0.0884 | 1340 | 0.1115
8550 | 2.375 | 142.5 | 1350 | 0.0887 | 1350 | 0.0956 | 1350 | 0.0878 | 1350 | 0.111
8560 | 2.377778 | 142.6667 | 1360 | 0.0895 | 1360 | 0.0976 | 1360 | 0.0874 | 1360 | 0.1113
8570 | 2.380556 | 142.8333 | 1370 | 0.0889 | 1370 | 0.0959 | 1370 | 0.087 | 1370 | 0.1107
8580 | 2.383333 | 143 | 1380 | 0.0887 | 1380 | 0.0946 | 1380 | 0.0868 | 1380 | 0.1139
8590 | 2.386111 | 143.1667 | 1390 | 0.0886 | 1390 | 0.098 | 1390 | 0.0866 | 1390 | 0.1126
8600 | 2.388889 | 143.3333 | 1400 | 0.0889 | 1400 | 0.0962 | 1400 | 0.0864 | 1400 | 0.112
8610 | 2.391667 | 143.5 | 1410 | 0.0898 | 1410 | 0.0974 | 1410 | 0.0871 | 1410 | 0.1119
8620 | 2.394444 | 143.6667 | 1420 | 0.0886 | 1420 | 0.0958 | 1420 | 0.0857 | 1420 | 0.111
8630 | 2.397222 | 143.8333 | 1430 | 0.0891 | 1430 | 0.0969 | 1430 | 0.087 | 1430 | 0.1121
8640 | 2.4 | 144 | 1440 | 0.0883 | 1440 | 0.0959 | 1440 | 0.0874 | 1440 | 0.1108
8650 | 2.402778 | 144.1667 | 1450 | 0.0886 | 1450 | 0.096 | 1450 | 0.0867 | 1450 | 0.1119
8660 | 2.405556 | 144.3333 | 1460 | 0.0874 | 1460 | 0.0965 | 1460 | 0.0872 | 1460 | 0.1119
8670 | 2.408333 | 144.5 | 1470 | 0.0872 | 1470 | 0.0974 | 1470 | 0.0867 | 1470 | 0.1127
8680 | 2.411111 | 144.6667 | 1480 | 0.0879 | 1480 | 0.0989 | 1480 | 0.0871 | 1480 | 0.1152
8690 | 2.413889 | 144.8333 | 1490 | 0.0868 | 1490 | 0.0975 | 1490 | 0.0886 | 1490 | 0.1118
8700 | 2.416667 | 145 | 1500 | 0.0881 | 1500 | 0.0968 | 1500 | 0.0877 | 1500 | 0.115
8710 | 2.419444 | 145.1667 | 1510 | 0.087 | 1510 | 0.0967 | 1510 | 0.0885 | 1510 | 0.1129
8720 | 2.422222 | 145.3333 | 1520 | 0.0867 | 1520 | 0.0984 | 1520 | 0.0892 | 1520 | 0.1136
8730 | 2.425 | 145.5 | 1530 | 0.0883 | 1530 | 0.0989 | 1530 | 0.0885 | 1530 | 0.1119
8740 | 2.427778 | 145.6667 | 1540 | 0.0869 | 1540 | 0.0989 | 1540 | 0.0886 | 1540 | 0.1129
8750 | 2.430556 | 145.8333 | 1550 | 0.0881 | 1550 | 0.0969 | 1550 | 0.0901 | 1550 | 0.1127
8760 | 2.433333 | 146 | 1560 | 0.0872 | 1560 | 0.0991 | 1560 | 0.0894 | 1560 | 0.1132
8770 | 2.436111 | 146.1667 | 1570 | 0.0877 | 1570 | 0.099 | 1570 | 0.09 | 1570 | 0.1115
8780 | 2.438889 | 146.3333 | 1580 | 0.0881 | 1580 | 0.0969 | 1580 | 0.0908 | 1580 | 0.1126
8790 | 2.441667 | 146.5 | 1590 | 0.0876 | 1590 | 0.1001 | 1590 | 0.0897 | 1590 | 0.1098
8800 | 2.444444 | 146.6667 | 1600 | 0.088 | 1600 | 0.0973 | 1600 | 0.0906 | 1600 | 0.1145
8810 | 2.447222 | 146.8333 | 1610 | 0.0879 | 1610 | 0.097 | 1610 | 0.0904 | 1610 | 0.1124
8820 | 2.45 | 147 | 1620 | 0.0881 | 1620 | 0.0973 | 1620 | 0.0901 | 1620 | 0.1124
8830 | 2.452778 | 147.1667 | 1630 | 0.0893 | 1630 | 0.0965 | 1630 | 0.0898 | 1630 | 0.1105
8840 | 2.455556 | 147.3333 | 1640 | 0.0874 | 1640 | 0.0971 | 1640 | 0.0892 | 1640 | 0.1097
8850 | 2.458333 | 147.5 | 1650 | 0.0884 | 1650 | 0.0988 | 1650 | 0.0897 | 1650 | 0.1133
8860 | 2.461111 | 147.6667 | 1660 | 0.0875 | 1660 | 0.0981 | 1660 | 0.0886 | 1660 | 0.1113
8870 | 2.463889 | 147.8333 | 1670 | 0.0877 | 1670 | 0.0983 | 1670 | 0.0882 | 1670 | 0.1111
8880 | 2.466667 | 148 | 1680 | 0.0872 | 1680 | 0.0992 | 1680 | 0.0882 | 1680 | 0.1118
8890 | 2.469444 | 148.1667 | 1690 | 0.0869 | 1690 | 0.0956 | 1690 | 0.0879 | 1690 | 0.1087
8900 | 2.472222 | 148.3333 | 1700 | 0.088 | 1700 | 0.0976 | 1700 | 0.0877 | 1700 | 0.1082
8910 | 2.475 | 148.5 | 1710 | 0.0872 | 1710 | 0.0958 | 1710 | 0.0875 | 1710 | 0.111
8920 | 2.477778 | 148.6667 | 1720 | 0.088 | 1720 | 0.097 | 1720 | 0.0875 | 1720 | 0.1124
8930 | 2.480556 | 148.8333 | 1730 | 0.0897 | 1730 | 0.0964 | 1730 | 0.0862 | 1730 | 0.1106
8940 | 2.483333 | 149 | 1740 | 0.0881 | 1740 | 0.0961 | 1740 | 0.0853 | 1740 | 0.108
8950 | 2.486111 | 149.1667 | 1750 | 0.0886 | 1750 | 0.0944 | 1750 | 0.0861 | 1750 | 0.1082
8960 | 2.488889 | 149.3333 | 1760 | 0.0879 | 1760 | 0.0945 | 1760 | 0.0859 | 1760 | 0.1109
8970 | 2.491667 | 149.5 | 1770 | 0.0887 | 1770 | 0.0984 | 1770 | 0.0861 | 1770 | 0.1122
8980 | 2.494444 | 149.6667 | 1780 | 0.089 | 1780 | 0.0946 | 1780 | 0.0858 | 1780 | 0.1093
8990 | 2.497222 | 149.8333 | 1790 | 0.0892 | 1790 | 0.0962 | 1790 | 0.0863 | 1790 | 0.1098
9000 | 2.5 | 150 | 1800 | 0.0894 | 1800 | 0.0977 | 1800 | 0.0862 | 1800 | 0.1087
9000 | 2.5 | 150 | 10 | 0.0827 | 10 | 0.0682 | 10 | 0.0994 | 10 | 0.1075
9010 | 2.502778 | 150.1667 | 10 | 0.0827 | 10 | 0.0682 | 10 | 0.0995 | 10 | 0.1074
9020 | 2.505556 | 150.3333 | 20 | 0.0877 | 20 | 0.0745 | 20 | 0.1061 | 20 | 0.1059
9030 | 2.508333 | 150.5 | 30 | 0.0904 | 30 | 0.0874 | 30 | 0.1057 | 30 | 0.1082
9040 | 2.511111 | 150.6667 | 40 | 0.0887 | 40 | 0.0894 | 40 | 0.1066 | 40 | 0.1072
9050 | 2.513889 | 150.8333 | 50 | 0.0907 | 50 | 0.09 | 50 | 0.1064 | 50 | 0.1065
9060 | 2.516667 | 151 | 60 | 0.0878 | 60 | 0.0914 | 60 | 0.1056 | 60 | 0.1045
9070 | 2.519444 | 151.1667 | 70 | 0.0891 | 70 | 0.0926 | 70 | 0.1068 | 70 | 0.1058
9080 | 2.522222 | 151.3333 | 80 | 0.0887 | 80 | 0.0922 | 80 | 0.1038 | 80 | 0.1048
9090 | 2.525 | 151.5 | 90 | 0.0883 | 90 | 0.0935 | 90 | 0.1055 | 90 | 0.1031
9100 | 2.527778 | 151.6667 | 100 | 0.0908 | 100 | 0.095 | 100 | 0.106 | 100 | 0.1031
9110 | 2.530556 | 151.8333 | 110 | 0.0884 | 110 | 0.0932 | 110 | 0.1048 | 110 | 0.1027
9120 | 2.533333 | 152 | 120 | 0.0898 | 120 | 0.0933 | 120 | 0.106 | 120 | 0.1051
9130 | 2.536111 | 152.1667 | 130 | 0.0905 | 130 | 0.092 | 130 | 0.1052 | 130 | 0.1084
9140 | 2.538889 | 152.3333 | 140 | 0.0891 | 140 | 0.0929 | 140 | 0.1042 | 140 | 0.1075
9150 | 2.541667 | 152.5 | 150 | 0.0899 | 150 | 0.0921 | 150 | 0.1034 | 150 | 0.105
9160 | 2.544444 | 152.6667 | 160 | 0.0888 | 160 | 0.0957 | 160 | 0.1014 | 160 | 0.1075
9170 | 2.547222 | 152.8333 | 170 | 0.09 | 170 | 0.0981 | 170 | 0.1042 | 170 | 0.1079
9180 | 2.55 | 153 | 180 | 0.0884 | 180 | 0.0953 | 180 | 0.1017 | 180 | 0.1116
9190 | 2.552778 | 153.1667 | 190 | 0.09 | 190 | 0.0965 | 190 | 0.1027 | 190 | 0.1103
9200 | 2.555556 | 153.3333 | 200 | 0.0896 | 200 | 0.0953 | 200 | 0.102 | 200 | 0.1085
9210 | 2.558333 | 153.5 | 210 | 0.0883 | 210 | 0.0977 | 210 | 0.1006 | 210 | 0.1079
9220 | 2.561111 | 153.6667 | 220 | 0.0897 | 220 | 0.0958 | 220 | 0.1016 | 220 | 0.1116
9230 | 2.563889 | 153.8333 | 230 | 0.0877 | 230 | 0.0944 | 230 | 0.1012 | 230 | 0.111
9240 | 2.566667 | 154 | 240 | 0.0888 | 240 | 0.0955 | 240 | 0.1003 | 240 | 0.1118
9250 | 2.569444 | 154.1667 | 250 | 0.0897 | 250 | 0.0968 | 250 | 0.1006 | 250 | 0.1135
9260 | 2.572222 | 154.3333 | 260 | 0.0883 | 260 | 0.0966 | 260 | 0.1006 | 260 | 0.1109
9270 | 2.575 | 154.5 | 270 | 0.0896 | 270 | 0.0957 | 270 | 0.0979 | 270 | 0.1148
9280 | 2.577778 | 154.6667 | 280 | 0.0885 | 280 | 0.095 | 280 | 0.0995 | 280 | 0.1132
9290 | 2.580556 | 154.8333 | 290 | 0.0879 | 290 | 0.0952 | 290 | 0.098 | 290 | 0.1131
9300 | 2.583333 | 155 | 300 | 0.0889 | 300 | 0.097 | 300 | 0.0975 | 300 | 0.1162
9310 | 2.586111 | 155.1667 | 310 | 0.0874 | 310 | 0.0962 | 310 | 0.0979 | 310 | 0.1141
9320 | 2.588889 | 155.3333 | 320 | 0.0883 | 320 | 0.0962 | 320 | 0.0969 | 320 | 0.1149
9330 | 2.591667 | 155.5 | 330 | 0.0864 | 330 | 0.0968 | 330 | 0.0968 | 330 | 0.1132
9340 | 2.594444 | 155.6667 | 340 | 0.0879 | 340 | 0.1003 | 340 | 0.0963 | 340 | 0.114
9350 | 2.597222 | 155.8333 | 350 | 0.0874 | 350 | 0.0973 | 350 | 0.0966 | 350 | 0.1125
9360 | 2.6 | 156 | 360 | 0.0856 | 360 | 0.0969 | 360 | 0.0961 | 360 | 0.1137
9370 | 2.602778 | 156.1667 | 370 | 0.0876 | 370 | 0.0987 | 370 | 0.0953 | 370 | 0.1148
9380 | 2.605556 | 156.3333 | 380 | 0.0859 | 380 | 0.0961 | 380 | 0.0952 | 380 | 0.1122
9390 | 2.608333 | 156.5 | 390 | 0.0872 | 390 | 0.0972 | 390 | 0.094 | 390 | 0.1133
9400 | 2.611111 | 156.6667 | 400 | 0.0862 | 400 | 0.0975 | 400 | 0.0957 | 400 | 0.1127
9410 | 2.613889 | 156.8333 | 410 | 0.0864 | 410 | 0.0974 | 410 | 0.0946 | 410 | 0.1131
9420 | 2.616667 | 157 | 420 | 0.0875 | 420 | 0.0983 | 420 | 0.0949 | 420 | 0.1147
9430 | 2.619444 | 157.1667 | 430 | 0.0874 | 430 | 0.0992 | 430 | 0.0954 | 430 | 0.1134
9440 | 2.622222 | 157.3333 | 440 | 0.0884 | 440 | 0.0976 | 440 | 0.095 | 440 | 0.1136
9450 | 2.625 | 157.5 | 450 | 0.089 | 450 | 0.0957 | 450 | 0.0953 | 450 | 0.1116
9460 | 2.627778 | 157.6667 | 460 | 0.0873 | 460 | 0.0983 | 460 | 0.0947 | 460 | 0.1145
9470 | 2.630556 | 157.8333 | 470 | 0.0885 | 470 | 0.0972 | 470 | 0.0959 | 470 | 0.1155
9480 | 2.633333 | 158 | 480 | 0.0871 | 480 | 0.0959 | 480 | 0.0945 | 480 | 0.112
9490 | 2.636111 | 158.1667 | 490 | 0.0889 | 490 | 0.0975 | 490 | 0.0955 | 490 | 0.1157
9500 | 2.638889 | 158.3333 | 500 | 0.0884 | 500 | 0.0986 | 500 | 0.0956 | 500 | 0.1133
9510 | 2.641667 | 158.5 | 510 | 0.0879 | 510 | 0.0986 | 510 | 0.0938 | 510 | 0.1128
9520 | 2.644444 | 158.6667 | 520 | 0.0883 | 520 | 0.096 | 520 | 0.0953 | 520 | 0.1109
9530 | 2.647222 | 158.8333 | 530 | 0.0875 | 530 | 0.0952 | 530 | 0.0946 | 530 | 0.1128
9540 | 2.65 | 159 | 540 | 0.0876 | 540 | 0.0969 | 540 | 0.0958 | 540 | 0.115
9550 | 2.652778 | 159.1667 | 550 | 0.0895 | 550 | 0.0987 | 550 | 0.0949 | 550 | 0.1099
9560 | 2.655556 | 159.3333 | 560 | 0.088 | 560 | 0.0968 | 560 | 0.0949 | 560 | 0.1121
9570 | 2.658333 | 159.5 | 570 | 0.0884 | 570 | 0.0963 | 570 | 0.0945 | 570 | 0.1125
9580 | 2.661111 | 159.6667 | 580 | 0.0867 | 580 | 0.0965 | 580 | 0.0929 | 580 | 0.1114
9590 | 2.663889 | 159.8333 | 590 | 0.0882 | 590 | 0.0982 | 590 | 0.0933 | 590 | 0.1135
9600 | 2.666667 | 160 | 600 | 0.088 | 600 | 0.0944 | 600 | 0.0933 | 600 | 0.1122
9610 | 2.669444 | 160.1667 | 610 | 0.0879 | 610 | 0.0975 | 610 | 0.0924 | 610 | 0.1102
9620 | 2.672222 | 160.3333 | 620 | 0.0883 | 620 | 0.0969 | 620 | 0.0921 | 620 | 0.1084
9630 | 2.675 | 160.5 | 630 | 0.0872 | 630 | 0.096 | 630 | 0.092 | 630 | 0.1104
9640 | 2.677778 | 160.6667 | 640 | 0.088 | 640 | 0.0957 | 640 | 0.0915 | 640 | 0.1136
9650 | 2.680556 | 160.8333 | 650 | 0.0871 | 650 | 0.0959 | 650 | 0.091 | 650 | 0.1115
9660 | 2.683333 | 161 | 660 | 0.0868 | 660 | 0.0976 | 660 | 0.0907 | 660 | 0.1104
9670 | 2.686111 | 161.1667 | 670 | 0.0882 | 670 | 0.0977 | 670 | 0.0905 | 670 | 0.1099
9680 | 2.688889 | 161.3333 | 680 | 0.0863 | 680 | 0.0964 | 680 | 0.0896 | 680 | 0.1101
9690 | 2.691667 | 161.5 | 690 | 0.0864 | 690 | 0.0954 | 690 | 0.0894 | 690 | 0.1081
9700 | 2.694444 | 161.6667 | 700 | 0.086 | 700 | 0.099 | 700 | 0.0897 | 700 | 0.1118
9710 | 2.697222 | 161.8333 | 710 | 0.0872 | 710 | 0.0953 | 710 | 0.0888 | 710 | 0.1108
9720 | 2.7 | 162 | 720 | 0.0866 | 720 | 0.0959 | 720 | 0.0891 | 720 | 0.109
9730 | 2.702778 | 162.1667 | 730 | 0.0854 | 730 | 0.097 | 730 | 0.0894 | 730 | 0.1101
9740 | 2.705556 | 162.3333 | 740 | 0.0862 | 740 | 0.0964 | 740 | 0.0891 | 740 | 0.1096
9750 | 2.708333 | 162.5 | 750 | 0.0867 | 750 | 0.0959 | 750 | 0.0897 | 750 | 0.1121
9760 | 2.711111 | 162.6667 | 760 | 0.0866 | 760 | 0.0988 | 760 | 0.0905 | 760 | 0.1141
9770 | 2.713889 | 162.8333 | 770 | 0.0864 | 770 | 0.099 | 770 | 0.0906 | 770 | 0.1101
9780 | 2.716667 | 163 | 780 | 0.0862 | 780 | 0.0943 | 780 | 0.0901 | 780 | 0.1132
9790 | 2.719444 | 163.1667 | 790 | 0.0871 | 790 | 0.0972 | 790 | 0.0906 | 790 | 0.1128
9800 | 2.722222 | 163.3333 | 800 | 0.0855 | 800 | 0.0978 | 800 | 0.0911 | 800 | 0.1125
9810 | 2.725 | 163.5 | 810 | 0.0865 | 810 | 0.0986 | 810 | 0.0904 | 810 | 0.1123
9820 | 2.727778 | 163.6667 | 820 | 0.0878 | 820 | 0.0964 | 820 | 0.0908 | 820 | 0.1128
9830 | 2.730556 | 163.8333 | 830 | 0.0866 | 830 | 0.0947 | 830 | 0.0926 | 830 | 0.1121
9840 | 2.733333 | 164 | 840 | 0.0882 | 840 | 0.0972 | 840 | 0.092 | 840 | 0.1112
9850 | 2.736111 | 164.1667 | 850 | 0.0876 | 850 | 0.0971 | 850 | 0.0917 | 850 | 0.1139
9860 | 2.738889 | 164.3333 | 860 | 0.0877 | 860 | 0.0971 | 860 | 0.0919 | 860 | 0.1137
9870 | 2.741667 | 164.5 | 870 | 0.0879 | 870 | 0.0956 | 870 | 0.0918 | 870 | 0.1116
9880 | 2.744444 | 164.6667 | 880 | 0.0866 | 880 | 0.0986 | 880 | 0.0926 | 880 | 0.1134
9890 | 2.747222 | 164.8333 | 890 | 0.0874 | 890 | 0.0984 | 890 | 0.0921 | 890 | 0.112
9900 | 2.75 | 165 | 900 | 0.0858 | 900 | 0.0984 | 900 | 0.0921 | 900 | 0.1109
9910 | 2.752778 | 165.1667 | 910 | 0.0869 | 910 | 0.0985 | 910 | 0.0915 | 910 | 0.11
9920 | 2.755556 | 165.3333 | 920 | 0.0863 | 920 | 0.0971 | 920 | 0.0915 | 920 | 0.1104
9930 | 2.758333 | 165.5 | 930 | 0.0865 | 930 | 0.0953 | 930 | 0.0917 | 930 | 0.1116
9940 | 2.761111 | 165.6667 | 940 | 0.0874 | 940 | 0.0955 | 940 | 0.0903 | 940 | 0.1095
9950 | 2.763889 | 165.8333 | 950 | 0.0863 | 950 | 0.0961 | 950 | 0.0904 | 950 | 0.1129
9960 | 2.766667 | 166 | 960 | 0.0869 | 960 | 0.0966 | 960 | 0.0903 | 960 | 0.1088
9970 | 2.769444 | 166.1667 | 970 | 0.0876 | 970 | 0.0991 | 970 | 0.0899 | 970 | 0.1097
9980 | 2.772222 | 166.3333 | 980 | 0.0866 | 980 | 0.0961 | 980 | 0.0901 | 980 | 0.1121
9990 | 2.775 | 166.5 | 990 | 0.0866 | 990 | 0.0959 | 990 | 0.0889 | 990 | 0.1117
10000 | 2.777778 | 166.6667 | 1000 | 0.0876 | 1000 | 0.097 | 1000 | 0.0886 | 1000 | 0.111
10010 | 2.780556 | 166.8333 | 1010 | 0.0875 | 1010 | 0.0973 | 1010 | 0.0877 | 1010 | 0.1093
10020 | 2.783333 | 167 | 1020 | 0.0876 | 1020 | 0.096 | 1020 | 0.0872 | 1020 | 0.1099
10030 | 2.786111 | 167.1667 | 1030 | 0.0861 | 1030 | 0.0943 | 1030 | 0.0878 | 1030 | 0.1105
10040 | 2.788889 | 167.3333 | 1040 | 0.0861 | 1040 | 0.096 | 1040 | 0.0876 | 1040 | 0.11
10050 | 2.791667 | 167.5 | 1050 | 0.0852 | 1050 | 0.0974 | 1050 | 0.088 | 1050 | 0.1114
10060 | 2.794444 | 167.6667 | 1060 | 0.0865 | 1060 | 0.0966 | 1060 | 0.0876 | 1060 | 0.1075
10070 | 2.797222 | 167.8333 | 1070 | 0.0857 | 1070 | 0.0968 | 1070 | 0.088 | 1070 | 0.1096
10080 | 2.8 | 168 | 1080 | 0.0846 | 1080 | 0.0985 | 1080 | 0.0868 | 1080 | 0.1111
10090 | 2.802778 | 168.1667 | 1090 | 0.0856 | 1090 | 0.0961 | 1090 | 0.0875 | 1090 | 0.11
10100 | 2.805556 | 168.3333 | 1100 | 0.0847 | 1100 | 0.0959 | 1100 | 0.0876 | 1100 | 0.1112
10110 | 2.808333 | 168.5 | 1110 | 0.0859 | 1110 | 0.0978 | 1110 | 0.0888 | 1110 | 0.1083
10120 | 2.811111 | 168.6667 | 1120 | 0.0847 | 1120 | 0.097 | 1120 | 0.0888 | 1120 | 0.1086
10130 | 2.813889 | 168.8333 | 1130 | 0.0849 | 1130 | 0.1002 | 1130 | 0.089 | 1130 | 0.1083
10140 | 2.816667 | 169 | 1140 | 0.0865 | 1140 | 0.0974 | 1140 | 0.0891 | 1140 | 0.1085
10150 | 2.819444 | 169.1667 | 1150 | 0.0857 | 1150 | 0.0969 | 1150 | 0.0886 | 1150 | 0.1114
10160 | 2.822222 | 169.3333 | 1160 | 0.087 | 1160 | 0.0963 | 1160 | 0.0905 | 1160 | 0.1108
10170 | 2.825 | 169.5 | 1170 | 0.0854 | 1170 | 0.0968 | 1170 | 0.0901 | 1170 | 0.1119
10180 | 2.827778 | 169.6667 | 1180 | 0.0859 | 1180 | 0.095 | 1180 | 0.0895 | 1180 | 0.1083
10190 | 2.830556 | 169.8333 | 1190 | 0.0874 | 1190 | 0.0962 | 1190 | 0.0903 | 1190 | 0.1102
10200 | 2.833333 | 170 | 1200 | 0.0857 | 1200 | 0.0987 | 1200 | 0.0902 | 1200 | 0.1099
10210 | 2.836111 | 170.1667 | 1210 | 0.0859 | 1210 | 0.098 | 1210 | 0.0909 | 1210 | 0.1102
10220 | 2.838889 | 170.3333 | 1220 | 0.086 | 1220 | 0.0983 | 1220 | 0.0905 | 1220 | 0.1106
10230 | 2.841667 | 170.5 | 1230 | 0.0862 | 1230 | 0.098 | 1230 | 0.0908 | 1230 | 0.1086
10240 | 2.844444 | 170.6667 | 1240 | 0.0877 | 1240 | 0.0989 | 1240 | 0.0908 | 1240 | 0.1115
10250 | 2.847222 | 170.8333 | 1250 | 0.0857 | 1250 | 0.0953 | 1250 | 0.0909 | 1250 | 0.1099
10260 | 2.85 | 171 | 1260 | 0.086 | 1260 | 0.0962 | 1260 | 0.0913 | 1260 | 0.1095
10270 | 2.852778 | 171.1667 | 1270 | 0.0861 | 1270 | 0.097 | 1270 | 0.0903 | 1270 | 0.1112
10280 | 2.855556 | 171.3333 | 1280 | 0.0856 | 1280 | 0.0957 | 1280 | 0.09 | 1280 | 0.1103
10290 | 2.858333 | 171.5 | 1290 | 0.0869 | 1290 | 0.0977 | 1290 | 0.0893 | 1290 | 0.1086
10300 | 2.861111 | 171.6667 | 1300 | 0.0857 | 1300 | 0.0958 | 1300 | 0.0889 | 1300 | 0.109
10310 | 2.863889 | 171.8333 | 1310 | 0.0868 | 1310 | 0.0979 | 1310 | 0.0892 | 1310 | 0.1111
10320 | 2.866667 | 172 | 1320 | 0.0852 | 1320 | 0.0971 | 1320 | 0.089 | 1320 | 0.1103
10330 | 2.869444 | 172.1667 | 1330 | 0.0865 | 1330 | 0.0986 | 1330 | 0.089 | 1330 | 0.1096
10340 | 2.872222 | 172.3333 | 1340 | 0.0868 | 1340 | 0.0962 | 1340 | 0.0886 | 1340 | 0.1101
10350 | 2.875 | 172.5 | 1350 | 0.0855 | 1350 | 0.0966 | 1350 | 0.0873 | 1350 | 0.1087
10360 | 2.877778 | 172.6667 | 1360 | 0.0871 | 1360 | 0.0984 | 1360 | 0.0873 | 1360 | 0.1098
10370 | 2.880556 | 172.8333 | 1370 | 0.0865 | 1370 | 0.0971 | 1370 | 0.0867 | 1370 | 0.1096
10380 | 2.883333 | 173 | 1380 | 0.0871 | 1380 | 0.0978 | 1380 | 0.0866 | 1380 | 0.1099
10390 | 2.886111 | 173.1667 | 1390 | 0.087 | 1390 | 0.0951 | 1390 | 0.0869 | 1390 | 0.1099
10400 | 2.888889 | 173.3333 | 1400 | 0.0855 | 1400 | 0.0985 | 1400 | 0.0865 | 1400 | 0.108
10410 | 2.891667 | 173.5 | 1410 | 0.0863 | 1410 | 0.0985 | 1410 | 0.0861 | 1410 | 0.1092
10420 | 2.894444 | 173.6667 | 1420 | 0.0845 | 1420 | 0.0988 | 1420 | 0.087 | 1420 | 0.1115
10430 | 2.897222 | 173.8333 | 1430 | 0.0847 | 1430 | 0.0977 | 1430 | 0.0861 | 1430 | 0.1092
10440 | 2.9 | 174 | 1440 | 0.0849 | 1440 | 0.0959 | 1440 | 0.0875 | 1440 | 0.109
10450 | 2.902778 | 174.1667 | 1450 | 0.084 | 1450 | 0.0975 | 1450 | 0.0867 | 1450 | 0.1062
10460 | 2.905556 | 174.3333 | 1460 | 0.0854 | 1460 | 0.0979 | 1460 | 0.0879 | 1460 | 0.1102
10470 | 2.908333 | 174.5 | 1470 | 0.0849 | 1470 | 0.0976 | 1470 | 0.0876 | 1470 | 0.1054
10480 | 2.911111 | 174.6667 | 1480 | 0.085 | 1480 | 0.0979 | 1480 | 0.0872 | 1480 | 0.1067
10490 | 2.913889 | 174.8333 | 1490 | 0.0859 | 1490 | 0.0978 | 1490 | 0.0889 | 1490 | 0.1085
10500 | 2.916667 | 175 | 1500 | 0.0851 | 1500 | 0.0996 | 1500 | 0.0875 | 1500 | 0.1048
10510 | 2.919444 | 175.1667 | 1510 | 0.0852 | 1510 | 0.0984 | 1510 | 0.0889 | 1510 | 0.1078
10520 | 2.922222 | 175.3333 | 1520 | 0.0859 | 1520 | 0.0984 | 1520 | 0.0898 | 1520 | 0.1064
10530 | 2.925 | 175.5 | 1530 | 0.086 | 1530 | 0.0979 | 1530 | 0.089 | 1530 | 0.1059
10540 | 2.927778 | 175.6667 | 1540 | 0.0852 | 1540 | 0.0966 | 1540 | 0.0898 | 1540 | 0.1085
10550 | 2.930556 | 175.8333 | 1550 | 0.0853 | 1550 | 0.0964 | 1550 | 0.0897 | 1550 | 0.1076
10560 | 2.933333 | 176 | 1560 | 0.0868 | 1560 | 0.0998 | 1560 | 0.0907 | 1560 | 0.1059
10570 | 2.936111 | 176.1667 | 1570 | 0.0854 | 1570 | 0.0955 | 1570 | 0.0904 | 1570 | 0.1072
10580 | 2.938889 | 176.3333 | 1580 | 0.0852 | 1580 | 0.0963 | 1580 | 0.0904 | 1580 | 0.1059
10590 | 2.941667 | 176.5 | 1590 | 0.0865 | 1590 | 0.0984 | 1590 | 0.09 | 1590 | 0.1063
10600 | 2.944444 | 176.6667 | 1600 | 0.0858 | 1600 | 0.099 | 1600 | 0.0901 | 1600 | 0.1093
10610 | 2.947222 | 176.8333 | 1610 | 0.0871 | 1610 | 0.099 | 1610 | 0.0904 | 1610 | 0.1086
10620 | 2.95 | 177 | 1620 | 0.0854 | 1620 | 0.0974 | 1620 | 0.0896 | 1620 | 0.1072
10630 | 2.952778 | 177.1667 | 1630 | 0.0862 | 1630 | 0.0985 | 1630 | 0.09 | 1630 | 0.1096
10640 | 2.955556 | 177.3333 | 1640 | 0.0859 | 1640 | 0.0979 | 1640 | 0.0893 | 1640 | 0.1089
10650 | 2.958333 | 177.5 | 1650 | 0.0855 | 1650 | 0.0984 | 1650 | 0.0895 | 1650 | 0.1083
10660 | 2.961111 | 177.6667 | 1660 | 0.0869 | 1660 | 0.0961 | 1660 | 0.0889 | 1660 | 0.111
10670 | 2.963889 | 177.8333 | 1670 | 0.0848 | 1670 | 0.0986 | 1670 | 0.0881 | 1670 | 0.1108
10680 | 2.966667 | 178 | 1680 | 0.087 | 1680 | 0.0991 | 1680 | 0.0886 | 1680 | 0.11
10690 | 2.969444 | 178.1667 | 1690 | 0.087 | 1690 | 0.0988 | 1690 | 0.0876 | 1690 | 0.1105
10700 | 2.972222 | 178.3333 | 1700 | 0.0864 | 1700 | 0.0968 | 1700 | 0.0871 | 1700 | 0.1092
10710 | 2.975 | 178.5 | 1710 | 0.0867 | 1710 | 0.0965 | 1710 | 0.0871 | 1710 | 0.1119
10720 | 2.977778 | 178.6667 | 1720 | 0.0857 | 1720 | 0.0983 | 1720 | 0.0869 | 1720 | 0.1106
10730 | 2.980556 | 178.8333 | 1730 | 0.0866 | 1730 | 0.0971 | 1730 | 0.0869 | 1730 | 0.1109
10740 | 2.983333 | 179 | 1740 | 0.0854 | 1740 | 0.0993 | 1740 | 0.0859 | 1740 | 0.1089
10750 | 2.986111 | 179.1667 | 1750 | 0.0856 | 1750 | 0.0972 | 1750 | 0.0872 | 1750 | 0.1095
10760 | 2.988889 | 179.3333 | 1760 | 0.0865 | 1760 | 0.0989 | 1760 | 0.0858 | 1760 | 0.1089
10770 | 2.991667 | 179.5 | 1770 | 0.0845 | 1770 | 0.0991 | 1770 | 0.0864 | 1770 | 0.1089
10780 | 2.994444 | 179.6667 | 1780 | 0.0859 | 1780 | 0.0962 | 1780 | 0.0874 | 1780 | 0.1121
10790 | 2.997222 | 179.8333 | 1790 | 0.0862 | 1790 | 0.0983 | 1790 | 0.086 | 1790 | 0.1118
10800 | 3 | 180 | 1800 | 0.0845 | 1800 | 0.0983 | 1800 | 0.0872 | 1800 | 0.1097