## pure PAO
MTM Test Data File
Output file name: | C:\Users\Administrator\Desktop\MTM-PC Tests\Vlad\Vlad NP film\PAO 25, 40, 100.mtmd
Profile file name: | C:\Users\Public\Desktop\MTM-PC Profiles\PAO 100.mtmp
Profile description: | Stribeck 3/4" ball on disc profile 25,40,100C Sept2011
Lubricant name: | PAO
Comments:
Number of steps in profile: | 5
Number of steps completed: | 5
Test started at 01/03/2012 15:30
Step 1 started at 01/03/2012 15:31
Step type | MAPPER | Step description | New mapper step
Zero traction force (N) | -0.0212 | (measured at the start of this step)
Mapper image saved to file PAO 25, 40, 100-3D_ZERO.bmp at 01/03/2012 15:31
Camera window load = 29.966 N
Selector centre = (642,162)
Selector radius = 60
Spacer layer thickness = 245.0 nm
Step 2 started at 01/03/2012 15:31
Step type | STRIBECK | Step description | New stribeck step
Zero traction force (N) | -0.0257 | (measured at the start of this step)
Disc track radius used for this step (mm) | 21.132
Rolling Speed (mm/s) | Traction Coeff (-) |  |  | Step Time (s) | Pot RTD Temp (degC) | Lube RTD Temp (degC) | Ball Load (N) | Pin Load (N) | Wear (um) | ECR (%) | Ball Speed 1 | Ball Speed 2 | Ball Speed 3 | Ball Speed 4 | Disc Speed 1 | Disc Speed 2 | Disc Speed 3 | Disc Speed 4 | Disc Frequency (Hz) | Rolling Speed (mm/s) | Sliding Speed (mm/s) | SRR (%) | TF1 (N) | TF2 (N) | TF3 (N) | TF4 (N) | Traction Force (N) | Traction Coeff (-) | Traction Trace (-)
1499.682 | 0.0369 |  |  | 6 | 26.4 | 26.5 | 29.874 |  | -221 | 0 | 374.97 | 2623.57 |  |  | 2624.75 | 375.44 |  |  |  | 1499.68 | 2248.95 | 149.962 | 1.2297 | -0.976 |  |  | 1.1029 | 0.0369
999.717 | 0.0407 |  |  | 12 | 26.4 | 26.5 | 29.92 |  | -245 | 0 | 249.71 | 1749.75 |  |  | 1749.55 | 249.86 |  |  |  | 999.72 | 1499.87 | 150.029 | 1.3366 | -1.098 |  |  | 1.2173 | 0.0407
899.852 | 0.0415 |  |  | 18 | 26.4 | 26.5 | 29.847 |  | -230 | 0 | 225.12 | 1574.5 |  |  | 1574.64 | 225.14 |  |  |  | 899.85 | 1349.44 | 149.963 | 1.3631 | -1.1167 |  |  | 1.2399 | 0.0415
799.988 | 0.0425 |  |  | 25 | 26.4 | 26.6 | 29.905 |  | -254 | 0 | 199.91 | 1399.96 |  |  | 1399.64 | 200.44 |  |  |  | 799.99 | 1199.63 | 149.956 | 1.3873 | -1.1568 |  |  | 1.2721 | 0.0425
699.968 | 0.0436 |  |  | 31 | 26.4 | 26.6 | 29.826 |  | -230 | 0 | 174.8 | 1224.95 |  |  | 1224.72 | 175.41 |  |  |  | 699.97 | 1049.73 | 149.968 | 1.4144 | -1.1838 |  |  | 1.2991 | 0.0436
599.937 | 0.045 |  |  | 37 | 26.4 | 26.7 | 29.853 |  | -234 | 0 | 149.47 | 1049.7 |  |  | 1050.32 | 150.25 |  |  |  | 599.94 | 900.15 | 150.041 | 1.4486 | -1.237 |  |  | 1.3428 | 0.045
499.811 | 0.046 |  |  | 43 | 26.4 | 26.7 | 29.88 |  | -237 | 0 | 125.09 | 874.73 |  |  | 875.04 | 124.37 |  |  |  | 499.81 | 750.16 | 150.088 | 1.486 | -1.2602 |  |  | 1.3731 | 0.046
399.768 | 0.0478 |  |  | 49 | 26.4 | 26.7 | 29.862 |  | -227 | 0 | 100.22 | 699.86 |  |  | 699.84 | 99.15 |  |  |  | 399.77 | 600.16 | 150.127 | 1.5287 | -1.328 |  |  | 1.4284 | 0.0478
299.938 | 0.0494 |  |  | 55 | 26.4 | 26.8 | 29.874 |  | -251 | 0 | 74.77 | 524.95 |  |  | 525.22 | 74.81 |  |  |  | 299.94 | 450.3 | 150.13 | 1.5837 | -1.3666 |  |  | 1.4751 | 0.0494
200.298 | 0.0524 |  |  | 62 | 26.4 | 26.8 | 29.888 |  | -247 | 0 | 50.19 | 350.05 |  |  | 350.36 | 50.59 |  |  |  | 200.3 | 299.82 | 149.685 | 1.6542 | -1.4762 |  |  | 1.5652 | 0.0524
99.636 | 0.0571 |  |  | 68 | 26.4 | 26.8 | 29.856 |  | -238 | 0 | 25.1 | 174.91 |  |  | 173.9 | 24.63 |  |  |  | 99.64 | 149.54 | 150.085 | 1.7958 | -1.613 |  |  | 1.7044 | 0.0571
90.215 | 0.0578 |  |  | 74 | 26.4 | 26.8 | 30.015 |  | -241 | 0 | 22.5 | 157.29 |  |  | 158.68 | 22.39 |  |  |  | 90.21 | 135.53 | 150.233 | 1.8383 | -1.6337 |  |  | 1.736 | 0.0578
79.959 | 0.0588 |  |  | 80 | 26.4 | 26.8 | 29.992 |  | -229 | 0 | 20.32 | 139.78 |  |  | 139.48 | 20.26 |  |  |  | 79.96 | 119.34 | 149.249 | 1.8661 | -1.6625 |  |  | 1.7643 | 0.0588
69.712 | 0.0585 |  |  | 86 | 26.4 | 26.8 | 30.03 |  | -234 | 0 | 17.22 | 122.41 |  |  | 121.7 | 17.52 |  |  |  | 69.71 | 104.69 | 150.174 | 1.8241 | -1.6893 |  |  | 1.7567 | 0.0585
59.838 | 0.061 |  |  | 92 | 26.4 | 26.8 | 30.059 |  | -251 | 0 | 14.89 | 104.77 |  |  | 104.67 | 15.02 |  |  |  | 59.84 | 89.76 | 150.011 | 1.934 | -1.7328 |  |  | 1.8334 | 0.061
49.606 | 0.0628 |  |  | 98 | 26.4 | 26.8 | 30.013 |  | -229 | 0 | 12.37 | 87.32 |  |  | 86.62 | 12.12 |  |  |  | 49.61 | 74.73 | 150.639 | 1.9696 | -1.7971 |  |  | 1.8833 | 0.0628
39.991 | 0.0661 |  |  | 105 | 26.4 | 26.8 | 30.041 |  | -241 | 0 | 9.78 | 70.16 |  |  | 69.78 | 10.25 |  |  |  | 39.99 | 59.96 | 149.931 | 2.0718 | -1.8967 |  |  | 1.9843 | 0.0661
29.995 | 0.0694 |  |  | 111 | 26.4 | 26.8 | 29.97 |  | -224 | 0 | 7.7 | 52.6 |  |  | 52.26 | 7.41 |  |  |  | 29.99 | 44.88 | 149.613 | 2.1595 | -1.9982 |  |  | 2.0789 | 0.0694
19.881 | 0.0762 |  |  | 117 | 26.4 | 26.8 | 30.012 |  | -231 | 0 | 4.62 | 35.45 |  |  | 34.84 | 4.61 |  |  |  | 19.88 | 30.53 | 153.57 | 2.389 | -2.1831 |  |  | 2.2861 | 0.0762
10.285 | 0.0879 |  |  | 123 | 26.4 | 26.8 | 30.03 |  | -243 | 0 | 2.78 | 17.73 |  |  | 17.92 | 2.71 |  |  |  | 10.28 | 15.08 | 146.621 | 2.8178 | -2.4623 |  |  | 2.64 | 0.0879
9.149 | 0.09 |  |  | 129 | 26.4 | 26.8 | 30.092 |  | -242 | 0 | 2.3 | 15.8 |  |  | 15.85 | 2.65 |  |  |  | 9.15 | 13.35 | 145.874 | 2.8491 | -2.5669 |  |  | 2.708 | 0.09
7.927 | 0.0903 |  |  | 135 | 26.4 | 26.8 | 30.071 |  | -245 | 0 | 1.69 | 13.84 |  |  | 14.04 | 2.14 |  |  |  | 7.93 | 12.03 | 151.72 | 2.7613 | -2.6687 |  |  | 2.715 | 0.0903
6.765 | 0.0946 |  |  | 141 | 26.4 | 26.8 | 30.135 |  | -269 | 0 | 1.22 | 12.25 |  |  | 11.77 | 1.82 |  |  |  | 6.77 | 10.49 | 155.084 | 2.9547 | -2.7471 |  |  | 2.8509 | 0.0946
6.064 | 0.0931 |  |  | 148 | 26.4 | 26.8 | 29.967 |  | -227 | 0 | 1.93 | 10.3 |  |  | 10.32 | 1.7 |  |  |  | 6.06 | 8.5 | 140.208 | 2.9552 | -2.6234 |  |  | 2.7893 | 0.0931
3.966 | 0.1083 |  |  | 154 | 26.4 | 26.8 | 30.009 |  | -243 | 0 | 0.69 | 8.01 |  |  | 8.91 | -1.74 |  |  |  | 3.97 | 8.98 | 226.44 | 3.243 | -3.2552 |  |  | 3.2491 | 0.1083
3.354 | 0.1081 |  |  | 160 | 26.4 | 26.8 | 29.947 |  | -219 | 0 | -1.46 | 6.6 |  |  | 7.16 | 1.12 |  |  |  | 3.35 | 7.05 | 210.266 | 3.4655 | -3.0075 |  |  | 3.2365 | 0.1081
2.617 | 0.1154 |  |  | 166 | 26.4 | 26.8 | 30.027 |  | -241 | 0 | -1.37 | 5.98 |  |  | 5.86 | 0 |  |  |  | 2.62 | 6.61 | 252.518 | 3.5532 | -3.3799 |  |  | 3.4665 | 0.1154
2.132 | 0.1254 |  |  | 174 | 26.3 | 26.7 | 30.062 |  | -268 | 0 | -0.7 | 3.07 |  |  | 5.03 | 1.12 |  |  |  | 2.13 | 3.84 | 180.12 | 3.9171 | -3.6234 |  |  | 3.7702 | 0.1254
1.459 | 0.136 |  |  | 183 | 26.3 | 26.7 | 30.092 |  | -262 | 0 | 1.03 | 2.57 |  |  | 2.24 | 0 |  |  |  | 1.46 | 1.89 | 129.579 | 3.4911 | -4.6951 |  |  | 4.0931 | 0.136
Step 3 started at 01/03/2012 15:48
Step type | STRIBECK | Step description | New stribeck step
Zero traction force (N) | -0.0174 | (measured at the start of this step)
Disc track radius used for this step (mm) | 21.132
Rolling Speed (mm/s) | Traction Coeff (-) |  |  | Step Time (s) | Pot RTD Temp (degC) | Lube RTD Temp (degC) | Ball Load (N) | Pin Load (N) | Wear (um) | ECR (%) | Ball Speed 1 | Ball Speed 2 | Ball Speed 3 | Ball Speed 4 | Disc Speed 1 | Disc Speed 2 | Disc Speed 3 | Disc Speed 4 | Disc Frequency (Hz) | Rolling Speed (mm/s) | Sliding Speed (mm/s) | SRR (%) | TF1 (N) | TF2 (N) | TF3 (N) | TF4 (N) | Traction Force (N) | Traction Coeff (-) | Traction Trace (-)
1499.605 | 0.0362 |  |  | 6 | 39.2 | 40.2 | 29.952 |  | -270 | 0 | 375.03 | 2623.99 |  |  | 2624.75 | 374.65 |  |  |  | 1499.6 | 2249.53 | 150.008 | 1.2209 | -0.9459 |  |  | 1.0834 | 0.0362
999.835 | 0.039 |  |  | 12 | 39.1 | 40 | 30.001 |  | -278 | 0 | 250.09 | 1749.33 |  |  | 1749.55 | 250.37 |  |  |  | 999.83 | 1499.21 | 149.946 | 1.3022 | -1.0375 |  |  | 1.1698 | 0.039
899.903 | 0.039 |  |  | 19 | 39.1 | 40 | 29.997 |  | -264 | 0 | 224.91 | 1574.89 |  |  | 1575.04 | 224.77 |  |  |  | 899.9 | 1350.13 | 150.031 | 1.3218 | -1.0188 |  |  | 1.1703 | 0.039
800.031 | 0.0397 |  |  | 25 | 39.1 | 39.9 | 29.984 |  | -267 | 0 | 199.93 | 1399.72 |  |  | 1399.91 | 200.57 |  |  |  | 800.03 | 1199.56 | 149.94 | 1.3416 | -1.0414 |  |  | 1.1915 | 0.0397
699.805 | 0.0411 |  |  | 31 | 39 | 39.9 | 30.058 |  | -285 | 0 | 174.98 | 1224.95 |  |  | 1224.62 | 174.67 |  |  |  | 699.81 | 1049.95 | 150.035 | 1.3661 | -1.1031 |  |  | 1.2346 | 0.0411
600.143 | 0.0416 |  |  | 37 | 39 | 39.9 | 29.934 |  | -255 | 0 | 150.12 | 1050 |  |  | 1049.73 | 150.71 |  |  |  | 600.14 | 899.45 | 149.873 | 1.3895 | -1.1038 |  |  | 1.2467 | 0.0416
499.975 | 0.0427 |  |  | 43 | 39 | 40 | 29.958 |  | -258 | 0 | 124.81 | 874.8 |  |  | 874.74 | 125.55 |  |  |  | 499.98 | 749.59 | 149.926 | 1.4215 | -1.1373 |  |  | 1.2794 | 0.0427
399.935 | 0.0442 |  |  | 49 | 38.9 | 40 | 29.982 |  | -276 | 0 | 99.88 | 700.16 |  |  | 699.78 | 99.92 |  |  |  | 399.93 | 600.07 | 150.042 | 1.4602 | -1.1892 |  |  | 1.3247 | 0.0442
300.077 | 0.0456 |  |  | 55 | 38.9 | 40 | 30.028 |  | -270 | 0 | 75.16 | 524.99 |  |  | 525.2 | 74.96 |  |  |  | 300.08 | 450.04 | 149.974 | 1.5035 | -1.2364 |  |  | 1.3699 | 0.0456
200.268 | 0.0483 |  |  | 61 | 38.9 | 40 | 29.985 |  | -266 | 0 | 50.26 | 350.05 |  |  | 350.17 | 50.6 |  |  |  | 200.27 | 299.68 | 149.64 | 1.5802 | -1.3176 |  |  | 1.4489 | 0.0483
99.845 | 0.0534 |  |  | 68 | 38.8 | 40 | 30.036 |  | -279 | 0 | 24.98 | 175.17 |  |  | 174.36 | 24.87 |  |  |  | 99.85 | 149.84 | 150.075 | 1.7302 | -1.4755 |  |  | 1.6029 | 0.0534
90.257 | 0.0542 |  |  | 74 | 38.8 | 40 | 29.976 |  | -268 | 0 | 22.6 | 157.43 |  |  | 158.18 | 22.81 |  |  |  | 90.26 | 135.1 | 149.687 | 1.7223 | -1.5271 |  |  | 1.6247 | 0.0542
80.135 | 0.0556 |  |  | 80 | 38.8 | 40.1 | 30.038 |  | -284 | 0 | 20.14 | 139.99 |  |  | 140.52 | 19.89 |  |  |  | 80.13 | 120.24 | 150.048 | 1.7744 | -1.5649 |  |  | 1.6696 | 0.0556
70.473 | 0.0582 |  |  | 86 | 38.8 | 40.1 | 30.002 |  | -264 | 0 | 17.82 | 122.53 |  |  | 123.85 | 17.68 |  |  |  | 70.47 | 105.44 | 149.615 | 1.8666 | -1.6263 |  |  | 1.7465 | 0.0582
60.141 | 0.0596 |  |  | 92 | 38.7 | 40.1 | 29.922 |  | -249 | 0 | 14.77 | 104.72 |  |  | 106.2 | 14.87 |  |  |  | 60.14 | 90.64 | 150.706 | 1.8543 | -1.7105 |  |  | 1.7824 | 0.0596
49.964 | 0.0623 |  |  | 98 | 38.7 | 40.1 | 29.973 |  | -262 | 0 | 13 | 87.77 |  |  | 86.89 | 12.2 |  |  |  | 49.96 | 74.73 | 149.572 | 1.9764 | -1.7592 |  |  | 1.8678 | 0.0623
40.028 | 0.0651 |  |  | 105 | 38.7 | 40.1 | 30.101 |  | -291 | 0 | 10.17 | 69.78 |  |  | 70.4 | 9.76 |  |  |  | 40.03 | 60.12 | 150.202 | 2.0226 | -1.8995 |  |  | 1.961 | 0.0651
29.875 | 0.0707 |  |  | 111 | 38.7 | 40.1 | 30.003 |  | -269 | 0 | 7.69 | 52.87 |  |  | 51.89 | 7.05 |  |  |  | 29.87 | 45.01 | 150.671 | 2.2282 | -2.0157 |  |  | 2.1219 | 0.0707
19.835 | 0.0808 |  |  | 117 | 38.6 | 40 | 29.952 |  | -259 | 0 | 4.68 | 34.9 |  |  | 34.9 | 4.85 |  |  |  | 19.83 | 30.14 | 151.958 | 2.6325 | -2.2052 |  |  | 2.4188 | 0.0808
9.381 | 0.1055 |  |  | 123 | 38.6 | 40 | 29.957 |  | -259 | 0 | 2.51 | 17.42 |  |  | 17.59 | 0 |  |  |  | 9.38 | 16.25 | 173.242 | 3.0626 | -3.2592 |  |  | 3.1609 | 0.1055
7.628 | 0.1108 |  |  | 129 | 38.6 | 40 | 30.036 |  | -277 | 0 | -3.45 | 15.84 |  |  | 15.95 | 2.16 |  |  |  | 7.63 | 16.54 | 216.835 | 3.5987 | -3.0542 |  |  | 3.3264 | 0.1108
7.913 | 0.0951 |  |  | 135 | 38.6 | 40 | 29.859 |  | -242 | 0 | 1.66 | 14.03 |  |  | 13.79 | 2.17 |  |  |  | 7.91 | 11.99 | 151.563 | 2.8605 | -2.8196 |  |  | 2.84 | 0.0951
6.764 | 0.1057 |  |  | 141 | 38.5 | 40 | 29.883 |  | -242 | 0 | 1.09 | 11.94 |  |  | 12.36 | 1.66 |  |  |  | 6.76 | 10.78 | 159.346 | 3.5128 | -2.803 |  |  | 3.1579 | 0.1057
5.799 | 0.1068 |  |  | 148 | 38.5 | 40 | 30.055 |  | -288 | 0 | 1.72 | 9.99 |  |  | 10.18 | 1.3 |  |  |  | 5.8 | 8.57 | 147.853 | 3.3055 | -3.1147 |  |  | 3.2101 | 0.1068
4.962 | 0.1057 |  |  | 154 | 38.5 | 39.9 | 29.978 |  | -267 | 0 | 1.28 | 8.44 |  |  | 8.97 | 1.16 |  |  |  | 4.96 | 7.49 | 150.863 | 3.397 | -2.9389 |  |  | 3.1679 | 0.1057
4.054 | 0.1072 |  |  | 160 | 38.4 | 39.9 | 29.914 |  | -241 | 0 | 0.91 | 7.21 |  |  | 6.97 | 1.12 |  |  |  | 4.05 | 6.07 | 149.835 | 3.4517 | -2.9613 |  |  | 3.2065 | 0.1072
1.698 | 0.1285 |  |  | 166 | 38.4 | 39.9 | 29.841 |  | -232 | 0 | 0 | 4.15 |  |  | 3.34 | -0.7 |  |  |  | 1.7 | 4.1 | 241.264 | 4.0708 | -3.5962 |  |  | 3.8335 | 0.1285
1.574 | 0.1235 |  |  | 174 | 38.4 | 39.9 | 29.835 |  | -238 | 0 | 0 | 3.18 |  |  | 3.36 | -0.24 |  |  |  | 1.57 | 3.39 | 215.045 | 3.4849 | -3.8844 |  |  | 3.6847 | 0.1235
0.384 | 0.1173 |  |  | 182 | 38.4 | 39.9 | 29.97 |  | -258 | 0 | 1.09 | 2.63 |  |  | 0.74 | -2.93 |  |  |  | 0.38 | 2.61 | 679.738 | 4.1476 | -2.8838 |  |  | 3.5157 | 0.1173
Step 4 started at 01/03/2012 16:03
Step type | STRIBECK | Step description | New stribeck step
Zero traction force (N) | 0.0209 | (measured at the start of this step)
Disc track radius used for this step (mm) | 21.132
Rolling Speed (mm/s) | Traction Coeff (-) |  |  | Step Time (s) | Pot RTD Temp (degC) | Lube RTD Temp (degC) | Ball Load (N) | Pin Load (N) | Wear (um) | ECR (%) | Ball Speed 1 | Ball Speed 2 | Ball Speed 3 | Ball Speed 4 | Disc Speed 1 | Disc Speed 2 | Disc Speed 3 | Disc Speed 4 | Disc Frequency (Hz) | Rolling Speed (mm/s) | Sliding Speed (mm/s) | SRR (%) | TF1 (N) | TF2 (N) | TF3 (N) | TF4 (N) | Traction Force (N) | Traction Coeff (-) | Traction Trace (-)
1499.574 | 0.0263 |  |  | 6 | 93.3 | 101.4 | 30.087 |  | -374 | 0 | 374.68 | 2623.99 |  |  | 2624.29 | 375.34 |  |  |  | 1499.57 | 2249.13 | 149.985 | 0.9876 | -0.5942 |  |  | 0.7909 | 0.0263
999.956 | 0.0273 |  |  | 12 | 93.5 | 101.2 | 30.028 |  | -353 | 0 | 249.83 | 1750.03 |  |  | 1749.72 | 250.24 |  |  |  | 999.96 | 1499.84 | 149.99 | 1.0102 | -0.6319 |  |  | 0.8211 | 0.0273
900.391 | 0.0275 |  |  | 19 | 93.7 | 100.9 | 30.052 |  | -352 | 0 | 225 | 1574.76 |  |  | 1574.64 | 227.16 |  |  |  | 900.39 | 1348.63 | 149.782 | 1.0251 | -0.6307 |  |  | 0.8279 | 0.0275
799.833 | 0.0287 |  |  | 25 | 93.8 | 100.8 | 30.029 |  | -359 | 0 | 200.18 | 1399.72 |  |  | 1399.91 | 199.53 |  |  |  | 799.83 | 1199.96 | 150.026 | 1.0484 | -0.6723 |  |  | 0.8603 | 0.0287
700.021 | 0.0294 |  |  | 31 | 93.9 | 100.8 | 30.012 |  | -364 | 0 | 175.2 | 1225.06 |  |  | 1225.22 | 174.61 |  |  |  | 700.02 | 1050.23 | 150.029 | 1.0756 | -0.6907 |  |  | 0.8831 | 0.0294
599.99 | 0.0308 |  |  | 37 | 94 | 100.8 | 29.989 |  | -349 | 0 | 149.84 | 1049.9 |  |  | 1049.73 | 150.49 |  |  |  | 599.99 | 899.65 | 149.945 | 1.108 | -0.7393 |  |  | 0.9236 | 0.0308
500.62 | 0.0323 |  |  | 43 | 94.3 | 100.8 | 29.95 |  | -340 | 0 | 128.13 | 874.95 |  |  | 874.74 | 124.66 |  |  |  | 500.62 | 748.44 | 149.503 | 1.1477 | -0.7879 |  |  | 0.9678 | 0.0323
400.194 | 0.0347 |  |  | 49 | 94.3 | 100.8 | 30.092 |  | -380 | 0 | 99.64 | 700.04 |  |  | 699.89 | 101.2 |  |  |  | 400.19 | 599.54 | 149.813 | 1.2261 | -0.8633 |  |  | 1.0447 | 0.0347
300.411 | 0.039 |  |  | 56 | 94.2 | 100.9 | 30.006 |  | -345 | 0 | 75.16 | 525.2 |  |  | 525.5 | 75.78 |  |  |  | 300.41 | 449.88 | 149.754 | 1.3454 | -0.9951 |  |  | 1.1703 | 0.039
199.843 | 0.0469 |  |  | 62 | 94.1 | 101 | 30.059 |  | -366 | 0 | 50.02 | 349.97 |  |  | 349.18 | 50.21 |  |  |  | 199.84 | 299.46 | 149.846 | 1.5655 | -1.2514 |  |  | 1.4085 | 0.0469
100.237 | 0.0645 |  |  | 68 | 94 | 101 | 30.001 |  | -361 | 0 | 24.96 | 175.14 |  |  | 175.79 | 25.06 |  |  |  | 100.24 | 150.46 | 150.102 | 2.1172 | -1.75 |  |  | 1.9336 | 0.0645
89.929 | 0.0673 |  |  | 74 | 94 | 101.1 | 29.985 |  | -336 | 0 | 22.42 | 157.56 |  |  | 157.62 | 22.12 |  |  |  | 89.93 | 135.32 | 150.475 | 2.2317 | -1.8072 |  |  | 2.0194 | 0.0673
79.687 | 0.0675 |  |  | 80 | 93.9 | 101.1 | 30.098 |  | -380 | 0 | 19.67 | 140.13 |  |  | 139.2 | 19.74 |  |  |  | 79.69 | 119.96 | 150.543 | 2.2931 | -1.7719 |  |  | 2.0325 | 0.0675
70.128 | 0.0713 |  |  | 86 | 93.9 | 101.1 | 29.966 |  | -351 | 0 | 18.4 | 122.38 |  |  | 122.65 | 17.09 |  |  |  | 70.13 | 104.77 | 149.396 | 2.2488 | -2.025 |  |  | 2.1369 | 0.0713
59.755 | 0.0738 |  |  | 92 | 93.8 | 101.1 | 29.97 |  | -345 | 0 | 14.94 | 104.95 |  |  | 104.68 | 14.45 |  |  |  | 59.76 | 90.12 | 150.812 | 2.3241 | -2.1003 |  |  | 2.2122 | 0.0738
50.294 | 0.0751 |  |  | 99 | 93.7 | 101.1 | 30.085 |  | -371 | 0 | 12.4 | 87.57 |  |  | 88.8 | 12.41 |  |  |  | 50.29 | 75.78 | 150.675 | 2.5122 | -2.0084 |  |  | 2.2603 | 0.0751
39.608 | 0.081 |  |  | 105 | 93.7 | 101.1 | 30.051 |  | -370 | 0 | 9.98 | 69.88 |  |  | 69.35 | 9.22 |  |  |  | 39.61 | 60.01 | 151.523 | 2.6661 | -2.1992 |  |  | 2.4327 | 0.081
29.857 | 0.0877 |  |  | 111 | 93.6 | 101 | 29.961 |  | -337 | 0 | 7.3 | 52.57 |  |  | 51.75 | 7.81 |  |  |  | 29.86 | 44.6 | 149.39 | 2.8631 | -2.3936 |  |  | 2.6283 | 0.0877
20.037 | 0.099 |  |  | 117 | 93.5 | 100.9 | 29.925 |  | -336 | 0 | 5.07 | 35.35 |  |  | 34.83 | 4.9 |  |  |  | 20.04 | 30.1 | 150.237 | 3.2048 | -2.7176 |  |  | 2.9612 | 0.099
9.8 | 0.1215 |  |  | 123 | 93.4 | 100.8 | 30.056 |  | -378 | 0 | 1.92 | 17.69 |  |  | 17.84 | 1.75 |  |  |  | 9.8 | 15.93 | 162.557 | 4.0179 | -3.2877 |  |  | 3.6528 | 0.1215
9.21 | 0.1099 |  |  | 129 | 93.3 | 100.8 | 29.909 |  | -343 | 0 | 2.5 | 15.88 |  |  | 16.06 | 2.41 |  |  |  | 9.21 | 13.52 | 146.75 | 3.8025 | -2.7707 |  |  | 3.2866 | 0.1099
7.711 | 0.1158 |  |  | 136 | 93.2 | 100.8 | 29.978 |  | -363 | 0 | 0.78 | 13.8 |  |  | 14.07 | 2.19 |  |  |  | 7.71 | 12.45 | 161.393 | 3.749 | -3.1923 |  |  | 3.4706 | 0.1158
7.09 | 0.1192 |  |  | 142 | 93.1 | 100.8 | 30.095 |  | -380 | 0 | 2.01 | 11.92 |  |  | 12.48 | 1.94 |  |  |  | 7.09 | 10.22 | 144.186 | 3.8264 | -3.3475 |  |  | 3.5869 | 0.1192
6.1 | 0.1278 |  |  | 148 | 93 | 100.8 | 29.868 |  | -330 | 0 | 1.91 | 10.5 |  |  | 10.5 | 1.49 |  |  |  | 6.1 | 8.8 | 144.277 | 3.9515 | -3.6801 |  |  | 3.8158 | 0.1278
3.89 | 0.1226 |  |  | 154 | 92.9 | 100.7 | 29.962 |  | -353 | 0 | 0 | 9.18 |  |  | 8.77 | -2.38 |  |  |  | 3.89 | 10.16 | 261.276 | 4.0124 | -3.337 |  |  | 3.6747 | 0.1226
4.087 | 0.128 |  |  | 160 | 92.8 | 100.7 | 29.919 |  | -337 | 0 | 0.89 | 6.83 |  |  | 7.15 | 1.47 |  |  |  | 4.09 | 5.81 | 142.175 | 4.1162 | -3.5444 |  |  | 3.8303 | 0.128
4.397 | 0.053 |  |  | 166 | 92.7 | 100.8 | 30.006 |  | -362 | 0 | -0.56 | 7.79 |  |  | 7.48 | 2.87 |  |  |  | 4.4 | 6.48 | 147.352 | 4.2748 | 1.0933 |  |  | 1.5908 | 0.053
1.388 | 0.145 |  |  | 173 | 92.6 | 100.7 | 30.08 |  | -379 | 0 | 0 | 3.54 |  |  | 2.6 | -0.59 |  |  |  | 1.39 | 3.37 | 242.484 | 4.6867 | -4.0365 |  |  | 4.3616 | 0.145
1.227 | 0.086 |  |  | 181 | 92.4 | 100.5 | 30.057 |  | -373 | 0 | 0.95 | 3.79 |  |  | 2.56 | -2.38 |  |  |  | 1.23 | 3.89 | 317.021 | 0.7443 | -4.4242 |  |  | 2.5842 | 0.086
Step 5 started at 01/03/2012 16:06
Step type | MAPPER | Step description | New mapper step
Zero traction force (N) | 0.0938 | (measured at the start of this step)
Mapper image saved to file PAO 25, 40, 100-3D_Step_005.bmp at 01/03/2012 16:06
Camera window load = 30.019 N
All steps completed, test completed normally at 01/03/2012 16:06

## Ru WSe2
MTM Test Data File
Output file name: | C:\Users\Administrator\Desktop\MTM-PC Tests\Vlad\IF WS2\Ru WSe2 100C.mtmd
Profile file name: | C:\Users\Public\Desktop\MTM-PC Profiles\NP 100 no mapping.mtmp
Profile description: | New 3/4" ball on disc profile
Lubricant name: | PAO
Comments:
Number of steps in profile: | 26
Number of steps completed: | 26
Test started at 16/09/2014 19:48
Step 1 started at 16/09/2014 19:57
Step type | BOD_TIMED | Step description | New ball on disc timed step | Step duration | 0:01
Zero traction force (N) | -0.0332 | (measured at the start of this step)
Disc track radius used for this step (mm) | 21.132
Step Time (s) | Traction Coeff (-) |  |  |  |  | Step Time (s) | Pot RTD Temp (degC) | Lube RTD Temp (degC) | Ball Load (N) | Pin Load (N) | Wear (um) | ECR (%) | Ball Speed 1 | Ball Speed 2 | Ball Speed 3 | Ball Speed 4 | Disc Speed 1 | Disc Speed 2 | Disc Speed 3 | Disc Speed 4 | Disc Frequency (Hz) | Rolling Speed (mm/s) | Sliding Speed (mm/s) | SRR (%) | TF1 (N) | TF2 (N) | TF3 (N) | TF4 (N) | Traction Force (N) | Traction Coeff (-) | Traction Trace (-)
10 | 0.0654 |  |  |  |  | 10 | 91.6 | 99.2 | 29.902 |  | -352 | 0 | 24.95 |  |  |  | 175.3 |  |  |  |  | 100.13 | 150.34 | 150.154 |  |  |  |  | 1.9553 | 0.0654
10 | 0.0653 |  |  |  |  | 10 | 91.6 | 99.2 | 29.926 |  | -355 | 0 | 24.95 |  |  |  | 174.94 |  |  |  |  | 99.95 | 149.98 | 150.064 |  |  |  |  | 1.9553 | 0.0653
20 | 0.0683 |  |  |  |  | 20 | 91.4 | 99.3 | 30.002 |  | -374 | 0 | 24.97 |  |  |  | 175.18 |  |  |  |  | 100.07 | 150.21 | 150.102 |  |  |  |  | 2.0483 | 0.0683
30 | 0.0693 |  |  |  |  | 30 | 91.3 | 99.4 | 29.918 |  | -363 | 0 | 25.09 |  |  |  | 175.13 |  |  |  |  | 100.11 | 150.04 | 149.871 |  |  |  |  | 2.0719 | 0.0693
40 | 0.0726 |  |  |  |  | 40 | 91.2 | 99.6 | 29.957 |  | -358 | 0 | 24.89 |  |  |  | 174.69 |  |  |  |  | 99.79 | 149.8 | 150.116 |  |  |  |  | 2.1748 | 0.0726
50 | 0.072 |  |  |  |  | 50 | 91.2 | 99.7 | 29.942 |  | -372 | 0 | 25 |  |  |  | 175.18 |  |  |  |  | 100.09 | 150.18 | 150.051 |  |  |  |  | 2.156 | 0.072
60 | 0.0721 |  |  |  |  | 60 | 91.2 | 99.8 | 29.905 |  | -358 | 0 | 25.08 |  |  |  | 175.23 |  |  |  |  | 100.16 | 150.15 | 149.911 |  |  |  |  | 2.1572 | 0.0721
Step 2 started at 16/09/2014 19:59
Step type | STRIBECK | Step description | New stribeck step
Zero traction force (N) | 0.0178 | (measured at the start of this step)
Disc track radius used for this step (mm) | 21.132
Rolling Speed (mm/s) | Traction Coeff (-) |  |  |  |  | Step Time (s) | Pot RTD Temp (degC) | Lube RTD Temp (degC) | Ball Load (N) | Pin Load (N) | Wear (um) | ECR (%) | Ball Speed 1 | Ball Speed 2 | Ball Speed 3 | Ball Speed 4 | Disc Speed 1 | Disc Speed 2 | Disc Speed 3 | Disc Speed 4 | Disc Frequency (Hz) | Rolling Speed (mm/s) | Sliding Speed (mm/s) | SRR (%) | TF1 (N) | TF2 (N) | TF3 (N) | TF4 (N) | Traction Force (N) | Traction Coeff (-) | Traction Trace (-)
1499.369 | 0.0315 |  |  |  |  | 6 | 91.9 | 100.2 | 30.041 |  | -377 | 0 | 374.89 | 2623.78 |  |  | 2623.82 | 374.98 |  |  |  | 1499.37 | 2248.87 | 149.988 | 1.0911 | -0.7995 |  |  | 0.9453 | 0.0315
999.941 | 0.0334 |  |  |  |  | 12 | 92 | 99.8 | 30.019 |  | -368 | 0 | 250.18 | 1749.89 |  |  | 1749.88 | 249.82 |  |  |  | 999.94 | 1499.89 | 149.998 | 1.1484 | -0.8553 |  |  | 1.0019 | 0.0334
899.813 | 0.0343 |  |  |  |  | 18 | 92 | 99.5 | 29.991 |  | -360 | 0 | 225.17 | 1574.5 |  |  | 1574.64 | 224.93 |  |  |  | 899.81 | 1349.52 | 149.978 | 1.1674 | -0.8876 |  |  | 1.0275 | 0.0343
799.761 | 0.0349 |  |  |  |  | 25 | 92.1 | 99.4 | 30.014 |  | -372 | 0 | 200.2 | 1399.72 |  |  | 1400.04 | 199.09 |  |  |  | 799.76 | 1200.23 | 150.074 | 1.1905 | -0.9027 |  |  | 1.0466 | 0.0349
699.765 | 0.0358 |  |  |  |  | 31 | 92.2 | 99.5 | 30.02 |  | -363 | 0 | 174.82 | 1224.84 |  |  | 1224.62 | 174.79 |  |  |  | 699.77 | 1049.92 | 150.039 | 1.2219 | -0.9278 |  |  | 1.0749 | 0.0358
600.095 | 0.0372 |  |  |  |  | 37 | 92.2 | 99.5 | 30.009 |  | -365 | 0 | 150.62 | 1049.8 |  |  | 1050.03 | 149.93 |  |  |  | 600.09 | 899.64 | 149.916 | 1.2574 | -0.9775 |  |  | 1.1174 | 0.0372
500.067 | 0.0388 |  |  |  |  | 43 | 92.4 | 99.6 | 30.04 |  | -375 | 0 | 125.2 | 874.95 |  |  | 874.94 | 125.18 |  |  |  | 500.07 | 749.75 | 149.93 | 1.3153 | -1.0132 |  |  | 1.1642 | 0.0388
399.798 | 0.0418 |  |  |  |  | 49 | 92.5 | 99.7 | 30.027 |  | -377 | 0 | 99.49 | 699.92 |  |  | 699.74 | 100.05 |  |  |  | 399.8 | 600.06 | 150.09 | 1.4015 | -1.1101 |  |  | 1.2558 | 0.0418
300.051 | 0.0456 |  |  |  |  | 55 | 92.3 | 99.9 | 30.058 |  | -374 | 0 | 74.97 | 524.99 |  |  | 525.14 | 75.1 |  |  |  | 300.05 | 450.03 | 149.985 | 1.5143 | -1.2278 |  |  | 1.3711 | 0.0456
200.062 | 0.0528 |  |  |  |  | 62 | 92.2 | 100 | 29.976 |  | -361 | 0 | 50.18 | 350.04 |  |  | 350 | 50.03 |  |  |  | 200.06 | 299.91 | 149.91 | 1.7195 | -1.4486 |  |  | 1.584 | 0.0528
100.03 | 0.0697 |  |  |  |  | 68 | 92.1 | 100 | 30.091 |  | -380 | 0 | 25.01 | 174.87 |  |  | 175.13 | 25.11 |  |  |  | 100.03 | 149.94 | 149.897 | 2.2431 | -1.9507 |  |  | 2.0969 | 0.0697
89.963 | 0.0719 |  |  |  |  | 74 | 92.1 | 100.1 | 30.016 |  | -366 | 0 | 22.51 | 157.39 |  |  | 157.45 | 22.5 |  |  |  | 89.96 | 134.91 | 149.963 | 2.3512 | -1.963 |  |  | 2.1571 | 0.0719
80.142 | 0.0749 |  |  |  |  | 80 | 92.1 | 100.2 | 30.024 |  | -362 | 0 | 20.02 | 140.09 |  |  | 140.26 | 20.2 |  |  |  | 80.14 | 120.06 | 149.813 | 2.4034 | -2.0926 |  |  | 2.248 | 0.0749
70.007 | 0.0752 |  |  |  |  | 86 | 92 | 100.2 | 30.107 |  | -380 | 0 | 17.62 | 122.61 |  |  | 122.44 | 17.36 |  |  |  | 70.01 | 105.04 | 150.036 | 2.4178 | -2.1117 |  |  | 2.2648 | 0.0752
60.007 | 0.0768 |  |  |  |  | 92 | 92 | 100.3 | 30.043 |  | -371 | 0 | 14.88 | 104.94 |  |  | 104.87 | 15.33 |  |  |  | 60.01 | 89.8 | 149.646 | 2.4598 | -2.1538 |  |  | 2.3068 | 0.0768
49.98 | 0.085 |  |  |  |  | 99 | 92 | 100.3 | 30.081 |  | -374 | 0 | 12.61 | 87.45 |  |  | 87.36 | 12.49 |  |  |  | 49.98 | 74.85 | 149.764 | 2.7339 | -2.3779 |  |  | 2.5559 | 0.085
39.939 | 0.0834 |  |  |  |  | 105 | 92 | 100.3 | 30.014 |  | -363 | 0 | 9.89 | 69.98 |  |  | 70.03 | 9.86 |  |  |  | 39.94 | 60.13 | 150.548 | 2.7292 | -2.2789 |  |  | 2.5041 | 0.0834
29.971 | 0.0841 |  |  |  |  | 111 | 92 | 100.3 | 30.022 |  | -356 | 0 | 7.63 | 52.31 |  |  | 52.41 | 7.54 |  |  |  | 29.97 | 44.78 | 149.401 | 2.6626 | -2.3866 |  |  | 2.5246 | 0.0841
19.946 | 0.0872 |  |  |  |  | 117 | 92 | 100.3 | 29.944 |  | -352 | 0 | 4.91 | 34.93 |  |  | 35 | 4.95 |  |  |  | 19.95 | 30.04 | 150.602 | 2.8097 | -2.4116 |  |  | 2.6107 | 0.0872
9.972 | 0.088 |  |  |  |  | 123 | 91.9 | 100.3 | 30.031 |  | -376 | 0 | 2.48 | 17.41 |  |  | 17.53 | 2.47 |  |  |  | 9.97 | 15 | 150.377 | 2.8268 | -2.459 |  |  | 2.6429 | 0.088
8.954 | 0.0877 |  |  |  |  | 129 | 91.9 | 100.3 | 30.063 |  | -377 | 0 | 2.39 | 15.59 |  |  | 15.65 | 2.18 |  |  |  | 8.95 | 13.34 | 148.954 | 2.7245 | -2.5498 |  |  | 2.6372 | 0.0877
8.007 | 0.0882 |  |  |  |  | 135 | 91.9 | 100.4 | 30.102 |  | -380 | 0 | 2.03 | 13.88 |  |  | 13.91 | 2.21 |  |  |  | 8.01 | 11.77 | 147.036 | 2.7917 | -2.5157 |  |  | 2.6537 | 0.0882
7.028 | 0.0866 |  |  |  |  | 142 | 91.9 | 100.7 | 30.047 |  | -370 | 0 | 1.93 | 12.29 |  |  | 12.3 | 1.59 |  |  |  | 7.03 | 10.53 | 149.858 | 2.7247 | -2.4774 |  |  | 2.6011 | 0.0866
5.969 | 0.0857 |  |  |  |  | 148 | 91.8 | 100.9 | 29.984 |  | -356 | 0 | 1.55 | 10.52 |  |  | 10.55 | 1.26 |  |  |  | 5.97 | 9.13 | 152.889 | 2.8608 | -2.2801 |  |  | 2.5705 | 0.0857
5.03 | 0.0873 |  |  |  |  | 154 | 91.8 | 101 | 30.083 |  | -378 | 0 | 1.36 | 8.72 |  |  | 8.73 | 1.31 |  |  |  | 5.03 | 7.39 | 146.935 | 2.7986 | -2.4515 |  |  | 2.6251 | 0.0873
Step 3 started at 16/09/2014 20:01
Step type | BOD_TIMED | Step description | New ball on disc timed step | Step duration | 0:02
Zero traction force (N) | 0.0434 | (measured at the start of this step)
Disc track radius used for this step (mm) | 21.132
Step Time (s) | Traction Coeff (-) |  |  |  |  | Step Time (s) | Pot RTD Temp (degC) | Lube RTD Temp (degC) | Ball Load (N) | Pin Load (N) | Wear (um) | ECR (%) | Ball Speed 1 | Ball Speed 2 | Ball Speed 3 | Ball Speed 4 | Disc Speed 1 | Disc Speed 2 | Disc Speed 3 | Disc Speed 4 | Disc Frequency (Hz) | Rolling Speed (mm/s) | Sliding Speed (mm/s) | SRR (%) | TF1 (N) | TF2 (N) | TF3 (N) | TF4 (N) | Traction Force (N) | Traction Coeff (-) | Traction Trace (-)
10 | 0.077 |  |  |  |  | 10 | 91.9 | 100.2 | 29.999 |  | -363 | 0 | 25.05 |  |  |  | 174.87 |  |  |  |  | 99.96 | 149.82 | 149.872 |  |  |  |  | 2.3096 | 0.077
10 | 0.0771 |  |  |  |  | 10 | 91.9 | 100.2 | 29.969 |  | -357 | 0 | 25.15 |  |  |  | 174.87 |  |  |  |  | 100.01 | 149.72 | 149.701 |  |  |  |  | 2.3096 | 0.0771
20 | 0.0741 |  |  |  |  | 20 | 91.9 | 100 | 30.097 |  | -377 | 0 | 25.1 |  |  |  | 174.79 |  |  |  |  | 99.94 | 149.68 | 149.768 |  |  |  |  | 2.2308 | 0.0741
30 | 0.0736 |  |  |  |  | 30 | 91.9 | 99.9 | 30.02 |  | -362 | 0 | 24.98 |  |  |  | 175.1 |  |  |  |  | 100.04 | 150.11 | 150.052 |  |  |  |  | 2.2103 | 0.0736
40 | 0.0744 |  |  |  |  | 40 | 91.9 | 99.9 | 30.061 |  | -375 | 0 | 24.98 |  |  |  | 174.44 |  |  |  |  | 99.71 | 149.46 | 149.895 |  |  |  |  | 2.2371 | 0.0744
50 | 0.0735 |  |  |  |  | 50 | 91.9 | 99.9 | 30.026 |  | -361 | 0 | 24.93 |  |  |  | 174.44 |  |  |  |  | 99.68 | 149.52 | 149.992 |  |  |  |  | 2.2079 | 0.0735
60 | 0.0725 |  |  |  |  | 60 | 92 | 99.8 | 30.04 |  | -369 | 0 | 25.1 |  |  |  | 174.45 |  |  |  |  | 99.77 | 149.35 | 149.694 |  |  |  |  | 2.1785 | 0.0725
70 | 0.0703 |  |  |  |  | 70 | 92 | 99.8 | 29.994 |  | -368 | 0 | 25.05 |  |  |  | 174.71 |  |  |  |  | 99.88 | 149.66 | 149.835 |  |  |  |  | 2.1073 | 0.0703
80 | 0.0706 |  |  |  |  | 80 | 92 | 99.9 | 30.033 |  | -365 | 0 | 25.05 |  |  |  | 175.46 |  |  |  |  | 100.26 | 150.41 | 150.022 |  |  |  |  | 2.121 | 0.0706
90 | 0.0726 |  |  |  |  | 90 | 92 | 99.9 | 30.049 |  | -380 | 0 | 24.98 |  |  |  | 174.67 |  |  |  |  | 99.83 | 149.69 | 149.947 |  |  |  |  | 2.1803 | 0.0726
100 | 0.0711 |  |  |  |  | 100 | 92.1 | 99.9 | 30.004 |  | -356 | 0 | 24.82 |  |  |  | 174.89 |  |  |  |  | 99.86 | 150.06 | 150.279 |  |  |  |  | 2.1345 | 0.0711
110 | 0.0707 |  |  |  |  | 110 | 92.1 | 99.9 | 30.026 |  | -378 | 0 | 25.1 |  |  |  | 175.01 |  |  |  |  | 100.06 | 149.91 | 149.829 |  |  |  |  | 2.1221 | 0.0707
120 | 0.0696 |  |  |  |  | 120 | 92.1 | 99.9 | 29.993 |  | -359 | 0 | 25.1 |  |  |  | 174.99 |  |  |  |  | 100.04 | 149.89 | 149.826 |  |  |  |  | 2.0878 | 0.0696
Step 4 started at 16/09/2014 20:04
Step type | STRIBECK | Step description | New stribeck step
Zero traction force (N) | 0.0552 | (measured at the start of this step)
Disc track radius used for this step (mm) | 21.132
Rolling Speed (mm/s) | Traction Coeff (-) |  |  |  |  | Step Time (s) | Pot RTD Temp (degC) | Lube RTD Temp (degC) | Ball Load (N) | Pin Load (N) | Wear (um) | ECR (%) | Ball Speed 1 | Ball Speed 2 | Ball Speed 3 | Ball Speed 4 | Disc Speed 1 | Disc Speed 2 | Disc Speed 3 | Disc Speed 4 | Disc Frequency (Hz) | Rolling Speed (mm/s) | Sliding Speed (mm/s) | SRR (%) | TF1 (N) | TF2 (N) | TF3 (N) | TF4 (N) | Traction Force (N) | Traction Coeff (-) | Traction Trace (-)
1499.639 | 0.0314 |  |  |  |  | 6 | 92.9 | 100.5 | 30.057 |  | -380 | 0 | 374.95 | 2624.2 |  |  | 2624.52 | 374.89 |  |  |  | 1499.64 | 2249.44 | 149.999 | 1.1282 | -0.7581 |  |  | 0.9431 | 0.0314
999.981 | 0.0333 |  |  |  |  | 12 | 93 | 100.2 | 30.037 |  | -377 | 0 | 249.89 | 1749.89 |  |  | 1749.88 | 250.26 |  |  |  | 999.98 | 1499.81 | 149.984 | 1.1843 | -0.8185 |  |  | 1.0014 | 0.0333
899.882 | 0.0338 |  |  |  |  | 19 | 93 | 100.1 | 30.012 |  | -358 | 0 | 225.02 | 1574.89 |  |  | 1574.51 | 225.1 |  |  |  | 899.88 | 1349.64 | 149.98 | 1.2035 | -0.8244 |  |  | 1.014 | 0.0338
799.745 | 0.0344 |  |  |  |  | 25 | 93.1 | 100.1 | 30.02 |  | -361 | 0 | 200.07 | 1399.48 |  |  | 1399.77 | 199.66 |  |  |  | 799.74 | 1199.76 | 150.018 | 1.2232 | -0.8449 |  |  | 1.0341 | 0.0344
699.772 | 0.0359 |  |  |  |  | 31 | 93.2 | 100 | 30.019 |  | -366 | 0 | 174.77 | 1224.73 |  |  | 1224.82 | 174.77 |  |  |  | 699.77 | 1050 | 150.049 | 1.2543 | -0.9015 |  |  | 1.0779 | 0.0359
600.108 | 0.0369 |  |  |  |  | 37 | 93.3 | 100 | 30.015 |  | -361 | 0 | 150.2 | 1049.9 |  |  | 1049.93 | 150.4 |  |  |  | 600.11 | 899.62 | 149.909 | 1.2907 | -0.9256 |  |  | 1.1081 | 0.0369
500.139 | 0.0386 |  |  |  |  | 43 | 93.4 | 100 | 30.057 |  | -360 | 0 | 124.79 | 875.02 |  |  | 875.15 | 125.61 |  |  |  | 500.14 | 749.88 | 149.935 | 1.3405 | -0.9819 |  |  | 1.1612 | 0.0386
400.032 | 0.0413 |  |  |  |  | 49 | 93.5 | 100.1 | 30.068 |  | -366 | 0 | 99.98 | 699.98 |  |  | 699.89 | 100.27 |  |  |  | 400.03 | 599.81 | 149.941 | 1.4163 | -1.0671 |  |  | 1.2417 | 0.0413
299.961 | 0.0451 |  |  |  |  | 55 | 93.2 | 100.2 | 30.002 |  | -359 | 0 | 75.12 | 524.87 |  |  | 525.1 | 74.76 |  |  |  | 299.96 | 450.04 | 150.033 | 1.5317 | -1.1767 |  |  | 1.3542 | 0.0451
200.04 | 0.0528 |  |  |  |  | 61 | 93.1 | 100.2 | 30.048 |  | -361 | 0 | 50.09 | 350.13 |  |  | 350.12 | 49.82 |  |  |  | 200.04 | 300.17 | 150.056 | 1.7503 | -1.4241 |  |  | 1.5872 | 0.0528
100.043 | 0.0682 |  |  |  |  | 68 | 93 | 100.3 | 30.088 |  | -375 | 0 | 24.99 | 174.95 |  |  | 175.27 | 24.96 |  |  |  | 100.04 | 150.14 | 150.073 | 2.2628 | -1.8424 |  |  | 2.0526 | 0.0682
90.174 | 0.0706 |  |  |  |  | 74 | 93 | 100.3 | 30.057 |  | -355 | 0 | 22.54 | 157.57 |  |  | 157.92 | 22.66 |  |  |  | 90.17 | 135.15 | 149.873 | 2.2363 | -2.0063 |  |  | 2.1213 | 0.0706
79.971 | 0.0714 |  |  |  |  | 80 | 92.9 | 100.3 | 30.044 |  | -357 | 0 | 20.02 | 139.99 |  |  | 140.16 | 19.71 |  |  |  | 79.97 | 120.21 | 150.318 | 2.3629 | -1.9267 |  |  | 2.1448 | 0.0714
70.201 | 0.0732 |  |  |  |  | 86 | 92.9 | 100.4 | 30.032 |  | -358 | 0 | 17.62 | 122.39 |  |  | 122.93 | 17.88 |  |  |  | 70.2 | 104.91 | 149.444 | 2.3652 | -2.0327 |  |  | 2.1989 | 0.0732
59.991 | 0.0774 |  |  |  |  | 92 | 92.8 | 100.4 | 30.05 |  | -357 | 0 | 14.97 | 104.93 |  |  | 105.28 | 14.79 |  |  |  | 59.99 | 90.23 | 150.399 | 2.4579 | -2.1923 |  |  | 2.3251 | 0.0774
50.118 | 0.0808 |  |  |  |  | 98 | 92.7 | 100.4 | 30.045 |  | -362 | 0 | 12.61 | 87.74 |  |  | 87.56 | 12.55 |  |  |  | 50.12 | 75.07 | 149.787 | 2.6318 | -2.2242 |  |  | 2.428 | 0.0808
40.124 | 0.0829 |  |  |  |  | 105 | 92.7 | 100.4 | 30.03 |  | -352 | 0 | 10.16 | 70.1 |  |  | 70.15 | 10.09 |  |  |  | 40.12 | 60 | 149.525 | 2.6953 | -2.2826 |  |  | 2.4889 | 0.0829
30.015 | 0.0832 |  |  |  |  | 111 | 92.6 | 100.3 | 30.102 |  | -384 | 0 | 7.62 | 52.57 |  |  | 52.45 | 7.42 |  |  |  | 30.01 | 44.99 | 149.879 | 2.7507 | -2.2574 |  |  | 2.504 | 0.0832
19.931 | 0.0885 |  |  |  |  | 117 | 92.5 | 100.3 | 30.026 |  | -355 | 0 | 5.09 | 35 |  |  | 34.72 | 4.91 |  |  |  | 19.93 | 29.85 | 149.792 | 2.8413 | -2.4745 |  |  | 2.6579 | 0.0885
10.018 | 0.088 |  |  |  |  | 123 | 92.5 | 100.3 | 30.089 |  | -365 | 0 | 2.49 | 17.45 |  |  | 17.56 | 2.57 |  |  |  | 10.02 | 14.97 | 149.47 | 2.6904 | -2.6073 |  |  | 2.6488 | 0.088
8.925 | 0.0918 |  |  |  |  | 129 | 92.4 | 100.2 | 30.023 |  | -368 | 0 | 2.18 | 15.61 |  |  | 15.55 | 2.36 |  |  |  | 8.92 | 13.31 | 149.107 | 2.8411 | -2.6693 |  |  | 2.7552 | 0.0918
7.955 | 0.0885 |  |  |  |  | 135 | 92.3 | 100.3 | 30.095 |  | -381 | 0 | 2.01 | 13.86 |  |  | 14.05 | 1.9 |  |  |  | 7.96 | 12 | 150.834 | 2.706 | -2.6207 |  |  | 2.6633 | 0.0885
7.109 | 0.0914 |  |  |  |  | 141 | 92.3 | 100.3 | 30.062 |  | -367 | 0 | 1.83 | 12.25 |  |  | 12.56 | 1.79 |  |  |  | 7.11 | 10.59 | 149.017 | 2.8487 | -2.6449 |  |  | 2.7468 | 0.0914
6.018 | 0.09 |  |  |  |  | 148 | 92.2 | 100.5 | 30.004 |  | -352 | 0 | 1.56 | 10.57 |  |  | 10.46 | 1.49 |  |  |  | 6.02 | 8.99 | 149.306 | 3.0224 | -2.3776 |  |  | 2.7 | 0.09
5.092 | 0.0893 |  |  |  |  | 154 | 92.1 | 100.4 | 30.068 |  | -380 | 0 | 1.33 | 8.77 |  |  | 9.21 | 1.06 |  |  |  | 5.09 | 7.79 | 153.043 | 2.9263 | -2.4453 |  |  | 2.6858 | 0.0893
Step 5 started at 16/09/2014 20:06
Step type | BOD_TIMED | Step description | New ball on disc timed step | Step duration | 0:02
Zero traction force (N) | 0.0751 | (measured at the start of this step)
Disc track radius used for this step (mm) | 21.132
Step Time (s) | Traction Coeff (-) |  |  |  |  | Step Time (s) | Pot RTD Temp (degC) | Lube RTD Temp (degC) | Ball Load (N) | Pin Load (N) | Wear (um) | ECR (%) | Ball Speed 1 | Ball Speed 2 | Ball Speed 3 | Ball Speed 4 | Disc Speed 1 | Disc Speed 2 | Disc Speed 3 | Disc Speed 4 | Disc Frequency (Hz) | Rolling Speed (mm/s) | Sliding Speed (mm/s) | SRR (%) | TF1 (N) | TF2 (N) | TF3 (N) | TF4 (N) | Traction Force (N) | Traction Coeff (-) | Traction Trace (-)
10 | 0.076 |  |  |  |  | 10 | 92 | 99.8 | 30.015 |  | -382 | 0 | 25.02 |  |  |  | 175.38 |  |  |  |  | 100.2 | 150.37 | 150.066 |  |  |  |  | 2.2815 | 0.076
10 | 0.076 |  |  |  |  | 10 | 92 | 99.8 | 30.009 |  | -378 | 0 | 25.02 |  |  |  | 174.8 |  |  |  |  | 99.91 | 149.78 | 149.92 |  |  |  |  | 2.2815 | 0.076
20 | 0.0737 |  |  |  |  | 20 | 92 | 99.6 | 29.948 |  | -355 | 0 | 25.02 |  |  |  | 175.06 |  |  |  |  | 100.04 | 150.03 | 149.971 |  |  |  |  | 2.208 | 0.0737
30 | 0.0737 |  |  |  |  | 30 | 92 | 99.5 | 30.091 |  | -373 | 0 | 25.1 |  |  |  | 174.99 |  |  |  |  | 100.04 | 149.9 | 149.831 |  |  |  |  | 2.219 | 0.0737
40 | 0.072 |  |  |  |  | 40 | 92 | 99.5 | 29.963 |  | -366 | 0 | 25.04 |  |  |  | 175.12 |  |  |  |  | 100.08 | 150.08 | 149.955 |  |  |  |  | 2.1559 | 0.072
50 | 0.0702 |  |  |  |  | 50 | 91.9 | 99.4 | 29.96 |  | -360 | 0 | 25.05 |  |  |  | 175.08 |  |  |  |  | 100.06 | 150.03 | 149.936 |  |  |  |  | 2.1038 | 0.0702
60 | 0.0714 |  |  |  |  | 60 | 91.9 | 99.4 | 30.093 |  | -375 | 0 | 25.01 |  |  |  | 175.16 |  |  |  |  | 100.09 | 150.15 | 150.023 |  |  |  |  | 2.148 | 0.0714
70 | 0.0702 |  |  |  |  | 70 | 92 | 99.4 | 30.01 |  | -353 | 0 | 24.99 |  |  |  | 174.74 |  |  |  |  | 99.87 | 149.74 | 149.944 |  |  |  |  | 2.1063 | 0.0702
80 | 0.0693 |  |  |  |  | 80 | 92 | 99.4 | 30.028 |  | -373 | 0 | 25.11 |  |  |  | 174.66 |  |  |  |  | 99.88 | 149.55 | 149.729 |  |  |  |  | 2.0824 | 0.0693
90 | 0.0696 |  |  |  |  | 90 | 92 | 99.5 | 30.054 |  | -372 | 0 | 25.09 |  |  |  | 174.87 |  |  |  |  | 99.98 | 149.78 | 149.808 |  |  |  |  | 2.0915 | 0.0696
100 | 0.0686 |  |  |  |  | 100 | 92.1 | 99.5 | 30.006 |  | -362 | 0 | 25.15 |  |  |  | 175.47 |  |  |  |  | 100.31 | 150.32 | 149.855 |  |  |  |  | 2.0596 | 0.0686
110 | 0.0687 |  |  |  |  | 110 | 92.1 | 99.6 | 30.03 |  | -377 | 0 | 24.88 |  |  |  | 175.03 |  |  |  |  | 99.95 | 150.14 | 150.215 |  |  |  |  | 2.0626 | 0.0687
120 | 0.07 |  |  |  |  | 120 | 92.2 | 99.6 | 29.96 |  | -354 | 0 | 24.98 |  |  |  | 175.14 |  |  |  |  | 100.06 | 150.16 | 150.063 |  |  |  |  | 2.0961 | 0.07
Step 6 started at 16/09/2014 20:09
Step type | STRIBECK | Step description | New stribeck step
Zero traction force (N) | 0.0772 | (measured at the start of this step)
Disc track radius used for this step (mm) | 21.132
Rolling Speed (mm/s) | Traction Coeff (-) |  |  |  |  | Step Time (s) | Pot RTD Temp (degC) | Lube RTD Temp (degC) | Ball Load (N) | Pin Load (N) | Wear (um) | ECR (%) | Ball Speed 1 | Ball Speed 2 | Ball Speed 3 | Ball Speed 4 | Disc Speed 1 | Disc Speed 2 | Disc Speed 3 | Disc Speed 4 | Disc Frequency (Hz) | Rolling Speed (mm/s) | Sliding Speed (mm/s) | SRR (%) | TF1 (N) | TF2 (N) | TF3 (N) | TF4 (N) | Traction Force (N) | Traction Coeff (-) | Traction Trace (-)
1499.595 | 0.0312 |  |  |  |  | 6 | 93 | 100.6 | 30.079 |  | -378 | 0 | 374.88 | 2624.2 |  |  | 2624.29 | 375.01 |  |  |  | 1499.59 | 2249.3 | 149.994 | 1.1492 | -0.7257 |  |  | 0.9374 | 0.0312
999.927 | 0.0333 |  |  |  |  | 12 | 93.1 | 100.6 | 30.033 |  | -357 | 0 | 249.99 | 1749.61 |  |  | 1750.05 | 250.07 |  |  |  | 999.93 | 1499.8 | 149.991 | 1.2039 | -0.7951 |  |  | 0.9995 | 0.0333
899.901 | 0.0337 |  |  |  |  | 18 | 93.3 | 100.6 | 30.087 |  | -359 | 0 | 224.78 | 1575.02 |  |  | 1574.64 | 225.16 |  |  |  | 899.9 | 1349.87 | 150.002 | 1.2213 | -0.8063 |  |  | 1.0138 | 0.0337
799.716 | 0.0346 |  |  |  |  | 24 | 93.4 | 100.6 | 30.102 |  | -361 | 0 | 200.08 | 1399.48 |  |  | 1399.64 | 199.67 |  |  |  | 799.72 | 1199.69 | 150.014 | 1.2459 | -0.8362 |  |  | 1.0411 | 0.0346
699.983 | 0.036 |  |  |  |  | 31 | 93.5 | 100.5 | 30.044 |  | -356 | 0 | 174.84 | 1225.06 |  |  | 1224.92 | 175.11 |  |  |  | 699.98 | 1050.01 | 150.005 | 1.2752 | -0.8903 |  |  | 1.0828 | 0.036
600.083 | 0.0365 |  |  |  |  | 37 | 93.6 | 100.5 | 30.143 |  | -371 | 0 | 150.63 | 1050.1 |  |  | 1049.83 | 149.77 |  |  |  | 600.08 | 899.77 | 149.94 | 1.3084 | -0.8939 |  |  | 1.1012 | 0.0365
497.625 | 0.0386 |  |  |  |  | 43 | 93.7 | 100.5 | 30.116 |  | -361 | 0 | 125.11 | 874.8 |  |  | 874.84 | 115.75 |  |  |  | 497.63 | 754.39 | 151.599 | 1.3616 | -0.9607 |  |  | 1.1611 | 0.0386
400.141 | 0.0406 |  |  |  |  | 49 | 93.8 | 100.6 | 30.118 |  | -374 | 0 | 100.83 | 699.98 |  |  | 699.95 | 99.81 |  |  |  | 400.14 | 599.65 | 149.859 | 1.435 | -1.0124 |  |  | 1.2237 | 0.0406
299.923 | 0.0455 |  |  |  |  | 55 | 93.5 | 100.6 | 30.033 |  | -355 | 0 | 75 | 525.08 |  |  | 524.6 | 75.02 |  |  |  | 299.92 | 449.83 | 149.983 | 1.5739 | -1.1598 |  |  | 1.3668 | 0.0455
199.923 | 0.052 |  |  |  |  | 61 | 93.4 | 100.7 | 30.202 |  | -372 | 0 | 49.96 | 349.97 |  |  | 350 | 49.76 |  |  |  | 199.92 | 300.12 | 150.12 | 1.7874 | -1.3558 |  |  | 1.5716 | 0.052
100.092 | 0.0682 |  |  |  |  | 68 | 93.3 | 100.7 | 30.12 |  | -365 | 0 | 24.93 | 175.21 |  |  | 175.15 | 25.08 |  |  |  | 100.09 | 150.17 | 150.036 | 2.2729 | -1.836 |  |  | 2.0544 | 0.0682
90.014 | 0.0695 |  |  |  |  | 74 | 93.3 | 100.7 | 30.145 |  | -374 | 0 | 22.56 | 157.61 |  |  | 157.38 | 22.5 |  |  |  | 90.01 | 134.97 | 149.939 | 2.3168 | -1.8734 |  |  | 2.0951 | 0.0695
80.018 | 0.0728 |  |  |  |  | 80 | 93.2 | 100.7 | 30.146 |  | -375 | 0 | 20.07 | 139.99 |  |  | 140.13 | 19.89 |  |  |  | 80.02 | 120.08 | 150.07 | 2.4084 | -1.9804 |  |  | 2.1944 | 0.0728
70.012 | 0.0737 |  |  |  |  | 86 | 93.1 | 100.7 | 30.155 |  | -367 | 0 | 17.61 | 122.51 |  |  | 122.47 | 17.46 |  |  |  | 70.01 | 104.95 | 149.908 | 2.4359 | -2.0102 |  |  | 2.2231 | 0.0737
60.107 | 0.0776 |  |  |  |  | 92 | 93 | 100.6 | 30.141 |  | -357 | 0 | 15.01 | 105.22 |  |  | 105.02 | 15.17 |  |  |  | 60.11 | 90.03 | 149.784 | 2.5592 | -2.1192 |  |  | 2.3392 | 0.0776
50.023 | 0.0799 |  |  |  |  | 98 | 93 | 100.6 | 30.149 |  | -370 | 0 | 12.44 | 87.56 |  |  | 87.78 | 12.31 |  |  |  | 50.02 | 75.29 | 150.505 | 2.592 | -2.2257 |  |  | 2.4089 | 0.0799
39.971 | 0.0851 |  |  |  |  | 104 | 92.9 | 100.6 | 30.036 |  | -355 | 0 | 9.91 | 70.01 |  |  | 70.13 | 9.83 |  |  |  | 39.97 | 60.2 | 150.612 | 2.7196 | -2.391 |  |  | 2.5553 | 0.0851
29.82 | 0.0897 |  |  |  |  | 110 | 92.8 | 100.5 | 30.018 |  | -349 | 0 | 7.43 | 52.4 |  |  | 52.26 | 7.19 |  |  |  | 29.82 | 45.03 | 150.997 | 2.9506 | -2.4332 |  |  | 2.6919 | 0.0897
20.045 | 0.0916 |  |  |  |  | 117 | 92.7 | 100.4 | 30.105 |  | -368 | 0 | 5.02 | 35 |  |  | 34.85 | 5.32 |  |  |  | 20.05 | 29.76 | 148.451 | 2.8598 | -2.6559 |  |  | 2.7579 | 0.0916
10.101 | 0.0923 |  |  |  |  | 123 | 92.6 | 100.4 | 30.067 |  | -355 | 0 | 2.49 | 17.45 |  |  | 17.78 | 2.69 |  |  |  | 10.1 | 15.02 | 148.741 | 2.8423 | -2.709 |  |  | 2.7756 | 0.0923
8.903 | 0.0923 |  |  |  |  | 129 | 92.5 | 100.3 | 30.11 |  | -363 | 0 | 2.18 | 15.7 |  |  | 15.72 | 2.01 |  |  |  | 8.9 | 13.62 | 152.938 | 2.7771 | -2.7841 |  |  | 2.7806 | 0.0923
8.003 | 0.0902 |  |  |  |  | 135 | 92.4 | 100.3 | 30.117 |  | -367 | 0 | 2.02 | 13.96 |  |  | 13.88 | 2.15 |  |  |  | 8 | 11.83 | 147.856 | 2.7441 | -2.6902 |  |  | 2.7171 | 0.0902
7.032 | 0.091 |  |  |  |  | 141 | 92.3 | 100.3 | 30.131 |  | -382 | 0 | 1.91 | 12.32 |  |  | 12.23 | 1.67 |  |  |  | 7.03 | 10.48 | 149.079 | 2.8666 | -2.6188 |  |  | 2.7427 | 0.091
5.951 | 0.0903 |  |  |  |  | 147 | 92.2 | 100.3 | 30.073 |  | -356 | 0 | 1.54 | 10.45 |  |  | 10.3 | 1.51 |  |  |  | 5.95 | 8.85 | 148.645 | 2.9424 | -2.4861 |  |  | 2.7142 | 0.0903
4.92 | 0.0917 |  |  |  |  | 154 | 92.1 | 100.3 | 30.127 |  | -362 | 0 | 1.22 | 8.62 |  |  | 8.56 | 1.28 |  |  |  | 4.92 | 7.34 | 149.14 | 2.8742 | -2.6488 |  |  | 2.7615 | 0.0917
Step 7 started at 16/09/2014 20:11
Step type | BOD_TIMED | Step description | New ball on disc timed step | Step duration | 0:02
Zero traction force (N) | 0.0912 | (measured at the start of this step)
Disc track radius used for this step (mm) | 21.132
Step Time (s) | Traction Coeff (-) |  |  |  |  | Step Time (s) | Pot RTD Temp (degC) | Lube RTD Temp (degC) | Ball Load (N) | Pin Load (N) | Wear (um) | ECR (%) | Ball Speed 1 | Ball Speed 2 | Ball Speed 3 | Ball Speed 4 | Disc Speed 1 | Disc Speed 2 | Disc Speed 3 | Disc Speed 4 | Disc Frequency (Hz) | Rolling Speed (mm/s) | Sliding Speed (mm/s) | SRR (%) | TF1 (N) | TF2 (N) | TF3 (N) | TF4 (N) | Traction Force (N) | Traction Coeff (-) | Traction Trace (-)
10 | 0.0742 |  |  |  |  | 10 | 91.9 | 99.7 | 29.884 |  | -356 | 0 | 25.04 |  |  |  | 174.82 |  |  |  |  | 99.93 | 149.78 | 149.88 |  |  |  |  | 2.2161 | 0.0742
10 | 0.0742 |  |  |  |  | 10 | 91.9 | 99.6 | 29.884 |  | -356 | 0 | 25.04 |  |  |  | 174.82 |  |  |  |  | 99.93 | 149.78 | 149.88 |  |  |  |  | 2.2161 | 0.0742
20 | 0.073 |  |  |  |  | 20 | 91.9 | 99.5 | 30.007 |  | -371 | 0 | 25.07 |  |  |  | 174.95 |  |  |  |  | 100.01 | 149.88 | 149.872 |  |  |  |  | 2.1894 | 0.073
30 | 0.0712 |  |  |  |  | 30 | 91.8 | 99.3 | 30.066 |  | -376 | 0 | 25.05 |  |  |  | 174.79 |  |  |  |  | 99.92 | 149.74 | 149.86 |  |  |  |  | 2.1407 | 0.0712
40 | 0.0707 |  |  |  |  | 40 | 91.8 | 99.2 | 29.985 |  | -356 | 0 | 25.06 |  |  |  | 174.54 |  |  |  |  | 99.8 | 149.49 | 149.786 |  |  |  |  | 2.1209 | 0.0707
50 | 0.0695 |  |  |  |  | 50 | 91.8 | 99.2 | 30.018 |  | -375 | 0 | 24.92 |  |  |  | 174.95 |  |  |  |  | 99.94 | 150.03 | 150.125 |  |  |  |  | 2.0859 | 0.0695
60 | 0.0697 |  |  |  |  | 60 | 91.8 | 99.1 | 29.905 |  | -355 | 0 | 25.05 |  |  |  | 175.33 |  |  |  |  | 100.19 | 150.27 | 149.986 |  |  |  |  | 2.0832 | 0.0697
70 | 0.0701 |  |  |  |  | 70 | 91.8 | 99.1 | 29.933 |  | -371 | 0 | 25.16 |  |  |  | 174.96 |  |  |  |  | 100.06 | 149.8 | 149.711 |  |  |  |  | 2.0977 | 0.0701
80 | 0.069 |  |  |  |  | 80 | 91.8 | 99.1 | 29.942 |  | -370 | 0 | 25.02 |  |  |  | 175.19 |  |  |  |  | 100.11 | 150.17 | 150.009 |  |  |  |  | 2.0674 | 0.069
90 | 0.0686 |  |  |  |  | 90 | 91.8 | 99.1 | 29.884 |  | -357 | 0 | 25.01 |  |  |  | 174.85 |  |  |  |  | 99.93 | 149.83 | 149.936 |  |  |  |  | 2.0499 | 0.0686
100 | 0.0675 |  |  |  |  | 100 | 91.9 | 99.2 | 30.031 |  | -377 | 0 | 25.05 |  |  |  | 174.74 |  |  |  |  | 99.9 | 149.69 | 149.844 |  |  |  |  | 2.0283 | 0.0675
110 | 0.0686 |  |  |  |  | 110 | 91.9 | 99.3 | 29.928 |  | -353 | 0 | 25 |  |  |  | 175.38 |  |  |  |  | 100.19 | 150.38 | 150.097 |  |  |  |  | 2.0533 | 0.0686
120 | 0.0691 |  |  |  |  | 120 | 92 | 99.4 | 29.953 |  | -366 | 0 | 25.01 |  |  |  | 174.71 |  |  |  |  | 99.86 | 149.7 | 149.908 |  |  |  |  | 2.0698 | 0.0691
Step 8 started at 16/09/2014 20:14
Step type | STRIBECK | Step description | New stribeck step
Zero traction force (N) | 0.0888 | (measured at the start of this step)
Disc track radius used for this step (mm) | 21.132
Rolling Speed (mm/s) | Traction Coeff (-) |  |  |  |  | Step Time (s) | Pot RTD Temp (degC) | Lube RTD Temp (degC) | Ball Load (N) | Pin Load (N) | Wear (um) | ECR (%) | Ball Speed 1 | Ball Speed 2 | Ball Speed 3 | Ball Speed 4 | Disc Speed 1 | Disc Speed 2 | Disc Speed 3 | Disc Speed 4 | Disc Frequency (Hz) | Rolling Speed (mm/s) | Sliding Speed (mm/s) | SRR (%) | TF1 (N) | TF2 (N) | TF3 (N) | TF4 (N) | Traction Force (N) | Traction Coeff (-) | Traction Trace (-)
1499.739 | 0.032 |  |  |  |  | 6 | 92.9 | 100.5 | 30.05 |  | -363 | 0 | 374.92 | 2623.99 |  |  | 2624.75 | 375.29 |  |  |  | 1499.74 | 2249.26 | 149.977 | 1.1862 | -0.7352 |  |  | 0.9607 | 0.032
999.963 | 0.0332 |  |  |  |  | 12 | 93 | 100.5 | 30.098 |  | -370 | 0 | 249.95 | 1749.61 |  |  | 1749.55 | 250.74 |  |  |  | 999.96 | 1499.24 | 149.93 | 1.2164 | -0.7815 |  |  | 0.9989 | 0.0332
899.966 | 0.0338 |  |  |  |  | 19 | 93.2 | 100.5 | 30.105 |  | -360 | 0 | 224.95 | 1574.89 |  |  | 1574.91 | 225.11 |  |  |  | 899.97 | 1349.87 | 149.991 | 1.2359 | -0.8006 |  |  | 1.0182 | 0.0338
799.785 | 0.0347 |  |  |  |  | 25 | 93.3 | 100.6 | 30.107 |  | -360 | 0 | 199.69 | 1399.84 |  |  | 1399.77 | 199.83 |  |  |  | 799.79 | 1200.04 | 150.045 | 1.2599 | -0.8281 |  |  | 1.044 | 0.0347
699.83 | 0.0361 |  |  |  |  | 31 | 93.4 | 100.6 | 30.158 |  | -378 | 0 | 175.07 | 1224.84 |  |  | 1224.62 | 174.8 |  |  |  | 699.83 | 1049.79 | 150.007 | 1.2866 | -0.8885 |  |  | 1.0876 | 0.0361
599.947 | 0.037 |  |  |  |  | 37 | 93.5 | 100.6 | 30.081 |  | -359 | 0 | 149.91 | 1049.9 |  |  | 1049.73 | 150.25 |  |  |  | 599.95 | 899.74 | 149.97 | 1.326 | -0.9003 |  |  | 1.1131 | 0.037
500.386 | 0.0382 |  |  |  |  | 43 | 93.7 | 100.7 | 30.086 |  | -367 | 0 | 126.76 | 874.88 |  |  | 874.94 | 124.96 |  |  |  | 500.39 | 749.04 | 149.693 | 1.3712 | -0.9295 |  |  | 1.1503 | 0.0382
400.051 | 0.0415 |  |  |  |  | 49 | 93.8 | 100.7 | 30.073 |  | -357 | 0 | 99.95 | 699.98 |  |  | 700.01 | 100.26 |  |  |  | 400.05 | 599.89 | 149.952 | 1.4494 | -1.0461 |  |  | 1.2478 | 0.0415
299.879 | 0.045 |  |  |  |  | 55 | 93.6 | 100.8 | 30.049 |  | -352 | 0 | 74.98 | 525.03 |  |  | 524.86 | 74.65 |  |  |  | 299.88 | 450.13 | 150.105 | 1.5715 | -1.1357 |  |  | 1.3536 | 0.045
199.924 | 0.0516 |  |  |  |  | 62 | 93.5 | 100.8 | 30.187 |  | -373 | 0 | 49.97 | 349.92 |  |  | 349.91 | 49.89 |  |  |  | 199.92 | 299.99 | 150.051 | 1.7651 | -1.3503 |  |  | 1.5577 | 0.0516
99.996 | 0.0679 |  |  |  |  | 68 | 93.4 | 100.8 | 30.109 |  | -362 | 0 | 25.09 | 174.94 |  |  | 174.73 | 25.22 |  |  |  | 100 | 149.68 | 149.687 | 2.2401 | -1.8496 |  |  | 2.0449 | 0.0679
90.019 | 0.0698 |  |  |  |  | 74 | 93.3 | 100.8 | 30.181 |  | -380 | 0 | 22.5 | 157.37 |  |  | 157.64 | 22.57 |  |  |  | 90.02 | 134.97 | 149.935 | 2.3318 | -1.8793 |  |  | 2.1055 | 0.0698
79.93 | 0.073 |  |  |  |  | 80 | 93.3 | 100.8 | 30.097 |  | -363 | 0 | 20.03 | 140.08 |  |  | 139.82 | 19.79 |  |  |  | 79.93 | 120.04 | 150.177 | 2.3522 | -2.0429 |  |  | 2.1975 | 0.073
69.897 | 0.0741 |  |  |  |  | 86 | 93.2 | 100.8 | 30.094 |  | -369 | 0 | 17.57 | 122.52 |  |  | 122.17 | 17.32 |  |  |  | 69.9 | 104.9 | 150.073 | 2.4498 | -2.013 |  |  | 2.2314 | 0.0741
59.941 | 0.0761 |  |  |  |  | 92 | 93.2 | 100.8 | 30.131 |  | -361 | 0 | 15.1 | 105.1 |  |  | 104.76 | 14.8 |  |  |  | 59.94 | 89.98 | 150.118 | 2.4872 | -2.0964 |  |  | 2.2918 | 0.0761
50.122 | 0.0813 |  |  |  |  | 99 | 93.1 | 100.8 | 30.127 |  | -372 | 0 | 12.59 | 87.53 |  |  | 87.62 | 12.74 |  |  |  | 50.12 | 74.91 | 149.453 | 2.6561 | -2.2398 |  |  | 2.4479 | 0.0813
39.987 | 0.0842 |  |  |  |  | 105 | 93 | 100.7 | 30.144 |  | -369 | 0 | 10.02 | 70.07 |  |  | 69.69 | 10.16 |  |  |  | 39.99 | 59.79 | 149.527 | 2.7202 | -2.3533 |  |  | 2.5368 | 0.0842
30.007 | 0.0878 |  |  |  |  | 111 | 92.9 | 100.7 | 30.186 |  | -367 | 0 | 7.62 | 52.47 |  |  | 52.68 | 7.26 |  |  |  | 30.01 | 45.14 | 150.416 | 2.8536 | -2.4498 |  |  | 2.6517 | 0.0878
20.001 | 0.0921 |  |  |  |  | 117 | 92.8 | 100.6 | 30.14 |  | -364 | 0 | 5.28 | 35.06 |  |  | 34.91 | 4.76 |  |  |  | 20 | 29.96 | 149.797 | 2.8213 | -2.7289 |  |  | 2.7751 | 0.0921
9.951 | 0.0921 |  |  |  |  | 123 | 92.7 | 100.6 | 30.16 |  | -378 | 0 | 2.54 | 17.6 |  |  | 17.1 | 2.56 |  |  |  | 9.95 | 14.79 | 148.665 | 3.033 | -2.5247 |  |  | 2.7788 | 0.0921
8.822 | 0.0956 |  |  |  |  | 129 | 92.6 | 100.5 | 30.196 |  | -380 | 0 | 2.17 | 15.67 |  |  | 15.84 | 1.61 |  |  |  | 8.82 | 13.87 | 157.234 | 2.916 | -2.8581 |  |  | 2.8871 | 0.0956
8.029 | 0.0897 |  |  |  |  | 135 | 92.5 | 100.5 | 30.06 |  | -352 | 0 | 2.01 | 13.84 |  |  | 14.07 | 2.21 |  |  |  | 8.03 | 11.84 | 147.521 | 2.8871 | -2.5064 |  |  | 2.6967 | 0.0897
6.915 | 0.0927 |  |  |  |  | 142 | 92.4 | 100.6 | 30.048 |  | -351 | 0 | 1.7 | 12.16 |  |  | 12.13 | 1.67 |  |  |  | 6.92 | 10.46 | 151.272 | 2.8697 | -2.6989 |  |  | 2.7843 | 0.0927
5.885 | 0.0898 |  |  |  |  | 148 | 92.3 | 100.5 | 30.095 |  | -364 | 0 | 1.54 | 10.57 |  |  | 10.08 | 1.35 |  |  |  | 5.89 | 8.88 | 150.808 | 2.9252 | -2.4803 |  |  | 2.7027 | 0.0898
4.979 | 0.0897 |  |  |  |  | 154 | 92.3 | 100.5 | 30.168 |  | -363 | 0 | 1.42 | 8.75 |  |  | 8.76 | 0.99 |  |  |  | 4.98 | 7.55 | 151.536 | 2.9496 | -2.4597 |  |  | 2.7046 | 0.0897
Step 9 started at 16/09/2014 20:16
Step type | BOD_TIMED | Step description | New ball on disc timed step | Step duration | 0:03
Zero traction force (N) | 0.0972 | (measured at the start of this step)
Disc track radius used for this step (mm) | 21.132
Step Time (s) | Traction Coeff (-) |  |  |  |  | Step Time (s) | Pot RTD Temp (degC) | Lube RTD Temp (degC) | Ball Load (N) | Pin Load (N) | Wear (um) | ECR (%) | Ball Speed 1 | Ball Speed 2 | Ball Speed 3 | Ball Speed 4 | Disc Speed 1 | Disc Speed 2 | Disc Speed 3 | Disc Speed 4 | Disc Frequency (Hz) | Rolling Speed (mm/s) | Sliding Speed (mm/s) | SRR (%) | TF1 (N) | TF2 (N) | TF3 (N) | TF4 (N) | Traction Force (N) | Traction Coeff (-) | Traction Trace (-)
10 | 0.0723 |  |  |  |  | 10 | 92 | 99.8 | 29.821 |  | -366 | 0 | 25.08 |  |  |  | 174.99 |  |  |  |  | 100.03 | 149.91 | 149.853 |  |  |  |  | 2.1554 | 0.0723
10 | 0.0722 |  |  |  |  | 10 | 92 | 99.8 | 29.842 |  | -370 | 0 | 24.96 |  |  |  | 174.99 |  |  |  |  | 99.98 | 150.02 | 150.062 |  |  |  |  | 2.1554 | 0.0722
20 | 0.0728 |  |  |  |  | 20 | 91.9 | 99.6 | 29.892 |  | -351 | 0 | 25.09 |  |  |  | 175.18 |  |  |  |  | 100.14 | 150.09 | 149.882 |  |  |  |  | 2.1748 | 0.0728
30 | 0.0709 |  |  |  |  | 30 | 91.9 | 99.4 | 30.015 |  | -377 | 0 | 25.05 |  |  |  | 174.83 |  |  |  |  | 99.94 | 149.78 | 149.864 |  |  |  |  | 2.1267 | 0.0709
40 | 0.07 |  |  |  |  | 40 | 91.8 | 99.3 | 29.997 |  | -358 | 0 | 25.05 |  |  |  | 174.6 |  |  |  |  | 99.83 | 149.55 | 149.807 |  |  |  |  | 2.0991 | 0.07
50 | 0.0701 |  |  |  |  | 50 | 91.7 | 99.2 | 30.04 |  | -374 | 0 | 24.95 |  |  |  | 175.01 |  |  |  |  | 99.98 | 150.06 | 150.083 |  |  |  |  | 2.1048 | 0.0701
60 | 0.0697 |  |  |  |  | 60 | 91.7 | 99.1 | 30.005 |  | -363 | 0 | 25 |  |  |  | 174.91 |  |  |  |  | 99.95 | 149.9 | 149.973 |  |  |  |  | 2.0909 | 0.0697
70 | 0.0688 |  |  |  |  | 70 | 91.7 | 99 | 30.056 |  | -363 | 0 | 25 |  |  |  | 175.04 |  |  |  |  | 100.02 | 150.05 | 150.014 |  |  |  |  | 2.0672 | 0.0688
80 | 0.068 |  |  |  |  | 80 | 91.7 | 99 | 30.031 |  | -375 | 0 | 25.03 |  |  |  | 174.52 |  |  |  |  | 99.78 | 149.49 | 149.824 |  |  |  |  | 2.0413 | 0.068
90 | 0.0687 |  |  |  |  | 90 | 91.7 | 98.9 | 29.973 |  | -359 | 0 | 25.01 |  |  |  | 174.8 |  |  |  |  | 99.9 | 149.79 | 149.932 |  |  |  |  | 2.0605 | 0.0687
100 | 0.0688 |  |  |  |  | 100 | 91.7 | 98.9 | 30.02 |  | -375 | 0 | 24.95 |  |  |  | 175.08 |  |  |  |  | 100.01 | 150.13 | 150.114 |  |  |  |  | 2.064 | 0.0688
110 | 0.069 |  |  |  |  | 110 | 91.7 | 99 | 30.02 |  | -362 | 0 | 25.1 |  |  |  | 175.18 |  |  |  |  | 100.14 | 150.08 | 149.875 |  |  |  |  | 2.0708 | 0.069
120 | 0.0679 |  |  |  |  | 120 | 91.8 | 99.1 | 30.052 |  | -368 | 0 | 25.08 |  |  |  | 175.25 |  |  |  |  | 100.16 | 150.17 | 149.925 |  |  |  |  | 2.0392 | 0.0679
130 | 0.0674 |  |  |  |  | 130 | 91.9 | 99.1 | 30.018 |  | -373 | 0 | 25 |  |  |  | 174.58 |  |  |  |  | 99.79 | 149.58 | 149.892 |  |  |  |  | 2.0223 | 0.0674
140 | 0.0677 |  |  |  |  | 140 | 92 | 99.3 | 30.035 |  | -361 | 0 | 24.98 |  |  |  | 175.63 |  |  |  |  | 100.3 | 150.65 | 150.198 |  |  |  |  | 2.0339 | 0.0677
150 | 0.0674 |  |  |  |  | 150 | 92.1 | 99.4 | 30.031 |  | -378 | 0 | 24.99 |  |  |  | 175.34 |  |  |  |  | 100.16 | 150.35 | 150.098 |  |  |  |  | 2.025 | 0.0674
160 | 0.0681 |  |  |  |  | 160 | 92.3 | 99.6 | 29.947 |  | -361 | 0 | 24.98 |  |  |  | 174.91 |  |  |  |  | 99.94 | 149.93 | 150.019 |  |  |  |  | 2.0397 | 0.0681
170 | 0.0675 |  |  |  |  | 170 | 92.4 | 99.8 | 30.008 |  | -363 | 0 | 25.15 |  |  |  | 175.19 |  |  |  |  | 100.17 | 150.04 | 149.78 |  |  |  |  | 2.0265 | 0.0675
180 | 0.067 |  |  |  |  | 180 | 92.6 | 100 | 29.98 |  | -369 | 0 | 25.04 |  |  |  | 175.02 |  |  |  |  | 100.03 | 149.98 | 149.937 |  |  |  |  | 2.0086 | 0.067
Step 10 started at 16/09/2014 20:20
Step type | STRIBECK | Step description | New stribeck step
Zero traction force (N) | 0.0874 | (measured at the start of this step)
Disc track radius used for this step (mm) | 21.132
Rolling Speed (mm/s) | Traction Coeff (-) |  |  |  |  | Step Time (s) | Pot RTD Temp (degC) | Lube RTD Temp (degC) | Ball Load (N) | Pin Load (N) | Wear (um) | ECR (%) | Ball Speed 1 | Ball Speed 2 | Ball Speed 3 | Ball Speed 4 | Disc Speed 1 | Disc Speed 2 | Disc Speed 3 | Disc Speed 4 | Disc Frequency (Hz) | Rolling Speed (mm/s) | Sliding Speed (mm/s) | SRR (%) | TF1 (N) | TF2 (N) | TF3 (N) | TF4 (N) | Traction Force (N) | Traction Coeff (-) | Traction Trace (-)
1499.876 | 0.0314 |  |  |  |  | 6 | 93.6 | 101.5 | 29.987 |  | -370 | 0 | 375.18 | 2625.05 |  |  | 2624.06 | 375.22 |  |  |  | 1499.88 | 2249.35 | 149.969 | 1.1547 | -0.7278 |  |  | 0.9412 | 0.0314
999.949 | 0.034 |  |  |  |  | 12 | 93.7 | 101.5 | 29.995 |  | -356 | 0 | 250.03 | 1749.75 |  |  | 1749.88 | 250.13 |  |  |  | 999.95 | 1499.73 | 149.981 | 1.2279 | -0.8102 |  |  | 1.019 | 0.034
899.769 | 0.0348 |  |  |  |  | 18 | 93.9 | 101.5 | 30.075 |  | -371 | 0 | 225.03 | 1574.5 |  |  | 1574.64 | 224.89 |  |  |  | 899.77 | 1349.61 | 149.995 | 1.2512 | -0.8394 |  |  | 1.0453 | 0.0348
799.868 | 0.0356 |  |  |  |  | 25 | 94 | 101.6 | 30.069 |  | -375 | 0 | 199.98 | 1399.72 |  |  | 1399.77 | 200 |  |  |  | 799.87 | 1199.76 | 149.994 | 1.2738 | -0.8653 |  |  | 1.0696 | 0.0356
700.059 | 0.0368 |  |  |  |  | 31 | 94.2 | 101.6 | 30.056 |  | -370 | 0 | 175.01 | 1225.06 |  |  | 1224.72 | 175.46 |  |  |  | 700.06 | 1049.66 | 149.938 | 1.3091 | -0.9029 |  |  | 1.106 | 0.0368
600.117 | 0.0374 |  |  |  |  | 37 | 94.3 | 101.6 | 30.044 |  | -370 | 0 | 150.24 | 1049.8 |  |  | 1050.32 | 150.11 |  |  |  | 600.12 | 899.89 | 149.952 | 1.3451 | -0.9009 |  |  | 1.123 | 0.0374
501.108 | 0.0391 |  |  |  |  | 43 | 94.5 | 101.6 | 30.091 |  | -373 | 0 | 125.02 | 874.95 |  |  | 874.94 | 129.53 |  |  |  | 501.11 | 747.67 | 149.204 | 1.3959 | -0.9566 |  |  | 1.1763 | 0.0391
399.88 | 0.0417 |  |  |  |  | 49 | 94.5 | 101.6 | 30.052 |  | -364 | 0 | 99.92 | 699.8 |  |  | 699.84 | 99.96 |  |  |  | 399.88 | 599.88 | 150.015 | 1.4707 | -1.0371 |  |  | 1.2539 | 0.0417
299.977 | 0.0455 |  |  |  |  | 55 | 94.3 | 101.6 | 30.033 |  | -363 | 0 | 74.88 | 524.93 |  |  | 525.03 | 75.07 |  |  |  | 299.98 | 450.01 | 150.014 | 1.5887 | -1.147 |  |  | 1.3679 | 0.0455
200.016 | 0.0527 |  |  |  |  | 61 | 94.2 | 101.5 | 30.053 |  | -363 | 0 | 50.1 | 349.85 |  |  | 350.11 | 50 |  |  |  | 200.02 | 299.93 | 149.953 | 1.7861 | -1.3807 |  |  | 1.5834 | 0.0527
99.91 | 0.0665 |  |  |  |  | 67 | 94.1 | 101.5 | 30.033 |  | -364 | 0 | 24.95 | 174.96 |  |  | 174.69 | 25.04 |  |  |  | 99.91 | 149.83 | 149.961 | 2.2193 | -1.7758 |  |  | 1.9976 | 0.0665
90.02 | 0.0711 |  |  |  |  | 74 | 94 | 101.5 | 30.103 |  | -379 | 0 | 22.46 | 157.59 |  |  | 157.45 | 22.59 |  |  |  | 90.02 | 134.99 | 149.96 | 2.3185 | -1.962 |  |  | 2.1402 | 0.0711
79.87 | 0.0723 |  |  |  |  | 80 | 93.9 | 101.4 | 30.007 |  | -355 | 0 | 20.02 | 139.86 |  |  | 139.81 | 19.79 |  |  |  | 79.87 | 119.93 | 150.153 | 2.3492 | -1.9887 |  |  | 2.1689 | 0.0723
70.109 | 0.075 |  |  |  |  | 86 | 93.8 | 101.4 | 30.001 |  | -362 | 0 | 17.57 | 122.4 |  |  | 122.87 | 17.59 |  |  |  | 70.11 | 105.05 | 149.842 | 2.4753 | -2.0246 |  |  | 2.25 | 0.075
60.09 | 0.078 |  |  |  |  | 92 | 93.7 | 101.3 | 30.076 |  | -364 | 0 | 15.14 | 105.06 |  |  | 105.16 | 15 |  |  |  | 60.09 | 90.04 | 149.848 | 2.5337 | -2.1588 |  |  | 2.3462 | 0.078
49.893 | 0.0804 |  |  |  |  | 98 | 93.5 | 101.3 | 30.019 |  | -360 | 0 | 12.66 | 87.38 |  |  | 87.05 | 12.48 |  |  |  | 49.89 | 74.65 | 149.611 | 2.6563 | -2.168 |  |  | 2.4122 | 0.0804
40.081 | 0.0823 |  |  |  |  | 105 | 93.4 | 101.2 | 30.102 |  | -369 | 0 | 9.89 | 69.9 |  |  | 70.14 | 10.39 |  |  |  | 40.08 | 59.88 | 149.401 | 2.6566 | -2.2983 |  |  | 2.4774 | 0.0823
30.04 | 0.0875 |  |  |  |  | 111 | 93.3 | 101 | 30.012 |  | -373 | 0 | 7.73 | 52.45 |  |  | 52.7 | 7.28 |  |  |  | 30.04 | 45.07 | 150.022 | 2.8159 | -2.4363 |  |  | 2.6261 | 0.0875
20.005 | 0.0917 |  |  |  |  | 117 | 93.1 | 100.9 | 30.047 |  | -377 | 0 | 5.05 | 35.2 |  |  | 34.88 | 4.89 |  |  |  | 20 | 30.07 | 150.328 | 2.8884 | -2.6212 |  |  | 2.7548 | 0.0917
10.016 | 0.0916 |  |  |  |  | 123 | 93 | 100.9 | 30.045 |  | -370 | 0 | 2.6 | 17.48 |  |  | 17.51 | 2.48 |  |  |  | 10.02 | 14.96 | 149.341 | 2.9314 | -2.5734 |  |  | 2.7524 | 0.0916
8.961 | 0.0937 |  |  |  |  | 129 | 92.8 | 100.8 | 30.068 |  | -376 | 0 | 2.22 | 15.78 |  |  | 15.69 | 2.15 |  |  |  | 8.96 | 13.55 | 151.178 | 3.0539 | -2.5831 |  |  | 2.8185 | 0.0937
8.067 | 0.0927 |  |  |  |  | 135 | 92.6 | 100.7 | 30.022 |  | -367 | 0 | 2.02 | 13.88 |  |  | 14.2 | 2.17 |  |  |  | 8.07 | 11.95 | 148.092 | 2.852 | -2.7159 |  |  | 2.784 | 0.0927
6.913 | 0.0918 |  |  |  |  | 142 | 92.5 | 100.6 | 29.973 |  | -351 | 0 | 1.86 | 12.06 |  |  | 12.1 | 1.62 |  |  |  | 6.91 | 10.34 | 149.555 | 2.7815 | -2.7234 |  |  | 2.7524 | 0.0918
5.922 | 0.0955 |  |  |  |  | 148 | 92.3 | 100.6 | 30.037 |  | -364 | 0 | 1.52 | 10.53 |  |  | 10.14 | 1.5 |  |  |  | 5.92 | 8.83 | 149.074 | 3.035 | -2.701 |  |  | 2.868 | 0.0955
4.936 | 0.0938 |  |  |  |  | 154 | 92.1 | 100.5 | 30.023 |  | -360 | 0 | 1.41 | 8.61 |  |  | 8.47 | 1.26 |  |  |  | 4.94 | 7.2 | 145.942 | 2.9352 | -2.6983 |  |  | 2.8167 | 0.0938
Step 11 started at 16/09/2014 20:22
Step type | BOD_TIMED | Step description | New ball on disc timed step | Step duration | 0:05
Zero traction force (N) | 0.0941 | (measured at the start of this step)
Disc track radius used for this step (mm) | 21.132
Step Time (s) | Traction Coeff (-) |  |  |  |  | Step Time (s) | Pot RTD Temp (degC) | Lube RTD Temp (degC) | Ball Load (N) | Pin Load (N) | Wear (um) | ECR (%) | Ball Speed 1 | Ball Speed 2 | Ball Speed 3 | Ball Speed 4 | Disc Speed 1 | Disc Speed 2 | Disc Speed 3 | Disc Speed 4 | Disc Frequency (Hz) | Rolling Speed (mm/s) | Sliding Speed (mm/s) | SRR (%) | TF1 (N) | TF2 (N) | TF3 (N) | TF4 (N) | Traction Force (N) | Traction Coeff (-) | Traction Trace (-)
10 | 0.0744 |  |  |  |  | 10 | 91.6 | 99.5 | 29.97 |  | -348 | 0 | 25.04 |  |  |  | 174.66 |  |  |  |  | 99.85 | 149.63 | 149.854 |  |  |  |  | 2.2303 | 0.0744
10 | 0.0744 |  |  |  |  | 10 | 91.6 | 99.5 | 29.984 |  | -354 | 0 | 24.94 |  |  |  | 174.66 |  |  |  |  | 99.8 | 149.72 | 150.023 |  |  |  |  | 2.2303 | 0.0744
20 | 0.0734 |  |  |  |  | 20 | 91.4 | 99.1 | 29.949 |  | -360 | 0 | 25.08 |  |  |  | 174.73 |  |  |  |  | 99.9 | 149.65 | 149.796 |  |  |  |  | 2.1987 | 0.0734
30 | 0.0725 |  |  |  |  | 30 | 91.2 | 98.8 | 29.951 |  | -363 | 0 | 25 |  |  |  | 174.97 |  |  |  |  | 99.98 | 149.96 | 149.984 |  |  |  |  | 2.171 | 0.0725
40 | 0.0729 |  |  |  |  | 40 | 91 | 98.5 | 29.891 |  | -354 | 0 | 24.94 |  |  |  | 175.23 |  |  |  |  | 100.09 | 150.29 | 150.157 |  |  |  |  | 2.179 | 0.0729
50 | 0.071 |  |  |  |  | 50 | 90.9 | 98.2 | 29.956 |  | -376 | 0 | 24.96 |  |  |  | 175.18 |  |  |  |  | 100.07 | 150.22 | 150.12 |  |  |  |  | 2.1278 | 0.071
60 | 0.0721 |  |  |  |  | 60 | 90.7 | 98 | 29.889 |  | -348 | 0 | 25.05 |  |  |  | 174.58 |  |  |  |  | 99.82 | 149.53 | 149.81 |  |  |  |  | 2.1551 | 0.0721
70 | 0.0719 |  |  |  |  | 70 | 90.6 | 97.8 | 29.951 |  | -363 | 0 | 24.98 |  |  |  | 175.26 |  |  |  |  | 100.12 | 150.27 | 150.092 |  |  |  |  | 2.1532 | 0.0719
80 | 0.0721 |  |  |  |  | 80 | 90.6 | 97.7 | 29.872 |  | -363 | 0 | 25.06 |  |  |  | 175.25 |  |  |  |  | 100.16 | 150.19 | 149.953 |  |  |  |  | 2.1544 | 0.0721
90 | 0.07 |  |  |  |  | 90 | 90.6 | 97.6 | 29.893 |  | -360 | 0 | 25.12 |  |  |  | 174.85 |  |  |  |  | 99.98 | 149.72 | 149.746 |  |  |  |  | 2.0916 | 0.07
100 | 0.0701 |  |  |  |  | 100 | 90.6 | 97.6 | 29.908 |  | -372 | 0 | 24.97 |  |  |  | 174.98 |  |  |  |  | 99.97 | 150.01 | 150.052 |  |  |  |  | 2.0965 | 0.0701
110 | 0.0711 |  |  |  |  | 110 | 90.7 | 97.7 | 29.905 |  | -348 | 0 | 24.98 |  |  |  | 175.12 |  |  |  |  | 100.05 | 150.14 | 150.064 |  |  |  |  | 2.1265 | 0.0711
120 | 0.0694 |  |  |  |  | 120 | 90.8 | 97.8 | 29.997 |  | -368 | 0 | 24.97 |  |  |  | 175.12 |  |  |  |  | 100.05 | 150.15 | 150.082 |  |  |  |  | 2.0803 | 0.0694
130 | 0.0701 |  |  |  |  | 130 | 91 | 98 | 29.949 |  | -359 | 0 | 25.06 |  |  |  | 175.06 |  |  |  |  | 100.06 | 150.01 | 149.915 |  |  |  |  | 2.0989 | 0.0701
140 | 0.0697 |  |  |  |  | 140 | 91.3 | 98.3 | 29.979 |  | -369 | 0 | 24.99 |  |  |  | 174.59 |  |  |  |  | 99.79 | 149.6 | 149.908 |  |  |  |  | 2.0896 | 0.0697
150 | 0.0695 |  |  |  |  | 150 | 91.5 | 98.7 | 29.923 |  | -370 | 0 | 25.04 |  |  |  | 174.63 |  |  |  |  | 99.83 | 149.6 | 149.845 |  |  |  |  | 2.0805 | 0.0695
160 | 0.0697 |  |  |  |  | 160 | 91.8 | 99.1 | 29.98 |  | -357 | 0 | 25.01 |  |  |  | 175.07 |  |  |  |  | 100.04 | 150.06 | 150 |  |  |  |  | 2.0886 | 0.0697
170 | 0.0703 |  |  |  |  | 170 | 92.2 | 99.5 | 29.959 |  | -371 | 0 | 25.01 |  |  |  | 175.2 |  |  |  |  | 100.1 | 150.19 | 150.038 |  |  |  |  | 2.1058 | 0.0703
180 | 0.0707 |  |  |  |  | 180 | 92.5 | 100 | 29.986 |  | -363 | 0 | 25.04 |  |  |  | 175.15 |  |  |  |  | 100.09 | 150.11 | 149.976 |  |  |  |  | 2.1191 | 0.0707
190 | 0.0702 |  |  |  |  | 190 | 92.9 | 100.6 | 30.005 |  | -373 | 0 | 25.02 |  |  |  | 175.3 |  |  |  |  | 100.16 | 150.28 | 150.043 |  |  |  |  | 2.1076 | 0.0702
200 | 0.0699 |  |  |  |  | 200 | 93.2 | 101 | 30.002 |  | -373 | 0 | 25.01 |  |  |  | 174.93 |  |  |  |  | 99.97 | 149.93 | 149.972 |  |  |  |  | 2.0968 | 0.0699
210 | 0.0695 |  |  |  |  | 210 | 93.5 | 101.5 | 29.921 |  | -361 | 0 | 25.07 |  |  |  | 174.59 |  |  |  |  | 99.83 | 149.51 | 149.769 |  |  |  |  | 2.0783 | 0.0695
220 | 0.0693 |  |  |  |  | 220 | 93.8 | 101.9 | 29.96 |  | -382 | 0 | 25.07 |  |  |  | 174.4 |  |  |  |  | 99.73 | 149.33 | 149.734 |  |  |  |  | 2.0776 | 0.0693
230 | 0.0697 |  |  |  |  | 230 | 94.2 | 102.3 | 29.977 |  | -357 | 0 | 25.02 |  |  |  | 175.14 |  |  |  |  | 100.08 | 150.12 | 149.996 |  |  |  |  | 2.0903 | 0.0697
240 | 0.0705 |  |  |  |  | 240 | 94.4 | 102.6 | 29.998 |  | -371 | 0 | 25.02 |  |  |  | 175.14 |  |  |  |  | 100.08 | 150.12 | 150 |  |  |  |  | 2.1151 | 0.0705
250 | 0.0695 |  |  |  |  | 250 | 94.6 | 102.8 | 29.984 |  | -372 | 0 | 25.07 |  |  |  | 174.85 |  |  |  |  | 99.96 | 149.79 | 149.849 |  |  |  |  | 2.0849 | 0.0695
260 | 0.0688 |  |  |  |  | 260 | 94.7 | 103 | 29.983 |  | -369 | 0 | 25.01 |  |  |  | 175.18 |  |  |  |  | 100.09 | 150.17 | 150.031 |  |  |  |  | 2.0631 | 0.0688
270 | 0.0691 |  |  |  |  | 270 | 94.8 | 103.1 | 30.036 |  | -382 | 0 | 25.06 |  |  |  | 174.87 |  |  |  |  | 99.96 | 149.81 | 149.864 |  |  |  |  | 2.0745 | 0.0691
280 | 0.0687 |  |  |  |  | 280 | 94.8 | 103.1 | 29.997 |  | -353 | 0 | 24.96 |  |  |  | 175.45 |  |  |  |  | 100.2 | 150.49 | 150.186 |  |  |  |  | 2.0597 | 0.0687
290 | 0.0697 |  |  |  |  | 290 | 94.8 | 103.1 | 30.015 |  | -372 | 0 | 25.07 |  |  |  | 175.17 |  |  |  |  | 100.12 | 150.1 | 149.928 |  |  |  |  | 2.0907 | 0.0697
300 | 0.0693 |  |  |  |  | 300 | 94.7 | 102.9 | 30.01 |  | -371 | 0 | 25.05 |  |  |  | 174.84 |  |  |  |  | 99.95 | 149.79 | 149.864 |  |  |  |  | 2.0808 | 0.0693
Step 12 started at 16/09/2014 20:28
Step type | STRIBECK | Step description | New stribeck step
Zero traction force (N) | 0.0805 | (measured at the start of this step)
Disc track radius used for this step (mm) | 21.132
Rolling Speed (mm/s) | Traction Coeff (-) |  |  |  |  | Step Time (s) | Pot RTD Temp (degC) | Lube RTD Temp (degC) | Ball Load (N) | Pin Load (N) | Wear (um) | ECR (%) | Ball Speed 1 | Ball Speed 2 | Ball Speed 3 | Ball Speed 4 | Disc Speed 1 | Disc Speed 2 | Disc Speed 3 | Disc Speed 4 | Disc Frequency (Hz) | Rolling Speed (mm/s) | Sliding Speed (mm/s) | SRR (%) | TF1 (N) | TF2 (N) | TF3 (N) | TF4 (N) | Traction Force (N) | Traction Coeff (-) | Traction Trace (-)
1499.912 | 0.032 |  |  |  |  | 6 | 95 | 102.1 | 29.929 |  | -370 | 0 | 375.15 | 2624.2 |  |  | 2624.98 | 375.32 |  |  |  | 1499.91 | 2249.36 | 149.966 | 1.1607 | -0.757 |  |  | 0.9588 | 0.032
999.869 | 0.0338 |  |  |  |  | 12 | 95 | 101.5 | 29.959 |  | -358 | 0 | 250 | 1749.33 |  |  | 1749.88 | 250.26 |  |  |  | 999.87 | 1499.47 | 149.967 | 1.2271 | -0.7968 |  |  | 1.0119 | 0.0338
899.902 | 0.035 |  |  |  |  | 18 | 94.9 | 101.1 | 30.022 |  | -374 | 0 | 224.98 | 1574.89 |  |  | 1574.91 | 224.83 |  |  |  | 899.9 | 1350 | 150.016 | 1.2465 | -0.8568 |  |  | 1.0516 | 0.035
801.347 | 0.0352 |  |  |  |  | 24 | 94.8 | 100.8 | 30.01 |  | -375 | 0 | 200.02 | 1400.08 |  |  | 1399.51 | 205.78 |  |  |  | 801.35 | 1196.9 | 149.361 | 1.2728 | -0.8403 |  |  | 1.0565 | 0.0352
699.835 | 0.0367 |  |  |  |  | 31 | 94.7 | 100.6 | 29.94 |  | -352 | 0 | 174.89 | 1224.95 |  |  | 1224.92 | 174.58 |  |  |  | 699.83 | 1050.19 | 150.063 | 1.304 | -0.8957 |  |  | 1.0998 | 0.0367
599.751 | 0.0375 |  |  |  |  | 37 | 94.7 | 100.5 | 30.038 |  | -363 | 0 | 150.25 | 1049.8 |  |  | 1049.73 | 149.22 |  |  |  | 599.75 | 900.03 | 150.067 | 1.3457 | -0.9081 |  |  | 1.1269 | 0.0375
502.589 | 0.0393 |  |  |  |  | 43 | 94.7 | 100.3 | 29.973 |  | -353 | 0 | 135.21 | 875.02 |  |  | 875.15 | 124.98 |  |  |  | 502.59 | 744.98 | 148.229 | 1.3905 | -0.968 |  |  | 1.1793 | 0.0393
399.936 | 0.042 |  |  |  |  | 49 | 94.6 | 100.3 | 30.065 |  | -383 | 0 | 100.11 | 699.86 |  |  | 699.89 | 99.88 |  |  |  | 399.94 | 599.88 | 149.994 | 1.4795 | -1.044 |  |  | 1.2617 | 0.042
299.992 | 0.0458 |  |  |  |  | 55 | 94.3 | 100.3 | 29.96 |  | -361 | 0 | 75.22 | 525.03 |  |  | 524.89 | 74.82 |  |  |  | 299.99 | 449.94 | 149.985 | 1.5937 | -1.1493 |  |  | 1.3715 | 0.0458
199.998 | 0.0524 |  |  |  |  | 62 | 94.2 | 100.3 | 29.991 |  | -362 | 0 | 50.16 | 349.87 |  |  | 350.11 | 49.85 |  |  |  | 200 | 299.98 | 149.992 | 1.7971 | -1.3443 |  |  | 1.5707 | 0.0524
99.974 | 0.0661 |  |  |  |  | 68 | 94 | 100.3 | 30.078 |  | -380 | 0 | 24.99 | 174.91 |  |  | 174.74 | 25.25 |  |  |  | 99.97 | 149.71 | 149.746 | 2.2023 | -1.7726 |  |  | 1.9875 | 0.0661
89.905 | 0.0689 |  |  |  |  | 74 | 93.9 | 100.3 | 29.972 |  | -365 | 0 | 22.54 | 157.24 |  |  | 157.4 | 22.45 |  |  |  | 89.91 | 134.83 | 149.967 | 2.2655 | -1.8674 |  |  | 2.0665 | 0.0689
80.21 | 0.0704 |  |  |  |  | 80 | 93.8 | 100.3 | 30.016 |  | -368 | 0 | 20.06 | 140.16 |  |  | 140.33 | 20.29 |  |  |  | 80.21 | 120.07 | 149.693 | 2.3132 | -1.9112 |  |  | 2.1122 | 0.0704
69.951 | 0.0732 |  |  |  |  | 86 | 93.7 | 100.3 | 30.018 |  | -366 | 0 | 17.59 | 122.47 |  |  | 122.27 | 17.47 |  |  |  | 69.95 | 104.84 | 149.875 | 2.4219 | -1.9715 |  |  | 2.1967 | 0.0732
59.932 | 0.0763 |  |  |  |  | 92 | 93.6 | 100.3 | 30.007 |  | -358 | 0 | 15.02 | 105.04 |  |  | 104.76 | 14.9 |  |  |  | 59.93 | 89.94 | 150.076 | 2.4609 | -2.1178 |  |  | 2.2893 | 0.0763
50.029 | 0.0799 |  |  |  |  | 98 | 93.5 | 100.2 | 29.964 |  | -355 | 0 | 12.58 | 87.4 |  |  | 87.5 | 12.64 |  |  |  | 50.03 | 74.84 | 149.59 | 2.598 | -2.1893 |  |  | 2.3937 | 0.0799
40.1 | 0.0855 |  |  |  |  | 105 | 93.4 | 100.2 | 30.01 |  | -353 | 0 | 9.94 | 70.05 |  |  | 70.19 | 10.22 |  |  |  | 40.1 | 60.04 | 149.719 | 2.7333 | -2.3954 |  |  | 2.5644 | 0.0855
30.005 | 0.088 |  |  |  |  | 111 | 93.3 | 100.1 | 30 |  | -369 | 0 | 7.6 | 52.42 |  |  | 52.45 | 7.54 |  |  |  | 30 | 44.86 | 149.516 | 2.7629 | -2.5165 |  |  | 2.6397 | 0.088
19.954 | 0.0896 |  |  |  |  | 117 | 93.2 | 100.1 | 30.002 |  | -369 | 0 | 4.96 | 34.91 |  |  | 34.81 | 5.14 |  |  |  | 19.95 | 29.81 | 149.402 | 2.9205 | -2.4577 |  |  | 2.6891 | 0.0896
10.018 | 0.0961 |  |  |  |  | 123 | 93.1 | 100.1 | 30.044 |  | -381 | 0 | 2.62 | 17.37 |  |  | 17.52 | 2.56 |  |  |  | 10.02 | 14.86 | 148.296 | 2.9908 | -2.7864 |  |  | 2.8886 | 0.0961
9.115 | 0.0949 |  |  |  |  | 129 | 93.1 | 100.1 | 29.995 |  | -368 | 0 | 2.36 | 15.85 |  |  | 15.88 | 2.38 |  |  |  | 9.11 | 13.5 | 148.057 | 2.8771 | -2.818 |  |  | 2.8475 | 0.0949
7.341 | 0.0958 |  |  |  |  | 135 | 93 | 100.1 | 30.033 |  | -382 | 0 | 2.03 | 13.89 |  |  | 14.15 | -0.7 |  |  |  | 7.34 | 13.35 | 181.896 | 2.8957 | -2.86 |  |  | 2.8778 | 0.0958
7.066 | 0.0947 |  |  |  |  | 142 | 92.9 | 100.1 | 29.997 |  | -365 | 0 | 1.73 | 12.3 |  |  | 12.18 | 2.05 |  |  |  | 7.07 | 10.35 | 146.468 | 2.8858 | -2.7981 |  |  | 2.842 | 0.0947
5.891 | 0.0899 |  |  |  |  | 148 | 92.8 | 100.2 | 29.957 |  | -348 | 0 | 1.33 | 10.5 |  |  | 10.29 | 1.45 |  |  |  | 5.89 | 9 | 152.792 | 2.8672 | -2.5162 |  |  | 2.6917 | 0.0899
4.999 | 0.087 |  |  |  |  | 154 | 92.7 | 100.3 | 30.033 |  | -375 | 0 | 1.18 | 8.61 |  |  | 8.68 | 1.53 |  |  |  | 5 | 7.29 | 145.776 | 2.8352 | -2.3917 |  |  | 2.6135 | 0.087
Step 13 started at 16/09/2014 20:30
Step type | BOD_TIMED | Step description | New ball on disc timed step | Step duration | 0:05
Zero traction force (N) | 0.0856 | (measured at the start of this step)
Disc track radius used for this step (mm) | 21.132
Step Time (s) | Traction Coeff (-) |  |  |  |  | Step Time (s) | Pot RTD Temp (degC) | Lube RTD Temp (degC) | Ball Load (N) | Pin Load (N) | Wear (um) | ECR (%) | Ball Speed 1 | Ball Speed 2 | Ball Speed 3 | Ball Speed 4 | Disc Speed 1 | Disc Speed 2 | Disc Speed 3 | Disc Speed 4 | Disc Frequency (Hz) | Rolling Speed (mm/s) | Sliding Speed (mm/s) | SRR (%) | TF1 (N) | TF2 (N) | TF3 (N) | TF4 (N) | Traction Force (N) | Traction Coeff (-) | Traction Trace (-)
10 | 0.0743 |  |  |  |  | 10 | 92.5 | 99.8 | 30.075 |  | -368 | 0 | 25.01 |  |  |  | 175.02 |  |  |  |  | 100.01 | 150.01 | 149.99 |  |  |  |  | 2.2356 | 0.0743
10 | 0.0743 |  |  |  |  | 10 | 92.5 | 99.8 | 30.086 |  | -373 | 0 | 24.99 |  |  |  | 175.22 |  |  |  |  | 100.11 | 150.23 | 150.068 |  |  |  |  | 2.2356 | 0.0743
20 | 0.0745 |  |  |  |  | 20 | 92.5 | 99.6 | 30.052 |  | -350 | 0 | 24.96 |  |  |  | 174.69 |  |  |  |  | 99.82 | 149.73 | 149.996 |  |  |  |  | 2.2394 | 0.0745
30 | 0.0729 |  |  |  |  | 30 | 92.4 | 99.5 | 30.127 |  | -374 | 0 | 25.01 |  |  |  | 174.73 |  |  |  |  | 99.87 | 149.72 | 149.917 |  |  |  |  | 2.1953 | 0.0729
40 | 0.0723 |  |  |  |  | 40 | 92.4 | 99.4 | 30.099 |  | -355 | 0 | 24.99 |  |  |  | 175.39 |  |  |  |  | 100.19 | 150.4 | 150.115 |  |  |  |  | 2.1757 | 0.0723
50 | 0.0725 |  |  |  |  | 50 | 92.4 | 99.4 | 30.12 |  | -374 | 0 | 25.01 |  |  |  | 175.28 |  |  |  |  | 100.15 | 150.27 | 150.046 |  |  |  |  | 2.1825 | 0.0725
60 | 0.0727 |  |  |  |  | 60 | 92.3 | 99.4 | 30.069 |  | -366 | 0 | 24.95 |  |  |  | 174.83 |  |  |  |  | 99.89 | 149.88 | 150.043 |  |  |  |  | 2.1866 | 0.0727
70 | 0.0706 |  |  |  |  | 70 | 92.3 | 99.3 | 30.078 |  | -363 | 0 | 24.99 |  |  |  | 174.84 |  |  |  |  | 99.91 | 149.85 | 149.983 |  |  |  |  | 2.124 | 0.0706
80 | 0.072 |  |  |  |  | 80 | 92.3 | 99.4 | 30.083 |  | -372 | 0 | 24.99 |  |  |  | 175.28 |  |  |  |  | 100.13 | 150.29 | 150.09 |  |  |  |  | 2.1662 | 0.072
90 | 0.0722 |  |  |  |  | 90 | 92.4 | 99.4 | 30.046 |  | -355 | 0 | 24.94 |  |  |  | 174.87 |  |  |  |  | 99.91 | 149.93 | 150.068 |  |  |  |  | 2.1701 | 0.0722
100 | 0.071 |  |  |  |  | 100 | 92.4 | 99.4 | 30.06 |  | -375 | 0 | 24.96 |  |  |  | 174.74 |  |  |  |  | 99.85 | 149.78 | 150.005 |  |  |  |  | 2.1355 | 0.071
110 | 0.0714 |  |  |  |  | 110 | 92.4 | 99.5 | 30.002 |  | -359 | 0 | 25.04 |  |  |  | 175.08 |  |  |  |  | 100.06 | 150.05 | 149.953 |  |  |  |  | 2.1409 | 0.0714
120 | 0.0706 |  |  |  |  | 120 | 92.5 | 99.5 | 30.039 |  | -366 | 0 | 24.99 |  |  |  | 175.27 |  |  |  |  | 100.13 | 150.28 | 150.078 |  |  |  |  | 2.1218 | 0.0706
130 | 0.0707 |  |  |  |  | 130 | 92.6 | 99.6 | 30.073 |  | -373 | 0 | 24.93 |  |  |  | 174.7 |  |  |  |  | 99.81 | 149.77 | 150.049 |  |  |  |  | 2.1262 | 0.0707
140 | 0.0704 |  |  |  |  | 140 | 92.6 | 99.7 | 30.035 |  | -359 | 0 | 25.02 |  |  |  | 174.91 |  |  |  |  | 99.96 | 149.89 | 149.949 |  |  |  |  | 2.114 | 0.0704
150 | 0.0707 |  |  |  |  | 150 | 92.7 | 99.8 | 30.078 |  | -377 | 0 | 25.04 |  |  |  | 175.01 |  |  |  |  | 100.03 | 149.97 | 149.931 |  |  |  |  | 2.1267 | 0.0707
160 | 0.0712 |  |  |  |  | 160 | 92.8 | 99.9 | 29.991 |  | -357 | 0 | 25.04 |  |  |  | 175.04 |  |  |  |  | 100.04 | 150 | 149.941 |  |  |  |  | 2.1356 | 0.0712
170 | 0.0706 |  |  |  |  | 170 | 92.9 | 100.1 | 30.026 |  | -367 | 0 | 25.09 |  |  |  | 174.82 |  |  |  |  | 99.96 | 149.73 | 149.791 |  |  |  |  | 2.1203 | 0.0706
180 | 0.0703 |  |  |  |  | 180 | 93 | 100.2 | 30.059 |  | -370 | 0 | 25.05 |  |  |  | 174.98 |  |  |  |  | 100.02 | 149.93 | 149.903 |  |  |  |  | 2.1138 | 0.0703
190 | 0.07 |  |  |  |  | 190 | 93.1 | 100.3 | 30.044 |  | -349 | 0 | 24.99 |  |  |  | 174.66 |  |  |  |  | 99.83 | 149.67 | 149.925 |  |  |  |  | 2.1036 | 0.07
200 | 0.0697 |  |  |  |  | 200 | 93.1 | 100.4 | 30.081 |  | -375 | 0 | 25.04 |  |  |  | 174.99 |  |  |  |  | 100.02 | 149.95 | 149.922 |  |  |  |  | 2.0975 | 0.0697
210 | 0.0703 |  |  |  |  | 210 | 93.2 | 100.5 | 30.005 |  | -353 | 0 | 24.99 |  |  |  | 175.04 |  |  |  |  | 100.01 | 150.05 | 150.034 |  |  |  |  | 2.1082 | 0.0703
220 | 0.0702 |  |  |  |  | 220 | 93.3 | 100.6 | 30.058 |  | -369 | 0 | 24.99 |  |  |  | 175.3 |  |  |  |  | 100.14 | 150.31 | 150.092 |  |  |  |  | 2.1089 | 0.0702
230 | 0.0699 |  |  |  |  | 230 | 93.3 | 100.7 | 30.061 |  | -366 | 0 | 25.04 |  |  |  | 175.28 |  |  |  |  | 100.16 | 150.25 | 150.007 |  |  |  |  | 2.1024 | 0.0699
240 | 0.0693 |  |  |  |  | 240 | 93.3 | 100.7 | 30.08 |  | -358 | 0 | 25.11 |  |  |  | 174.96 |  |  |  |  | 100.03 | 149.85 | 149.8 |  |  |  |  | 2.0856 | 0.0693
250 | 0.0691 |  |  |  |  | 250 | 93.4 | 100.8 | 30.123 |  | -378 | 0 | 25.01 |  |  |  | 174.75 |  |  |  |  | 99.88 | 149.75 | 149.928 |  |  |  |  | 2.0812 | 0.0691
260 | 0.0698 |  |  |  |  | 260 | 93.4 | 100.8 | 30.051 |  | -353 | 0 | 25 |  |  |  | 174.95 |  |  |  |  | 99.98 | 149.94 | 149.98 |  |  |  |  | 2.0967 | 0.0698
270 | 0.069 |  |  |  |  | 270 | 93.4 | 100.8 | 30.109 |  | -373 | 0 | 24.97 |  |  |  | 174.76 |  |  |  |  | 99.86 | 149.8 | 149.999 |  |  |  |  | 2.0782 | 0.069
280 | 0.0691 |  |  |  |  | 280 | 93.4 | 100.7 | 30.051 |  | -362 | 0 | 24.98 |  |  |  | 175.11 |  |  |  |  | 100.04 | 150.13 | 150.066 |  |  |  |  | 2.0775 | 0.0691
290 | 0.0692 |  |  |  |  | 290 | 93.3 | 100.7 | 30.079 |  | -354 | 0 | 25.05 |  |  |  | 174.83 |  |  |  |  | 99.94 | 149.77 | 149.864 |  |  |  |  | 2.0814 | 0.0692
300 | 0.0691 |  |  |  |  | 300 | 93.2 | 100.6 | 30.085 |  | -373 | 0 | 24.99 |  |  |  | 174.87 |  |  |  |  | 99.93 | 149.88 | 149.977 |  |  |  |  | 2.0781 | 0.0691
Step 14 started at 16/09/2014 20:36
Step type | STRIBECK | Step description | New stribeck step
Zero traction force (N) | 0.0672 | (measured at the start of this step)
Disc track radius used for this step (mm) | 21.132
Rolling Speed (mm/s) | Traction Coeff (-) |  |  |  |  | Step Time (s) | Pot RTD Temp (degC) | Lube RTD Temp (degC) | Ball Load (N) | Pin Load (N) | Wear (um) | ECR (%) | Ball Speed 1 | Ball Speed 2 | Ball Speed 3 | Ball Speed 4 | Disc Speed 1 | Disc Speed 2 | Disc Speed 3 | Disc Speed 4 | Disc Frequency (Hz) | Rolling Speed (mm/s) | Sliding Speed (mm/s) | SRR (%) | TF1 (N) | TF2 (N) | TF3 (N) | TF4 (N) | Traction Force (N) | Traction Coeff (-) | Traction Trace (-)
1499.508 | 0.0319 |  |  |  |  | 6 | 93.7 | 100.3 | 30.072 |  | -362 | 0 | 374.91 | 2623.99 |  |  | 2624.06 | 375.07 |  |  |  | 1499.51 | 2249.03 | 149.985 | 1.1551 | -0.7634 |  |  | 0.9592 | 0.0319
999.819 | 0.0342 |  |  |  |  | 12 | 93.7 | 100 | 30.074 |  | -368 | 0 | 249.95 | 1749.33 |  |  | 1749.88 | 250.11 |  |  |  | 999.82 | 1499.57 | 149.985 | 1.2227 | -0.8353 |  |  | 1.029 | 0.0342
899.981 | 0.035 |  |  |  |  | 18 | 93.7 | 99.7 | 30.127 |  | -370 | 0 | 225.54 | 1574.89 |  |  | 1574.64 | 224.85 |  |  |  | 899.98 | 1349.58 | 149.956 | 1.2446 | -0.8653 |  |  | 1.055 | 0.035
799.912 | 0.0358 |  |  |  |  | 25 | 93.6 | 99.6 | 30.111 |  | -357 | 0 | 200.27 | 1399.36 |  |  | 1399.91 | 200.11 |  |  |  | 799.91 | 1199.44 | 149.947 | 1.2724 | -0.8841 |  |  | 1.0783 | 0.0358
699.814 | 0.0372 |  |  |  |  | 31 | 93.6 | 99.5 | 30.107 |  | -373 | 0 | 175.16 | 1224.73 |  |  | 1224.82 | 174.56 |  |  |  | 699.81 | 1049.92 | 150.028 | 1.3055 | -0.9356 |  |  | 1.1205 | 0.0372
599.978 | 0.038 |  |  |  |  | 37 | 93.6 | 99.4 | 30.098 |  | -359 | 0 | 149.94 | 1050 |  |  | 1049.93 | 150.04 |  |  |  | 599.98 | 899.98 | 150.002 | 1.3481 | -0.9379 |  |  | 1.143 | 0.038
500.197 | 0.0398 |  |  |  |  | 43 | 93.6 | 99.4 | 30.118 |  | -367 | 0 | 125 | 875.02 |  |  | 875.15 | 125.62 |  |  |  | 500.2 | 749.77 | 149.895 | 1.3987 | -1.0005 |  |  | 1.1996 | 0.0398
399.957 | 0.0425 |  |  |  |  | 49 | 93.6 | 99.3 | 30.162 |  | -375 | 0 | 99.91 | 700.04 |  |  | 700.06 | 99.82 |  |  |  | 399.96 | 600.19 | 150.063 | 1.4782 | -1.0835 |  |  | 1.2808 | 0.0425
300.007 | 0.0466 |  |  |  |  | 55 | 93.4 | 99.3 | 30.125 |  | -358 | 0 | 75.24 | 524.97 |  |  | 525.07 | 74.75 |  |  |  | 300.01 | 450.03 | 150.007 | 1.6017 | -1.2075 |  |  | 1.4046 | 0.0466
199.932 | 0.0527 |  |  |  |  | 62 | 93.2 | 99.4 | 30.125 |  | -372 | 0 | 49.93 | 350.04 |  |  | 349.86 | 49.9 |  |  |  | 199.93 | 300.04 | 150.07 | 1.7777 | -1.3975 |  |  | 1.5876 | 0.0527
99.887 | 0.066 |  |  |  |  | 68 | 93.1 | 99.4 | 30.105 |  | -364 | 0 | 24.93 | 174.69 |  |  | 174.91 | 25.02 |  |  |  | 99.89 | 149.82 | 149.992 | 2.1909 | -1.7803 |  |  | 1.9856 | 0.066
90.106 | 0.0699 |  |  |  |  | 74 | 93 | 99.4 | 30.162 |  | -379 | 0 | 22.45 | 157.48 |  |  | 157.83 | 22.66 |  |  |  | 90.11 | 135.1 | 149.937 | 2.2867 | -1.932 |  |  | 2.1094 | 0.0699
79.923 | 0.071 |  |  |  |  | 80 | 92.9 | 99.4 | 30.081 |  | -350 | 0 | 20.07 | 139.86 |  |  | 139.79 | 19.98 |  |  |  | 79.92 | 119.8 | 149.897 | 2.3179 | -1.9543 |  |  | 2.1361 | 0.071
70.109 | 0.0759 |  |  |  |  | 86 | 92.9 | 99.4 | 30.082 |  | -375 | 0 | 17.53 | 122.54 |  |  | 122.68 | 17.68 |  |  |  | 70.11 | 105 | 149.773 | 2.4301 | -2.1368 |  |  | 2.2834 | 0.0759
59.961 | 0.0774 |  |  |  |  | 92 | 92.8 | 99.5 | 30.149 |  | -371 | 0 | 14.99 | 105.17 |  |  | 104.66 | 15.03 |  |  |  | 59.96 | 89.9 | 149.933 | 2.5259 | -2.1416 |  |  | 2.3338 | 0.0774
49.998 | 0.0809 |  |  |  |  | 99 | 92.7 | 99.5 | 30.142 |  | -373 | 0 | 12.57 | 87.35 |  |  | 87.71 | 12.36 |  |  |  | 50 | 75.07 | 150.143 | 2.6437 | -2.2337 |  |  | 2.4387 | 0.0809
39.936 | 0.0847 |  |  |  |  | 105 | 92.7 | 99.5 | 29.986 |  | -351 | 0 | 10.09 | 69.83 |  |  | 69.76 | 10.06 |  |  |  | 39.94 | 59.72 | 149.551 | 2.7403 | -2.3422 |  |  | 2.5412 | 0.0847
30.048 | 0.0871 |  |  |  |  | 111 | 92.6 | 99.4 | 30.052 |  | -354 | 0 | 7.53 | 52.31 |  |  | 52.49 | 7.87 |  |  |  | 30.05 | 44.7 | 148.754 | 2.8037 | -2.4292 |  |  | 2.6164 | 0.0871
20.073 | 0.0907 |  |  |  |  | 117 | 92.6 | 99.5 | 30.047 |  | -351 | 0 | 5.32 | 34.95 |  |  | 35.03 | 5 |  |  |  | 20.07 | 29.84 | 148.631 | 2.933 | -2.5173 |  |  | 2.7252 | 0.0907
9.395 | 0.0876 |  |  |  |  | 123 | 92.6 | 99.5 | 30.06 |  | -346 | 0 | 2.51 | 17.38 |  |  | 17.69 | 0 |  |  |  | 9.39 | 16.27 | 173.235 | 2.7858 | -2.481 |  |  | 2.6334 | 0.0876
9.037 | 0.0947 |  |  |  |  | 129 | 92.5 | 99.5 | 30.09 |  | -354 | 0 | 2.18 | 15.77 |  |  | 15.88 | 2.32 |  |  |  | 9.04 | 13.58 | 150.24 | 2.7995 | -2.8993 |  |  | 2.8494 | 0.0947
8.015 | 0.0945 |  |  |  |  | 136 | 92.5 | 99.6 | 30.068 |  | -349 | 0 | 2.02 | 13.95 |  |  | 14.24 | 1.85 |  |  |  | 8.01 | 12.16 | 151.726 | 2.8716 | -2.8108 |  |  | 2.8412 | 0.0945
7.091 | 0.0932 |  |  |  |  | 142 | 92.5 | 99.9 | 30.114 |  | -369 | 0 | 1.69 | 12.26 |  |  | 12.37 | 2.04 |  |  |  | 7.09 | 10.45 | 147.351 | 2.8865 | -2.7257 |  |  | 2.8061 | 0.0932
5.911 | 0.0901 |  |  |  |  | 148 | 92.4 | 100.1 | 30.149 |  | -377 | 0 | 1.33 | 10.47 |  |  | 10.38 | 1.46 |  |  |  | 5.91 | 9.03 | 152.697 | 2.8812 | -2.5523 |  |  | 2.7167 | 0.0901
5.075 | 0.0916 |  |  |  |  | 154 | 92.4 | 100.3 | 30.018 |  | -346 | 0 | 1.35 | 8.71 |  |  | 8.95 | 1.28 |  |  |  | 5.08 | 7.52 | 148.096 | 2.9174 | -2.5824 |  |  | 2.7499 | 0.0916
Step 15 started at 16/09/2014 20:38
Step type | BOD_TIMED | Step description | New ball on disc timed step | Step duration | 0:10
Zero traction force (N) | 0.0735 | (measured at the start of this step)
Disc track radius used for this step (mm) | 21.132
Step Time (s) | Traction Coeff (-) |  |  |  |  | Step Time (s) | Pot RTD Temp (degC) | Lube RTD Temp (degC) | Ball Load (N) | Pin Load (N) | Wear (um) | ECR (%) | Ball Speed 1 | Ball Speed 2 | Ball Speed 3 | Ball Speed 4 | Disc Speed 1 | Disc Speed 2 | Disc Speed 3 | Disc Speed 4 | Disc Frequency (Hz) | Rolling Speed (mm/s) | Sliding Speed (mm/s) | SRR (%) | TF1 (N) | TF2 (N) | TF3 (N) | TF4 (N) | Traction Force (N) | Traction Coeff (-) | Traction Trace (-)
10 | 0.0744 |  |  |  |  | 10 | 92.5 | 99.9 | 29.936 |  | -352 | 0 | 24.98 |  |  |  | 175.34 |  |  |  |  | 100.16 | 150.36 | 150.119 |  |  |  |  | 2.2286 | 0.0744
10 | 0.0748 |  |  |  |  | 10 | 92.5 | 99.9 | 29.936 |  | -352 | 0 | 24.98 |  |  |  | 175.34 |  |  |  |  | 100.16 | 150.36 | 150.119 |  |  |  |  | 2.2402 | 0.0748
20 | 0.0759 |  |  |  |  | 20 | 92.6 | 99.8 | 29.983 |  | -363 | 0 | 25.02 |  |  |  | 174.7 |  |  |  |  | 99.86 | 149.68 | 149.883 |  |  |  |  | 2.2761 | 0.0759
30 | 0.0745 |  |  |  |  | 30 | 92.7 | 99.8 | 29.979 |  | -360 | 0 | 25.02 |  |  |  | 175.26 |  |  |  |  | 100.14 | 150.24 | 150.037 |  |  |  |  | 2.2326 | 0.0745
40 | 0.0753 |  |  |  |  | 40 | 92.7 | 99.8 | 29.917 |  | -353 | 0 | 25.1 |  |  |  | 175.02 |  |  |  |  | 100.06 | 149.92 | 149.833 |  |  |  |  | 2.2531 | 0.0753
50 | 0.0742 |  |  |  |  | 50 | 92.8 | 99.9 | 29.984 |  | -371 | 0 | 25 |  |  |  | 174.48 |  |  |  |  | 99.74 | 149.48 | 149.863 |  |  |  |  | 2.2245 | 0.0742
60 | 0.0739 |  |  |  |  | 60 | 92.8 | 100 | 29.986 |  | -353 | 0 | 25.04 |  |  |  | 174.62 |  |  |  |  | 99.83 | 149.58 | 149.841 |  |  |  |  | 2.2156 | 0.0739
70 | 0.0738 |  |  |  |  | 70 | 92.9 | 100 | 30.099 |  | -382 | 0 | 24.91 |  |  |  | 174.88 |  |  |  |  | 99.89 | 149.97 | 150.134 |  |  |  |  | 2.2208 | 0.0738
80 | 0.0748 |  |  |  |  | 80 | 93 | 100.1 | 30.019 |  | -361 | 0 | 25.02 |  |  |  | 174.87 |  |  |  |  | 99.95 | 149.85 | 149.924 |  |  |  |  | 2.2447 | 0.0748
90 | 0.0737 |  |  |  |  | 90 | 93 | 100.2 | 30.012 |  | -356 | 0 | 25.02 |  |  |  | 174.8 |  |  |  |  | 99.91 | 149.78 | 149.918 |  |  |  |  | 2.2126 | 0.0737
100 | 0.0729 |  |  |  |  | 100 | 93.1 | 100.3 | 30.062 |  | -364 | 0 | 24.97 |  |  |  | 174.78 |  |  |  |  | 99.88 | 149.81 | 149.997 |  |  |  |  | 2.1912 | 0.0729
110 | 0.0731 |  |  |  |  | 110 | 93.1 | 100.3 | 29.899 |  | -353 | 0 | 25.01 |  |  |  | 175.12 |  |  |  |  | 100.07 | 150.11 | 150.01 |  |  |  |  | 2.186 | 0.0731
120 | 0.0732 |  |  |  |  | 120 | 93.2 | 100.4 | 30.039 |  | -372 | 0 | 24.94 |  |  |  | 175.28 |  |  |  |  | 100.11 | 150.35 | 150.183 |  |  |  |  | 2.1976 | 0.0732
130 | 0.0733 |  |  |  |  | 130 | 93.2 | 100.5 | 30.001 |  | -358 | 0 | 24.99 |  |  |  | 175.04 |  |  |  |  | 100.01 | 150.05 | 150.027 |  |  |  |  | 2.1987 | 0.0733
140 | 0.0718 |  |  |  |  | 140 | 93.2 | 100.5 | 30.06 |  | -370 | 0 | 24.98 |  |  |  | 175.23 |  |  |  |  | 100.11 | 150.25 | 150.089 |  |  |  |  | 2.1591 | 0.0718
150 | 0.0725 |  |  |  |  | 150 | 93.3 | 100.5 | 30.052 |  | -366 | 0 | 24.96 |  |  |  | 174.99 |  |  |  |  | 99.98 | 150.03 | 150.063 |  |  |  |  | 2.1779 | 0.0725
160 | 0.0728 |  |  |  |  | 160 | 93.3 | 100.5 | 29.968 |  | -355 | 0 | 24.94 |  |  |  | 175.07 |  |  |  |  | 100.01 | 150.13 | 150.12 |  |  |  |  | 2.1824 | 0.0728
170 | 0.0718 |  |  |  |  | 170 | 93.3 | 100.5 | 30.039 |  | -370 | 0 | 24.96 |  |  |  | 175.06 |  |  |  |  | 100.01 | 150.1 | 150.083 |  |  |  |  | 2.1563 | 0.0718
180 | 0.0731 |  |  |  |  | 180 | 93.2 | 100.5 | 30.012 |  | -352 | 0 | 24.92 |  |  |  | 175.22 |  |  |  |  | 100.07 | 150.3 | 150.191 |  |  |  |  | 2.1929 | 0.0731
190 | 0.0719 |  |  |  |  | 190 | 93.2 | 100.5 | 30.076 |  | -369 | 0 | 25 |  |  |  | 175.08 |  |  |  |  | 100.04 | 150.08 | 150.013 |  |  |  |  | 2.1617 | 0.0719
200 | 0.0718 |  |  |  |  | 200 | 93.2 | 100.4 | 29.969 |  | -365 | 0 | 25.03 |  |  |  | 175.02 |  |  |  |  | 100.02 | 149.99 | 149.956 |  |  |  |  | 2.1511 | 0.0718
210 | 0.0724 |  |  |  |  | 210 | 93.1 | 100.4 | 29.969 |  | -358 | 0 | 25 |  |  |  | 174.69 |  |  |  |  | 99.85 | 149.69 | 149.923 |  |  |  |  | 2.1688 | 0.0724
220 | 0.0722 |  |  |  |  | 220 | 93.1 | 100.3 | 30.005 |  | -376 | 0 | 24.97 |  |  |  | 175.28 |  |  |  |  | 100.12 | 150.32 | 150.131 |  |  |  |  | 2.1658 | 0.0722
230 | 0.0722 |  |  |  |  | 230 | 93 | 100.2 | 30.015 |  | -354 | 0 | 24.94 |  |  |  | 175.43 |  |  |  |  | 100.19 | 150.49 | 150.207 |  |  |  |  | 2.1672 | 0.0722
240 | 0.0719 |  |  |  |  | 240 | 92.9 | 100.1 | 30 |  | -370 | 0 | 25.01 |  |  |  | 175.1 |  |  |  |  | 100.06 | 150.08 | 149.999 |  |  |  |  | 2.1563 | 0.0719
250 | 0.0715 |  |  |  |  | 250 | 92.8 | 100 | 29.952 |  | -361 | 0 | 25.01 |  |  |  | 175.21 |  |  |  |  | 100.11 | 150.2 | 150.035 |  |  |  |  | 2.1412 | 0.0715
260 | 0.0716 |  |  |  |  | 260 | 92.8 | 99.9 | 30.018 |  | -366 | 0 | 24.96 |  |  |  | 175 |  |  |  |  | 99.98 | 150.04 | 150.069 |  |  |  |  | 2.1506 | 0.0716
270 | 0.071 |  |  |  |  | 270 | 92.7 | 99.8 | 30.073 |  | -369 | 0 | 24.98 |  |  |  | 174.92 |  |  |  |  | 99.95 | 149.94 | 150.018 |  |  |  |  | 2.136 | 0.071
280 | 0.0711 |  |  |  |  | 280 | 92.6 | 99.7 | 30.02 |  | -353 | 0 | 24.98 |  |  |  | 174.75 |  |  |  |  | 99.86 | 149.77 | 149.972 |  |  |  |  | 2.1354 | 0.0711
290 | 0.0704 |  |  |  |  | 290 | 92.5 | 99.6 | 30.086 |  | -381 | 0 | 24.94 |  |  |  | 175.15 |  |  |  |  | 100.05 | 150.21 | 150.137 |  |  |  |  | 2.1193 | 0.0704
300 | 0.072 |  |  |  |  | 300 | 92.5 | 99.5 | 29.994 |  | -354 | 0 | 24.99 |  |  |  | 174.64 |  |  |  |  | 99.82 | 149.66 | 149.931 |  |  |  |  | 2.1602 | 0.072
310 | 0.0704 |  |  |  |  | 310 | 92.4 | 99.4 | 30.078 |  | -378 | 0 | 24.99 |  |  |  | 174.56 |  |  |  |  | 99.78 | 149.57 | 149.9 |  |  |  |  | 2.1177 | 0.0704
320 | 0.072 |  |  |  |  | 320 | 92.4 | 99.4 | 30.033 |  | -367 | 0 | 24.97 |  |  |  | 175.07 |  |  |  |  | 100.02 | 150.1 | 150.063 |  |  |  |  | 2.1625 | 0.072
330 | 0.0706 |  |  |  |  | 330 | 92.4 | 99.3 | 30.02 |  | -361 | 0 | 25.09 |  |  |  | 174.8 |  |  |  |  | 99.94 | 149.71 | 149.794 |  |  |  |  | 2.1183 | 0.0706
340 | 0.0713 |  |  |  |  | 340 | 92.3 | 99.3 | 29.979 |  | -370 | 0 | 24.99 |  |  |  | 175.41 |  |  |  |  | 100.2 | 150.41 | 150.115 |  |  |  |  | 2.1384 | 0.0713
350 | 0.0701 |  |  |  |  | 350 | 92.3 | 99.3 | 29.949 |  | -348 | 0 | 24.96 |  |  |  | 175.15 |  |  |  |  | 100.05 | 150.2 | 150.116 |  |  |  |  | 2.098 | 0.0701
360 | 0.0711 |  |  |  |  | 360 | 92.3 | 99.3 | 30.04 |  | -377 | 0 | 24.99 |  |  |  | 174.57 |  |  |  |  | 99.78 | 149.57 | 149.902 |  |  |  |  | 2.1347 | 0.0711
370 | 0.0723 |  |  |  |  | 370 | 92.4 | 99.3 | 30.041 |  | -361 | 0 | 25 |  |  |  | 174.87 |  |  |  |  | 99.94 | 149.86 | 149.96 |  |  |  |  | 2.1728 | 0.0723
380 | 0.0706 |  |  |  |  | 380 | 92.4 | 99.4 | 30.037 |  | -368 | 0 | 25.07 |  |  |  | 174.96 |  |  |  |  | 100.01 | 149.9 | 149.874 |  |  |  |  | 2.12 | 0.0706
390 | 0.0713 |  |  |  |  | 390 | 92.5 | 99.4 | 30.083 |  | -378 | 0 | 25.01 |  |  |  | 175.14 |  |  |  |  | 100.08 | 150.13 | 150.018 |  |  |  |  | 2.1463 | 0.0713
400 | 0.0723 |  |  |  |  | 400 | 92.6 | 99.5 | 29.97 |  | -351 | 0 | 25.03 |  |  |  | 175.29 |  |  |  |  | 100.16 | 150.26 | 150.025 |  |  |  |  | 2.1674 | 0.0723
410 | 0.0703 |  |  |  |  | 410 | 92.6 | 99.6 | 30.027 |  | -370 | 0 | 25 |  |  |  | 174.79 |  |  |  |  | 99.9 | 149.78 | 149.939 |  |  |  |  | 2.1099 | 0.0703
420 | 0.0717 |  |  |  |  | 420 | 92.7 | 99.8 | 29.986 |  | -357 | 0 | 24.98 |  |  |  | 174.9 |  |  |  |  | 99.94 | 149.92 | 150.007 |  |  |  |  | 2.1487 | 0.0717
430 | 0.0709 |  |  |  |  | 430 | 92.8 | 99.9 | 29.947 |  | -366 | 0 | 25.12 |  |  |  | 174.65 |  |  |  |  | 99.89 | 149.53 | 149.704 |  |  |  |  | 2.1222 | 0.0709
440 | 0.0706 |  |  |  |  | 440 | 92.9 | 100 | 30.041 |  | -361 | 0 | 25.07 |  |  |  | 174.88 |  |  |  |  | 99.98 | 149.81 | 149.847 |  |  |  |  | 2.1203 | 0.0706
450 | 0.0709 |  |  |  |  | 450 | 93 | 100.2 | 29.987 |  | -357 | 0 | 25.01 |  |  |  | 174.51 |  |  |  |  | 99.76 | 149.5 | 149.853 |  |  |  |  | 2.1253 | 0.0709
460 | 0.0708 |  |  |  |  | 460 | 93.1 | 100.3 | 30.079 |  | -371 | 0 | 24.94 |  |  |  | 174.92 |  |  |  |  | 99.93 | 149.98 | 150.078 |  |  |  |  | 2.1303 | 0.0708
470 | 0.0712 |  |  |  |  | 470 | 93.2 | 100.5 | 30.005 |  | -351 | 0 | 24.97 |  |  |  | 174.83 |  |  |  |  | 99.9 | 149.86 | 150.013 |  |  |  |  | 2.1373 | 0.0712
480 | 0.0714 |  |  |  |  | 480 | 93.3 | 100.6 | 30.048 |  | -367 | 0 | 25.07 |  |  |  | 174.98 |  |  |  |  | 100.02 | 149.91 | 149.875 |  |  |  |  | 2.1465 | 0.0714
490 | 0.0712 |  |  |  |  | 490 | 93.4 | 100.7 | 29.98 |  | -364 | 0 | 24.95 |  |  |  | 174.84 |  |  |  |  | 99.9 | 149.89 | 150.044 |  |  |  |  | 2.136 | 0.0712
500 | 0.0718 |  |  |  |  | 500 | 93.5 | 100.8 | 29.989 |  | -357 | 0 | 25.02 |  |  |  | 175.03 |  |  |  |  | 100.02 | 150.01 | 149.971 |  |  |  |  | 2.1524 | 0.0718
510 | 0.0712 |  |  |  |  | 510 | 93.5 | 100.9 | 30.047 |  | -370 | 0 | 24.99 |  |  |  | 175.21 |  |  |  |  | 100.1 | 150.22 | 150.069 |  |  |  |  | 2.1381 | 0.0712
520 | 0.0698 |  |  |  |  | 520 | 93.6 | 100.9 | 30.005 |  | -352 | 0 | 25.02 |  |  |  | 175.35 |  |  |  |  | 100.18 | 150.33 | 150.055 |  |  |  |  | 2.095 | 0.0698
530 | 0.0712 |  |  |  |  | 530 | 93.6 | 101 | 30.065 |  | -378 | 0 | 24.92 |  |  |  | 174.77 |  |  |  |  | 99.85 | 149.85 | 150.078 |  |  |  |  | 2.1408 | 0.0712
540 | 0.0708 |  |  |  |  | 540 | 93.6 | 101 | 30.018 |  | -353 | 0 | 24.93 |  |  |  | 175.05 |  |  |  |  | 99.99 | 150.12 | 150.127 |  |  |  |  | 2.1258 | 0.0708
550 | 0.0706 |  |  |  |  | 550 | 93.6 | 100.9 | 30.04 |  | -367 | 0 | 24.96 |  |  |  | 174.98 |  |  |  |  | 99.97 | 150.02 | 150.067 |  |  |  |  | 2.1195 | 0.0706
560 | 0.0711 |  |  |  |  | 560 | 93.5 | 100.9 | 30.073 |  | -376 | 0 | 25.06 |  |  |  | 175.22 |  |  |  |  | 100.14 | 150.16 | 149.953 |  |  |  |  | 2.1392 | 0.0711
570 | 0.0715 |  |  |  |  | 570 | 93.4 | 100.8 | 29.977 |  | -355 | 0 | 25 |  |  |  | 174.93 |  |  |  |  | 99.97 | 149.93 | 149.976 |  |  |  |  | 2.1425 | 0.0715
580 | 0.0705 |  |  |  |  | 580 | 93.4 | 100.7 | 30.086 |  | -381 | 0 | 24.93 |  |  |  | 175.11 |  |  |  |  | 100.02 | 150.18 | 150.157 |  |  |  |  | 2.1225 | 0.0705
590 | 0.0716 |  |  |  |  | 590 | 93.3 | 100.6 | 30.005 |  | -357 | 0 | 24.91 |  |  |  | 175.19 |  |  |  |  | 100.05 | 150.28 | 150.206 |  |  |  |  | 2.1493 | 0.0716
600 | 0.071 |  |  |  |  | 600 | 93.2 | 100.4 | 30.039 |  | -366 | 0 | 25.04 |  |  |  | 175.28 |  |  |  |  | 100.16 | 150.23 | 149.991 |  |  |  |  | 2.1341 | 0.071
Step 16 started at 16/09/2014 20:49
Step type | STRIBECK | Step description | New stribeck step
Zero traction force (N) | 0.0381 | (measured at the start of this step)
Disc track radius used for this step (mm) | 21.132
Rolling Speed (mm/s) | Traction Coeff (-) |  |  |  |  | Step Time (s) | Pot RTD Temp (degC) | Lube RTD Temp (degC) | Ball Load (N) | Pin Load (N) | Wear (um) | ECR (%) | Ball Speed 1 | Ball Speed 2 | Ball Speed 3 | Ball Speed 4 | Disc Speed 1 | Disc Speed 2 | Disc Speed 3 | Disc Speed 4 | Disc Frequency (Hz) | Rolling Speed (mm/s) | Sliding Speed (mm/s) | SRR (%) | TF1 (N) | TF2 (N) | TF3 (N) | TF4 (N) | Traction Force (N) | Traction Coeff (-) | Traction Trace (-)
1499.684 | 0.0323 |  |  |  |  | 6 | 93.4 | 99.7 | 29.998 |  | -367 | 0 | 374.98 | 2623.57 |  |  | 2624.75 | 375.43 |  |  |  | 1499.68 | 2248.95 | 149.962 | 1.1312 | -0.8074 |  |  | 0.9693 | 0.0323
999.833 | 0.0345 |  |  |  |  | 12 | 93.4 | 99.4 | 30.016 |  | -370 | 0 | 250.26 | 1749.61 |  |  | 1749.72 | 249.75 |  |  |  | 999.83 | 1499.66 | 149.991 | 1.2046 | -0.8671 |  |  | 1.0358 | 0.0345
899.966 | 0.0352 |  |  |  |  | 18 | 93.3 | 99.1 | 30.037 |  | -365 | 0 | 225.05 | 1574.76 |  |  | 1574.64 | 225.4 |  |  |  | 899.97 | 1349.48 | 149.947 | 1.2286 | -0.8866 |  |  | 1.0576 | 0.0352
800.099 | 0.0369 |  |  |  |  | 24 | 93.3 | 99 | 30.033 |  | -369 | 0 | 200.47 | 1399.6 |  |  | 1400.04 | 200.29 |  |  |  | 800.1 | 1199.44 | 149.911 | 1.2861 | -0.9281 |  |  | 1.1071 | 0.0369
699.905 | 0.0377 |  |  |  |  | 31 | 93.2 | 98.9 | 29.971 |  | -358 | 0 | 174.95 | 1224.95 |  |  | 1224.82 | 174.91 |  |  |  | 699.91 | 1049.95 | 150.014 | 1.301 | -0.9591 |  |  | 1.1301 | 0.0377
599.857 | 0.0389 |  |  |  |  | 37 | 93.2 | 98.8 | 29.999 |  | -352 | 0 | 149.98 | 1049.8 |  |  | 1049.83 | 149.82 |  |  |  | 599.86 | 899.92 | 150.022 | 1.3417 | -0.992 |  |  | 1.1669 | 0.0389
500.022 | 0.0418 |  |  |  |  | 43 | 93.2 | 98.8 | 29.979 |  | -353 | 0 | 125.15 | 874.88 |  |  | 875.04 | 125.02 |  |  |  | 500.02 | 749.87 | 149.968 | 1.4059 | -1.0976 |  |  | 1.2518 | 0.0418
400.013 | 0.0444 |  |  |  |  | 49 | 93.2 | 98.9 | 29.991 |  | -364 | 0 | 100.13 | 699.86 |  |  | 699.95 | 100.11 |  |  |  | 400.01 | 599.78 | 149.941 | 1.4935 | -1.1672 |  |  | 1.3304 | 0.0444
297.646 | 0.0486 |  |  |  |  | 55 | 93 | 98.9 | 30.062 |  | -366 | 0 | 65.53 | 524.85 |  |  | 524.9 | 75.31 |  |  |  | 297.65 | 454.46 | 152.684 | 1.6482 | -1.2738 |  |  | 1.461 | 0.0486
199.992 | 0.0557 |  |  |  |  | 61 | 92.9 | 99 | 30.043 |  | -371 | 0 | 50.08 | 350.06 |  |  | 349.92 | 49.91 |  |  |  | 199.99 | 299.99 | 150.003 | 1.8623 | -1.4847 |  |  | 1.6735 | 0.0557
100.08 | 0.0728 |  |  |  |  | 68 | 92.8 | 99 | 30.037 |  | -363 | 0 | 25.07 | 174.85 |  |  | 175.18 | 25.22 |  |  |  | 100.08 | 149.87 | 149.753 | 2.3497 | -2.0225 |  |  | 2.1861 | 0.0728
89.967 | 0.0738 |  |  |  |  | 74 | 92.8 | 99.1 | 30.03 |  | -363 | 0 | 22.48 | 157.37 |  |  | 157.33 | 22.69 |  |  |  | 89.97 | 134.77 | 149.796 | 2.3706 | -2.0647 |  |  | 2.2177 | 0.0738
80.059 | 0.0747 |  |  |  |  | 80 | 92.7 | 99.1 | 29.952 |  | -347 | 0 | 19.99 | 140.14 |  |  | 140.14 | 19.96 |  |  |  | 80.06 | 120.16 | 150.094 | 2.4222 | -2.0506 |  |  | 2.2364 | 0.0747
70.13 | 0.0772 |  |  |  |  | 86 | 92.7 | 99.2 | 29.976 |  | -353 | 0 | 17.58 | 122.7 |  |  | 122.59 | 17.64 |  |  |  | 70.13 | 105.03 | 149.769 | 2.4672 | -2.1594 |  |  | 2.3133 | 0.0772
59.988 | 0.0813 |  |  |  |  | 92 | 92.7 | 99.2 | 29.989 |  | -353 | 0 | 15 | 104.78 |  |  | 105.06 | 15.11 |  |  |  | 59.99 | 89.86 | 149.799 | 2.6017 | -2.2723 |  |  | 2.437 | 0.0813
49.891 | 0.0851 |  |  |  |  | 98 | 92.6 | 99.3 | 30.031 |  | -367 | 0 | 12.44 | 87.34 |  |  | 87.33 | 12.46 |  |  |  | 49.89 | 74.89 | 150.099 | 2.67 | -2.4395 |  |  | 2.5547 | 0.0851
39.944 | 0.0861 |  |  |  |  | 105 | 92.6 | 99.3 | 30.033 |  | -376 | 0 | 10.05 | 70.11 |  |  | 69.8 | 9.82 |  |  |  | 39.94 | 60.02 | 150.263 | 2.6709 | -2.5024 |  |  | 2.5866 | 0.0861
30.045 | 0.0911 |  |  |  |  | 111 | 92.6 | 99.4 | 29.97 |  | -347 | 0 | 7.62 | 52.6 |  |  | 52.58 | 7.37 |  |  |  | 30.05 | 45.09 | 150.091 | 2.8368 | -2.6228 |  |  | 2.7298 | 0.0911
19.927 | 0.0917 |  |  |  |  | 117 | 92.6 | 99.4 | 29.973 |  | -353 | 0 | 5.18 | 34.92 |  |  | 34.52 | 5.09 |  |  |  | 19.93 | 29.59 | 148.479 | 2.8888 | -2.606 |  |  | 2.7474 | 0.0917
10.006 | 0.0887 |  |  |  |  | 123 | 92.6 | 99.5 | 30.026 |  | -369 | 0 | 2.69 | 17.41 |  |  | 17.36 | 2.57 |  |  |  | 10.01 | 14.75 | 147.418 | 2.6705 | -2.6588 |  |  | 2.6646 | 0.0887
9.056 | 0.0894 |  |  |  |  | 129 | 92.6 | 99.7 | 30.01 |  | -376 | 0 | 2.24 | 15.77 |  |  | 15.77 | 2.44 |  |  |  | 9.06 | 13.43 | 148.242 | 2.6963 | -2.6724 |  |  | 2.6843 | 0.0894
8.074 | 0.0891 |  |  |  |  | 135 | 92.6 | 99.9 | 30.041 |  | -364 | 0 | 2.03 | 13.96 |  |  | 14.16 | 2.14 |  |  |  | 8.07 | 11.98 | 148.316 | 2.731 | -2.6239 |  |  | 2.6774 | 0.0891
7.052 | 0.0903 |  |  |  |  | 141 | 92.6 | 100.3 | 29.957 |  | -349 | 0 | 1.85 | 12.22 |  |  | 12.3 | 1.84 |  |  |  | 7.05 | 10.42 | 147.715 | 2.8177 | -2.594 |  |  | 2.7058 | 0.0903
5.914 | 0.0883 |  |  |  |  | 148 | 92.6 | 100.6 | 30.019 |  | -363 | 0 | 1.55 | 10.57 |  |  | 10.12 | 1.41 |  |  |  | 5.91 | 8.87 | 149.943 | 2.7657 | -2.5383 |  |  | 2.652 | 0.0883
5.053 | 0.0861 |  |  |  |  | 154 | 92.6 | 100.8 | 30.042 |  | -362 | 0 | 1.39 | 8.6 |  |  | 8.75 | 1.48 |  |  |  | 5.05 | 7.24 | 143.305 | 2.6442 | -2.5284 |  |  | 2.5863 | 0.0861
Step 17 started at 16/09/2014 20:51
Step type | BOD_TIMED | Step description | New ball on disc timed step | Step duration | 0:30
Zero traction force (N) | 0.0364 | (measured at the start of this step)
Disc track radius used for this step (mm) | 21.132
Step Time (s) | Traction Coeff (-) |  |  |  |  | Step Time (s) | Pot RTD Temp (degC) | Lube RTD Temp (degC) | Ball Load (N) | Pin Load (N) | Wear (um) | ECR (%) | Ball Speed 1 | Ball Speed 2 | Ball Speed 3 | Ball Speed 4 | Disc Speed 1 | Disc Speed 2 | Disc Speed 3 | Disc Speed 4 | Disc Frequency (Hz) | Rolling Speed (mm/s) | Sliding Speed (mm/s) | SRR (%) | TF1 (N) | TF2 (N) | TF3 (N) | TF4 (N) | Traction Force (N) | Traction Coeff (-) | Traction Trace (-)
10 | 0.0776 |  |  |  |  | 10 | 92.8 | 100.3 | 29.972 |  | -375 | 0 | 25.02 |  |  |  | 174.71 |  |  |  |  | 99.86 | 149.69 | 149.899 |  |  |  |  | 2.327 | 0.0776
10 | 0.0776 |  |  |  |  | 10 | 92.8 | 100.3 | 29.979 |  | -370 | 0 | 25.05 |  |  |  | 174.71 |  |  |  |  | 99.88 | 149.66 | 149.844 |  |  |  |  | 2.327 | 0.0776
20 | 0.0785 |  |  |  |  | 20 | 92.9 | 100.2 | 29.957 |  | -355 | 0 | 24.96 |  |  |  | 175.12 |  |  |  |  | 100.04 | 150.16 | 150.092 |  |  |  |  | 2.3516 | 0.0785
30 | 0.0783 |  |  |  |  | 30 | 92.9 | 100.2 | 30.005 |  | -357 | 0 | 25.02 |  |  |  | 174.98 |  |  |  |  | 100 | 149.96 | 149.966 |  |  |  |  | 2.3502 | 0.0783
40 | 0.0775 |  |  |  |  | 40 | 93 | 100.1 | 29.991 |  | -365 | 0 | 24.96 |  |  |  | 174.82 |  |  |  |  | 99.89 | 149.86 | 150.022 |  |  |  |  | 2.3238 | 0.0775
50 | 0.0771 |  |  |  |  | 50 | 93 | 100.2 | 29.942 |  | -351 | 0 | 24.93 |  |  |  | 175.15 |  |  |  |  | 100.04 | 150.22 | 150.154 |  |  |  |  | 2.3093 | 0.0771
60 | 0.0776 |  |  |  |  | 60 | 93.1 | 100.2 | 30.1 |  | -373 | 0 | 24.89 |  |  |  | 175.26 |  |  |  |  | 100.08 | 150.37 | 150.256 |  |  |  |  | 2.3351 | 0.0776
70 | 0.0761 |  |  |  |  | 70 | 93.1 | 100.2 | 29.931 |  | -351 | 0 | 24.99 |  |  |  | 174.98 |  |  |  |  | 99.99 | 150 | 150.014 |  |  |  |  | 2.2783 | 0.0761
80 | 0.0772 |  |  |  |  | 80 | 93.1 | 100.3 | 30.01 |  | -363 | 0 | 25.02 |  |  |  | 175.19 |  |  |  |  | 100.11 | 150.17 | 150.007 |  |  |  |  | 2.3166 | 0.0772
90 | 0.0761 |  |  |  |  | 90 | 93.2 | 100.3 | 30.03 |  | -364 | 0 | 24.99 |  |  |  | 174.92 |  |  |  |  | 99.95 | 149.94 | 150.005 |  |  |  |  | 2.2856 | 0.0761
100 | 0.0771 |  |  |  |  | 100 | 93.2 | 100.3 | 30.002 |  | -349 | 0 | 25.01 |  |  |  | 175.04 |  |  |  |  | 100.02 | 150.04 | 150 |  |  |  |  | 2.3124 | 0.0771
110 | 0.0759 |  |  |  |  | 110 | 93.2 | 100.4 | 30.02 |  | -368 | 0 | 24.99 |  |  |  | 175.19 |  |  |  |  | 100.09 | 150.2 | 150.07 |  |  |  |  | 2.2798 | 0.0759
120 | 0.0772 |  |  |  |  | 120 | 93.2 | 100.4 | 30.023 |  | -351 | 0 | 24.89 |  |  |  | 175.03 |  |  |  |  | 99.96 | 150.13 | 150.191 |  |  |  |  | 2.3169 | 0.0772
130 | 0.0767 |  |  |  |  | 130 | 93.2 | 100.4 | 29.996 |  | -364 | 0 | 25.02 |  |  |  | 175.16 |  |  |  |  | 100.09 | 150.14 | 150 |  |  |  |  | 2.2997 | 0.0767
140 | 0.077 |  |  |  |  | 140 | 93.2 | 100.4 | 30.049 |  | -364 | 0 | 25.01 |  |  |  | 174.73 |  |  |  |  | 99.87 | 149.72 | 149.922 |  |  |  |  | 2.3127 | 0.077
150 | 0.0744 |  |  |  |  | 150 | 93.2 | 100.3 | 29.976 |  | -363 | 0 | 25.02 |  |  |  | 175.09 |  |  |  |  | 100.05 | 150.07 | 149.989 |  |  |  |  | 2.2308 | 0.0744
160 | 0.0752 |  |  |  |  | 160 | 93.2 | 100.3 | 30.028 |  | -369 | 0 | 25.01 |  |  |  | 174.95 |  |  |  |  | 99.98 | 149.94 | 149.966 |  |  |  |  | 2.2576 | 0.0752
170 | 0.0739 |  |  |  |  | 170 | 93.1 | 100.3 | 29.939 |  | -350 | 0 | 24.91 |  |  |  | 175.11 |  |  |  |  | 100.01 | 150.19 | 150.178 |  |  |  |  | 2.2125 | 0.0739
180 | 0.0756 |  |  |  |  | 180 | 93.1 | 100.2 | 29.969 |  | -367 | 0 | 24.92 |  |  |  | 175.32 |  |  |  |  | 100.12 | 150.4 | 150.213 |  |  |  |  | 2.2649 | 0.0756
190 | 0.074 |  |  |  |  | 190 | 93 | 100.2 | 29.97 |  | -350 | 0 | 25.05 |  |  |  | 174.69 |  |  |  |  | 99.87 | 149.64 | 149.84 |  |  |  |  | 2.218 | 0.074
200 | 0.0757 |  |  |  |  | 200 | 93 | 100.1 | 29.958 |  | -360 | 0 | 24.97 |  |  |  | 174.8 |  |  |  |  | 99.89 | 149.83 | 149.996 |  |  |  |  | 2.2678 | 0.0757
210 | 0.0742 |  |  |  |  | 210 | 92.9 | 100 | 30.031 |  | -368 | 0 | 24.98 |  |  |  | 175.12 |  |  |  |  | 100.05 | 150.14 | 150.071 |  |  |  |  | 2.2282 | 0.0742
220 | 0.0749 |  |  |  |  | 220 | 92.9 | 99.9 | 29.968 |  | -350 | 0 | 25.01 |  |  |  | 175.17 |  |  |  |  | 100.09 | 150.15 | 150.017 |  |  |  |  | 2.244 | 0.0749
230 | 0.0743 |  |  |  |  | 230 | 92.8 | 99.9 | 30.07 |  | -370 | 0 | 24.89 |  |  |  | 174.89 |  |  |  |  | 99.89 | 150 | 150.164 |  |  |  |  | 2.2344 | 0.0743
240 | 0.0751 |  |  |  |  | 240 | 92.8 | 99.8 | 29.876 |  | -351 | 0 | 24.93 |  |  |  | 174.74 |  |  |  |  | 99.84 | 149.81 | 150.056 |  |  |  |  | 2.244 | 0.0751
250 | 0.0745 |  |  |  |  | 250 | 92.7 | 99.7 | 30.03 |  | -362 | 0 | 25.07 |  |  |  | 174.83 |  |  |  |  | 99.95 | 149.76 | 149.833 |  |  |  |  | 2.2383 | 0.0745
260 | 0.074 |  |  |  |  | 260 | 92.7 | 99.6 | 29.979 |  | -355 | 0 | 24.98 |  |  |  | 175.08 |  |  |  |  | 100.03 | 150.1 | 150.054 |  |  |  |  | 2.2197 | 0.074
270 | 0.0746 |  |  |  |  | 270 | 92.6 | 99.6 | 29.899 |  | -354 | 0 | 25 |  |  |  | 175.1 |  |  |  |  | 100.05 | 150.1 | 150.022 |  |  |  |  | 2.2292 | 0.0746
280 | 0.074 |  |  |  |  | 280 | 92.6 | 99.5 | 30.033 |  | -367 | 0 | 24.97 |  |  |  | 175.17 |  |  |  |  | 100.07 | 150.2 | 150.095 |  |  |  |  | 2.2217 | 0.074
290 | 0.0728 |  |  |  |  | 290 | 92.5 | 99.5 | 30.01 |  | -347 | 0 | 25.03 |  |  |  | 175.04 |  |  |  |  | 100.03 | 150.01 | 149.96 |  |  |  |  | 2.1835 | 0.0728
300 | 0.0738 |  |  |  |  | 300 | 92.5 | 99.5 | 30.027 |  | -371 | 0 | 24.95 |  |  |  | 174.92 |  |  |  |  | 99.93 | 149.97 | 150.068 |  |  |  |  | 2.2168 | 0.0738
310 | 0.0747 |  |  |  |  | 310 | 92.5 | 99.4 | 29.971 |  | -356 | 0 | 25 |  |  |  | 175.16 |  |  |  |  | 100.08 | 150.16 | 150.039 |  |  |  |  | 2.2398 | 0.0747
320 | 0.0744 |  |  |  |  | 320 | 92.5 | 99.4 | 29.976 |  | -360 | 0 | 24.96 |  |  |  | 174.54 |  |  |  |  | 99.75 | 149.58 | 149.955 |  |  |  |  | 2.229 | 0.0744
330 | 0.0743 |  |  |  |  | 330 | 92.5 | 99.5 | 30.002 |  | -362 | 0 | 25.06 |  |  |  | 174.74 |  |  |  |  | 99.9 | 149.68 | 149.833 |  |  |  |  | 2.23 | 0.0743
340 | 0.0729 |  |  |  |  | 340 | 92.6 | 99.5 | 29.959 |  | -352 | 0 | 25 |  |  |  | 175.17 |  |  |  |  | 100.09 | 150.16 | 150.035 |  |  |  |  | 2.1852 | 0.0729
350 | 0.0734 |  |  |  |  | 350 | 92.6 | 99.5 | 30.083 |  | -373 | 0 | 24.93 |  |  |  | 175.21 |  |  |  |  | 100.07 | 150.28 | 150.174 |  |  |  |  | 2.2083 | 0.0734
360 | 0.0725 |  |  |  |  | 360 | 92.6 | 99.6 | 29.994 |  | -345 | 0 | 25.03 |  |  |  | 175.14 |  |  |  |  | 100.08 | 150.11 | 149.984 |  |  |  |  | 2.1742 | 0.0725
370 | 0.074 |  |  |  |  | 370 | 92.7 | 99.7 | 30.06 |  | -363 | 0 | 24.93 |  |  |  | 174.71 |  |  |  |  | 99.82 | 149.78 | 150.054 |  |  |  |  | 2.2248 | 0.074
380 | 0.0739 |  |  |  |  | 380 | 92.8 | 99.8 | 29.982 |  | -355 | 0 | 25.02 |  |  |  | 175.18 |  |  |  |  | 100.1 | 150.16 | 150.006 |  |  |  |  | 2.2149 | 0.0739
390 | 0.0739 |  |  |  |  | 390 | 92.8 | 99.9 | 30.018 |  | -356 | 0 | 24.96 |  |  |  | 175.16 |  |  |  |  | 100.06 | 150.2 | 150.115 |  |  |  |  | 2.2174 | 0.0739
400 | 0.0741 |  |  |  |  | 400 | 92.9 | 100 | 29.957 |  | -366 | 0 | 24.95 |  |  |  | 174.96 |  |  |  |  | 99.95 | 150.01 | 150.081 |  |  |  |  | 2.2206 | 0.0741
410 | 0.0724 |  |  |  |  | 410 | 93 | 100.1 | 29.915 |  | -347 | 0 | 24.98 |  |  |  | 174.84 |  |  |  |  | 99.91 | 149.86 | 149.988 |  |  |  |  | 2.1645 | 0.0724
420 | 0.0733 |  |  |  |  | 420 | 93.1 | 100.2 | 30.07 |  | -375 | 0 | 24.96 |  |  |  | 175.55 |  |  |  |  | 100.25 | 150.59 | 150.206 |  |  |  |  | 2.2054 | 0.0733
430 | 0.0738 |  |  |  |  | 430 | 93.2 | 100.3 | 29.967 |  | -360 | 0 | 24.98 |  |  |  | 174.96 |  |  |  |  | 99.97 | 149.98 | 150.019 |  |  |  |  | 2.212 | 0.0738
440 | 0.0741 |  |  |  |  | 440 | 93.2 | 100.4 | 29.91 |  | -359 | 0 | 24.98 |  |  |  | 175.16 |  |  |  |  | 100.07 | 150.17 | 150.07 |  |  |  |  | 2.2162 | 0.0741
450 | 0.0737 |  |  |  |  | 450 | 93.3 | 100.5 | 30.011 |  | -361 | 0 | 25.03 |  |  |  | 174.65 |  |  |  |  | 99.84 | 149.61 | 149.854 |  |  |  |  | 2.2118 | 0.0737
460 | 0.0737 |  |  |  |  | 460 | 93.4 | 100.6 | 30.02 |  | -355 | 0 | 24.9 |  |  |  | 175.14 |  |  |  |  | 100.02 | 150.24 | 150.205 |  |  |  |  | 2.2137 | 0.0737
470 | 0.0734 |  |  |  |  | 470 | 93.4 | 100.7 | 30.016 |  | -372 | 0 | 24.97 |  |  |  | 174.83 |  |  |  |  | 99.9 | 149.86 | 150.004 |  |  |  |  | 2.2022 | 0.0734
480 | 0.073 |  |  |  |  | 480 | 93.5 | 100.7 | 30.009 |  | -353 | 0 | 24.95 |  |  |  | 174.8 |  |  |  |  | 99.87 | 149.86 | 150.047 |  |  |  |  | 2.1904 | 0.073
490 | 0.0732 |  |  |  |  | 490 | 93.5 | 100.7 | 30.03 |  | -366 | 0 | 25.05 |  |  |  | 175.1 |  |  |  |  | 100.08 | 150.05 | 149.934 |  |  |  |  | 2.1988 | 0.0732
500 | 0.0735 |  |  |  |  | 500 | 93.5 | 100.8 | 30.018 |  | -358 | 0 | 25.02 |  |  |  | 174.77 |  |  |  |  | 99.9 | 149.75 | 149.907 |  |  |  |  | 2.2068 | 0.0735
510 | 0.0726 |  |  |  |  | 510 | 93.5 | 100.8 | 29.934 |  | -352 | 0 | 25.03 |  |  |  | 175.26 |  |  |  |  | 100.14 | 150.23 | 150.012 |  |  |  |  | 2.1745 | 0.0726
520 | 0.0735 |  |  |  |  | 520 | 93.5 | 100.7 | 30.005 |  | -365 | 0 | 25.02 |  |  |  | 175.13 |  |  |  |  | 100.07 | 150.11 | 150 |  |  |  |  | 2.2048 | 0.0735
530 | 0.0735 |  |  |  |  | 530 | 93.4 | 100.7 | 29.97 |  | -345 | 0 | 24.96 |  |  |  | 175.44 |  |  |  |  | 100.2 | 150.48 | 150.178 |  |  |  |  | 2.2022 | 0.0735
540 | 0.0729 |  |  |  |  | 540 | 93.4 | 100.6 | 30.072 |  | -369 | 0 | 24.94 |  |  |  | 174.84 |  |  |  |  | 99.89 | 149.91 | 150.074 |  |  |  |  | 2.1937 | 0.0729
550 | 0.073 |  |  |  |  | 550 | 93.3 | 100.5 | 29.991 |  | -356 | 0 | 25.01 |  |  |  | 175.26 |  |  |  |  | 100.13 | 150.25 | 150.05 |  |  |  |  | 2.1892 | 0.073
560 | 0.0731 |  |  |  |  | 560 | 93.2 | 100.4 | 30.01 |  | -363 | 0 | 25.1 |  |  |  | 175.37 |  |  |  |  | 100.23 | 150.26 | 149.915 |  |  |  |  | 2.1943 | 0.0731
570 | 0.0733 |  |  |  |  | 570 | 93.1 | 100.3 | 29.993 |  | -360 | 0 | 25 |  |  |  | 175.1 |  |  |  |  | 100.05 | 150.1 | 150.024 |  |  |  |  | 2.1976 | 0.0733
580 | 0.0725 |  |  |  |  | 580 | 93 | 100.2 | 29.939 |  | -346 | 0 | 24.93 |  |  |  | 175.15 |  |  |  |  | 100.04 | 150.22 | 150.165 |  |  |  |  | 2.1717 | 0.0725
590 | 0.0733 |  |  |  |  | 590 | 92.9 | 100 | 30.016 |  | -370 | 0 | 24.93 |  |  |  | 175.04 |  |  |  |  | 99.98 | 150.11 | 150.137 |  |  |  |  | 2.2003 | 0.0733
600 | 0.0728 |  |  |  |  | 600 | 92.8 | 99.9 | 30.015 |  | -348 | 0 | 25.01 |  |  |  | 174.87 |  |  |  |  | 99.94 | 149.86 | 149.945 |  |  |  |  | 2.1861 | 0.0728
610 | 0.0724 |  |  |  |  | 610 | 92.7 | 99.7 | 30.004 |  | -363 | 0 | 24.9 |  |  |  | 175.07 |  |  |  |  | 99.99 | 150.17 | 150.188 |  |  |  |  | 2.1723 | 0.0724
620 | 0.0729 |  |  |  |  | 620 | 92.6 | 99.6 | 30.024 |  | -369 | 0 | 25.04 |  |  |  | 175.08 |  |  |  |  | 100.06 | 150.04 | 149.947 |  |  |  |  | 2.1896 | 0.0729
630 | 0.072 |  |  |  |  | 630 | 92.5 | 99.5 | 30.033 |  | -359 | 0 | 24.97 |  |  |  | 174.82 |  |  |  |  | 99.89 | 149.85 | 150.008 |  |  |  |  | 2.1637 | 0.072
640 | 0.0727 |  |  |  |  | 640 | 92.4 | 99.3 | 30.035 |  | -369 | 0 | 24.96 |  |  |  | 175.6 |  |  |  |  | 100.28 | 150.65 | 150.225 |  |  |  |  | 2.1827 | 0.0727
650 | 0.0719 |  |  |  |  | 650 | 92.3 | 99.2 | 29.978 |  | -345 | 0 | 25.01 |  |  |  | 175.04 |  |  |  |  | 100.03 | 150.03 | 149.989 |  |  |  |  | 2.1549 | 0.0719
660 | 0.0725 |  |  |  |  | 660 | 92.3 | 99.1 | 30.073 |  | -369 | 0 | 24.99 |  |  |  | 174.52 |  |  |  |  | 99.76 | 149.52 | 149.89 |  |  |  |  | 2.1815 | 0.0725
670 | 0.0729 |  |  |  |  | 670 | 92.2 | 99 | 30.02 |  | -349 | 0 | 24.97 |  |  |  | 174.84 |  |  |  |  | 99.9 | 149.87 | 150.014 |  |  |  |  | 2.1896 | 0.0729
680 | 0.0729 |  |  |  |  | 680 | 92.2 | 99 | 29.938 |  | -359 | 0 | 25.09 |  |  |  | 175.3 |  |  |  |  | 100.19 | 150.22 | 149.925 |  |  |  |  | 2.1818 | 0.0729
690 | 0.0723 |  |  |  |  | 690 | 92.2 | 99 | 30.006 |  | -370 | 0 | 24.97 |  |  |  | 175.31 |  |  |  |  | 100.14 | 150.34 | 150.134 |  |  |  |  | 2.1704 | 0.0723
700 | 0.0723 |  |  |  |  | 700 | 92.2 | 99 | 29.968 |  | -356 | 0 | 25.01 |  |  |  | 174.95 |  |  |  |  | 99.98 | 149.94 | 149.969 |  |  |  |  | 2.1654 | 0.0723
710 | 0.0731 |  |  |  |  | 710 | 92.2 | 99 | 30.065 |  | -370 | 0 | 24.87 |  |  |  | 174.97 |  |  |  |  | 99.92 | 150.09 | 150.215 |  |  |  |  | 2.1992 | 0.0731
720 | 0.0726 |  |  |  |  | 720 | 92.3 | 99.1 | 29.942 |  | -349 | 0 | 24.92 |  |  |  | 174.88 |  |  |  |  | 99.9 | 149.96 | 150.106 |  |  |  |  | 2.1725 | 0.0726
730 | 0.0728 |  |  |  |  | 730 | 92.4 | 99.2 | 30.069 |  | -368 | 0 | 24.99 |  |  |  | 174.94 |  |  |  |  | 99.97 | 149.94 | 149.995 |  |  |  |  | 2.1901 | 0.0728
740 | 0.0726 |  |  |  |  | 740 | 92.5 | 99.3 | 30.049 |  | -368 | 0 | 24.92 |  |  |  | 174.9 |  |  |  |  | 99.91 | 149.97 | 150.109 |  |  |  |  | 2.1815 | 0.0726
750 | 0.0728 |  |  |  |  | 750 | 92.6 | 99.5 | 29.91 |  | -356 | 0 | 24.96 |  |  |  | 174.83 |  |  |  |  | 99.9 | 149.86 | 150.018 |  |  |  |  | 2.1769 | 0.0728
760 | 0.0722 |  |  |  |  | 760 | 92.7 | 99.6 | 30.091 |  | -373 | 0 | 24.99 |  |  |  | 174.81 |  |  |  |  | 99.9 | 149.82 | 149.967 |  |  |  |  | 2.174 | 0.0722
770 | 0.0728 |  |  |  |  | 770 | 92.8 | 99.8 | 29.944 |  | -355 | 0 | 24.96 |  |  |  | 174.75 |  |  |  |  | 99.86 | 149.8 | 150.013 |  |  |  |  | 2.1787 | 0.0728
780 | 0.0728 |  |  |  |  | 780 | 93 | 100 | 30.007 |  | -376 | 0 | 24.96 |  |  |  | 175 |  |  |  |  | 99.98 | 150.05 | 150.078 |  |  |  |  | 2.1831 | 0.0728
790 | 0.0725 |  |  |  |  | 790 | 93.1 | 100.2 | 30.089 |  | -364 | 0 | 24.95 |  |  |  | 175.06 |  |  |  |  | 100.01 | 150.11 | 150.104 |  |  |  |  | 2.1828 | 0.0725
800 | 0.0725 |  |  |  |  | 800 | 93.3 | 100.4 | 30.065 |  | -366 | 0 | 24.96 |  |  |  | 175.39 |  |  |  |  | 100.18 | 150.43 | 150.17 |  |  |  |  | 2.1799 | 0.0725
810 | 0.0729 |  |  |  |  | 810 | 93.4 | 100.6 | 29.986 |  | -369 | 0 | 24.92 |  |  |  | 175.14 |  |  |  |  | 100.03 | 150.23 | 150.182 |  |  |  |  | 2.1861 | 0.0729
820 | 0.0722 |  |  |  |  | 820 | 93.5 | 100.8 | 30.015 |  | -359 | 0 | 24.88 |  |  |  | 175.16 |  |  |  |  | 100.02 | 150.28 | 150.255 |  |  |  |  | 2.168 | 0.0722
830 | 0.0725 |  |  |  |  | 830 | 93.7 | 100.9 | 30.058 |  | -377 | 0 | 25.01 |  |  |  | 175.13 |  |  |  |  | 100.07 | 150.12 | 150.021 |  |  |  |  | 2.1794 | 0.0725
840 | 0.0732 |  |  |  |  | 840 | 93.8 | 101.1 | 29.998 |  | -354 | 0 | 25.01 |  |  |  | 175.04 |  |  |  |  | 100.03 | 150.03 | 149.989 |  |  |  |  | 2.1952 | 0.0732
850 | 0.0728 |  |  |  |  | 850 | 93.8 | 101.2 | 30.083 |  | -371 | 0 | 25.09 |  |  |  | 175.17 |  |  |  |  | 100.13 | 150.08 | 149.892 |  |  |  |  | 2.1899 | 0.0728
860 | 0.0733 |  |  |  |  | 860 | 93.9 | 101.3 | 29.984 |  | -364 | 0 | 24.95 |  |  |  | 174.64 |  |  |  |  | 99.8 | 149.69 | 149.995 |  |  |  |  | 2.1979 | 0.0733
870 | 0.0729 |  |  |  |  | 870 | 93.9 | 101.3 | 29.926 |  | -347 | 0 | 24.91 |  |  |  | 174.77 |  |  |  |  | 99.84 | 149.85 | 150.094 |  |  |  |  | 2.1819 | 0.0729
880 | 0.0722 |  |  |  |  | 880 | 93.9 | 101.4 | 30.056 |  | -370 | 0 | 24.97 |  |  |  | 174.67 |  |  |  |  | 99.82 | 149.7 | 149.968 |  |  |  |  | 2.1693 | 0.0722
890 | 0.072 |  |  |  |  | 890 | 93.9 | 101.3 | 29.934 |  | -349 | 0 | 24.93 |  |  |  | 175.24 |  |  |  |  | 100.09 | 150.31 | 150.18 |  |  |  |  | 2.1548 | 0.072
900 | 0.0732 |  |  |  |  | 900 | 93.9 | 101.3 | 30.041 |  | -375 | 0 | 24.94 |  |  |  | 175.08 |  |  |  |  | 100.01 | 150.14 | 150.13 |  |  |  |  | 2.1989 | 0.0732
910 | 0.0731 |  |  |  |  | 910 | 93.8 | 101.2 | 30.011 |  | -357 | 0 | 24.92 |  |  |  | 175.19 |  |  |  |  | 100.06 | 150.27 | 150.19 |  |  |  |  | 2.1936 | 0.0731
920 | 0.0727 |  |  |  |  | 920 | 93.7 | 101 | 30.039 |  | -355 | 0 | 24.93 |  |  |  | 174.68 |  |  |  |  | 99.8 | 149.74 | 150.037 |  |  |  |  | 2.1838 | 0.0727
930 | 0.0731 |  |  |  |  | 930 | 93.6 | 100.9 | 30.067 |  | -367 | 0 | 24.98 |  |  |  | 174.72 |  |  |  |  | 99.85 | 149.74 | 149.971 |  |  |  |  | 2.1971 | 0.0731
940 | 0.0728 |  |  |  |  | 940 | 93.4 | 100.7 | 29.981 |  | -352 | 0 | 24.93 |  |  |  | 174.96 |  |  |  |  | 99.94 | 150.02 | 150.106 |  |  |  |  | 2.182 | 0.0728
950 | 0.0729 |  |  |  |  | 950 | 93.2 | 100.5 | 30.078 |  | -377 | 0 | 24.94 |  |  |  | 175.06 |  |  |  |  | 100 | 150.12 | 150.116 |  |  |  |  | 2.1932 | 0.0729
960 | 0.0732 |  |  |  |  | 960 | 93.1 | 100.2 | 29.984 |  | -353 | 0 | 24.93 |  |  |  | 175.03 |  |  |  |  | 99.98 | 150.1 | 150.137 |  |  |  |  | 2.1957 | 0.0732
970 | 0.0735 |  |  |  |  | 970 | 92.9 | 100 | 29.971 |  | -359 | 0 | 24.99 |  |  |  | 175.33 |  |  |  |  | 100.16 | 150.34 | 150.099 |  |  |  |  | 2.2015 | 0.0735
980 | 0.0717 |  |  |  |  | 980 | 92.7 | 99.7 | 30.044 |  | -359 | 0 | 25.01 |  |  |  | 174.91 |  |  |  |  | 99.96 | 149.89 | 149.951 |  |  |  |  | 2.1547 | 0.0717
990 | 0.0713 |  |  |  |  | 990 | 92.5 | 99.4 | 29.993 |  | -360 | 0 | 25.05 |  |  |  | 175.01 |  |  |  |  | 100.03 | 149.95 | 149.906 |  |  |  |  | 2.14 | 0.0713
1000 | 0.0726 |  |  |  |  | 1000 | 92.3 | 99.2 | 30.053 |  | -372 | 0 | 24.95 |  |  |  | 174.97 |  |  |  |  | 99.96 | 150.02 | 150.086 |  |  |  |  | 2.1813 | 0.0726
1010 | 0.0732 |  |  |  |  | 1010 | 92.1 | 99 | 29.937 |  | -348 | 0 | 24.9 |  |  |  | 175.01 |  |  |  |  | 99.96 | 150.11 | 150.179 |  |  |  |  | 2.1929 | 0.0732
1020 | 0.0717 |  |  |  |  | 1020 | 92 | 98.7 | 30.032 |  | -366 | 0 | 24.92 |  |  |  | 174.87 |  |  |  |  | 99.89 | 149.95 | 150.108 |  |  |  |  | 2.1543 | 0.0717
1030 | 0.0721 |  |  |  |  | 1030 | 91.9 | 98.6 | 29.915 |  | -355 | 0 | 25 |  |  |  | 175.07 |  |  |  |  | 100.04 | 150.07 | 150.017 |  |  |  |  | 2.1565 | 0.0721
1040 | 0.0716 |  |  |  |  | 1040 | 91.8 | 98.4 | 30.035 |  | -366 | 0 | 25.07 |  |  |  | 175.06 |  |  |  |  | 100.07 | 149.99 | 149.888 |  |  |  |  | 2.1494 | 0.0716
1050 | 0.0727 |  |  |  |  | 1050 | 91.7 | 98.3 | 30.033 |  | -368 | 0 | 24.94 |  |  |  | 174.75 |  |  |  |  | 99.85 | 149.82 | 150.049 |  |  |  |  | 2.1843 | 0.0727
1060 | 0.0727 |  |  |  |  | 1060 | 91.7 | 98.2 | 29.923 |  | -345 | 0 | 25.03 |  |  |  | 175.34 |  |  |  |  | 100.18 | 150.31 | 150.03 |  |  |  |  | 2.1741 | 0.0727
1070 | 0.0722 |  |  |  |  | 1070 | 91.7 | 98.2 | 29.986 |  | -366 | 0 | 25 |  |  |  | 175.25 |  |  |  |  | 100.12 | 150.24 | 150.058 |  |  |  |  | 2.1648 | 0.0722
1080 | 0.0721 |  |  |  |  | 1080 | 91.7 | 98.3 | 29.957 |  | -351 | 0 | 24.92 |  |  |  | 174.84 |  |  |  |  | 99.88 | 149.92 | 150.097 |  |  |  |  | 2.1604 | 0.0721
1090 | 0.0717 |  |  |  |  | 1090 | 91.8 | 98.4 | 30.089 |  | -375 | 0 | 25.01 |  |  |  | 175.17 |  |  |  |  | 100.09 | 150.15 | 150.02 |  |  |  |  | 2.1583 | 0.0717
1100 | 0.0733 |  |  |  |  | 1100 | 91.9 | 98.5 | 30.058 |  | -364 | 0 | 25.03 |  |  |  | 174.98 |  |  |  |  | 100.01 | 149.95 | 149.943 |  |  |  |  | 2.2037 | 0.0733
1110 | 0.0731 |  |  |  |  | 1110 | 92.1 | 98.7 | 30.02 |  | -350 | 0 | 25.02 |  |  |  | 175.21 |  |  |  |  | 100.11 | 150.18 | 150.015 |  |  |  |  | 2.1931 | 0.0731
1120 | 0.0726 |  |  |  |  | 1120 | 92.3 | 99 | 30.077 |  | -364 | 0 | 24.96 |  |  |  | 174.86 |  |  |  |  | 99.91 | 149.9 | 150.037 |  |  |  |  | 2.1834 | 0.0726
1130 | 0.0726 |  |  |  |  | 1130 | 92.5 | 99.3 | 29.99 |  | -351 | 0 | 24.88 |  |  |  | 175.17 |  |  |  |  | 100.02 | 150.29 | 150.25 |  |  |  |  | 2.1784 | 0.0726
1140 | 0.072 |  |  |  |  | 1140 | 92.7 | 99.6 | 30.016 |  | -367 | 0 | 24.94 |  |  |  | 175.02 |  |  |  |  | 99.98 | 150.08 | 150.106 |  |  |  |  | 2.1621 | 0.072
1150 | 0.0725 |  |  |  |  | 1150 | 93 | 99.9 | 30.023 |  | -353 | 0 | 24.91 |  |  |  | 175.3 |  |  |  |  | 100.1 | 150.39 | 150.238 |  |  |  |  | 2.1774 | 0.0725
1160 | 0.0719 |  |  |  |  | 1160 | 93.2 | 100.2 | 30.004 |  | -370 | 0 | 24.92 |  |  |  | 175.12 |  |  |  |  | 100.02 | 150.19 | 150.164 |  |  |  |  | 2.1562 | 0.0719
1170 | 0.073 |  |  |  |  | 1170 | 93.4 | 100.6 | 30.044 |  | -371 | 0 | 24.97 |  |  |  | 175.27 |  |  |  |  | 100.12 | 150.3 | 150.115 |  |  |  |  | 2.1922 | 0.073
1180 | 0.0732 |  |  |  |  | 1180 | 93.7 | 100.9 | 30.039 |  | -349 | 0 | 24.92 |  |  |  | 174.87 |  |  |  |  | 99.89 | 149.95 | 150.107 |  |  |  |  | 2.1992 | 0.0732
1190 | 0.0725 |  |  |  |  | 1190 | 93.9 | 101.2 | 30.055 |  | -367 | 0 | 24.95 |  |  |  | 174.93 |  |  |  |  | 99.94 | 149.98 | 150.069 |  |  |  |  | 2.1788 | 0.0725
1200 | 0.0733 |  |  |  |  | 1200 | 94.1 | 101.5 | 29.942 |  | -352 | 0 | 24.95 |  |  |  | 174.93 |  |  |  |  | 99.94 | 149.98 | 150.065 |  |  |  |  | 2.1958 | 0.0733
1210 | 0.0729 |  |  |  |  | 1210 | 94.3 | 101.8 | 30.069 |  | -370 | 0 | 25.04 |  |  |  | 174.98 |  |  |  |  | 100.01 | 149.94 | 149.918 |  |  |  |  | 2.1925 | 0.0729
1220 | 0.0734 |  |  |  |  | 1220 | 94.5 | 102 | 30.068 |  | -367 | 0 | 25.03 |  |  |  | 174.98 |  |  |  |  | 100.01 | 149.95 | 149.938 |  |  |  |  | 2.2068 | 0.0734
1230 | 0.0725 |  |  |  |  | 1230 | 94.6 | 102.2 | 30.047 |  | -361 | 0 | 25.07 |  |  |  | 175.14 |  |  |  |  | 100.11 | 150.07 | 149.911 |  |  |  |  | 2.1777 | 0.0725
1240 | 0.073 |  |  |  |  | 1240 | 94.6 | 102.3 | 29.996 |  | -369 | 0 | 24.95 |  |  |  | 174.75 |  |  |  |  | 99.85 | 149.8 | 150.032 |  |  |  |  | 2.1903 | 0.073
1250 | 0.0721 |  |  |  |  | 1250 | 94.7 | 102.3 | 29.963 |  | -352 | 0 | 24.84 |  |  |  | 174.74 |  |  |  |  | 99.79 | 149.9 | 150.215 |  |  |  |  | 2.1592 | 0.0721
1260 | 0.073 |  |  |  |  | 1260 | 94.7 | 102.3 | 30.078 |  | -377 | 0 | 24.93 |  |  |  | 175.56 |  |  |  |  | 100.25 | 150.63 | 150.259 |  |  |  |  | 2.1972 | 0.073
1270 | 0.074 |  |  |  |  | 1270 | 94.6 | 102.2 | 30.068 |  | -359 | 0 | 25.02 |  |  |  | 175.05 |  |  |  |  | 100.04 | 150.03 | 149.97 |  |  |  |  | 2.2235 | 0.074
1280 | 0.0738 |  |  |  |  | 1280 | 94.5 | 102.1 | 30.002 |  | -363 | 0 | 25.02 |  |  |  | 174.47 |  |  |  |  | 99.74 | 149.45 | 149.831 |  |  |  |  | 2.2134 | 0.0738
1290 | 0.0735 |  |  |  |  | 1290 | 94.4 | 101.9 | 29.911 |  | -368 | 0 | 24.99 |  |  |  | 174.38 |  |  |  |  | 99.69 | 149.39 | 149.863 |  |  |  |  | 2.1971 | 0.0735
1300 | 0.0735 |  |  |  |  | 1300 | 94.2 | 101.7 | 30.015 |  | -354 | 0 | 25.02 |  |  |  | 175.13 |  |  |  |  | 100.08 | 150.11 | 149.995 |  |  |  |  | 2.2049 | 0.0735
1310 | 0.0728 |  |  |  |  | 1310 | 94.1 | 101.5 | 30.083 |  | -376 | 0 | 24.92 |  |  |  | 175.01 |  |  |  |  | 99.96 | 150.08 | 150.137 |  |  |  |  | 2.189 | 0.0728
1320 | 0.0731 |  |  |  |  | 1320 | 93.9 | 101.2 | 29.91 |  | -351 | 0 | 25.03 |  |  |  | 175.31 |  |  |  |  | 100.17 | 150.29 | 150.031 |  |  |  |  | 2.1855 | 0.0731
1330 | 0.0735 |  |  |  |  | 1330 | 93.7 | 101 | 29.968 |  | -362 | 0 | 24.94 |  |  |  | 174.73 |  |  |  |  | 99.83 | 149.78 | 150.031 |  |  |  |  | 2.2038 | 0.0735
1340 | 0.0734 |  |  |  |  | 1340 | 93.5 | 100.7 | 29.963 |  | -356 | 0 | 25.01 |  |  |  | 174.87 |  |  |  |  | 99.94 | 149.86 | 149.956 |  |  |  |  | 2.1989 | 0.0734
1350 | 0.0725 |  |  |  |  | 1350 | 93.2 | 100.3 | 30.041 |  | -361 | 0 | 25.1 |  |  |  | 174.94 |  |  |  |  | 100.02 | 149.84 | 149.817 |  |  |  |  | 2.1772 | 0.0725
1360 | 0.0722 |  |  |  |  | 1360 | 93 | 100 | 30.057 |  | -376 | 0 | 24.9 |  |  |  | 174.99 |  |  |  |  | 99.95 | 150.09 | 150.169 |  |  |  |  | 2.171 | 0.0722
1370 | 0.0729 |  |  |  |  | 1370 | 92.8 | 99.7 | 29.981 |  | -351 | 0 | 24.91 |  |  |  | 174.96 |  |  |  |  | 99.94 | 150.05 | 150.15 |  |  |  |  | 2.1861 | 0.0729
1380 | 0.0727 |  |  |  |  | 1380 | 92.6 | 99.4 | 29.981 |  | -371 | 0 | 25.04 |  |  |  | 174.81 |  |  |  |  | 99.92 | 149.77 | 149.888 |  |  |  |  | 2.179 | 0.0727
1390 | 0.0719 |  |  |  |  | 1390 | 92.4 | 99.2 | 29.961 |  | -350 | 0 | 24.96 |  |  |  | 175.03 |  |  |  |  | 100 | 150.07 | 150.077 |  |  |  |  | 2.1542 | 0.0719
1400 | 0.073 |  |  |  |  | 1400 | 92.2 | 98.9 | 30.036 |  | -359 | 0 | 25.04 |  |  |  | 175.22 |  |  |  |  | 100.13 | 150.17 | 149.976 |  |  |  |  | 2.1931 | 0.073
1410 | 0.0719 |  |  |  |  | 1410 | 92 | 98.6 | 30.001 |  | -362 | 0 | 25.01 |  |  |  | 175.35 |  |  |  |  | 100.18 | 150.34 | 150.067 |  |  |  |  | 2.1586 | 0.0719
1420 | 0.072 |  |  |  |  | 1420 | 91.9 | 98.4 | 29.957 |  | -348 | 0 | 24.93 |  |  |  | 175.01 |  |  |  |  | 99.97 | 150.08 | 150.131 |  |  |  |  | 2.1574 | 0.072
1430 | 0.0728 |  |  |  |  | 1430 | 91.7 | 98.3 | 29.978 |  | -367 | 0 | 24.91 |  |  |  | 174.81 |  |  |  |  | 99.86 | 149.9 | 150.107 |  |  |  |  | 2.1837 | 0.0728
1440 | 0.0732 |  |  |  |  | 1440 | 91.7 | 98.2 | 29.983 |  | -352 | 0 | 24.99 |  |  |  | 175.1 |  |  |  |  | 100.05 | 150.11 | 150.04 |  |  |  |  | 2.195 | 0.0732
1450 | 0.0729 |  |  |  |  | 1450 | 91.6 | 98.1 | 30.049 |  | -363 | 0 | 24.92 |  |  |  | 175.04 |  |  |  |  | 99.98 | 150.12 | 150.146 |  |  |  |  | 2.1898 | 0.0729
1460 | 0.073 |  |  |  |  | 1460 | 91.7 | 98.1 | 29.955 |  | -348 | 0 | 24.96 |  |  |  | 174.88 |  |  |  |  | 99.92 | 149.91 | 150.032 |  |  |  |  | 2.1877 | 0.073
1470 | 0.072 |  |  |  |  | 1470 | 91.7 | 98.2 | 29.989 |  | -353 | 0 | 25.04 |  |  |  | 175.19 |  |  |  |  | 100.12 | 150.15 | 149.977 |  |  |  |  | 2.158 | 0.072
1480 | 0.0726 |  |  |  |  | 1480 | 91.8 | 98.3 | 30.03 |  | -366 | 0 | 24.94 |  |  |  | 175.2 |  |  |  |  | 100.07 | 150.27 | 150.159 |  |  |  |  | 2.1808 | 0.0726
1490 | 0.0718 |  |  |  |  | 1490 | 91.9 | 98.4 | 29.934 |  | -343 | 0 | 24.94 |  |  |  | 175.13 |  |  |  |  | 100.04 | 150.19 | 150.132 |  |  |  |  | 2.1497 | 0.0718
1500 | 0.072 |  |  |  |  | 1500 | 92.1 | 98.7 | 30.06 |  | -370 | 0 | 24.96 |  |  |  | 174.99 |  |  |  |  | 99.98 | 150.03 | 150.071 |  |  |  |  | 2.1658 | 0.072
1510 | 0.0734 |  |  |  |  | 1510 | 92.3 | 98.9 | 29.933 |  | -354 | 0 | 25.02 |  |  |  | 174.87 |  |  |  |  | 99.95 | 149.85 | 149.931 |  |  |  |  | 2.1985 | 0.0734
1520 | 0.073 |  |  |  |  | 1520 | 92.6 | 99.3 | 29.901 |  | -365 | 0 | 25.07 |  |  |  | 174.75 |  |  |  |  | 99.91 | 149.68 | 149.815 |  |  |  |  | 2.1834 | 0.073
1530 | 0.0735 |  |  |  |  | 1530 | 92.8 | 99.6 | 29.953 |  | -358 | 0 | 24.97 |  |  |  | 174.59 |  |  |  |  | 99.78 | 149.62 | 149.948 |  |  |  |  | 2.2015 | 0.0735
1540 | 0.0726 |  |  |  |  | 1540 | 93.1 | 100 | 30.012 |  | -351 | 0 | 24.97 |  |  |  | 175.49 |  |  |  |  | 100.23 | 150.51 | 150.167 |  |  |  |  | 2.18 | 0.0726
1550 | 0.0727 |  |  |  |  | 1550 | 93.4 | 100.4 | 30.037 |  | -373 | 0 | 24.97 |  |  |  | 174.83 |  |  |  |  | 99.9 | 149.86 | 150.006 |  |  |  |  | 2.1822 | 0.0727
1560 | 0.0729 |  |  |  |  | 1560 | 93.6 | 100.8 | 29.994 |  | -354 | 0 | 24.95 |  |  |  | 174.88 |  |  |  |  | 99.91 | 149.93 | 150.063 |  |  |  |  | 2.1855 | 0.0729
1570 | 0.0739 |  |  |  |  | 1570 | 93.9 | 101.1 | 30.01 |  | -377 | 0 | 24.9 |  |  |  | 174.4 |  |  |  |  | 99.65 | 149.49 | 150.018 |  |  |  |  | 2.2172 | 0.0739
1580 | 0.0728 |  |  |  |  | 1580 | 94.1 | 101.5 | 29.995 |  | -355 | 0 | 24.96 |  |  |  | 175.05 |  |  |  |  | 100 | 150.1 | 150.09 |  |  |  |  | 2.1831 | 0.0728
1590 | 0.073 |  |  |  |  | 1590 | 94.3 | 101.8 | 30.049 |  | -363 | 0 | 24.99 |  |  |  | 175.31 |  |  |  |  | 100.15 | 150.32 | 150.096 |  |  |  |  | 2.1928 | 0.073
1600 | 0.0736 |  |  |  |  | 1600 | 94.5 | 102.1 | 29.991 |  | -364 | 0 | 24.96 |  |  |  | 175.25 |  |  |  |  | 100.1 | 150.3 | 150.14 |  |  |  |  | 2.2064 | 0.0736
1610 | 0.0727 |  |  |  |  | 1610 | 94.7 | 102.3 | 29.989 |  | -349 | 0 | 24.92 |  |  |  | 175.11 |  |  |  |  | 100.02 | 150.19 | 150.167 |  |  |  |  | 2.1794 | 0.0727
1620 | 0.0731 |  |  |  |  | 1620 | 94.8 | 102.5 | 30.04 |  | -375 | 0 | 25 |  |  |  | 174.67 |  |  |  |  | 99.83 | 149.66 | 149.909 |  |  |  |  | 2.197 | 0.0731
1630 | 0.0739 |  |  |  |  | 1630 | 94.9 | 102.6 | 29.942 |  | -348 | 0 | 24.96 |  |  |  | 175.19 |  |  |  |  | 100.08 | 150.23 | 150.118 |  |  |  |  | 2.2113 | 0.0739
1640 | 0.0735 |  |  |  |  | 1640 | 94.9 | 102.6 | 30.011 |  | -363 | 0 | 25.07 |  |  |  | 174.92 |  |  |  |  | 100 | 149.85 | 149.852 |  |  |  |  | 2.2067 | 0.0735
1650 | 0.0733 |  |  |  |  | 1650 | 94.9 | 102.5 | 29.984 |  | -364 | 0 | 24.96 |  |  |  | 175.13 |  |  |  |  | 100.05 | 150.17 | 150.104 |  |  |  |  | 2.1983 | 0.0733
1660 | 0.0729 |  |  |  |  | 1660 | 94.8 | 102.4 | 29.972 |  | -364 | 0 | 24.95 |  |  |  | 175.17 |  |  |  |  | 100.06 | 150.22 | 150.135 |  |  |  |  | 2.1864 | 0.0729
1670 | 0.0735 |  |  |  |  | 1670 | 94.7 | 102.3 | 30.076 |  | -373 | 0 | 25 |  |  |  | 174.89 |  |  |  |  | 99.94 | 149.9 | 149.98 |  |  |  |  | 2.21 | 0.0735
1680 | 0.0729 |  |  |  |  | 1680 | 94.5 | 102.1 | 29.942 |  | -347 | 0 | 25.01 |  |  |  | 174.92 |  |  |  |  | 99.97 | 149.91 | 149.96 |  |  |  |  | 2.1838 | 0.0729
1690 | 0.0725 |  |  |  |  | 1690 | 94.4 | 101.9 | 29.999 |  | -372 | 0 | 24.94 |  |  |  | 174.93 |  |  |  |  | 99.94 | 150 | 150.092 |  |  |  |  | 2.1741 | 0.0725
1700 | 0.0735 |  |  |  |  | 1700 | 94.2 | 101.6 | 29.983 |  | -355 | 0 | 24.93 |  |  |  | 175.06 |  |  |  |  | 100 | 150.13 | 150.133 |  |  |  |  | 2.2051 | 0.0735
1710 | 0.073 |  |  |  |  | 1710 | 94 | 101.4 | 29.994 |  | -363 | 0 | 24.92 |  |  |  | 174.71 |  |  |  |  | 99.82 | 149.8 | 150.074 |  |  |  |  | 2.1906 | 0.073
1720 | 0.0735 |  |  |  |  | 1720 | 93.8 | 101.1 | 30.026 |  | -366 | 0 | 24.94 |  |  |  | 175.12 |  |  |  |  | 100.03 | 150.17 | 150.13 |  |  |  |  | 2.2084 | 0.0735
1730 | 0.0733 |  |  |  |  | 1730 | 93.6 | 100.8 | 29.96 |  | -346 | 0 | 24.95 |  |  |  | 174.86 |  |  |  |  | 99.9 | 149.91 | 150.057 |  |  |  |  | 2.1974 | 0.0733
1740 | 0.0738 |  |  |  |  | 1740 | 93.4 | 100.5 | 30.057 |  | -367 | 0 | 24.97 |  |  |  | 174.86 |  |  |  |  | 99.91 | 149.89 | 150.018 |  |  |  |  | 2.217 | 0.0738
1750 | 0.0717 |  |  |  |  | 1750 | 93.1 | 100.2 | 30.012 |  | -352 | 0 | 25 |  |  |  | 175.25 |  |  |  |  | 100.12 | 150.25 | 150.061 |  |  |  |  | 2.1525 | 0.0717
1760 | 0.0726 |  |  |  |  | 1760 | 92.9 | 99.9 | 30.037 |  | -368 | 0 | 24.89 |  |  |  | 175.38 |  |  |  |  | 100.13 | 150.48 | 150.282 |  |  |  |  | 2.1811 | 0.0726
1770 | 0.0731 |  |  |  |  | 1770 | 92.7 | 99.6 | 30.005 |  | -357 | 0 | 25.04 |  |  |  | 174.77 |  |  |  |  | 99.91 | 149.73 | 149.868 |  |  |  |  | 2.193 | 0.0731
1780 | 0.073 |  |  |  |  | 1780 | 92.5 | 99.3 | 29.961 |  | -356 | 0 | 25.06 |  |  |  | 174.85 |  |  |  |  | 99.95 | 149.79 | 149.861 |  |  |  |  | 2.1878 | 0.073
1790 | 0.0733 |  |  |  |  | 1790 | 92.3 | 99 | 30.062 |  | -368 | 0 | 24.97 |  |  |  | 174.81 |  |  |  |  | 99.89 | 149.84 | 150.009 |  |  |  |  | 2.2029 | 0.0733
1800 | 0.0733 |  |  |  |  | 1800 | 92.2 | 98.8 | 29.965 |  | -343 | 0 | 25 |  |  |  | 175.02 |  |  |  |  | 100.01 | 150.02 | 150.004 |  |  |  |  | 2.1957 | 0.0733
Step 18 started at 16/09/2014 21:27
Step type | STRIBECK | Step description | New stribeck step
Zero traction force (N) | -0.0387 | (measured at the start of this step)
Disc track radius used for this step (mm) | 21.132
Rolling Speed (mm/s) | Traction Coeff (-) |  |  |  |  | Step Time (s) | Pot RTD Temp (degC) | Lube RTD Temp (degC) | Ball Load (N) | Pin Load (N) | Wear (um) | ECR (%) | Ball Speed 1 | Ball Speed 2 | Ball Speed 3 | Ball Speed 4 | Disc Speed 1 | Disc Speed 2 | Disc Speed 3 | Disc Speed 4 | Disc Frequency (Hz) | Rolling Speed (mm/s) | Sliding Speed (mm/s) | SRR (%) | TF1 (N) | TF2 (N) | TF3 (N) | TF4 (N) | Traction Force (N) | Traction Coeff (-) | Traction Trace (-)
1499.981 | 0.0327 |  |  |  |  | 6 | 93.1 | 99 | 29.926 |  | -364 | 0 | 375.09 | 2624.84 |  |  | 2624.75 | 375.25 |  |  |  | 1499.98 | 2249.62 | 149.977 | 1.075 | -0.8822 |  |  | 0.9786 | 0.0327
999.918 | 0.0363 |  |  |  |  | 12 | 93.1 | 98.7 | 29.918 |  | -350 | 0 | 250.15 | 1749.89 |  |  | 1749.88 | 249.75 |  |  |  | 999.92 | 1499.94 | 150.006 | 1.1651 | -1.0045 |  |  | 1.0848 | 0.0363
899.954 | 0.0364 |  |  |  |  | 18 | 93.1 | 98.6 | 29.996 |  | -366 | 0 | 225.01 | 1575.15 |  |  | 1574.78 | 224.87 |  |  |  | 899.95 | 1350.02 | 150.01 | 1.1894 | -0.9932 |  |  | 1.0913 | 0.0364
800.07 | 0.0379 |  |  |  |  | 25 | 93.1 | 98.5 | 29.99 |  | -365 | 0 | 200 | 1399.6 |  |  | 1400.04 | 200.64 |  |  |  | 800.07 | 1199.49 | 149.924 | 1.2274 | -1.047 |  |  | 1.1372 | 0.0379
699.997 | 0.0387 |  |  |  |  | 31 | 93 | 98.6 | 30.007 |  | -373 | 0 | 175.03 | 1224.84 |  |  | 1224.92 | 175.2 |  |  |  | 700 | 1049.76 | 149.967 | 1.2685 | -1.0558 |  |  | 1.1621 | 0.0387
600.033 | 0.0416 |  |  |  |  | 37 | 93 | 98.6 | 29.987 |  | -369 | 0 | 150.01 | 1050 |  |  | 1050.03 | 150.1 |  |  |  | 600.03 | 899.96 | 149.985 | 1.3262 | -1.1702 |  |  | 1.2482 | 0.0416
502.568 | 0.0432 |  |  |  |  | 43 | 93.1 | 98.7 | 29.959 |  | -366 | 0 | 135.74 | 874.95 |  |  | 874.74 | 124.85 |  |  |  | 502.57 | 744.54 | 148.148 | 1.3837 | -1.2023 |  |  | 1.293 | 0.0432
399.894 | 0.0461 |  |  |  |  | 49 | 93.1 | 98.8 | 29.926 |  | -353 | 0 | 99.93 | 699.8 |  |  | 699.9 | 99.95 |  |  |  | 399.89 | 599.91 | 150.017 | 1.4894 | -1.2701 |  |  | 1.3798 | 0.0461
299.955 | 0.0522 |  |  |  |  | 55 | 93 | 98.9 | 30.016 |  | -369 | 0 | 75.29 | 525.03 |  |  | 524.6 | 74.9 |  |  |  | 299.96 | 449.73 | 149.931 | 1.6247 | -1.5063 |  |  | 1.5655 | 0.0522
200.187 | 0.0608 |  |  |  |  | 61 | 92.9 | 99 | 29.991 |  | -367 | 0 | 50.04 | 350.08 |  |  | 350.26 | 50.37 |  |  |  | 200.19 | 299.96 | 149.841 | 1.9012 | -1.748 |  |  | 1.8246 | 0.0608
100.183 | 0.0777 |  |  |  |  | 67 | 92.8 | 99 | 29.987 |  | -367 | 0 | 25.09 | 175.01 |  |  | 175.26 | 25.37 |  |  |  | 100.18 | 149.9 | 149.627 | 2.37 | -2.2887 |  |  | 2.3293 | 0.0777
90.097 | 0.0784 |  |  |  |  | 74 | 92.8 | 99.1 | 29.955 |  | -353 | 0 | 22.64 | 157.41 |  |  | 157.54 | 22.8 |  |  |  | 90.1 | 134.75 | 149.563 | 2.3895 | -2.3098 |  |  | 2.3496 | 0.0784
80.067 | 0.08 |  |  |  |  | 80 | 92.8 | 99.2 | 29.876 |  | -349 | 0 | 20.19 | 139.97 |  |  | 140.19 | 19.92 |  |  |  | 80.07 | 120.02 | 149.899 | 2.4099 | -2.3698 |  |  | 2.3899 | 0.08
70.185 | 0.0844 |  |  |  |  | 86 | 92.8 | 99.3 | 29.905 |  | -358 | 0 | 17.5 | 122.51 |  |  | 122.95 | 17.78 |  |  |  | 70.18 | 105.09 | 149.729 | 2.6093 | -2.4393 |  |  | 2.5243 | 0.0844
60.088 | 0.0856 |  |  |  |  | 92 | 92.8 | 99.3 | 29.955 |  | -359 | 0 | 15.06 | 105.11 |  |  | 104.87 | 15.32 |  |  |  | 60.09 | 89.8 | 149.45 | 2.6366 | -2.4894 |  |  | 2.563 | 0.0856
49.955 | 0.0886 |  |  |  |  | 98 | 92.8 | 99.4 | 30.03 |  | -345 | 0 | 12.56 | 87.32 |  |  | 87.33 | 12.61 |  |  |  | 49.96 | 74.74 | 149.611 | 2.7169 | -2.6074 |  |  | 2.6622 | 0.0886
40.135 | 0.0934 |  |  |  |  | 105 | 92.8 | 99.5 | 30.022 |  | -347 | 0 | 10.04 | 70.13 |  |  | 70.27 | 10.11 |  |  |  | 40.13 | 60.12 | 149.804 | 2.8372 | -2.7729 |  |  | 2.805 | 0.0934
29.981 | 0.0967 |  |  |  |  | 111 | 92.8 | 99.6 | 29.968 |  | -345 | 0 | 7.62 | 52.45 |  |  | 52.23 | 7.62 |  |  |  | 29.98 | 44.72 | 149.154 | 2.9399 | -2.8543 |  |  | 2.8971 | 0.0967
20.012 | 0.0986 |  |  |  |  | 117 | 92.8 | 99.6 | 30.093 |  | -357 | 0 | 5.04 | 34.98 |  |  | 35.1 | 4.92 |  |  |  | 20.01 | 30.06 | 150.212 | 3.0446 | -2.8874 |  |  | 2.966 | 0.0986
10.017 | 0.0961 |  |  |  |  | 123 | 92.8 | 99.8 | 30.052 |  | -356 | 0 | 2.52 | 17.49 |  |  | 17.45 | 2.61 |  |  |  | 10.02 | 14.91 | 148.819 | 3.0259 | -2.7483 |  |  | 2.8871 | 0.0961
8.941 | 0.0959 |  |  |  |  | 129 | 92.8 | 100 | 30.029 |  | -346 | 0 | 2.39 | 15.74 |  |  | 15.41 | 2.22 |  |  |  | 8.94 | 13.27 | 148.433 | 3.0203 | -2.7382 |  |  | 2.8792 | 0.0959
7.974 | 0.0937 |  |  |  |  | 135 | 92.9 | 100.2 | 30.031 |  | -345 | 0 | 2.04 | 13.97 |  |  | 13.84 | 2.04 |  |  |  | 7.97 | 11.86 | 148.742 | 2.8505 | -2.7785 |  |  | 2.8145 | 0.0937
6.997 | 0.0916 |  |  |  |  | 141 | 92.9 | 100.4 | 30.042 |  | -350 | 0 | 1.85 | 12.21 |  |  | 12.32 | 1.6 |  |  |  | 7 | 10.54 | 150.666 | 2.6644 | -2.8387 |  |  | 2.7515 | 0.0916
6.027 | 0.0923 |  |  |  |  | 147 | 92.9 | 100.7 | 30.12 |  | -370 | 0 | 1.58 | 10.43 |  |  | 10.48 | 1.62 |  |  |  | 6.03 | 8.85 | 146.816 | 3.0061 | -2.553 |  |  | 2.7796 | 0.0923
5.014 | 0.0926 |  |  |  |  | 154 | 93 | 100.9 | 30.102 |  | -353 | 0 | 1.35 | 8.76 |  |  | 8.54 | 1.4 |  |  |  | 5.01 | 7.28 | 145.173 | 2.8624 | -2.7147 |  |  | 2.7885 | 0.0926
Step 19 started at 16/09/2014 21:29
Step type | BOD_TIMED | Step description | New ball on disc timed step | Step duration | 0:30
Zero traction force (N) | -0.0353 | (measured at the start of this step)
Disc track radius used for this step (mm) | 21.132
Step Time (s) | Traction Coeff (-) |  |  |  |  | Step Time (s) | Pot RTD Temp (degC) | Lube RTD Temp (degC) | Ball Load (N) | Pin Load (N) | Wear (um) | ECR (%) | Ball Speed 1 | Ball Speed 2 | Ball Speed 3 | Ball Speed 4 | Disc Speed 1 | Disc Speed 2 | Disc Speed 3 | Disc Speed 4 | Disc Frequency (Hz) | Rolling Speed (mm/s) | Sliding Speed (mm/s) | SRR (%) | TF1 (N) | TF2 (N) | TF3 (N) | TF4 (N) | Traction Force (N) | Traction Coeff (-) | Traction Trace (-)
10 | 0.0817 |  |  |  |  | 10 | 93.2 | 100.7 | 29.934 |  | -356 | 0 | 24.95 |  |  |  | 174.81 |  |  |  |  | 99.88 | 149.86 | 150.033 |  |  |  |  | 2.4461 | 0.0817
10 | 0.0817 |  |  |  |  | 10 | 93.2 | 100.7 | 29.953 |  | -359 | 0 | 24.95 |  |  |  | 174.81 |  |  |  |  | 99.88 | 149.86 | 150.033 |  |  |  |  | 2.4461 | 0.0817
20 | 0.0815 |  |  |  |  | 20 | 93.3 | 100.6 | 29.919 |  | -353 | 0 | 24.94 |  |  |  | 174.88 |  |  |  |  | 99.91 | 149.95 | 150.083 |  |  |  |  | 2.4374 | 0.0815
30 | 0.0812 |  |  |  |  | 30 | 93.4 | 100.6 | 29.997 |  | -377 | 0 | 24.92 |  |  |  | 175.14 |  |  |  |  | 100.03 | 150.22 | 150.167 |  |  |  |  | 2.4357 | 0.0812
40 | 0.0809 |  |  |  |  | 40 | 93.4 | 100.6 | 29.98 |  | -351 | 0 | 24.87 |  |  |  | 174.56 |  |  |  |  | 99.72 | 149.69 | 150.118 |  |  |  |  | 2.4245 | 0.0809
50 | 0.0809 |  |  |  |  | 50 | 93.4 | 100.6 | 29.997 |  | -374 | 0 | 24.96 |  |  |  | 174.52 |  |  |  |  | 99.74 | 149.56 | 149.943 |  |  |  |  | 2.426 | 0.0809
60 | 0.081 |  |  |  |  | 60 | 93.4 | 100.6 | 29.974 |  | -360 | 0 | 24.88 |  |  |  | 175.18 |  |  |  |  | 100.03 | 150.3 | 150.257 |  |  |  |  | 2.4273 | 0.081
70 | 0.0793 |  |  |  |  | 70 | 93.5 | 100.6 | 30.044 |  | -367 | 0 | 25.02 |  |  |  | 174.93 |  |  |  |  | 99.98 | 149.91 | 149.944 |  |  |  |  | 2.3837 | 0.0793
80 | 0.0807 |  |  |  |  | 80 | 93.4 | 100.6 | 30.015 |  | -360 | 0 | 24.96 |  |  |  | 174.89 |  |  |  |  | 99.93 | 149.93 | 150.043 |  |  |  |  | 2.4237 | 0.0807
90 | 0.0821 |  |  |  |  | 90 | 93.4 | 100.5 | 29.947 |  | -352 | 0 | 24.89 |  |  |  | 175.16 |  |  |  |  | 100.02 | 150.26 | 150.224 |  |  |  |  | 2.46 | 0.0821
100 | 0.0821 |  |  |  |  | 100 | 93.4 | 100.5 | 29.978 |  | -367 | 0 | 24.94 |  |  |  | 174.92 |  |  |  |  | 99.93 | 149.98 | 150.083 |  |  |  |  | 2.4611 | 0.0821
110 | 0.0793 |  |  |  |  | 110 | 93.4 | 100.4 | 29.981 |  | -344 | 0 | 24.93 |  |  |  | 175.38 |  |  |  |  | 100.16 | 150.45 | 150.213 |  |  |  |  | 2.3779 | 0.0793
120 | 0.0803 |  |  |  |  | 120 | 93.3 | 100.4 | 30.062 |  | -373 | 0 | 24.88 |  |  |  | 174.92 |  |  |  |  | 99.9 | 150.04 | 150.185 |  |  |  |  | 2.4134 | 0.0803
130 | 0.0796 |  |  |  |  | 130 | 93.3 | 100.3 | 30.001 |  | -360 | 0 | 24.95 |  |  |  | 175.05 |  |  |  |  | 100 | 150.09 | 150.093 |  |  |  |  | 2.3886 | 0.0796
140 | 0.0782 |  |  |  |  | 140 | 93.2 | 100.2 | 30.041 |  | -364 | 0 | 24.93 |  |  |  | 175.11 |  |  |  |  | 100.02 | 150.18 | 150.155 |  |  |  |  | 2.3487 | 0.0782
150 | 0.0792 |  |  |  |  | 150 | 93.1 | 100.1 | 29.98 |  | -364 | 0 | 24.95 |  |  |  | 175.3 |  |  |  |  | 100.12 | 150.36 | 150.169 |  |  |  |  | 2.374 | 0.0792
160 | 0.0789 |  |  |  |  | 160 | 93.1 | 100 | 29.989 |  | -345 | 0 | 24.95 |  |  |  | 174.93 |  |  |  |  | 99.94 | 149.99 | 150.075 |  |  |  |  | 2.3653 | 0.0789
170 | 0.0785 |  |  |  |  | 170 | 93 | 99.9 | 30.042 |  | -370 | 0 | 24.87 |  |  |  | 174.95 |  |  |  |  | 99.91 | 150.07 | 150.207 |  |  |  |  | 2.3592 | 0.0785
180 | 0.0781 |  |  |  |  | 180 | 92.9 | 99.8 | 29.892 |  | -346 | 0 | 24.89 |  |  |  | 175.44 |  |  |  |  | 100.16 | 150.55 | 150.308 |  |  |  |  | 2.3353 | 0.0781
190 | 0.0796 |  |  |  |  | 190 | 92.8 | 99.7 | 29.842 |  | -371 | 0 | 24.85 |  |  |  | 175.11 |  |  |  |  | 99.98 | 150.26 | 150.29 |  |  |  |  | 2.3766 | 0.0796
200 | 0.0791 |  |  |  |  | 200 | 92.7 | 99.6 | 29.956 |  | -353 | 0 | 24.97 |  |  |  | 175.01 |  |  |  |  | 99.99 | 150.05 | 150.059 |  |  |  |  | 2.3691 | 0.0791
210 | 0.0794 |  |  |  |  | 210 | 92.7 | 99.5 | 29.936 |  | -349 | 0 | 24.91 |  |  |  | 174.99 |  |  |  |  | 99.95 | 150.08 | 150.152 |  |  |  |  | 2.3755 | 0.0794
220 | 0.079 |  |  |  |  | 220 | 92.6 | 99.4 | 29.933 |  | -364 | 0 | 24.94 |  |  |  | 174.8 |  |  |  |  | 99.87 | 149.86 | 150.06 |  |  |  |  | 2.3634 | 0.079
230 | 0.0786 |  |  |  |  | 230 | 92.5 | 99.3 | 29.904 |  | -350 | 0 | 24.93 |  |  |  | 174.9 |  |  |  |  | 99.91 | 149.97 | 150.099 |  |  |  |  | 2.3499 | 0.0786
240 | 0.0792 |  |  |  |  | 240 | 92.5 | 99.3 | 29.945 |  | -373 | 0 | 24.95 |  |  |  | 175.21 |  |  |  |  | 100.08 | 150.26 | 150.146 |  |  |  |  | 2.3725 | 0.0792
250 | 0.0794 |  |  |  |  | 250 | 92.5 | 99.2 | 30.03 |  | -348 | 0 | 24.96 |  |  |  | 174.85 |  |  |  |  | 99.91 | 149.89 | 150.028 |  |  |  |  | 2.3834 | 0.0794
260 | 0.0786 |  |  |  |  | 260 | 92.5 | 99.2 | 29.955 |  | -372 | 0 | 24.88 |  |  |  | 174.65 |  |  |  |  | 99.77 | 149.77 | 150.118 |  |  |  |  | 2.3548 | 0.0786
270 | 0.0799 |  |  |  |  | 270 | 92.5 | 99.2 | 30.026 |  | -359 | 0 | 24.97 |  |  |  | 174.69 |  |  |  |  | 99.83 | 149.72 | 149.971 |  |  |  |  | 2.3998 | 0.0799
280 | 0.0781 |  |  |  |  | 280 | 92.5 | 99.3 | 29.931 |  | -358 | 0 | 24.92 |  |  |  | 175.58 |  |  |  |  | 100.25 | 150.66 | 150.286 |  |  |  |  | 2.338 | 0.0781
290 | 0.0795 |  |  |  |  | 290 | 92.6 | 99.3 | 30.042 |  | -371 | 0 | 24.97 |  |  |  | 175.1 |  |  |  |  | 100.03 | 150.14 | 150.085 |  |  |  |  | 2.3877 | 0.0795
300 | 0.0791 |  |  |  |  | 300 | 92.6 | 99.4 | 29.85 |  | -344 | 0 | 24.85 |  |  |  | 175.38 |  |  |  |  | 100.11 | 150.52 | 150.355 |  |  |  |  | 2.3602 | 0.0791
310 | 0.0808 |  |  |  |  | 310 | 92.7 | 99.5 | 29.826 |  | -373 | 0 | 24.88 |  |  |  | 174.6 |  |  |  |  | 99.74 | 149.71 | 150.106 |  |  |  |  | 2.4099 | 0.0808
320 | 0.0798 |  |  |  |  | 320 | 92.8 | 99.7 | 29.989 |  | -352 | 0 | 24.88 |  |  |  | 174.66 |  |  |  |  | 99.77 | 149.78 | 150.131 |  |  |  |  | 2.3937 | 0.0798
330 | 0.0805 |  |  |  |  | 330 | 92.9 | 99.8 | 29.957 |  | -369 | 0 | 24.93 |  |  |  | 175.08 |  |  |  |  | 100.01 | 150.15 | 150.14 |  |  |  |  | 2.4103 | 0.0805
340 | 0.0801 |  |  |  |  | 340 | 93 | 99.9 | 29.998 |  | -362 | 0 | 25 |  |  |  | 174.82 |  |  |  |  | 99.91 | 149.82 | 149.955 |  |  |  |  | 2.402 | 0.0801
350 | 0.0782 |  |  |  |  | 350 | 93.1 | 100.1 | 29.986 |  | -358 | 0 | 24.96 |  |  |  | 175.16 |  |  |  |  | 100.06 | 150.19 | 150.104 |  |  |  |  | 2.346 | 0.0782
360 | 0.0802 |  |  |  |  | 360 | 93.2 | 100.2 | 30.028 |  | -379 | 0 | 24.88 |  |  |  | 175.08 |  |  |  |  | 99.98 | 150.2 | 150.229 |  |  |  |  | 2.4078 | 0.0802
370 | 0.0795 |  |  |  |  | 370 | 93.3 | 100.4 | 30.005 |  | -348 | 0 | 24.87 |  |  |  | 175.2 |  |  |  |  | 100.04 | 150.33 | 150.273 |  |  |  |  | 2.3845 | 0.0795
380 | 0.0812 |  |  |  |  | 380 | 93.4 | 100.5 | 30.045 |  | -364 | 0 | 24.97 |  |  |  | 175.16 |  |  |  |  | 100.07 | 150.19 | 150.09 |  |  |  |  | 2.44 | 0.0812
390 | 0.0799 |  |  |  |  | 390 | 93.5 | 100.7 | 29.991 |  | -351 | 0 | 24.94 |  |  |  | 174.93 |  |  |  |  | 99.94 | 149.99 | 150.085 |  |  |  |  | 2.3969 | 0.0799
400 | 0.0814 |  |  |  |  | 400 | 93.6 | 100.8 | 30.036 |  | -362 | 0 | 25.03 |  |  |  | 175.12 |  |  |  |  | 100.08 | 150.09 | 149.975 |  |  |  |  | 2.4446 | 0.0814
410 | 0.081 |  |  |  |  | 410 | 93.7 | 100.9 | 29.995 |  | -356 | 0 | 24.91 |  |  |  | 174.91 |  |  |  |  | 99.91 | 150 | 150.137 |  |  |  |  | 2.4285 | 0.081
420 | 0.0815 |  |  |  |  | 420 | 93.7 | 101 | 29.978 |  | -349 | 0 | 24.91 |  |  |  | 175.25 |  |  |  |  | 100.08 | 150.34 | 150.224 |  |  |  |  | 2.4421 | 0.0815
430 | 0.0816 |  |  |  |  | 430 | 93.8 | 101 | 29.98 |  | -366 | 0 | 24.94 |  |  |  | 174.57 |  |  |  |  | 99.75 | 149.63 | 150 |  |  |  |  | 2.4454 | 0.0816
440 | 0.0801 |  |  |  |  | 440 | 93.8 | 101 | 29.907 |  | -345 | 0 | 24.98 |  |  |  | 174.68 |  |  |  |  | 99.83 | 149.71 | 149.964 |  |  |  |  | 2.3946 | 0.0801
450 | 0.0821 |  |  |  |  | 450 | 93.8 | 101 | 30.019 |  | -365 | 0 | 24.94 |  |  |  | 174.85 |  |  |  |  | 99.89 | 149.92 | 150.077 |  |  |  |  | 2.4659 | 0.0821
460 | 0.0812 |  |  |  |  | 460 | 93.7 | 101 | 29.999 |  | -356 | 0 | 24.97 |  |  |  | 174.96 |  |  |  |  | 99.97 | 149.99 | 150.043 |  |  |  |  | 2.437 | 0.0812
470 | 0.0803 |  |  |  |  | 470 | 93.7 | 100.9 | 30.01 |  | -358 | 0 | 24.93 |  |  |  | 175.36 |  |  |  |  | 100.15 | 150.43 | 150.213 |  |  |  |  | 2.4105 | 0.0803
480 | 0.081 |  |  |  |  | 480 | 93.6 | 100.8 | 29.935 |  | -363 | 0 | 24.95 |  |  |  | 175.01 |  |  |  |  | 99.98 | 150.06 | 150.084 |  |  |  |  | 2.4233 | 0.081
490 | 0.0807 |  |  |  |  | 490 | 93.5 | 100.7 | 29.968 |  | -353 | 0 | 24.96 |  |  |  | 174.95 |  |  |  |  | 99.96 | 149.98 | 150.05 |  |  |  |  | 2.4187 | 0.0807
500 | 0.0808 |  |  |  |  | 500 | 93.4 | 100.5 | 30.094 |  | -373 | 0 | 24.91 |  |  |  | 174.45 |  |  |  |  | 99.68 | 149.54 | 150.013 |  |  |  |  | 2.4312 | 0.0808
510 | 0.0803 |  |  |  |  | 510 | 93.3 | 100.3 | 30.007 |  | -344 | 0 | 24.92 |  |  |  | 174.9 |  |  |  |  | 99.91 | 149.97 | 150.107 |  |  |  |  | 2.4101 | 0.0803
520 | 0.0811 |  |  |  |  | 520 | 93.1 | 100.2 | 30.033 |  | -364 | 0 | 24.93 |  |  |  | 174.88 |  |  |  |  | 99.91 | 149.95 | 150.092 |  |  |  |  | 2.4368 | 0.0811
530 | 0.0809 |  |  |  |  | 530 | 93 | 100 | 30.015 |  | -358 | 0 | 24.96 |  |  |  | 175.55 |  |  |  |  | 100.25 | 150.59 | 150.211 |  |  |  |  | 2.4278 | 0.0809
540 | 0.0806 |  |  |  |  | 540 | 92.8 | 99.8 | 29.849 |  | -352 | 0 | 24.89 |  |  |  | 174.9 |  |  |  |  | 99.9 | 150 | 150.162 |  |  |  |  | 2.407 | 0.0806
550 | 0.0799 |  |  |  |  | 550 | 92.7 | 99.5 | 30.044 |  | -370 | 0 | 24.9 |  |  |  | 175.03 |  |  |  |  | 99.97 | 150.13 | 150.179 |  |  |  |  | 2.4015 | 0.0799
560 | 0.0795 |  |  |  |  | 560 | 92.5 | 99.3 | 29.989 |  | -353 | 0 | 24.87 |  |  |  | 175.19 |  |  |  |  | 100.03 | 150.32 | 150.276 |  |  |  |  | 2.3851 | 0.0795
570 | 0.0802 |  |  |  |  | 570 | 92.4 | 99.2 | 30.044 |  | -369 | 0 | 24.96 |  |  |  | 174.88 |  |  |  |  | 99.92 | 149.93 | 150.049 |  |  |  |  | 2.4096 | 0.0802
580 | 0.0799 |  |  |  |  | 580 | 92.3 | 99 | 29.944 |  | -344 | 0 | 24.97 |  |  |  | 175.21 |  |  |  |  | 100.09 | 150.23 | 150.097 |  |  |  |  | 2.393 | 0.0799
590 | 0.0806 |  |  |  |  | 590 | 92.2 | 98.9 | 30.073 |  | -370 | 0 | 25 |  |  |  | 174.6 |  |  |  |  | 99.8 | 149.6 | 149.903 |  |  |  |  | 2.4249 | 0.0806
600 | 0.0811 |  |  |  |  | 600 | 92.1 | 98.7 | 29.941 |  | -354 | 0 | 24.96 |  |  |  | 175.25 |  |  |  |  | 100.1 | 150.29 | 150.132 |  |  |  |  | 2.4291 | 0.0811
610 | 0.081 |  |  |  |  | 610 | 92.1 | 98.7 | 29.985 |  | -349 | 0 | 24.96 |  |  |  | 174.9 |  |  |  |  | 99.93 | 149.94 | 150.041 |  |  |  |  | 2.4287 | 0.081
620 | 0.0811 |  |  |  |  | 620 | 92 | 98.6 | 29.991 |  | -364 | 0 | 24.96 |  |  |  | 174.87 |  |  |  |  | 99.91 | 149.9 | 150.03 |  |  |  |  | 2.4321 | 0.0811
630 | 0.0804 |  |  |  |  | 630 | 92.1 | 98.6 | 29.969 |  | -350 | 0 | 24.95 |  |  |  | 175.41 |  |  |  |  | 100.18 | 150.45 | 150.182 |  |  |  |  | 2.4108 | 0.0804
640 | 0.0804 |  |  |  |  | 640 | 92.1 | 98.7 | 30.028 |  | -370 | 0 | 24.88 |  |  |  | 175.17 |  |  |  |  | 100.02 | 150.29 | 150.252 |  |  |  |  | 2.4151 | 0.0804
650 | 0.0813 |  |  |  |  | 650 | 92.2 | 98.8 | 29.949 |  | -347 | 0 | 24.86 |  |  |  | 175.06 |  |  |  |  | 99.96 | 150.2 | 150.255 |  |  |  |  | 2.4342 | 0.0813
660 | 0.0817 |  |  |  |  | 660 | 92.3 | 98.9 | 29.983 |  | -359 | 0 | 24.94 |  |  |  | 175.41 |  |  |  |  | 100.18 | 150.46 | 150.198 |  |  |  |  | 2.4496 | 0.0817
670 | 0.0811 |  |  |  |  | 670 | 92.4 | 99 | 29.986 |  | -355 | 0 | 24.96 |  |  |  | 174.73 |  |  |  |  | 99.85 | 149.77 | 150.001 |  |  |  |  | 2.4321 | 0.0811
680 | 0.0813 |  |  |  |  | 680 | 92.5 | 99.3 | 29.871 |  | -351 | 0 | 24.95 |  |  |  | 175.02 |  |  |  |  | 99.98 | 150.07 | 150.093 |  |  |  |  | 2.4276 | 0.0813
690 | 0.0812 |  |  |  |  | 690 | 92.7 | 99.5 | 29.977 |  | -363 | 0 | 24.93 |  |  |  | 175 |  |  |  |  | 99.96 | 150.07 | 150.13 |  |  |  |  | 2.434 | 0.0812
700 | 0.0803 |  |  |  |  | 700 | 92.9 | 99.7 | 29.936 |  | -353 | 0 | 24.93 |  |  |  | 175.06 |  |  |  |  | 100 | 150.13 | 150.138 |  |  |  |  | 2.4053 | 0.0803
710 | 0.0827 |  |  |  |  | 710 | 93.1 | 100 | 29.889 |  | -374 | 0 | 24.99 |  |  |  | 175.39 |  |  |  |  | 100.19 | 150.4 | 150.108 |  |  |  |  | 2.4728 | 0.0827
720 | 0.0822 |  |  |  |  | 720 | 93.3 | 100.3 | 30.047 |  | -356 | 0 | 24.99 |  |  |  | 175.26 |  |  |  |  | 100.12 | 150.27 | 150.082 |  |  |  |  | 2.4709 | 0.0822
730 | 0.0813 |  |  |  |  | 730 | 93.5 | 100.5 | 29.973 |  | -373 | 0 | 24.95 |  |  |  | 175.26 |  |  |  |  | 100.1 | 150.31 | 150.157 |  |  |  |  | 2.4367 | 0.0813
740 | 0.0825 |  |  |  |  | 740 | 93.6 | 100.8 | 29.989 |  | -366 | 0 | 24.98 |  |  |  | 175.09 |  |  |  |  | 100.03 | 150.11 | 150.058 |  |  |  |  | 2.474 | 0.0825
750 | 0.0809 |  |  |  |  | 750 | 93.8 | 101 | 29.907 |  | -355 | 0 | 24.98 |  |  |  | 175.51 |  |  |  |  | 100.25 | 150.52 | 150.155 |  |  |  |  | 2.4189 | 0.0809
760 | 0.0819 |  |  |  |  | 760 | 94 | 101.3 | 30.062 |  | -379 | 0 | 24.95 |  |  |  | 175.12 |  |  |  |  | 100.04 | 150.16 | 150.108 |  |  |  |  | 2.463 | 0.0819
770 | 0.082 |  |  |  |  | 770 | 94.1 | 101.4 | 30.005 |  | -353 | 0 | 24.91 |  |  |  | 175.44 |  |  |  |  | 100.18 | 150.53 | 150.268 |  |  |  |  | 2.46 | 0.082
780 | 0.0824 |  |  |  |  | 780 | 94.2 | 101.6 | 30.018 |  | -371 | 0 | 25.01 |  |  |  | 174.97 |  |  |  |  | 99.99 | 149.97 | 149.982 |  |  |  |  | 2.4749 | 0.0824
790 | 0.0813 |  |  |  |  | 790 | 94.2 | 101.7 | 30.048 |  | -361 | 0 | 24.91 |  |  |  | 174.9 |  |  |  |  | 99.9 | 149.99 | 150.139 |  |  |  |  | 2.4426 | 0.0813
800 | 0.0817 |  |  |  |  | 800 | 94.3 | 101.7 | 30.02 |  | -367 | 0 | 25.01 |  |  |  | 174.84 |  |  |  |  | 99.92 | 149.83 | 149.949 |  |  |  |  | 2.4531 | 0.0817
810 | 0.0826 |  |  |  |  | 810 | 94.3 | 101.7 | 30.012 |  | -366 | 0 | 25.01 |  |  |  | 174.99 |  |  |  |  | 100 | 149.98 | 149.973 |  |  |  |  | 2.4798 | 0.0826
820 | 0.0827 |  |  |  |  | 820 | 94.2 | 101.7 | 29.902 |  | -351 | 0 | 24.86 |  |  |  | 175.05 |  |  |  |  | 99.95 | 150.19 | 150.263 |  |  |  |  | 2.4741 | 0.0827
830 | 0.0823 |  |  |  |  | 830 | 94.1 | 101.6 | 30.073 |  | -370 | 0 | 24.92 |  |  |  | 175.17 |  |  |  |  | 100.04 | 150.24 | 150.177 |  |  |  |  | 2.4746 | 0.0823
840 | 0.0831 |  |  |  |  | 840 | 94 | 101.4 | 29.936 |  | -353 | 0 | 24.95 |  |  |  | 175.16 |  |  |  |  | 100.05 | 150.21 | 150.132 |  |  |  |  | 2.4878 | 0.0831
850 | 0.0818 |  |  |  |  | 850 | 93.9 | 101.3 | 29.994 |  | -374 | 0 | 24.92 |  |  |  | 175.27 |  |  |  |  | 100.09 | 150.36 | 150.217 |  |  |  |  | 2.4544 | 0.0818
860 | 0.0814 |  |  |  |  | 860 | 93.7 | 101 | 29.973 |  | -358 | 0 | 24.94 |  |  |  | 175.04 |  |  |  |  | 99.99 | 150.1 | 150.111 |  |  |  |  | 2.4394 | 0.0814
870 | 0.0818 |  |  |  |  | 870 | 93.6 | 100.8 | 29.994 |  | -355 | 0 | 24.93 |  |  |  | 174.62 |  |  |  |  | 99.78 | 149.69 | 150.02 |  |  |  |  | 2.4523 | 0.0818
880 | 0.083 |  |  |  |  | 880 | 93.4 | 100.5 | 29.854 |  | -361 | 0 | 24.89 |  |  |  | 175.18 |  |  |  |  | 100.04 | 150.29 | 150.234 |  |  |  |  | 2.4774 | 0.083
890 | 0.081 |  |  |  |  | 890 | 93.2 | 100.2 | 29.886 |  | -341 | 0 | 24.9 |  |  |  | 175.12 |  |  |  |  | 100.01 | 150.21 | 150.196 |  |  |  |  | 2.4211 | 0.081
900 | 0.0824 |  |  |  |  | 900 | 93 | 100 | 30.003 |  | -367 | 0 | 24.94 |  |  |  | 174.89 |  |  |  |  | 99.92 | 149.95 | 150.079 |  |  |  |  | 2.4736 | 0.0824
910 | 0.0818 |  |  |  |  | 910 | 92.8 | 99.7 | 29.934 |  | -348 | 0 | 24.95 |  |  |  | 174.91 |  |  |  |  | 99.93 | 149.96 | 150.067 |  |  |  |  | 2.4495 | 0.0818
920 | 0.0815 |  |  |  |  | 920 | 92.6 | 99.4 | 30.032 |  | -365 | 0 | 24.93 |  |  |  | 174.83 |  |  |  |  | 99.88 | 149.91 | 150.086 |  |  |  |  | 2.4463 | 0.0815
930 | 0.081 |  |  |  |  | 930 | 92.4 | 99.1 | 29.996 |  | -358 | 0 | 24.98 |  |  |  | 175.14 |  |  |  |  | 100.06 | 150.16 | 150.074 |  |  |  |  | 2.4309 | 0.081
940 | 0.0811 |  |  |  |  | 940 | 92.2 | 98.9 | 29.897 |  | -353 | 0 | 24.94 |  |  |  | 174.77 |  |  |  |  | 99.86 | 149.83 | 150.044 |  |  |  |  | 2.4253 | 0.0811
950 | 0.0822 |  |  |  |  | 950 | 92.1 | 98.7 | 30 |  | -363 | 0 | 24.88 |  |  |  | 174.97 |  |  |  |  | 99.93 | 150.09 | 150.197 |  |  |  |  | 2.4671 | 0.0822
960 | 0.0811 |  |  |  |  | 960 | 92 | 98.5 | 29.928 |  | -342 | 0 | 24.96 |  |  |  | 174.93 |  |  |  |  | 99.95 | 149.97 | 150.046 |  |  |  |  | 2.4268 | 0.0811
970 | 0.0816 |  |  |  |  | 970 | 91.9 | 98.4 | 29.977 |  | -369 | 0 | 24.96 |  |  |  | 174.74 |  |  |  |  | 99.85 | 149.79 | 150.013 |  |  |  |  | 2.4473 | 0.0816
980 | 0.0812 |  |  |  |  | 980 | 91.8 | 98.3 | 29.918 |  | -349 | 0 | 25.01 |  |  |  | 175.03 |  |  |  |  | 100.02 | 150.02 | 149.992 |  |  |  |  | 2.4299 | 0.0812
990 | 0.082 |  |  |  |  | 990 | 91.8 | 98.3 | 30.015 |  | -359 | 0 | 25.03 |  |  |  | 175.03 |  |  |  |  | 100.03 | 150.01 | 149.962 |  |  |  |  | 2.4614 | 0.082
1000 | 0.0822 |  |  |  |  | 1000 | 91.8 | 98.3 | 29.875 |  | -358 | 0 | 24.93 |  |  |  | 175.15 |  |  |  |  | 100.04 | 150.22 | 150.164 |  |  |  |  | 2.4568 | 0.0822
1010 | 0.0823 |  |  |  |  | 1010 | 91.9 | 98.4 | 29.936 |  | -344 | 0 | 25 |  |  |  | 175.16 |  |  |  |  | 100.08 | 150.16 | 150.04 |  |  |  |  | 2.4652 | 0.0823
1020 | 0.0826 |  |  |  |  | 1020 | 92 | 98.5 | 29.987 |  | -364 | 0 | 24.95 |  |  |  | 174.92 |  |  |  |  | 99.94 | 149.97 | 150.07 |  |  |  |  | 2.4755 | 0.0826
1030 | 0.0826 |  |  |  |  | 1030 | 92.2 | 98.7 | 29.841 |  | -345 | 0 | 24.87 |  |  |  | 175.62 |  |  |  |  | 100.24 | 150.75 | 150.386 |  |  |  |  | 2.4662 | 0.0826
1040 | 0.082 |  |  |  |  | 1040 | 92.3 | 98.9 | 29.985 |  | -370 | 0 | 24.92 |  |  |  | 175.16 |  |  |  |  | 100.04 | 150.24 | 150.179 |  |  |  |  | 2.4581 | 0.082
1050 | 0.0831 |  |  |  |  | 1050 | 92.5 | 99.2 | 29.974 |  | -355 | 0 | 24.98 |  |  |  | 175.12 |  |  |  |  | 100.05 | 150.14 | 150.062 |  |  |  |  | 2.4912 | 0.0831
1060 | 0.082 |  |  |  |  | 1060 | 92.7 | 99.4 | 29.968 |  | -369 | 0 | 25.06 |  |  |  | 174.74 |  |  |  |  | 99.9 | 149.68 | 149.833 |  |  |  |  | 2.4575 | 0.082
1070 | 0.0826 |  |  |  |  | 1070 | 92.9 | 99.8 | 29.98 |  | -368 | 0 | 24.96 |  |  |  | 174.77 |  |  |  |  | 99.87 | 149.81 | 150.013 |  |  |  |  | 2.4759 | 0.0826
1080 | 0.0818 |  |  |  |  | 1080 | 93.2 | 100.1 | 29.977 |  | -355 | 0 | 24.94 |  |  |  | 175.03 |  |  |  |  | 99.99 | 150.1 | 150.117 |  |  |  |  | 2.4512 | 0.0818
1090 | 0.0839 |  |  |  |  | 1090 | 93.4 | 100.5 | 29.934 |  | -373 | 0 | 24.96 |  |  |  | 174.77 |  |  |  |  | 99.87 | 149.81 | 150.005 |  |  |  |  | 2.5122 | 0.0839
1100 | 0.0815 |  |  |  |  | 1100 | 93.7 | 100.8 | 29.999 |  | -352 | 0 | 24.93 |  |  |  | 174.99 |  |  |  |  | 99.96 | 150.06 | 150.115 |  |  |  |  | 2.4441 | 0.0815
1110 | 0.0839 |  |  |  |  | 1110 | 93.9 | 101.1 | 29.983 |  | -367 | 0 | 24.97 |  |  |  | 174.78 |  |  |  |  | 99.87 | 149.82 | 150.006 |  |  |  |  | 2.5168 | 0.0839
1120 | 0.0823 |  |  |  |  | 1120 | 94.1 | 101.4 | 30.068 |  | -357 | 0 | 24.96 |  |  |  | 175.17 |  |  |  |  | 100.07 | 150.21 | 150.109 |  |  |  |  | 2.4753 | 0.0823
1130 | 0.0827 |  |  |  |  | 1130 | 94.3 | 101.7 | 29.985 |  | -363 | 0 | 24.94 |  |  |  | 174.96 |  |  |  |  | 99.95 | 150.03 | 150.103 |  |  |  |  | 2.4793 | 0.0827
1140 | 0.0832 |  |  |  |  | 1140 | 94.4 | 101.9 | 30.06 |  | -364 | 0 | 24.96 |  |  |  | 174.66 |  |  |  |  | 99.81 | 149.71 | 149.993 |  |  |  |  | 2.4996 | 0.0832
1150 | 0.0825 |  |  |  |  | 1150 | 94.6 | 102.1 | 29.912 |  | -355 | 0 | 24.96 |  |  |  | 175.39 |  |  |  |  | 100.18 | 150.43 | 150.164 |  |  |  |  | 2.4663 | 0.0825
1160 | 0.0837 |  |  |  |  | 1160 | 94.7 | 102.2 | 30.034 |  | -368 | 0 | 24.9 |  |  |  | 175.2 |  |  |  |  | 100.05 | 150.29 | 150.22 |  |  |  |  | 2.5137 | 0.0837
1170 | 0.0832 |  |  |  |  | 1170 | 94.7 | 102.3 | 29.912 |  | -352 | 0 | 24.88 |  |  |  | 174.96 |  |  |  |  | 99.92 | 150.09 | 150.206 |  |  |  |  | 2.4898 | 0.0832
1180 | 0.0821 |  |  |  |  | 1180 | 94.7 | 102.3 | 30.052 |  | -375 | 0 | 24.88 |  |  |  | 175.28 |  |  |  |  | 100.08 | 150.4 | 150.276 |  |  |  |  | 2.4667 | 0.0821
1190 | 0.083 |  |  |  |  | 1190 | 94.6 | 102.2 | 29.995 |  | -362 | 0 | 24.98 |  |  |  | 175.04 |  |  |  |  | 100.01 | 150.06 | 150.048 |  |  |  |  | 2.4895 | 0.083
1200 | 0.0846 |  |  |  |  | 1200 | 94.5 | 102.1 | 29.97 |  | -353 | 0 | 24.97 |  |  |  | 175.05 |  |  |  |  | 100.01 | 150.08 | 150.062 |  |  |  |  | 2.5348 | 0.0846
1210 | 0.0846 |  |  |  |  | 1210 | 94.4 | 101.9 | 29.926 |  | -364 | 0 | 24.99 |  |  |  | 175.02 |  |  |  |  | 100 | 150.03 | 150.028 |  |  |  |  | 2.5304 | 0.0846
1220 | 0.083 |  |  |  |  | 1220 | 94.3 | 101.7 | 29.944 |  | -349 | 0 | 24.96 |  |  |  | 174.8 |  |  |  |  | 99.88 | 149.84 | 150.014 |  |  |  |  | 2.4844 | 0.083
1230 | 0.0842 |  |  |  |  | 1230 | 94.1 | 101.5 | 29.975 |  | -364 | 0 | 24.91 |  |  |  | 174.92 |  |  |  |  | 99.92 | 150.01 | 150.13 |  |  |  |  | 2.5249 | 0.0842
1240 | 0.0827 |  |  |  |  | 1240 | 93.9 | 101.2 | 29.995 |  | -352 | 0 | 24.9 |  |  |  | 174.88 |  |  |  |  | 99.89 | 149.98 | 150.15 |  |  |  |  | 2.4811 | 0.0827
1250 | 0.0843 |  |  |  |  | 1250 | 93.7 | 101 | 29.999 |  | -360 | 0 | 24.91 |  |  |  | 175.05 |  |  |  |  | 99.98 | 150.14 | 150.176 |  |  |  |  | 2.5296 | 0.0843
1260 | 0.083 |  |  |  |  | 1260 | 93.5 | 100.7 | 29.93 |  | -353 | 0 | 24.98 |  |  |  | 174.99 |  |  |  |  | 99.98 | 150.01 | 150.036 |  |  |  |  | 2.4843 | 0.083
1270 | 0.0828 |  |  |  |  | 1270 | 93.3 | 100.4 | 29.965 |  | -350 | 0 | 25.01 |  |  |  | 174.66 |  |  |  |  | 99.84 | 149.65 | 149.897 |  |  |  |  | 2.4814 | 0.0828
1280 | 0.0837 |  |  |  |  | 1280 | 93.1 | 100.1 | 29.945 |  | -365 | 0 | 24.92 |  |  |  | 175.02 |  |  |  |  | 99.97 | 150.1 | 150.151 |  |  |  |  | 2.5058 | 0.0837
1290 | 0.0829 |  |  |  |  | 1290 | 92.9 | 99.8 | 29.893 |  | -350 | 0 | 24.89 |  |  |  | 175.02 |  |  |  |  | 99.96 | 150.13 | 150.192 |  |  |  |  | 2.4785 | 0.0829
1300 | 0.0832 |  |  |  |  | 1300 | 92.7 | 99.5 | 30.025 |  | -363 | 0 | 24.93 |  |  |  | 174.76 |  |  |  |  | 99.85 | 149.82 | 150.057 |  |  |  |  | 2.4992 | 0.0832
1310 | 0.082 |  |  |  |  | 1310 | 92.5 | 99.2 | 29.908 |  | -346 | 0 | 24.89 |  |  |  | 175.3 |  |  |  |  | 100.09 | 150.41 | 150.267 |  |  |  |  | 2.4528 | 0.082
1320 | 0.0832 |  |  |  |  | 1320 | 92.3 | 98.9 | 29.957 |  | -359 | 0 | 24.9 |  |  |  | 174.85 |  |  |  |  | 99.87 | 149.95 | 150.144 |  |  |  |  | 2.4939 | 0.0832
1330 | 0.0818 |  |  |  |  | 1330 | 92.1 | 98.7 | 29.968 |  | -357 | 0 | 24.96 |  |  |  | 174.78 |  |  |  |  | 99.87 | 149.82 | 150.019 |  |  |  |  | 2.4523 | 0.0818
1340 | 0.0815 |  |  |  |  | 1340 | 92 | 98.5 | 29.921 |  | -354 | 0 | 24.93 |  |  |  | 175.26 |  |  |  |  | 100.1 | 150.33 | 150.183 |  |  |  |  | 2.4397 | 0.0815
1350 | 0.0829 |  |  |  |  | 1350 | 91.9 | 98.3 | 30.01 |  | -369 | 0 | 24.86 |  |  |  | 175.03 |  |  |  |  | 99.94 | 150.18 | 150.259 |  |  |  |  | 2.4885 | 0.0829
1360 | 0.082 |  |  |  |  | 1360 | 91.8 | 98.2 | 29.97 |  | -352 | 0 | 24.87 |  |  |  | 174.91 |  |  |  |  | 99.89 | 150.04 | 150.212 |  |  |  |  | 2.4566 | 0.082
1370 | 0.0833 |  |  |  |  | 1370 | 91.8 | 98.2 | 29.973 |  | -369 | 0 | 24.96 |  |  |  | 174.96 |  |  |  |  | 99.96 | 150 | 150.059 |  |  |  |  | 2.497 | 0.0833
1380 | 0.0819 |  |  |  |  | 1380 | 91.8 | 98.2 | 30.015 |  | -356 | 0 | 24.96 |  |  |  | 174.92 |  |  |  |  | 99.94 | 149.96 | 150.05 |  |  |  |  | 2.4574 | 0.0819
1390 | 0.0832 |  |  |  |  | 1390 | 91.8 | 98.2 | 29.984 |  | -362 | 0 | 25.03 |  |  |  | 175.01 |  |  |  |  | 100.02 | 149.98 | 149.955 |  |  |  |  | 2.4937 | 0.0832
1400 | 0.0834 |  |  |  |  | 1400 | 91.9 | 98.3 | 29.978 |  | -357 | 0 | 24.93 |  |  |  | 174.88 |  |  |  |  | 99.91 | 149.95 | 150.093 |  |  |  |  | 2.501 | 0.0834
1410 | 0.0831 |  |  |  |  | 1410 | 92 | 98.5 | 29.965 |  | -344 | 0 | 24.92 |  |  |  | 175.32 |  |  |  |  | 100.12 | 150.4 | 150.213 |  |  |  |  | 2.4892 | 0.0831
1420 | 0.0832 |  |  |  |  | 1420 | 92.2 | 98.7 | 29.89 |  | -368 | 0 | 24.91 |  |  |  | 174.77 |  |  |  |  | 99.84 | 149.86 | 150.093 |  |  |  |  | 2.486 | 0.0832
1430 | 0.0831 |  |  |  |  | 1430 | 92.4 | 99 | 29.947 |  | -341 | 0 | 24.9 |  |  |  | 174.99 |  |  |  |  | 99.95 | 150.08 | 150.164 |  |  |  |  | 2.4894 | 0.0831
1440 | 0.0845 |  |  |  |  | 1440 | 92.6 | 99.3 | 30.004 |  | -365 | 0 | 24.85 |  |  |  | 175.09 |  |  |  |  | 99.97 | 150.24 | 150.29 |  |  |  |  | 2.5362 | 0.0845
1450 | 0.0826 |  |  |  |  | 1450 | 92.9 | 99.6 | 29.973 |  | -355 | 0 | 24.94 |  |  |  | 175.04 |  |  |  |  | 99.99 | 150.1 | 150.121 |  |  |  |  | 2.4749 | 0.0826
1460 | 0.0829 |  |  |  |  | 1460 | 93.1 | 100 | 29.998 |  | -367 | 0 | 25.01 |  |  |  | 175.17 |  |  |  |  | 100.09 | 150.16 | 150.021 |  |  |  |  | 2.4856 | 0.0829
1470 | 0.0842 |  |  |  |  | 1470 | 93.4 | 100.4 | 29.872 |  | -365 | 0 | 24.95 |  |  |  | 175.32 |  |  |  |  | 100.14 | 150.37 | 150.161 |  |  |  |  | 2.5155 | 0.0842
1480 | 0.0847 |  |  |  |  | 1480 | 93.7 | 100.7 | 29.873 |  | -345 | 0 | 24.91 |  |  |  | 174.81 |  |  |  |  | 99.86 | 149.9 | 150.113 |  |  |  |  | 2.5293 | 0.0847
1490 | 0.0834 |  |  |  |  | 1490 | 93.9 | 101.1 | 30.03 |  | -375 | 0 | 24.94 |  |  |  | 174.75 |  |  |  |  | 99.85 | 149.82 | 150.047 |  |  |  |  | 2.5051 | 0.0834
1500 | 0.0841 |  |  |  |  | 1500 | 94.1 | 101.4 | 29.912 |  | -351 | 0 | 24.89 |  |  |  | 175.1 |  |  |  |  | 99.99 | 150.21 | 150.218 |  |  |  |  | 2.5163 | 0.0841
1510 | 0.0836 |  |  |  |  | 1510 | 94.3 | 101.7 | 30.055 |  | -370 | 0 | 24.92 |  |  |  | 174.99 |  |  |  |  | 99.96 | 150.07 | 150.139 |  |  |  |  | 2.5116 | 0.0836
1520 | 0.0845 |  |  |  |  | 1520 | 94.5 | 102 | 29.928 |  | -358 | 0 | 24.93 |  |  |  | 175.03 |  |  |  |  | 99.98 | 150.1 | 150.136 |  |  |  |  | 2.5301 | 0.0845
1530 | 0.0839 |  |  |  |  | 1530 | 94.7 | 102.2 | 30.057 |  | -358 | 0 | 24.91 |  |  |  | 175.01 |  |  |  |  | 99.96 | 150.1 | 150.154 |  |  |  |  | 2.5209 | 0.0839
1540 | 0.0838 |  |  |  |  | 1540 | 94.8 | 102.3 | 30.027 |  | -360 | 0 | 24.91 |  |  |  | 174.98 |  |  |  |  | 99.95 | 150.07 | 150.148 |  |  |  |  | 2.5163 | 0.0838
1550 | 0.085 |  |  |  |  | 1550 | 94.8 | 102.4 | 29.831 |  | -348 | 0 | 24.86 |  |  |  | 174.96 |  |  |  |  | 99.91 | 150.1 | 150.229 |  |  |  |  | 2.5354 | 0.085
1560 | 0.0846 |  |  |  |  | 1560 | 94.8 | 102.4 | 29.935 |  | -368 | 0 | 24.94 |  |  |  | 175.11 |  |  |  |  | 100.03 | 150.17 | 150.132 |  |  |  |  | 2.5336 | 0.0846
1570 | 0.0834 |  |  |  |  | 1570 | 94.8 | 102.4 | 29.889 |  | -348 | 0 | 24.82 |  |  |  | 174.7 |  |  |  |  | 99.76 | 149.87 | 150.236 |  |  |  |  | 2.4936 | 0.0834
1580 | 0.0842 |  |  |  |  | 1580 | 94.7 | 102.3 | 30.011 |  | -374 | 0 | 24.95 |  |  |  | 175.21 |  |  |  |  | 100.08 | 150.26 | 150.142 |  |  |  |  | 2.5263 | 0.0842
1590 | 0.0847 |  |  |  |  | 1590 | 94.6 | 102.2 | 29.963 |  | -360 | 0 | 24.97 |  |  |  | 175.23 |  |  |  |  | 100.1 | 150.26 | 150.103 |  |  |  |  | 2.5387 | 0.0847
1600 | 0.0833 |  |  |  |  | 1600 | 94.5 | 101.9 | 29.905 |  | -360 | 0 | 25.01 |  |  |  | 175.33 |  |  |  |  | 100.17 | 150.32 | 150.064 |  |  |  |  | 2.491 | 0.0833
1610 | 0.0847 |  |  |  |  | 1610 | 94.3 | 101.7 | 30.02 |  | -363 | 0 | 24.87 |  |  |  | 175.56 |  |  |  |  | 100.22 | 150.69 | 150.359 |  |  |  |  | 2.5435 | 0.0847
1620 | 0.083 |  |  |  |  | 1620 | 94.1 | 101.5 | 29.897 |  | -344 | 0 | 24.92 |  |  |  | 174.74 |  |  |  |  | 99.83 | 149.81 | 150.067 |  |  |  |  | 2.4827 | 0.083
1630 | 0.0838 |  |  |  |  | 1630 | 93.9 | 101.2 | 30.12 |  | -377 | 0 | 24.91 |  |  |  | 175.3 |  |  |  |  | 100.11 | 150.38 | 150.226 |  |  |  |  | 2.5254 | 0.0838
1640 | 0.0845 |  |  |  |  | 1640 | 93.7 | 100.9 | 30.001 |  | -355 | 0 | 24.96 |  |  |  | 175.13 |  |  |  |  | 100.05 | 150.17 | 150.096 |  |  |  |  | 2.5345 | 0.0845
1650 | 0.0846 |  |  |  |  | 1650 | 93.5 | 100.6 | 29.918 |  | -364 | 0 | 24.94 |  |  |  | 174.91 |  |  |  |  | 99.92 | 149.97 | 150.084 |  |  |  |  | 2.5325 | 0.0846
1660 | 0.0834 |  |  |  |  | 1660 | 93.3 | 100.3 | 29.967 |  | -363 | 0 | 24.94 |  |  |  | 175.13 |  |  |  |  | 100.04 | 150.19 | 150.138 |  |  |  |  | 2.498 | 0.0834
1670 | 0.0832 |  |  |  |  | 1670 | 93.1 | 100 | 29.921 |  | -349 | 0 | 24.9 |  |  |  | 174.69 |  |  |  |  | 99.79 | 149.79 | 150.098 |  |  |  |  | 2.4903 | 0.0832
1680 | 0.0836 |  |  |  |  | 1680 | 92.9 | 99.7 | 30.015 |  | -366 | 0 | 24.98 |  |  |  | 175.06 |  |  |  |  | 100.02 | 150.08 | 150.053 |  |  |  |  | 2.509 | 0.0836
1690 | 0.0829 |  |  |  |  | 1690 | 92.7 | 99.4 | 29.953 |  | -348 | 0 | 25 |  |  |  | 175.08 |  |  |  |  | 100.04 | 150.08 | 150.019 |  |  |  |  | 2.4819 | 0.0829
1700 | 0.0833 |  |  |  |  | 1700 | 92.5 | 99.1 | 29.952 |  | -370 | 0 | 24.87 |  |  |  | 175 |  |  |  |  | 99.94 | 150.13 | 150.225 |  |  |  |  | 2.4943 | 0.0833
1710 | 0.0826 |  |  |  |  | 1710 | 92.3 | 98.9 | 29.988 |  | -350 | 0 | 24.88 |  |  |  | 175 |  |  |  |  | 99.94 | 150.12 | 150.202 |  |  |  |  | 2.4778 | 0.0826
1720 | 0.0827 |  |  |  |  | 1720 | 92.2 | 98.7 | 29.959 |  | -361 | 0 | 24.97 |  |  |  | 174.95 |  |  |  |  | 99.96 | 149.98 | 150.04 |  |  |  |  | 2.4781 | 0.0827
1730 | 0.0832 |  |  |  |  | 1730 | 92 | 98.5 | 29.943 |  | -355 | 0 | 24.96 |  |  |  | 175.01 |  |  |  |  | 99.99 | 150.05 | 150.076 |  |  |  |  | 2.4908 | 0.0832
1740 | 0.0829 |  |  |  |  | 1740 | 91.9 | 98.4 | 29.973 |  | -346 | 0 | 24.99 |  |  |  | 175.25 |  |  |  |  | 100.12 | 150.26 | 150.076 |  |  |  |  | 2.4852 | 0.0829
1750 | 0.0835 |  |  |  |  | 1750 | 91.9 | 98.3 | 29.948 |  | -366 | 0 | 24.86 |  |  |  | 175.28 |  |  |  |  | 100.07 | 150.42 | 150.307 |  |  |  |  | 2.5013 | 0.0835
1760 | 0.0827 |  |  |  |  | 1760 | 91.9 | 98.3 | 29.975 |  | -351 | 0 | 24.89 |  |  |  | 175.33 |  |  |  |  | 100.11 | 150.44 | 150.28 |  |  |  |  | 2.4779 | 0.0827
1770 | 0.0839 |  |  |  |  | 1770 | 91.9 | 98.3 | 30.06 |  | -370 | 0 | 24.85 |  |  |  | 175.02 |  |  |  |  | 99.94 | 150.18 | 150.273 |  |  |  |  | 2.5229 | 0.0839
1780 | 0.0837 |  |  |  |  | 1780 | 92 | 98.4 | 29.967 |  | -352 | 0 | 24.95 |  |  |  | 174.79 |  |  |  |  | 99.87 | 149.84 | 150.036 |  |  |  |  | 2.5067 | 0.0837
1790 | 0.0839 |  |  |  |  | 1790 | 92.1 | 98.5 | 30.041 |  | -363 | 0 | 25.04 |  |  |  | 175.03 |  |  |  |  | 100.03 | 150 | 149.944 |  |  |  |  | 2.5191 | 0.0839
1800 | 0.0839 |  |  |  |  | 1800 | 92.2 | 98.7 | 30 |  | -361 | 0 | 24.92 |  |  |  | 174.89 |  |  |  |  | 99.91 | 149.97 | 150.112 |  |  |  |  | 2.5167 | 0.0839
Step 20 started at 16/09/2014 22:03
Step type | STRIBECK | Step description | New stribeck step
Zero traction force (N) | -0.0777 | (measured at the start of this step)
Disc track radius used for this step (mm) | 21.132
Rolling Speed (mm/s) | Traction Coeff (-) |  |  |  |  | Step Time (s) | Pot RTD Temp (degC) | Lube RTD Temp (degC) | Ball Load (N) | Pin Load (N) | Wear (um) | ECR (%) | Ball Speed 1 | Ball Speed 2 | Ball Speed 3 | Ball Speed 4 | Disc Speed 1 | Disc Speed 2 | Disc Speed 3 | Disc Speed 4 | Disc Frequency (Hz) | Rolling Speed (mm/s) | Sliding Speed (mm/s) | SRR (%) | TF1 (N) | TF2 (N) | TF3 (N) | TF4 (N) | Traction Force (N) | Traction Coeff (-) | Traction Trace (-)
1499.882 | 0.0348 |  |  |  |  | 6 | 93.2 | 98.9 | 29.878 |  | -363 | 0 | 375.08 | 2623.99 |  |  | 2625.21 | 375.25 |  |  |  | 1499.88 | 2249.44 | 149.974 | 1.0865 | -0.9902 |  |  | 1.0383 | 0.0348
1000.052 | 0.0392 |  |  |  |  | 12 | 93.2 | 98.6 | 29.878 |  | -362 | 0 | 250.07 | 1749.75 |  |  | 1749.88 | 250.51 |  |  |  | 1000.05 | 1499.53 | 149.945 | 1.2161 | -1.1238 |  |  | 1.17 | 0.0392
899.985 | 0.0405 |  |  |  |  | 18 | 93.1 | 98.5 | 29.886 |  | -361 | 0 | 225.07 | 1574.89 |  |  | 1574.51 | 225.47 |  |  |  | 899.98 | 1349.44 | 149.94 | 1.2539 | -1.1656 |  |  | 1.2097 | 0.0405
800.039 | 0.0416 |  |  |  |  | 25 | 93.1 | 98.5 | 29.847 |  | -357 | 0 | 200.29 | 1399.72 |  |  | 1400.04 | 200.11 |  |  |  | 800.04 | 1199.68 | 149.952 | 1.2997 | -1.1845 |  |  | 1.2421 | 0.0416
699.645 | 0.0436 |  |  |  |  | 31 | 93.1 | 98.5 | 29.817 |  | -344 | 0 | 175.16 | 1224.84 |  |  | 1224.82 | 173.77 |  |  |  | 699.65 | 1050.36 | 150.128 | 1.3625 | -1.2398 |  |  | 1.3011 | 0.0436
600.063 | 0.046 |  |  |  |  | 37 | 93.1 | 98.5 | 29.922 |  | -367 | 0 | 150.08 | 1049.8 |  |  | 1049.73 | 150.64 |  |  |  | 600.06 | 899.41 | 149.885 | 1.4259 | -1.3252 |  |  | 1.3756 | 0.046
500.112 | 0.048 |  |  |  |  | 43 | 93.2 | 98.6 | 29.915 |  | -367 | 0 | 125.02 | 874.88 |  |  | 875.15 | 125.4 |  |  |  | 500.11 | 749.8 | 149.926 | 1.5113 | -1.3614 |  |  | 1.4364 | 0.048
399.881 | 0.0525 |  |  |  |  | 49 | 93.2 | 98.8 | 29.878 |  | -369 | 0 | 100.16 | 699.8 |  |  | 699.95 | 99.61 |  |  |  | 399.88 | 599.99 | 150.043 | 1.6135 | -1.5252 |  |  | 1.5694 | 0.0525
300.114 | 0.0573 |  |  |  |  | 55 | 93.1 | 98.8 | 29.862 |  | -348 | 0 | 75.05 | 525.03 |  |  | 525.26 | 75.11 |  |  |  | 300.11 | 450.07 | 149.966 | 1.7873 | -1.6378 |  |  | 1.7125 | 0.0573
199.982 | 0.0656 |  |  |  |  | 62 | 93 | 99 | 29.85 |  | -353 | 0 | 50.05 | 349.92 |  |  | 349.92 | 50.03 |  |  |  | 199.98 | 299.88 | 149.953 | 2.0405 | -1.8745 |  |  | 1.9575 | 0.0656
100.068 | 0.0819 |  |  |  |  | 68 | 92.9 | 99 | 29.835 |  | -345 | 0 | 25.01 | 174.89 |  |  | 175.27 | 25.11 |  |  |  | 100.07 | 150.02 | 149.922 | 2.5234 | -2.3649 |  |  | 2.4441 | 0.0819
90.043 | 0.0839 |  |  |  |  | 74 | 92.9 | 99.1 | 29.871 |  | -358 | 0 | 22.56 | 157.6 |  |  | 157.56 | 22.46 |  |  |  | 90.04 | 135.07 | 150 | 2.5658 | -2.4468 |  |  | 2.5063 | 0.0839
80.155 | 0.0866 |  |  |  |  | 80 | 92.9 | 99.2 | 29.897 |  | -372 | 0 | 20.1 | 140.22 |  |  | 140.22 | 20.08 |  |  |  | 80.15 | 120.13 | 149.873 | 2.6472 | -2.5326 |  |  | 2.5899 | 0.0866
69.991 | 0.0899 |  |  |  |  | 86 | 92.9 | 99.3 | 30.049 |  | -356 | 0 | 17.69 | 122.6 |  |  | 122.27 | 17.4 |  |  |  | 69.99 | 104.89 | 149.864 | 2.6944 | -2.7066 |  |  | 2.7005 | 0.0899
60.054 | 0.0914 |  |  |  |  | 92 | 92.9 | 99.4 | 30.028 |  | -366 | 0 | 15.04 | 104.86 |  |  | 105.46 | 14.85 |  |  |  | 60.05 | 90.22 | 150.226 | 2.7657 | -2.7244 |  |  | 2.7451 | 0.0914
49.94 | 0.0966 |  |  |  |  | 98 | 92.9 | 99.5 | 29.968 |  | -362 | 0 | 12.56 | 87.41 |  |  | 87.3 | 12.5 |  |  |  | 49.94 | 74.83 | 149.837 | 2.8455 | -2.9439 |  |  | 2.8947 | 0.0966
40.014 | 0.1002 |  |  |  |  | 105 | 92.9 | 99.6 | 30.086 |  | -372 | 0 | 10.14 | 69.82 |  |  | 70.1 | 10 |  |  |  | 40.01 | 59.89 | 149.679 | 3.0849 | -2.9424 |  |  | 3.0137 | 0.1002
29.985 | 0.1033 |  |  |  |  | 111 | 92.9 | 99.6 | 29.889 |  | -341 | 0 | 7.49 | 52.53 |  |  | 52.33 | 7.59 |  |  |  | 29.98 | 44.89 | 149.717 | 3.1839 | -2.9922 |  |  | 3.088 | 0.1033
19.983 | 0.1078 |  |  |  |  | 117 | 92.9 | 99.7 | 30.023 |  | -351 | 0 | 5.03 | 34.98 |  |  | 35.08 | 4.85 |  |  |  | 19.98 | 30.09 | 150.596 | 3.1813 | -3.2945 |  |  | 3.2379 | 0.1078
9.964 | 0.0997 |  |  |  |  | 123 | 92.9 | 99.8 | 30.017 |  | -365 | 0 | 2.61 | 17.54 |  |  | 17.16 | 2.54 |  |  |  | 9.96 | 14.77 | 148.248 | 2.8948 | -3.092 |  |  | 2.9934 | 0.0997
9.034 | 0.0974 |  |  |  |  | 129 | 93 | 100 | 30.031 |  | -373 | 0 | 2.38 | 15.69 |  |  | 15.67 | 2.39 |  |  |  | 9.03 | 13.3 | 147.216 | 3.0655 | -2.782 |  |  | 2.9238 | 0.0974
8.058 | 0.0965 |  |  |  |  | 135 | 93 | 100.2 | 30.019 |  | -356 | 0 | 2 | 14.03 |  |  | 14.06 | 2.14 |  |  |  | 8.06 | 11.97 | 148.597 | 2.9985 | -2.793 |  |  | 2.8958 | 0.0965
7.101 | 0.0933 |  |  |  |  | 141 | 93 | 100.5 | 29.973 |  | -347 | 0 | 1.91 | 12.18 |  |  | 12.61 | 1.71 |  |  |  | 7.1 | 10.58 | 149.007 | 2.7379 | -2.8546 |  |  | 2.7962 | 0.0933
6.074 | 0.0943 |  |  |  |  | 147 | 93 | 101 | 30.006 |  | -350 | 0 | 1.54 | 10.61 |  |  | 10.53 | 1.61 |  |  |  | 6.07 | 9 | 148.093 | 2.9759 | -2.6815 |  |  | 2.8287 | 0.0943
5.017 | 0.0913 |  |  |  |  | 154 | 93.1 | 101.2 | 30.026 |  | -370 | 0 | 1.2 | 8.73 |  |  | 8.85 | 1.29 |  |  |  | 5.02 | 7.55 | 150.39 | 2.8857 | -2.5966 |  |  | 2.7411 | 0.0913
Step 21 started at 16/09/2014 22:06
Step type | BOD_TIMED | Step description | New ball on disc timed step | Step duration | 0:30
Zero traction force (N) | -0.066 | (measured at the start of this step)
Disc track radius used for this step (mm) | 21.132
Step Time (s) | Traction Coeff (-) |  |  |  |  | Step Time (s) | Pot RTD Temp (degC) | Lube RTD Temp (degC) | Ball Load (N) | Pin Load (N) | Wear (um) | ECR (%) | Ball Speed 1 | Ball Speed 2 | Ball Speed 3 | Ball Speed 4 | Disc Speed 1 | Disc Speed 2 | Disc Speed 3 | Disc Speed 4 | Disc Frequency (Hz) | Rolling Speed (mm/s) | Sliding Speed (mm/s) | SRR (%) | TF1 (N) | TF2 (N) | TF3 (N) | TF4 (N) | Traction Force (N) | Traction Coeff (-) | Traction Trace (-)
10 | 0.0877 |  |  |  |  | 10 | 93.3 | 100.8 | 29.925 |  | -356 | 0 | 25.1 |  |  |  | 174.91 |  |  |  |  | 100 | 149.81 | 149.806 |  |  |  |  | 2.623 | 0.0877
10 | 0.0876 |  |  |  |  | 10 | 93.3 | 100.8 | 29.926 |  | -352 | 0 | 25.1 |  |  |  | 174.73 |  |  |  |  | 99.91 | 149.63 | 149.761 |  |  |  |  | 2.623 | 0.0876
20 | 0.0893 |  |  |  |  | 20 | 93.4 | 100.7 | 30.047 |  | -371 | 0 | 25 |  |  |  | 175.06 |  |  |  |  | 100.03 | 150.07 | 150.019 |  |  |  |  | 2.6827 | 0.0893
30 | 0.0879 |  |  |  |  | 30 | 93.5 | 100.6 | 29.987 |  | -350 | 0 | 25.05 |  |  |  | 175.14 |  |  |  |  | 100.09 | 150.09 | 149.953 |  |  |  |  | 2.6368 | 0.0879
40 | 0.088 |  |  |  |  | 40 | 93.5 | 100.6 | 30.06 |  | -373 | 0 | 24.99 |  |  |  | 175.16 |  |  |  |  | 100.08 | 150.17 | 150.051 |  |  |  |  | 2.6443 | 0.088
50 | 0.0882 |  |  |  |  | 50 | 93.5 | 100.6 | 29.989 |  | -353 | 0 | 25.11 |  |  |  | 174.58 |  |  |  |  | 99.84 | 149.47 | 149.701 |  |  |  |  | 2.6439 | 0.0882
60 | 0.087 |  |  |  |  | 60 | 93.5 | 100.5 | 29.95 |  | -358 | 0 | 25.08 |  |  |  | 175.09 |  |  |  |  | 100.08 | 150.01 | 149.888 |  |  |  |  | 2.6049 | 0.087
70 | 0.0878 |  |  |  |  | 70 | 93.5 | 100.5 | 30.078 |  | -367 | 0 | 25.1 |  |  |  | 175.11 |  |  |  |  | 100.1 | 150.01 | 149.856 |  |  |  |  | 2.6396 | 0.0878
80 | 0.0862 |  |  |  |  | 80 | 93.5 | 100.5 | 29.987 |  | -349 | 0 | 24.83 |  |  |  | 175.38 |  |  |  |  | 100.11 | 150.55 | 150.385 |  |  |  |  | 2.5838 | 0.0862
90 | 0.0871 |  |  |  |  | 90 | 93.4 | 100.4 | 29.978 |  | -372 | 0 | 24.93 |  |  |  | 174.99 |  |  |  |  | 99.96 | 150.06 | 150.12 |  |  |  |  | 2.6126 | 0.0871
100 | 0.0871 |  |  |  |  | 100 | 93.4 | 100.4 | 29.986 |  | -348 | 0 | 24.85 |  |  |  | 174.98 |  |  |  |  | 99.91 | 150.12 | 150.254 |  |  |  |  | 2.6122 | 0.0871
110 | 0.087 |  |  |  |  | 110 | 93.3 | 100.3 | 29.97 |  | -365 | 0 | 24.92 |  |  |  | 174.64 |  |  |  |  | 99.78 | 149.72 | 150.046 |  |  |  |  | 2.6071 | 0.087
120 | 0.0867 |  |  |  |  | 120 | 93.3 | 100.2 | 29.99 |  | -357 | 0 | 24.92 |  |  |  | 175.17 |  |  |  |  | 100.04 | 150.25 | 150.188 |  |  |  |  | 2.6012 | 0.0867
130 | 0.087 |  |  |  |  | 130 | 93.2 | 100.1 | 30.023 |  | -352 | 0 | 24.99 |  |  |  | 175.08 |  |  |  |  | 100.03 | 150.09 | 150.044 |  |  |  |  | 2.6128 | 0.087
140 | 0.0872 |  |  |  |  | 140 | 93.1 | 100 | 29.994 |  | -369 | 0 | 24.91 |  |  |  | 175.04 |  |  |  |  | 99.97 | 150.13 | 150.167 |  |  |  |  | 2.6163 | 0.0872
150 | 0.0857 |  |  |  |  | 150 | 93.1 | 99.9 | 29.991 |  | -348 | 0 | 24.85 |  |  |  | 174.87 |  |  |  |  | 99.86 | 150.02 | 150.232 |  |  |  |  | 2.5693 | 0.0857
160 | 0.088 |  |  |  |  | 160 | 93 | 99.8 | 29.933 |  | -366 | 0 | 24.93 |  |  |  | 174.94 |  |  |  |  | 99.93 | 150 | 150.102 |  |  |  |  | 2.6331 | 0.088
170 | 0.0863 |  |  |  |  | 170 | 92.9 | 99.7 | 30.03 |  | -353 | 0 | 24.89 |  |  |  | 174.82 |  |  |  |  | 99.86 | 149.93 | 150.149 |  |  |  |  | 2.5929 | 0.0863
180 | 0.0867 |  |  |  |  | 180 | 92.8 | 99.6 | 29.986 |  | -363 | 0 | 24.95 |  |  |  | 174.98 |  |  |  |  | 99.97 | 150.02 | 150.075 |  |  |  |  | 2.5985 | 0.0867
190 | 0.0869 |  |  |  |  | 190 | 92.8 | 99.5 | 29.983 |  | -354 | 0 | 24.83 |  |  |  | 175.02 |  |  |  |  | 99.92 | 150.19 | 150.305 |  |  |  |  | 2.6041 | 0.0869
200 | 0.0869 |  |  |  |  | 200 | 92.7 | 99.5 | 29.991 |  | -345 | 0 | 24.92 |  |  |  | 174.85 |  |  |  |  | 99.89 | 149.93 | 150.098 |  |  |  |  | 2.6049 | 0.0869
210 | 0.087 |  |  |  |  | 210 | 92.7 | 99.4 | 29.99 |  | -367 | 0 | 25.08 |  |  |  | 174.75 |  |  |  |  | 99.91 | 149.67 | 149.802 |  |  |  |  | 2.6078 | 0.087
220 | 0.0857 |  |  |  |  | 220 | 92.6 | 99.3 | 29.97 |  | -341 | 0 | 25.09 |  |  |  | 175.05 |  |  |  |  | 100.07 | 149.96 | 149.851 |  |  |  |  | 2.5674 | 0.0857
230 | 0.0874 |  |  |  |  | 230 | 92.6 | 99.3 | 29.977 |  | -358 | 0 | 24.93 |  |  |  | 174.96 |  |  |  |  | 99.95 | 150.03 | 150.111 |  |  |  |  | 2.6202 | 0.0874
240 | 0.0859 |  |  |  |  | 240 | 92.6 | 99.3 | 30.044 |  | -355 | 0 | 24.93 |  |  |  | 175.08 |  |  |  |  | 100.01 | 150.14 | 150.133 |  |  |  |  | 2.5807 | 0.0859
250 | 0.087 |  |  |  |  | 250 | 92.6 | 99.3 | 29.893 |  | -358 | 0 | 24.94 |  |  |  | 175.1 |  |  |  |  | 100.02 | 150.16 | 150.129 |  |  |  |  | 2.602 | 0.087
260 | 0.0872 |  |  |  |  | 260 | 92.6 | 99.3 | 29.947 |  | -363 | 0 | 24.86 |  |  |  | 174.94 |  |  |  |  | 99.9 | 150.08 | 150.229 |  |  |  |  | 2.6121 | 0.0872
270 | 0.086 |  |  |  |  | 270 | 92.7 | 99.4 | 29.965 |  | -352 | 0 | 25 |  |  |  | 175.3 |  |  |  |  | 100.15 | 150.3 | 150.078 |  |  |  |  | 2.5782 | 0.086
280 | 0.0877 |  |  |  |  | 280 | 92.7 | 99.5 | 30.11 |  | -370 | 0 | 24.82 |  |  |  | 175.15 |  |  |  |  | 99.99 | 150.33 | 150.349 |  |  |  |  | 2.6405 | 0.0877
290 | 0.0865 |  |  |  |  | 290 | 92.8 | 99.5 | 29.947 |  | -347 | 0 | 24.85 |  |  |  | 174.8 |  |  |  |  | 99.82 | 149.96 | 150.22 |  |  |  |  | 2.5914 | 0.0865
300 | 0.0872 |  |  |  |  | 300 | 92.9 | 99.7 | 29.973 |  | -360 | 0 | 24.92 |  |  |  | 175.26 |  |  |  |  | 100.09 | 150.34 | 150.202 |  |  |  |  | 2.6148 | 0.0872
310 | 0.0872 |  |  |  |  | 310 | 93 | 99.8 | 29.973 |  | -348 | 0 | 25.03 |  |  |  | 175.17 |  |  |  |  | 100.1 | 150.13 | 149.981 |  |  |  |  | 2.6135 | 0.0872
320 | 0.0876 |  |  |  |  | 320 | 93 | 99.9 | 29.965 |  | -353 | 0 | 24.96 |  |  |  | 175.26 |  |  |  |  | 100.11 | 150.3 | 150.132 |  |  |  |  | 2.6237 | 0.0876
330 | 0.0869 |  |  |  |  | 330 | 93.1 | 100 | 29.94 |  | -360 | 0 | 24.96 |  |  |  | 174.85 |  |  |  |  | 99.9 | 149.9 | 150.042 |  |  |  |  | 2.6006 | 0.0869
340 | 0.0866 |  |  |  |  | 340 | 93.2 | 100.2 | 29.935 |  | -352 | 0 | 24.93 |  |  |  | 174.99 |  |  |  |  | 99.96 | 150.06 | 150.124 |  |  |  |  | 2.591 | 0.0866
350 | 0.0881 |  |  |  |  | 350 | 93.3 | 100.3 | 29.994 |  | -370 | 0 | 24.87 |  |  |  | 175.16 |  |  |  |  | 100.01 | 150.29 | 150.267 |  |  |  |  | 2.6413 | 0.0881
360 | 0.0869 |  |  |  |  | 360 | 93.4 | 100.4 | 29.964 |  | -346 | 0 | 24.87 |  |  |  | 174.98 |  |  |  |  | 99.92 | 150.11 | 150.226 |  |  |  |  | 2.6053 | 0.0869
370 | 0.0879 |  |  |  |  | 370 | 93.5 | 100.6 | 30.021 |  | -361 | 0 | 24.91 |  |  |  | 175.09 |  |  |  |  | 100 | 150.18 | 150.183 |  |  |  |  | 2.6377 | 0.0879
380 | 0.0871 |  |  |  |  | 380 | 93.6 | 100.7 | 29.863 |  | -354 | 0 | 24.91 |  |  |  | 174.98 |  |  |  |  | 99.95 | 150.07 | 150.15 |  |  |  |  | 2.6014 | 0.0871
390 | 0.0884 |  |  |  |  | 390 | 93.6 | 100.8 | 29.978 |  | -352 | 0 | 25.08 |  |  |  | 175.3 |  |  |  |  | 100.19 | 150.22 | 149.936 |  |  |  |  | 2.65 | 0.0884
400 | 0.0871 |  |  |  |  | 400 | 93.7 | 100.8 | 29.883 |  | -366 | 0 | 24.95 |  |  |  | 174.77 |  |  |  |  | 99.86 | 149.82 | 150.022 |  |  |  |  | 2.6013 | 0.0871
410 | 0.0875 |  |  |  |  | 410 | 93.7 | 100.9 | 29.938 |  | -348 | 0 | 24.91 |  |  |  | 174.96 |  |  |  |  | 99.93 | 150.06 | 150.154 |  |  |  |  | 2.6189 | 0.0875
420 | 0.0873 |  |  |  |  | 420 | 93.7 | 100.9 | 29.952 |  | -375 | 0 | 24.94 |  |  |  | 175.07 |  |  |  |  | 100.01 | 150.13 | 150.116 |  |  |  |  | 2.6136 | 0.0873
430 | 0.087 |  |  |  |  | 430 | 93.7 | 100.9 | 29.973 |  | -350 | 0 | 24.92 |  |  |  | 175.18 |  |  |  |  | 100.05 | 150.25 | 150.177 |  |  |  |  | 2.6089 | 0.087
440 | 0.087 |  |  |  |  | 440 | 93.7 | 100.9 | 29.911 |  | -367 | 0 | 24.97 |  |  |  | 175.08 |  |  |  |  | 100.02 | 150.11 | 150.076 |  |  |  |  | 2.6035 | 0.087
450 | 0.0873 |  |  |  |  | 450 | 93.6 | 100.8 | 30.023 |  | -356 | 0 | 24.91 |  |  |  | 175.43 |  |  |  |  | 100.17 | 150.52 | 150.27 |  |  |  |  | 2.6199 | 0.0873
460 | 0.0874 |  |  |  |  | 460 | 93.6 | 100.7 | 29.831 |  | -355 | 0 | 24.96 |  |  |  | 175.06 |  |  |  |  | 100.01 | 150.1 | 150.087 |  |  |  |  | 2.6081 | 0.0874
470 | 0.0877 |  |  |  |  | 470 | 93.5 | 100.6 | 30.062 |  | -363 | 0 | 25.04 |  |  |  | 175.02 |  |  |  |  | 100.03 | 149.98 | 149.928 |  |  |  |  | 2.6357 | 0.0877
480 | 0.0867 |  |  |  |  | 480 | 93.4 | 100.5 | 29.784 |  | -342 | 0 | 25.04 |  |  |  | 175 |  |  |  |  | 100.02 | 149.96 | 149.926 |  |  |  |  | 2.5814 | 0.0867
490 | 0.0877 |  |  |  |  | 490 | 93.3 | 100.3 | 30.04 |  | -362 | 0 | 25.09 |  |  |  | 174.86 |  |  |  |  | 99.97 | 149.77 | 149.805 |  |  |  |  | 2.6353 | 0.0877
500 | 0.0868 |  |  |  |  | 500 | 93.2 | 100.2 | 29.928 |  | -347 | 0 | 25.04 |  |  |  | 174.74 |  |  |  |  | 99.89 | 149.71 | 149.871 |  |  |  |  | 2.5983 | 0.0868
510 | 0.087 |  |  |  |  | 510 | 93.1 | 100 | 29.957 |  | -356 | 0 | 24.95 |  |  |  | 174.76 |  |  |  |  | 99.85 | 149.81 | 150.028 |  |  |  |  | 2.6049 | 0.087
520 | 0.087 |  |  |  |  | 520 | 92.9 | 99.8 | 29.976 |  | -368 | 0 | 24.86 |  |  |  | 175.09 |  |  |  |  | 99.98 | 150.23 | 150.268 |  |  |  |  | 2.6068 | 0.087
530 | 0.0861 |  |  |  |  | 530 | 92.8 | 99.7 | 29.957 |  | -348 | 0 | 24.97 |  |  |  | 175.02 |  |  |  |  | 100 | 150.04 | 150.05 |  |  |  |  | 2.5792 | 0.0861
540 | 0.0878 |  |  |  |  | 540 | 92.7 | 99.5 | 29.893 |  | -370 | 0 | 24.92 |  |  |  | 174.97 |  |  |  |  | 99.94 | 150.05 | 150.132 |  |  |  |  | 2.6233 | 0.0878
550 | 0.0858 |  |  |  |  | 550 | 92.6 | 99.3 | 29.97 |  | -347 | 0 | 24.87 |  |  |  | 175.11 |  |  |  |  | 99.99 | 150.24 | 150.255 |  |  |  |  | 2.5725 | 0.0858
560 | 0.0875 |  |  |  |  | 560 | 92.5 | 99.2 | 29.963 |  | -366 | 0 | 24.87 |  |  |  | 174.82 |  |  |  |  | 99.84 | 149.95 | 150.178 |  |  |  |  | 2.621 | 0.0875
570 | 0.0868 |  |  |  |  | 570 | 92.4 | 99.1 | 29.918 |  | -351 | 0 | 24.93 |  |  |  | 174.59 |  |  |  |  | 99.76 | 149.66 | 150.012 |  |  |  |  | 2.5966 | 0.0868
580 | 0.0871 |  |  |  |  | 580 | 92.3 | 99 | 29.973 |  | -356 | 0 | 24.92 |  |  |  | 174.88 |  |  |  |  | 99.9 | 149.96 | 150.108 |  |  |  |  | 2.6119 | 0.0871
590 | 0.0871 |  |  |  |  | 590 | 92.3 | 98.9 | 30.006 |  | -356 | 0 | 24.9 |  |  |  | 175.06 |  |  |  |  | 99.98 | 150.16 | 150.197 |  |  |  |  | 2.6144 | 0.0871
600 | 0.0863 |  |  |  |  | 600 | 92.2 | 98.8 | 29.873 |  | -346 | 0 | 25.03 |  |  |  | 175.13 |  |  |  |  | 100.08 | 150.1 | 149.973 |  |  |  |  | 2.5794 | 0.0863
610 | 0.0872 |  |  |  |  | 610 | 92.2 | 98.8 | 29.974 |  | -366 | 0 | 25.1 |  |  |  | 175.1 |  |  |  |  | 100.1 | 150 | 149.851 |  |  |  |  | 2.6152 | 0.0872
620 | 0.0867 |  |  |  |  | 620 | 92.3 | 98.9 | 30.036 |  | -355 | 0 | 25.11 |  |  |  | 175.46 |  |  |  |  | 100.28 | 150.35 | 149.926 |  |  |  |  | 2.6049 | 0.0867
630 | 0.0875 |  |  |  |  | 630 | 92.3 | 98.9 | 29.953 |  | -356 | 0 | 25.03 |  |  |  | 175.21 |  |  |  |  | 100.12 | 150.17 | 149.991 |  |  |  |  | 2.62 | 0.0875
640 | 0.0873 |  |  |  |  | 640 | 92.4 | 99 | 30.062 |  | -369 | 0 | 25.12 |  |  |  | 175.21 |  |  |  |  | 100.16 | 150.09 | 149.84 |  |  |  |  | 2.6247 | 0.0873
650 | 0.0871 |  |  |  |  | 650 | 92.5 | 99.1 | 29.769 |  | -345 | 0 | 25.12 |  |  |  | 174.86 |  |  |  |  | 99.99 | 149.74 | 149.757 |  |  |  |  | 2.5924 | 0.0871
660 | 0.0882 |  |  |  |  | 660 | 92.6 | 99.3 | 29.996 |  | -369 | 0 | 25.03 |  |  |  | 174.92 |  |  |  |  | 99.97 | 149.89 | 149.932 |  |  |  |  | 2.6454 | 0.0882
670 | 0.0871 |  |  |  |  | 670 | 92.7 | 99.5 | 29.991 |  | -351 | 0 | 25.02 |  |  |  | 175.29 |  |  |  |  | 100.15 | 150.27 | 150.043 |  |  |  |  | 2.6115 | 0.0871
680 | 0.0873 |  |  |  |  | 680 | 92.9 | 99.7 | 30 |  | -363 | 0 | 25.1 |  |  |  | 175.01 |  |  |  |  | 100.06 | 149.91 | 149.82 |  |  |  |  | 2.6198 | 0.0873
690 | 0.0888 |  |  |  |  | 690 | 93 | 99.9 | 29.928 |  | -367 | 0 | 25.06 |  |  |  | 174.94 |  |  |  |  | 100 | 149.88 | 149.875 |  |  |  |  | 2.6579 | 0.0888
700 | 0.0881 |  |  |  |  | 700 | 93.2 | 100.1 | 29.851 |  | -348 | 0 | 25.04 |  |  |  | 175.01 |  |  |  |  | 100.03 | 149.97 | 149.929 |  |  |  |  | 2.6306 | 0.0881
710 | 0.0899 |  |  |  |  | 710 | 93.4 | 100.4 | 29.921 |  | -371 | 0 | 24.91 |  |  |  | 174.93 |  |  |  |  | 99.92 | 150.01 | 150.136 |  |  |  |  | 2.6885 | 0.0899
720 | 0.0886 |  |  |  |  | 720 | 93.5 | 100.6 | 29.958 |  | -352 | 0 | 24.92 |  |  |  | 175.31 |  |  |  |  | 100.12 | 150.39 | 150.219 |  |  |  |  | 2.6544 | 0.0886
730 | 0.0896 |  |  |  |  | 730 | 93.7 | 100.8 | 30.037 |  | -362 | 0 | 24.98 |  |  |  | 174.91 |  |  |  |  | 99.95 | 149.93 | 150.01 |  |  |  |  | 2.6915 | 0.0896
740 | 0.0892 |  |  |  |  | 740 | 93.8 | 101 | 29.944 |  | -355 | 0 | 24.85 |  |  |  | 175.17 |  |  |  |  | 100.01 | 150.32 | 150.309 |  |  |  |  | 2.67 | 0.0892
750 | 0.0887 |  |  |  |  | 750 | 93.9 | 101.1 | 29.937 |  | -357 | 0 | 25.02 |  |  |  | 175.18 |  |  |  |  | 100.1 | 150.16 | 150.006 |  |  |  |  | 2.6546 | 0.0887
760 | 0.0883 |  |  |  |  | 760 | 94 | 101.3 | 30.028 |  | -373 | 0 | 24.9 |  |  |  | 175.48 |  |  |  |  | 100.19 | 150.58 | 150.296 |  |  |  |  | 2.6525 | 0.0883
770 | 0.0881 |  |  |  |  | 770 | 94.1 | 101.4 | 29.932 |  | -349 | 0 | 24.84 |  |  |  | 175.29 |  |  |  |  | 100.06 | 150.44 | 150.344 |  |  |  |  | 2.6355 | 0.0881
780 | 0.09 |  |  |  |  | 780 | 94.1 | 101.4 | 29.94 |  | -371 | 0 | 24.93 |  |  |  | 174.85 |  |  |  |  | 99.89 | 149.92 | 150.083 |  |  |  |  | 2.6946 | 0.09
790 | 0.0885 |  |  |  |  | 790 | 94.1 | 101.5 | 29.923 |  | -350 | 0 | 25.02 |  |  |  | 175.25 |  |  |  |  | 100.14 | 150.23 | 150.023 |  |  |  |  | 2.647 | 0.0885
800 | 0.089 |  |  |  |  | 800 | 94.1 | 101.4 | 29.987 |  | -361 | 0 | 25.03 |  |  |  | 174.29 |  |  |  |  | 99.66 | 149.26 | 149.767 |  |  |  |  | 2.6695 | 0.089
810 | 0.0885 |  |  |  |  | 810 | 94.1 | 101.4 | 30.028 |  | -369 | 0 | 24.95 |  |  |  | 175.21 |  |  |  |  | 100.08 | 150.25 | 150.135 |  |  |  |  | 2.6587 | 0.0885
820 | 0.089 |  |  |  |  | 820 | 94 | 101.3 | 29.856 |  | -353 | 0 | 24.93 |  |  |  | 175.28 |  |  |  |  | 100.11 | 150.35 | 150.185 |  |  |  |  | 2.6584 | 0.089
830 | 0.0894 |  |  |  |  | 830 | 93.9 | 101.1 | 30.049 |  | -371 | 0 | 24.9 |  |  |  | 175.02 |  |  |  |  | 99.96 | 150.13 | 150.19 |  |  |  |  | 2.6869 | 0.0894
840 | 0.0891 |  |  |  |  | 840 | 93.7 | 101 | 29.897 |  | -354 | 0 | 24.85 |  |  |  | 174.86 |  |  |  |  | 99.85 | 150.01 | 150.228 |  |  |  |  | 2.6625 | 0.0891
850 | 0.0897 |  |  |  |  | 850 | 93.6 | 100.8 | 30.041 |  | -370 | 0 | 24.94 |  |  |  | 175.69 |  |  |  |  | 100.32 | 150.75 | 150.274 |  |  |  |  | 2.6934 | 0.0897
860 | 0.0894 |  |  |  |  | 860 | 93.4 | 100.5 | 29.966 |  | -350 | 0 | 25.06 |  |  |  | 174.88 |  |  |  |  | 99.97 | 149.82 | 149.858 |  |  |  |  | 2.6796 | 0.0894
870 | 0.0894 |  |  |  |  | 870 | 93.2 | 100.3 | 29.924 |  | -352 | 0 | 25.1 |  |  |  | 175.02 |  |  |  |  | 100.06 | 149.92 | 149.826 |  |  |  |  | 2.6748 | 0.0894
880 | 0.0895 |  |  |  |  | 880 | 93 | 100 | 29.902 |  | -369 | 0 | 25.01 |  |  |  | 174.96 |  |  |  |  | 99.99 | 149.95 | 149.974 |  |  |  |  | 2.6755 | 0.0895
890 | 0.0877 |  |  |  |  | 890 | 92.8 | 99.7 | 29.956 |  | -343 | 0 | 24.97 |  |  |  | 174.7 |  |  |  |  | 99.83 | 149.73 | 149.982 |  |  |  |  | 2.6266 | 0.0877
900 | 0.0892 |  |  |  |  | 900 | 92.6 | 99.4 | 29.98 |  | -367 | 0 | 24.91 |  |  |  | 174.81 |  |  |  |  | 99.86 | 149.9 | 150.109 |  |  |  |  | 2.6737 | 0.0892
910 | 0.0889 |  |  |  |  | 910 | 92.4 | 99.2 | 29.965 |  | -345 | 0 | 24.95 |  |  |  | 174.98 |  |  |  |  | 99.96 | 150.03 | 150.086 |  |  |  |  | 2.6652 | 0.0889
920 | 0.0889 |  |  |  |  | 920 | 92.3 | 98.9 | 29.92 |  | -356 | 0 | 24.95 |  |  |  | 175.05 |  |  |  |  | 100 | 150.1 | 150.093 |  |  |  |  | 2.6588 | 0.0889
930 | 0.088 |  |  |  |  | 930 | 92.1 | 98.7 | 30.017 |  | -355 | 0 | 24.88 |  |  |  | 174.94 |  |  |  |  | 99.91 | 150.05 | 150.189 |  |  |  |  | 2.6427 | 0.088
940 | 0.0883 |  |  |  |  | 940 | 92 | 98.5 | 29.957 |  | -344 | 0 | 24.9 |  |  |  | 174.71 |  |  |  |  | 99.81 | 149.81 | 150.101 |  |  |  |  | 2.6442 | 0.0883
950 | 0.089 |  |  |  |  | 950 | 91.8 | 98.3 | 30.023 |  | -364 | 0 | 24.89 |  |  |  | 174.91 |  |  |  |  | 99.9 | 150.02 | 150.177 |  |  |  |  | 2.6706 | 0.089
960 | 0.0878 |  |  |  |  | 960 | 91.8 | 98.2 | 29.963 |  | -346 | 0 | 24.86 |  |  |  | 174.9 |  |  |  |  | 99.88 | 150.03 | 150.213 |  |  |  |  | 2.6308 | 0.0878
970 | 0.088 |  |  |  |  | 970 | 91.7 | 98.1 | 30.05 |  | -365 | 0 | 25.04 |  |  |  | 174.69 |  |  |  |  | 99.86 | 149.65 | 149.858 |  |  |  |  | 2.643 | 0.088
980 | 0.0886 |  |  |  |  | 980 | 91.7 | 98.1 | 30.007 |  | -348 | 0 | 25.1 |  |  |  | 174.74 |  |  |  |  | 99.92 | 149.64 | 149.759 |  |  |  |  | 2.6577 | 0.0886
990 | 0.0886 |  |  |  |  | 990 | 91.7 | 98.1 | 29.911 |  | -342 | 0 | 25.06 |  |  |  | 175.27 |  |  |  |  | 100.16 | 150.22 | 149.971 |  |  |  |  | 2.6499 | 0.0886
1000 | 0.0888 |  |  |  |  | 1000 | 91.8 | 98.2 | 30.015 |  | -365 | 0 | 25.07 |  |  |  | 174.74 |  |  |  |  | 99.91 | 149.68 | 149.819 |  |  |  |  | 2.6651 | 0.0888
1010 | 0.0882 |  |  |  |  | 1010 | 91.9 | 98.4 | 29.823 |  | -346 | 0 | 24.92 |  |  |  | 174.99 |  |  |  |  | 99.96 | 150.07 | 150.14 |  |  |  |  | 2.6297 | 0.0882
1020 | 0.0894 |  |  |  |  | 1020 | 92.1 | 98.6 | 30.026 |  | -364 | 0 | 24.86 |  |  |  | 174.38 |  |  |  |  | 99.62 | 149.52 | 150.091 |  |  |  |  | 2.6841 | 0.0894
1030 | 0.0878 |  |  |  |  | 1030 | 92.3 | 98.8 | 29.986 |  | -353 | 0 | 25.01 |  |  |  | 175.13 |  |  |  |  | 100.07 | 150.12 | 150.015 |  |  |  |  | 2.6315 | 0.0878
1040 | 0.0891 |  |  |  |  | 1040 | 92.5 | 99.1 | 29.936 |  | -358 | 0 | 25.07 |  |  |  | 175.14 |  |  |  |  | 100.11 | 150.07 | 149.914 |  |  |  |  | 2.6671 | 0.0891
1050 | 0.0893 |  |  |  |  | 1050 | 92.7 | 99.4 | 29.966 |  | -366 | 0 | 25.12 |  |  |  | 175.03 |  |  |  |  | 100.08 | 149.91 | 149.794 |  |  |  |  | 2.6763 | 0.0893
1060 | 0.0894 |  |  |  |  | 1060 | 93 | 99.8 | 29.892 |  | -341 | 0 | 24.83 |  |  |  | 175 |  |  |  |  | 99.92 | 150.17 | 150.298 |  |  |  |  | 2.6728 | 0.0894
1070 | 0.09 |  |  |  |  | 1070 | 93.2 | 100.2 | 29.974 |  | -367 | 0 | 24.86 |  |  |  | 174.59 |  |  |  |  | 99.73 | 149.73 | 150.136 |  |  |  |  | 2.698 | 0.09
1080 | 0.0886 |  |  |  |  | 1080 | 93.5 | 100.6 | 29.918 |  | -346 | 0 | 24.94 |  |  |  | 174.79 |  |  |  |  | 99.86 | 149.85 | 150.058 |  |  |  |  | 2.6508 | 0.0886
1090 | 0.0896 |  |  |  |  | 1090 | 93.8 | 100.9 | 29.913 |  | -365 | 0 | 24.88 |  |  |  | 175.3 |  |  |  |  | 100.09 | 150.42 | 150.288 |  |  |  |  | 2.6809 | 0.0896
1100 | 0.0888 |  |  |  |  | 1100 | 94 | 101.3 | 29.936 |  | -367 | 0 | 25.11 |  |  |  | 175.3 |  |  |  |  | 100.2 | 150.19 | 149.884 |  |  |  |  | 2.6595 | 0.0888
1110 | 0.0883 |  |  |  |  | 1110 | 94.2 | 101.6 | 29.926 |  | -356 | 0 | 25.14 |  |  |  | 175.14 |  |  |  |  | 100.14 | 150.01 | 149.799 |  |  |  |  | 2.6412 | 0.0883
1120 | 0.0895 |  |  |  |  | 1120 | 94.5 | 101.9 | 30.056 |  | -374 | 0 | 25.14 |  |  |  | 174.9 |  |  |  |  | 100.02 | 149.76 | 149.728 |  |  |  |  | 2.6906 | 0.0895
1130 | 0.0893 |  |  |  |  | 1130 | 94.6 | 102.2 | 29.964 |  | -348 | 0 | 25.1 |  |  |  | 174.87 |  |  |  |  | 99.99 | 149.77 | 149.79 |  |  |  |  | 2.6769 | 0.0893
1140 | 0.0907 |  |  |  |  | 1140 | 94.8 | 102.4 | 29.856 |  | -365 | 0 | 24.99 |  |  |  | 174.96 |  |  |  |  | 99.98 | 149.97 | 150.007 |  |  |  |  | 2.7065 | 0.0907
1150 | 0.0901 |  |  |  |  | 1150 | 94.8 | 102.5 | 29.868 |  | -358 | 0 | 25.06 |  |  |  | 175.19 |  |  |  |  | 100.13 | 150.13 | 149.942 |  |  |  |  | 2.6897 | 0.0901
1160 | 0.0892 |  |  |  |  | 1160 | 94.9 | 102.5 | 29.949 |  | -355 | 0 | 25.11 |  |  |  | 174.76 |  |  |  |  | 99.93 | 149.65 | 149.746 |  |  |  |  | 2.6707 | 0.0892
1170 | 0.09 |  |  |  |  | 1170 | 94.9 | 102.5 | 30.018 |  | -369 | 0 | 25.11 |  |  |  | 174.81 |  |  |  |  | 99.96 | 149.7 | 149.762 |  |  |  |  | 2.7012 | 0.09
1180 | 0.0894 |  |  |  |  | 1180 | 94.8 | 102.5 | 29.989 |  | -344 | 0 | 24.96 |  |  |  | 174.9 |  |  |  |  | 99.93 | 149.94 | 150.045 |  |  |  |  | 2.6809 | 0.0894
1190 | 0.0909 |  |  |  |  | 1190 | 94.7 | 102.3 | 30.048 |  | -363 | 0 | 25.03 |  |  |  | 174.9 |  |  |  |  | 99.96 | 149.87 | 149.922 |  |  |  |  | 2.7317 | 0.0909
1200 | 0.0897 |  |  |  |  | 1200 | 94.6 | 102.2 | 30.039 |  | -355 | 0 | 24.94 |  |  |  | 174.92 |  |  |  |  | 99.93 | 149.98 | 150.085 |  |  |  |  | 2.6942 | 0.0897
1210 | 0.0892 |  |  |  |  | 1210 | 94.5 | 102 | 29.986 |  | -355 | 0 | 25.12 |  |  |  | 175.27 |  |  |  |  | 100.2 | 150.15 | 149.853 |  |  |  |  | 2.6745 | 0.0892
1220 | 0.0893 |  |  |  |  | 1220 | 94.3 | 101.7 | 29.936 |  | -373 | 0 | 25.07 |  |  |  | 175.1 |  |  |  |  | 100.08 | 150.03 | 149.905 |  |  |  |  | 2.6728 | 0.0893
1230 | 0.0898 |  |  |  |  | 1230 | 94.1 | 101.5 | 29.883 |  | -349 | 0 | 25.07 |  |  |  | 175.17 |  |  |  |  | 100.12 | 150.1 | 149.922 |  |  |  |  | 2.6823 | 0.0898
1240 | 0.0898 |  |  |  |  | 1240 | 93.9 | 101.2 | 30.015 |  | -368 | 0 | 24.93 |  |  |  | 174.96 |  |  |  |  | 99.95 | 150.03 | 150.109 |  |  |  |  | 2.6944 | 0.0898
1250 | 0.0897 |  |  |  |  | 1250 | 93.7 | 100.9 | 29.895 |  | -348 | 0 | 24.91 |  |  |  | 174.62 |  |  |  |  | 99.76 | 149.7 | 150.055 |  |  |  |  | 2.6817 | 0.0897
1260 | 0.0898 |  |  |  |  | 1260 | 93.5 | 100.6 | 29.954 |  | -353 | 0 | 24.89 |  |  |  | 175.25 |  |  |  |  | 100.07 | 150.36 | 150.261 |  |  |  |  | 2.6909 | 0.0898
1270 | 0.0905 |  |  |  |  | 1270 | 93.3 | 100.3 | 30.044 |  | -359 | 0 | 24.96 |  |  |  | 175.06 |  |  |  |  | 100.01 | 150.1 | 150.082 |  |  |  |  | 2.7192 | 0.0905
1280 | 0.0885 |  |  |  |  | 1280 | 93.1 | 99.9 | 29.964 |  | -349 | 0 | 25.01 |  |  |  | 174.8 |  |  |  |  | 99.91 | 149.79 | 149.926 |  |  |  |  | 2.6517 | 0.0885
1290 | 0.0895 |  |  |  |  | 1290 | 92.8 | 99.6 | 30.089 |  | -369 | 0 | 25.03 |  |  |  | 175.17 |  |  |  |  | 100.1 | 150.14 | 149.992 |  |  |  |  | 2.6929 | 0.0895
1300 | 0.0891 |  |  |  |  | 1300 | 92.6 | 99.3 | 30.01 |  | -353 | 0 | 25.03 |  |  |  | 174.99 |  |  |  |  | 100.01 | 149.96 | 149.949 |  |  |  |  | 2.6739 | 0.0891
1310 | 0.0886 |  |  |  |  | 1310 | 92.4 | 99.1 | 29.904 |  | -359 | 0 | 25.14 |  |  |  | 174.8 |  |  |  |  | 99.97 | 149.66 | 149.707 |  |  |  |  | 2.6498 | 0.0886
1320 | 0.0885 |  |  |  |  | 1320 | 92.2 | 98.8 | 29.944 |  | -367 | 0 | 25.05 |  |  |  | 175 |  |  |  |  | 100.03 | 149.95 | 149.905 |  |  |  |  | 2.6497 | 0.0885
1330 | 0.0877 |  |  |  |  | 1330 | 92.1 | 98.6 | 29.989 |  | -347 | 0 | 25.08 |  |  |  | 175.23 |  |  |  |  | 100.15 | 150.16 | 149.925 |  |  |  |  | 2.6306 | 0.0877
1340 | 0.089 |  |  |  |  | 1340 | 92 | 98.4 | 29.965 |  | -367 | 0 | 25.09 |  |  |  | 175.51 |  |  |  |  | 100.3 | 150.42 | 149.964 |  |  |  |  | 2.6667 | 0.089
1350 | 0.0889 |  |  |  |  | 1350 | 91.9 | 98.3 | 29.948 |  | -352 | 0 | 25.12 |  |  |  | 174.74 |  |  |  |  | 99.93 | 149.62 | 149.725 |  |  |  |  | 2.6614 | 0.0889
1360 | 0.0877 |  |  |  |  | 1360 | 91.8 | 98.2 | 30.005 |  | -357 | 0 | 25.03 |  |  |  | 174.99 |  |  |  |  | 100.01 | 149.96 | 149.947 |  |  |  |  | 2.6299 | 0.0877
1370 | 0.0886 |  |  |  |  | 1370 | 91.8 | 98.1 | 29.93 |  | -360 | 0 | 25.04 |  |  |  | 175.18 |  |  |  |  | 100.11 | 150.14 | 149.971 |  |  |  |  | 2.6527 | 0.0886
1380 | 0.0888 |  |  |  |  | 1380 | 91.8 | 98.2 | 29.918 |  | -345 | 0 | 25.11 |  |  |  | 175.34 |  |  |  |  | 100.22 | 150.23 | 149.9 |  |  |  |  | 2.6568 | 0.0888
1390 | 0.0901 |  |  |  |  | 1390 | 91.9 | 98.2 | 29.988 |  | -362 | 0 | 25.09 |  |  |  | 174.73 |  |  |  |  | 99.91 | 149.64 | 149.779 |  |  |  |  | 2.7012 | 0.0901
1400 | 0.0888 |  |  |  |  | 1400 | 92 | 98.4 | 30.018 |  | -352 | 0 | 25.05 |  |  |  | 175.41 |  |  |  |  | 100.23 | 150.36 | 150.019 |  |  |  |  | 2.6649 | 0.0888
1410 | 0.0898 |  |  |  |  | 1410 | 92.1 | 98.6 | 30.012 |  | -358 | 0 | 25.13 |  |  |  | 174.88 |  |  |  |  | 100.01 | 149.75 | 149.739 |  |  |  |  | 2.6944 | 0.0898
1420 | 0.0897 |  |  |  |  | 1420 | 92.3 | 98.8 | 29.953 |  | -358 | 0 | 25.05 |  |  |  | 174.97 |  |  |  |  | 100.01 | 149.92 | 149.905 |  |  |  |  | 2.688 | 0.0897
1430 | 0.0884 |  |  |  |  | 1430 | 92.5 | 99.1 | 29.911 |  | -346 | 0 | 25.08 |  |  |  | 175.08 |  |  |  |  | 100.08 | 150.01 | 149.888 |  |  |  |  | 2.6428 | 0.0884
1440 | 0.0898 |  |  |  |  | 1440 | 92.8 | 99.4 | 30.033 |  | -375 | 0 | 25.07 |  |  |  | 175.25 |  |  |  |  | 100.16 | 150.18 | 149.948 |  |  |  |  | 2.6957 | 0.0898
1450 | 0.0895 |  |  |  |  | 1450 | 93 | 99.8 | 29.957 |  | -349 | 0 | 25 |  |  |  | 174.86 |  |  |  |  | 99.93 | 149.85 | 149.957 |  |  |  |  | 2.6801 | 0.0895
1460 | 0.0891 |  |  |  |  | 1460 | 93.3 | 100.2 | 30.046 |  | -369 | 0 | 25.12 |  |  |  | 175.01 |  |  |  |  | 100.07 | 149.88 | 149.783 |  |  |  |  | 2.6779 | 0.0891
1470 | 0.0908 |  |  |  |  | 1470 | 93.5 | 100.5 | 30.001 |  | -371 | 0 | 24.92 |  |  |  | 174.92 |  |  |  |  | 99.92 | 150 | 150.119 |  |  |  |  | 2.7242 | 0.0908
1480 | 0.0915 |  |  |  |  | 1480 | 93.8 | 100.9 | 29.944 |  | -345 | 0 | 25.14 |  |  |  | 175.06 |  |  |  |  | 100.1 | 149.91 | 149.765 |  |  |  |  | 2.7396 | 0.0915
1490 | 0.0916 |  |  |  |  | 1490 | 94 | 101.3 | 29.986 |  | -363 | 0 | 25.02 |  |  |  | 174.91 |  |  |  |  | 99.97 | 149.88 | 149.933 |  |  |  |  | 2.7465 | 0.0916
1500 | 0.0911 |  |  |  |  | 1500 | 94.3 | 101.6 | 29.96 |  | -353 | 0 | 25.03 |  |  |  | 175.09 |  |  |  |  | 100.06 | 150.06 | 149.962 |  |  |  |  | 2.7302 | 0.0911
1510 | 0.0909 |  |  |  |  | 1510 | 94.4 | 101.9 | 29.995 |  | -367 | 0 | 24.89 |  |  |  | 174.81 |  |  |  |  | 99.85 | 149.91 | 150.137 |  |  |  |  | 2.7276 | 0.0909
1520 | 0.0924 |  |  |  |  | 1520 | 94.6 | 102.1 | 29.99 |  | -366 | 0 | 24.95 |  |  |  | 175.19 |  |  |  |  | 100.07 | 150.24 | 150.132 |  |  |  |  | 2.7723 | 0.0924
1530 | 0.0901 |  |  |  |  | 1530 | 94.7 | 102.3 | 30.021 |  | -358 | 0 | 25 |  |  |  | 174.74 |  |  |  |  | 99.87 | 149.74 | 149.938 |  |  |  |  | 2.7059 | 0.0901
1540 | 0.0916 |  |  |  |  | 1540 | 94.8 | 102.4 | 30.07 |  | -375 | 0 | 24.84 |  |  |  | 175.18 |  |  |  |  | 100.01 | 150.34 | 150.323 |  |  |  |  | 2.7552 | 0.0916
1550 | 0.0912 |  |  |  |  | 1550 | 94.8 | 102.4 | 29.853 |  | -350 | 0 | 24.96 |  |  |  | 175.26 |  |  |  |  | 100.11 | 150.3 | 150.143 |  |  |  |  | 2.723 | 0.0912
1560 | 0.092 |  |  |  |  | 1560 | 94.8 | 102.4 | 30.018 |  | -371 | 0 | 24.81 |  |  |  | 175.2 |  |  |  |  | 100.01 | 150.39 | 150.379 |  |  |  |  | 2.7618 | 0.092
1570 | 0.0918 |  |  |  |  | 1570 | 94.8 | 102.3 | 29.839 |  | -349 | 0 | 24.87 |  |  |  | 175.18 |  |  |  |  | 100.03 | 150.31 | 150.266 |  |  |  |  | 2.74 | 0.0918
1580 | 0.0916 |  |  |  |  | 1580 | 94.7 | 102.2 | 29.952 |  | -366 | 0 | 25.03 |  |  |  | 174.83 |  |  |  |  | 99.93 | 149.8 | 149.908 |  |  |  |  | 2.7422 | 0.0916
1590 | 0.0914 |  |  |  |  | 1590 | 94.5 | 102 | 29.97 |  | -370 | 0 | 25.1 |  |  |  | 175.31 |  |  |  |  | 100.21 | 150.21 | 149.899 |  |  |  |  | 2.7383 | 0.0914
1600 | 0.0917 |  |  |  |  | 1600 | 94.4 | 101.8 | 29.878 |  | -345 | 0 | 25.04 |  |  |  | 174.87 |  |  |  |  | 99.96 | 149.83 | 149.891 |  |  |  |  | 2.7393 | 0.0917
1610 | 0.091 |  |  |  |  | 1610 | 94.2 | 101.6 | 30.047 |  | -372 | 0 | 24.85 |  |  |  | 174.74 |  |  |  |  | 99.79 | 149.9 | 150.207 |  |  |  |  | 2.7349 | 0.091
1620 | 0.0917 |  |  |  |  | 1620 | 94 | 101.3 | 29.94 |  | -349 | 0 | 25.08 |  |  |  | 175.21 |  |  |  |  | 100.15 | 150.13 | 149.914 |  |  |  |  | 2.745 | 0.0917
1630 | 0.0895 |  |  |  |  | 1630 | 93.8 | 101 | 30.068 |  | -362 | 0 | 25 |  |  |  | 174.98 |  |  |  |  | 99.99 | 149.97 | 149.987 |  |  |  |  | 2.6913 | 0.0895
1640 | 0.0906 |  |  |  |  | 1640 | 93.6 | 100.7 | 29.998 |  | -362 | 0 | 25.09 |  |  |  | 174.62 |  |  |  |  | 99.85 | 149.52 | 149.743 |  |  |  |  | 2.7179 | 0.0906
1650 | 0.0906 |  |  |  |  | 1650 | 93.4 | 100.4 | 29.92 |  | -350 | 0 | 24.98 |  |  |  | 174.74 |  |  |  |  | 99.86 | 149.76 | 149.974 |  |  |  |  | 2.7094 | 0.0906
1660 | 0.092 |  |  |  |  | 1660 | 93.2 | 100.1 | 29.976 |  | -371 | 0 | 24.88 |  |  |  | 175.01 |  |  |  |  | 99.95 | 150.12 | 150.207 |  |  |  |  | 2.7566 | 0.092
1670 | 0.0907 |  |  |  |  | 1670 | 93 | 99.8 | 29.948 |  | -348 | 0 | 24.99 |  |  |  | 174.96 |  |  |  |  | 99.98 | 149.97 | 150.004 |  |  |  |  | 2.717 | 0.0907
1680 | 0.0907 |  |  |  |  | 1680 | 92.7 | 99.5 | 30.018 |  | -359 | 0 | 25.02 |  |  |  | 175.01 |  |  |  |  | 100.02 | 149.99 | 149.964 |  |  |  |  | 2.7225 | 0.0907
1690 | 0.0901 |  |  |  |  | 1690 | 92.5 | 99.2 | 29.959 |  | -362 | 0 | 25.07 |  |  |  | 174.9 |  |  |  |  | 99.98 | 149.82 | 149.844 |  |  |  |  | 2.7002 | 0.0901
1700 | 0.091 |  |  |  |  | 1700 | 92.4 | 99 | 29.918 |  | -343 | 0 | 25.06 |  |  |  | 174.97 |  |  |  |  | 100.01 | 149.91 | 149.891 |  |  |  |  | 2.7221 | 0.091
1710 | 0.0899 |  |  |  |  | 1710 | 92.2 | 98.7 | 29.997 |  | -369 | 0 | 25 |  |  |  | 175.12 |  |  |  |  | 100.06 | 150.11 | 150.025 |  |  |  |  | 2.696 | 0.0899
1720 | 0.0893 |  |  |  |  | 1720 | 92 | 98.5 | 29.931 |  | -346 | 0 | 25.04 |  |  |  | 174.94 |  |  |  |  | 99.99 | 149.9 | 149.921 |  |  |  |  | 2.6738 | 0.0893
1730 | 0.0902 |  |  |  |  | 1730 | 91.9 | 98.4 | 30.03 |  | -363 | 0 | 25.1 |  |  |  | 175.26 |  |  |  |  | 100.18 | 150.16 | 149.888 |  |  |  |  | 2.7098 | 0.0902
1740 | 0.0898 |  |  |  |  | 1740 | 91.9 | 98.3 | 30.024 |  | -359 | 0 | 25.11 |  |  |  | 174.99 |  |  |  |  | 100.05 | 149.88 | 149.807 |  |  |  |  | 2.6952 | 0.0898
1750 | 0.0889 |  |  |  |  | 1750 | 91.8 | 98.2 | 29.933 |  | -349 | 0 | 25.13 |  |  |  | 174.92 |  |  |  |  | 100.02 | 149.79 | 149.76 |  |  |  |  | 2.6621 | 0.0889
1760 | 0.0914 |  |  |  |  | 1760 | 91.8 | 98.2 | 29.873 |  | -369 | 0 | 24.82 |  |  |  | 175.43 |  |  |  |  | 100.12 | 150.61 | 150.425 |  |  |  |  | 2.7315 | 0.0914
1770 | 0.0896 |  |  |  |  | 1770 | 91.9 | 98.2 | 29.904 |  | -350 | 0 | 24.99 |  |  |  | 175.01 |  |  |  |  | 100 | 150.02 | 150.015 |  |  |  |  | 2.6804 | 0.0896
1780 | 0.0913 |  |  |  |  | 1780 | 92 | 98.4 | 29.967 |  | -358 | 0 | 25.14 |  |  |  | 174.88 |  |  |  |  | 100.01 | 149.74 | 149.731 |  |  |  |  | 2.7352 | 0.0913
1790 | 0.0902 |  |  |  |  | 1790 | 92.1 | 98.5 | 29.952 |  | -358 | 0 | 25.1 |  |  |  | 174.82 |  |  |  |  | 99.96 | 149.72 | 149.773 |  |  |  |  | 2.7006 | 0.0902
1800 | 0.0904 |  |  |  |  | 1800 | 92.3 | 98.7 | 29.963 |  | -350 | 0 | 25.16 |  |  |  | 174.85 |  |  |  |  | 100.01 | 149.69 | 149.68 |  |  |  |  | 2.7086 | 0.0904
Step 22 started at 16/09/2014 22:40
Step type | STRIBECK | Step description | New stribeck step
Zero traction force (N) | -0.0953 | (measured at the start of this step)
Disc track radius used for this step (mm) | 21.132
Rolling Speed (mm/s) | Traction Coeff (-) |  |  |  |  | Step Time (s) | Pot RTD Temp (degC) | Lube RTD Temp (degC) | Ball Load (N) | Pin Load (N) | Wear (um) | ECR (%) | Ball Speed 1 | Ball Speed 2 | Ball Speed 3 | Ball Speed 4 | Disc Speed 1 | Disc Speed 2 | Disc Speed 3 | Disc Speed 4 | Disc Frequency (Hz) | Rolling Speed (mm/s) | Sliding Speed (mm/s) | SRR (%) | TF1 (N) | TF2 (N) | TF3 (N) | TF4 (N) | Traction Force (N) | Traction Coeff (-) | Traction Trace (-)
1499.525 | 0.0357 |  |  |  |  | 6 | 93.1 | 98.8 | 29.888 |  | -358 | 0 | 374.89 | 2623.99 |  |  | 2624.06 | 375.16 |  |  |  | 1499.53 | 2249 | 149.981 | 1.1111 | -1.0207 |  |  | 1.0659 | 0.0357
1007.246 | 0.0404 |  |  |  |  | 12 | 93.1 | 98.5 | 29.857 |  | -352 | 0 | 250.03 | 1749.61 |  |  | 1749.55 | 279.79 |  |  |  | 1007.25 | 1484.67 | 147.399 | 1.2601 | -1.1501 |  |  | 1.2051 | 0.0404
899.971 | 0.0425 |  |  |  |  | 18 | 93.1 | 98.4 | 29.917 |  | -357 | 0 | 224.91 | 1574.76 |  |  | 1574.78 | 225.44 |  |  |  | 899.97 | 1349.6 | 149.96 | 1.3028 | -1.2408 |  |  | 1.2718 | 0.0425
796.017 | 0.0436 |  |  |  |  | 25 | 93.1 | 98.3 | 29.917 |  | -362 | 0 | 199.96 | 1399.72 |  |  | 1399.91 | 184.49 |  |  |  | 796.02 | 1207.59 | 151.704 | 1.3567 | -1.2492 |  |  | 1.3029 | 0.0436
699.939 | 0.0462 |  |  |  |  | 31 | 93.1 | 98.3 | 29.946 |  | -371 | 0 | 174.79 | 1224.95 |  |  | 1224.82 | 175.2 |  |  |  | 699.94 | 1049.89 | 149.997 | 1.4225 | -1.3443 |  |  | 1.3834 | 0.0462
599.831 | 0.0482 |  |  |  |  | 37 | 93 | 98.4 | 29.884 |  | -359 | 0 | 149.91 | 1049.9 |  |  | 1049.83 | 149.68 |  |  |  | 599.83 | 900.07 | 150.054 | 1.5047 | -1.3786 |  |  | 1.4417 | 0.0482
499.85 | 0.0523 |  |  |  |  | 43 | 93.1 | 98.5 | 29.922 |  | -367 | 0 | 124.68 | 874.95 |  |  | 874.63 | 125.14 |  |  |  | 499.85 | 749.88 | 150.021 | 1.5998 | -1.5324 |  |  | 1.5661 | 0.0523
399.956 | 0.0555 |  |  |  |  | 49 | 93.1 | 98.6 | 29.829 |  | -340 | 0 | 99.93 | 699.98 |  |  | 699.78 | 100.13 |  |  |  | 399.96 | 599.85 | 149.979 | 1.7278 | -1.5854 |  |  | 1.6566 | 0.0555
299.971 | 0.0613 |  |  |  |  | 55 | 93 | 98.7 | 29.903 |  | -356 | 0 | 74.91 | 524.82 |  |  | 525.24 | 74.91 |  |  |  | 299.97 | 450.12 | 150.056 | 1.8961 | -1.7693 |  |  | 1.8327 | 0.0613
200.013 | 0.0702 |  |  |  |  | 61 | 92.9 | 98.8 | 29.928 |  | -355 | 0 | 50 | 349.97 |  |  | 350.03 | 50.06 |  |  |  | 200.01 | 299.97 | 149.974 | 2.1784 | -2.0227 |  |  | 2.1006 | 0.0702
100.157 | 0.0861 |  |  |  |  | 68 | 92.8 | 98.9 | 29.899 |  | -364 | 0 | 25.02 | 174.93 |  |  | 175.54 | 25.14 |  |  |  | 100.16 | 150.15 | 149.913 | 2.6705 | -2.4772 |  |  | 2.5738 | 0.0861
90.049 | 0.0879 |  |  |  |  | 74 | 92.8 | 99 | 29.863 |  | -344 | 0 | 22.57 | 157.47 |  |  | 157.45 | 22.7 |  |  |  | 90.05 | 134.82 | 149.722 | 2.7099 | -2.5385 |  |  | 2.6242 | 0.0879
80.125 | 0.0913 |  |  |  |  | 80 | 92.8 | 99.1 | 29.884 |  | -364 | 0 | 20.06 | 140.09 |  |  | 140.2 | 20.16 |  |  |  | 80.13 | 120.04 | 149.81 | 2.7805 | -2.6765 |  |  | 2.7285 | 0.0913
70.105 | 0.0948 |  |  |  |  | 86 | 92.8 | 99.2 | 29.863 |  | -352 | 0 | 17.61 | 122.42 |  |  | 122.55 | 17.84 |  |  |  | 70.1 | 104.76 | 149.44 | 2.8567 | -2.8029 |  |  | 2.8298 | 0.0948
60.138 | 0.0974 |  |  |  |  | 92 | 92.9 | 99.3 | 30.012 |  | -354 | 0 | 15.12 | 105.21 |  |  | 104.97 | 15.25 |  |  |  | 60.14 | 89.9 | 149.494 | 2.8981 | -2.9464 |  |  | 2.9223 | 0.0974
49.84 | 0.1029 |  |  |  |  | 98 | 92.9 | 99.4 | 29.98 |  | -352 | 0 | 12.41 | 87.41 |  |  | 87.12 | 12.43 |  |  |  | 49.84 | 74.84 | 150.167 | 3.1091 | -3.062 |  |  | 3.0856 | 0.1029
39.954 | 0.1044 |  |  |  |  | 105 | 92.9 | 99.5 | 30.023 |  | -366 | 0 | 10.04 | 69.92 |  |  | 69.79 | 10.08 |  |  |  | 39.95 | 59.79 | 149.659 | 3.0785 | -3.1901 |  |  | 3.1343 | 0.1044
30.014 | 0.1083 |  |  |  |  | 111 | 92.9 | 99.6 | 29.997 |  | -356 | 0 | 7.55 | 52.43 |  |  | 52.58 | 7.5 |  |  |  | 30.01 | 44.98 | 149.862 | 3.3303 | -3.1646 |  |  | 3.2474 | 0.1083
20.101 | 0.1074 |  |  |  |  | 117 | 92.9 | 99.7 | 29.968 |  | -365 | 0 | 4.96 | 34.88 |  |  | 35.45 | 5.12 |  |  |  | 20.1 | 30.12 | 149.861 | 3.2422 | -3.1975 |  |  | 3.2199 | 0.1074
9.969 | 0.107 |  |  |  |  | 123 | 93 | 99.9 | 29.942 |  | -346 | 0 | 2.53 | 17.7 |  |  | 17.26 | 2.38 |  |  |  | 9.97 | 15.03 | 150.744 | 3.204 | -3.2015 |  |  | 3.2027 | 0.107
9.089 | 0.1038 |  |  |  |  | 129 | 93 | 100 | 29.974 |  | -340 | 0 | 2.39 | 15.74 |  |  | 15.84 | 2.39 |  |  |  | 9.09 | 13.4 | 147.459 | 3.0899 | -3.1345 |  |  | 3.1122 | 0.1038
8.085 | 0.0952 |  |  |  |  | 135 | 93 | 100.3 | 29.939 |  | -341 | 0 | 2.04 | 14.13 |  |  | 14.16 | 2.01 |  |  |  | 8.09 | 12.12 | 149.852 | 2.6281 | -3.0737 |  |  | 2.8509 | 0.0952
7.017 | 0.0966 |  |  |  |  | 141 | 93.1 | 100.6 | 29.991 |  | -357 | 0 | 1.81 | 12.43 |  |  | 12 | 1.82 |  |  |  | 7.02 | 10.4 | 148.234 | 2.6846 | -3.1119 |  |  | 2.8983 | 0.0966
5.938 | 0.0931 |  |  |  |  | 148 | 93.1 | 101 | 30.062 |  | -366 | 0 | 1.55 | 10.41 |  |  | 10.39 | 1.41 |  |  |  | 5.94 | 8.92 | 150.159 | 3.0504 | -2.5457 |  |  | 2.798 | 0.0931
4.977 | 0.0962 |  |  |  |  | 154 | 93.2 | 101.2 | 29.979 |  | -341 | 0 | 1.34 | 8.76 |  |  | 8.6 | 1.21 |  |  |  | 4.98 | 7.41 | 148.792 | 2.8278 | -2.9396 |  |  | 2.8837 | 0.0962
Step 23 started at 16/09/2014 22:43
Step type | BOD_TIMED | Step description | New ball on disc timed step | Step duration | 0:30
Zero traction force (N) | -0.0934 | (measured at the start of this step)
Disc track radius used for this step (mm) | 21.132
Step Time (s) | Traction Coeff (-) |  |  |  |  | Step Time (s) | Pot RTD Temp (degC) | Lube RTD Temp (degC) | Ball Load (N) | Pin Load (N) | Wear (um) | ECR (%) | Ball Speed 1 | Ball Speed 2 | Ball Speed 3 | Ball Speed 4 | Disc Speed 1 | Disc Speed 2 | Disc Speed 3 | Disc Speed 4 | Disc Frequency (Hz) | Rolling Speed (mm/s) | Sliding Speed (mm/s) | SRR (%) | TF1 (N) | TF2 (N) | TF3 (N) | TF4 (N) | Traction Force (N) | Traction Coeff (-) | Traction Trace (-)
10 | 0.091 |  |  |  |  | 10 | 93.4 | 101 | 30.049 |  | -356 | 0 | 25.06 |  |  |  | 175.21 |  |  |  |  | 100.14 | 150.15 | 149.951 |  |  |  |  | 2.7352 | 0.091
10 | 0.0923 |  |  |  |  | 10 | 93.4 | 101 | 30.049 |  | -356 | 0 | 24.99 |  |  |  | 175.21 |  |  |  |  | 100.1 | 150.22 | 150.074 |  |  |  |  | 2.7724 | 0.0923
20 | 0.0931 |  |  |  |  | 20 | 93.6 | 100.9 | 29.877 |  | -354 | 0 | 25.01 |  |  |  | 174.63 |  |  |  |  | 99.82 | 149.63 | 149.894 |  |  |  |  | 2.7817 | 0.0931
30 | 0.0921 |  |  |  |  | 30 | 93.6 | 100.9 | 30.062 |  | -372 | 0 | 24.99 |  |  |  | 174.88 |  |  |  |  | 99.93 | 149.89 | 149.987 |  |  |  |  | 2.7673 | 0.0921
40 | 0.0921 |  |  |  |  | 40 | 93.7 | 100.8 | 30.036 |  | -347 | 0 | 24.96 |  |  |  | 175.03 |  |  |  |  | 99.99 | 150.06 | 150.071 |  |  |  |  | 2.7665 | 0.0921
50 | 0.0925 |  |  |  |  | 50 | 93.7 | 100.8 | 30.025 |  | -362 | 0 | 25.01 |  |  |  | 174.9 |  |  |  |  | 99.96 | 149.88 | 149.949 |  |  |  |  | 2.7772 | 0.0925
60 | 0.0911 |  |  |  |  | 60 | 93.7 | 100.8 | 29.944 |  | -358 | 0 | 25.09 |  |  |  | 174.93 |  |  |  |  | 100.01 | 149.84 | 149.826 |  |  |  |  | 2.7269 | 0.0911
70 | 0.0905 |  |  |  |  | 70 | 93.7 | 100.7 | 30.018 |  | -351 | 0 | 25.03 |  |  |  | 174.63 |  |  |  |  | 99.83 | 149.6 | 149.856 |  |  |  |  | 2.7157 | 0.0905
80 | 0.0897 |  |  |  |  | 80 | 93.6 | 100.7 | 30.062 |  | -369 | 0 | 25.04 |  |  |  | 174.68 |  |  |  |  | 99.86 | 149.64 | 149.852 |  |  |  |  | 2.698 | 0.0897
90 | 0.0905 |  |  |  |  | 90 | 93.6 | 100.6 | 29.993 |  | -347 | 0 | 24.97 |  |  |  | 174.89 |  |  |  |  | 99.93 | 149.93 | 150.032 |  |  |  |  | 2.7145 | 0.0905
100 | 0.0905 |  |  |  |  | 100 | 93.5 | 100.5 | 29.918 |  | -373 | 0 | 25.12 |  |  |  | 174.99 |  |  |  |  | 100.05 | 149.87 | 149.795 |  |  |  |  | 2.7083 | 0.0905
110 | 0.0904 |  |  |  |  | 110 | 93.4 | 100.4 | 29.904 |  | -355 | 0 | 25.05 |  |  |  | 174.83 |  |  |  |  | 99.94 | 149.78 | 149.871 |  |  |  |  | 2.704 | 0.0904
120 | 0.0913 |  |  |  |  | 120 | 93.4 | 100.3 | 30.031 |  | -348 | 0 | 25.07 |  |  |  | 174.78 |  |  |  |  | 99.93 | 149.71 | 149.816 |  |  |  |  | 2.7424 | 0.0913
130 | 0.0896 |  |  |  |  | 130 | 93.3 | 100.2 | 29.981 |  | -368 | 0 | 25.06 |  |  |  | 174.64 |  |  |  |  | 99.85 | 149.58 | 149.798 |  |  |  |  | 2.6871 | 0.0896
140 | 0.0898 |  |  |  |  | 140 | 93.2 | 100 | 29.949 |  | -345 | 0 | 24.96 |  |  |  | 174.56 |  |  |  |  | 99.76 | 149.6 | 149.959 |  |  |  |  | 2.6907 | 0.0898
150 | 0.0906 |  |  |  |  | 150 | 93 | 99.9 | 30.015 |  | -358 | 0 | 25.05 |  |  |  | 175.31 |  |  |  |  | 100.18 | 150.26 | 149.99 |  |  |  |  | 2.7196 | 0.0906
160 | 0.0894 |  |  |  |  | 160 | 92.9 | 99.7 | 30.033 |  | -351 | 0 | 25.12 |  |  |  | 175.35 |  |  |  |  | 100.24 | 150.23 | 149.876 |  |  |  |  | 2.6852 | 0.0894
170 | 0.0903 |  |  |  |  | 170 | 92.8 | 99.6 | 30.009 |  | -352 | 0 | 25.13 |  |  |  | 174.92 |  |  |  |  | 100.03 | 149.79 | 149.748 |  |  |  |  | 2.7101 | 0.0903
180 | 0.0892 |  |  |  |  | 180 | 92.7 | 99.4 | 30.078 |  | -366 | 0 | 25 |  |  |  | 174.75 |  |  |  |  | 99.88 | 149.74 | 149.929 |  |  |  |  | 2.6818 | 0.0892
190 | 0.0883 |  |  |  |  | 190 | 92.6 | 99.3 | 29.953 |  | -350 | 0 | 24.99 |  |  |  | 174.99 |  |  |  |  | 99.99 | 150 | 150.017 |  |  |  |  | 2.6445 | 0.0883
200 | 0.0899 |  |  |  |  | 200 | 92.5 | 99.2 | 29.947 |  | -366 | 0 | 25.09 |  |  |  | 175.22 |  |  |  |  | 100.16 | 150.13 | 149.891 |  |  |  |  | 2.6912 | 0.0899
210 | 0.0887 |  |  |  |  | 210 | 92.5 | 99.1 | 29.963 |  | -351 | 0 | 25.01 |  |  |  | 174.93 |  |  |  |  | 99.97 | 149.92 | 149.962 |  |  |  |  | 2.6581 | 0.0887
220 | 0.0898 |  |  |  |  | 220 | 92.4 | 99 | 29.922 |  | -352 | 0 | 25.12 |  |  |  | 175.21 |  |  |  |  | 100.16 | 150.09 | 149.847 |  |  |  |  | 2.6876 | 0.0898
230 | 0.0899 |  |  |  |  | 230 | 92.4 | 99 | 30.01 |  | -362 | 0 | 25.05 |  |  |  | 174.82 |  |  |  |  | 99.93 | 149.76 | 149.859 |  |  |  |  | 2.6992 | 0.0899
240 | 0.0887 |  |  |  |  | 240 | 92.4 | 98.9 | 29.986 |  | -353 | 0 | 25.02 |  |  |  | 174.94 |  |  |  |  | 99.98 | 149.91 | 149.946 |  |  |  |  | 2.6594 | 0.0887
250 | 0.0898 |  |  |  |  | 250 | 92.4 | 99 | 30.112 |  | -369 | 0 | 25.07 |  |  |  | 175.42 |  |  |  |  | 100.24 | 150.35 | 149.986 |  |  |  |  | 2.7042 | 0.0898
260 | 0.0903 |  |  |  |  | 260 | 92.4 | 99 | 29.919 |  | -346 | 0 | 24.99 |  |  |  | 174.91 |  |  |  |  | 99.95 | 149.92 | 150 |  |  |  |  | 2.7017 | 0.0903
270 | 0.0915 |  |  |  |  | 270 | 92.5 | 99.1 | 29.855 |  | -350 | 0 | 25 |  |  |  | 174.92 |  |  |  |  | 99.96 | 149.92 | 149.983 |  |  |  |  | 2.7305 | 0.0915
280 | 0.0904 |  |  |  |  | 280 | 92.6 | 99.2 | 29.986 |  | -363 | 0 | 25.02 |  |  |  | 174.68 |  |  |  |  | 99.85 | 149.66 | 149.886 |  |  |  |  | 2.7111 | 0.0904
290 | 0.0897 |  |  |  |  | 290 | 92.7 | 99.4 | 29.929 |  | -343 | 0 | 24.98 |  |  |  | 174.67 |  |  |  |  | 99.82 | 149.68 | 149.948 |  |  |  |  | 2.6837 | 0.0897
300 | 0.0914 |  |  |  |  | 300 | 92.8 | 99.5 | 30.023 |  | -371 | 0 | 25.01 |  |  |  | 175.17 |  |  |  |  | 100.09 | 150.15 | 150.02 |  |  |  |  | 2.7449 | 0.0914
310 | 0.0897 |  |  |  |  | 310 | 92.9 | 99.7 | 30.03 |  | -356 | 0 | 24.96 |  |  |  | 174.57 |  |  |  |  | 99.77 | 149.6 | 149.954 |  |  |  |  | 2.6925 | 0.0897
320 | 0.0899 |  |  |  |  | 320 | 93 | 99.9 | 30.018 |  | -362 | 0 | 25.06 |  |  |  | 175.23 |  |  |  |  | 100.15 | 150.17 | 149.957 |  |  |  |  | 2.6985 | 0.0899
330 | 0.0914 |  |  |  |  | 330 | 93.2 | 100.1 | 29.925 |  | -357 | 0 | 25.1 |  |  |  | 174.97 |  |  |  |  | 100.03 | 149.86 | 149.811 |  |  |  |  | 2.7364 | 0.0914
340 | 0.0911 |  |  |  |  | 340 | 93.3 | 100.3 | 29.957 |  | -339 | 0 | 25.06 |  |  |  | 175.06 |  |  |  |  | 100.06 | 150.01 | 149.919 |  |  |  |  | 2.7297 | 0.0911
350 | 0.0916 |  |  |  |  | 350 | 93.5 | 100.5 | 29.956 |  | -367 | 0 | 25.04 |  |  |  | 174.68 |  |  |  |  | 99.86 | 149.65 | 149.858 |  |  |  |  | 2.7446 | 0.0916
360 | 0.0909 |  |  |  |  | 360 | 93.6 | 100.7 | 29.915 |  | -348 | 0 | 25.07 |  |  |  | 175.14 |  |  |  |  | 100.1 | 150.07 | 149.912 |  |  |  |  | 2.7194 | 0.0909
370 | 0.0919 |  |  |  |  | 370 | 93.7 | 100.9 | 29.964 |  | -358 | 0 | 25.01 |  |  |  | 175.1 |  |  |  |  | 100.05 | 150.09 | 150.01 |  |  |  |  | 2.7527 | 0.0919
380 | 0.0909 |  |  |  |  | 380 | 93.8 | 101 | 30.073 |  | -368 | 0 | 25.1 |  |  |  | 174.91 |  |  |  |  | 100 | 149.81 | 149.811 |  |  |  |  | 2.7336 | 0.0909
390 | 0.0911 |  |  |  |  | 390 | 93.9 | 101.1 | 29.94 |  | -349 | 0 | 25.05 |  |  |  | 174.69 |  |  |  |  | 99.87 | 149.63 | 149.828 |  |  |  |  | 2.7267 | 0.0911
400 | 0.0926 |  |  |  |  | 400 | 94 | 101.2 | 29.964 |  | -371 | 0 | 25.07 |  |  |  | 175.1 |  |  |  |  | 100.08 | 150.04 | 149.911 |  |  |  |  | 2.7742 | 0.0926
410 | 0.0916 |  |  |  |  | 410 | 94 | 101.3 | 29.921 |  | -345 | 0 | 25.09 |  |  |  | 175.16 |  |  |  |  | 100.13 | 150.08 | 149.884 |  |  |  |  | 2.742 | 0.0916
420 | 0.0914 |  |  |  |  | 420 | 94 | 101.3 | 29.928 |  | -359 | 0 | 24.99 |  |  |  | 175.1 |  |  |  |  | 100.05 | 150.11 | 150.039 |  |  |  |  | 2.7348 | 0.0914
430 | 0.0923 |  |  |  |  | 430 | 94 | 101.3 | 29.936 |  | -364 | 0 | 25.07 |  |  |  | 174.96 |  |  |  |  | 100.02 | 149.88 | 149.859 |  |  |  |  | 2.7624 | 0.0923
440 | 0.0917 |  |  |  |  | 440 | 94 | 101.3 | 30.038 |  | -351 | 0 | 25.06 |  |  |  | 175.06 |  |  |  |  | 100.06 | 150 | 149.905 |  |  |  |  | 2.7544 | 0.0917
450 | 0.094 |  |  |  |  | 450 | 93.9 | 101.2 | 30.008 |  | -364 | 0 | 25.01 |  |  |  | 174.94 |  |  |  |  | 99.97 | 149.92 | 149.963 |  |  |  |  | 2.8198 | 0.094
460 | 0.0927 |  |  |  |  | 460 | 93.8 | 101 | 29.926 |  | -344 | 0 | 25 |  |  |  | 175.22 |  |  |  |  | 100.11 | 150.22 | 150.055 |  |  |  |  | 2.7737 | 0.0927
470 | 0.0936 |  |  |  |  | 470 | 93.7 | 100.9 | 29.942 |  | -358 | 0 | 25.15 |  |  |  | 174.82 |  |  |  |  | 99.98 | 149.66 | 149.69 |  |  |  |  | 2.8027 | 0.0936
480 | 0.0934 |  |  |  |  | 480 | 93.5 | 100.7 | 29.999 |  | -360 | 0 | 24.99 |  |  |  | 174.71 |  |  |  |  | 99.85 | 149.72 | 149.937 |  |  |  |  | 2.8027 | 0.0934
490 | 0.0926 |  |  |  |  | 490 | 93.4 | 100.5 | 29.949 |  | -347 | 0 | 25.08 |  |  |  | 174.7 |  |  |  |  | 99.89 | 149.62 | 149.789 |  |  |  |  | 2.7739 | 0.0926
500 | 0.0944 |  |  |  |  | 500 | 93.2 | 100.2 | 30.036 |  | -374 | 0 | 25.03 |  |  |  | 175.04 |  |  |  |  | 100.04 | 150.01 | 149.954 |  |  |  |  | 2.8347 | 0.0944
510 | 0.0932 |  |  |  |  | 510 | 93 | 100 | 29.951 |  | -350 | 0 | 25 |  |  |  | 175.11 |  |  |  |  | 100.05 | 150.11 | 150.031 |  |  |  |  | 2.7905 | 0.0932
520 | 0.0945 |  |  |  |  | 520 | 92.8 | 99.7 | 30.009 |  | -355 | 0 | 25.02 |  |  |  | 174.88 |  |  |  |  | 99.95 | 149.86 | 149.935 |  |  |  |  | 2.8355 | 0.0945
530 | 0.0939 |  |  |  |  | 530 | 92.6 | 99.5 | 29.986 |  | -352 | 0 | 25.07 |  |  |  | 174.5 |  |  |  |  | 99.79 | 149.43 | 149.752 |  |  |  |  | 2.8142 | 0.0939
540 | 0.0927 |  |  |  |  | 540 | 92.5 | 99.2 | 29.898 |  | -345 | 0 | 25.03 |  |  |  | 175.14 |  |  |  |  | 100.08 | 150.12 | 149.991 |  |  |  |  | 2.7722 | 0.0927
550 | 0.0939 |  |  |  |  | 550 | 92.3 | 99 | 30.086 |  | -370 | 0 | 25.1 |  |  |  | 174.63 |  |  |  |  | 99.86 | 149.53 | 149.735 |  |  |  |  | 2.8256 | 0.0939
560 | 0.0926 |  |  |  |  | 560 | 92.1 | 98.8 | 30.008 |  | -348 | 0 | 24.98 |  |  |  | 175.06 |  |  |  |  | 100.02 | 150.09 | 150.053 |  |  |  |  | 2.7775 | 0.0926
570 | 0.0948 |  |  |  |  | 570 | 92 | 98.6 | 29.929 |  | -355 | 0 | 25.08 |  |  |  | 174.69 |  |  |  |  | 99.88 | 149.61 | 149.787 |  |  |  |  | 2.8376 | 0.0948
580 | 0.094 |  |  |  |  | 580 | 91.9 | 98.4 | 29.865 |  | -349 | 0 | 25.1 |  |  |  | 175.31 |  |  |  |  | 100.21 | 150.21 | 149.905 |  |  |  |  | 2.8075 | 0.094
590 | 0.0925 |  |  |  |  | 590 | 91.9 | 98.3 | 29.896 |  | -348 | 0 | 25.1 |  |  |  | 174.97 |  |  |  |  | 100.04 | 149.87 | 149.815 |  |  |  |  | 2.7665 | 0.0925
600 | 0.0931 |  |  |  |  | 600 | 91.9 | 98.3 | 30.01 |  | -373 | 0 | 25.08 |  |  |  | 175.22 |  |  |  |  | 100.15 | 150.14 | 149.921 |  |  |  |  | 2.7953 | 0.0931
610 | 0.093 |  |  |  |  | 610 | 91.9 | 98.3 | 29.923 |  | -344 | 0 | 25.03 |  |  |  | 175.06 |  |  |  |  | 100.04 | 150.03 | 149.97 |  |  |  |  | 2.7838 | 0.093
620 | 0.0945 |  |  |  |  | 620 | 91.9 | 98.4 | 30.012 |  | -356 | 0 | 25.12 |  |  |  | 175.26 |  |  |  |  | 100.19 | 150.14 | 149.858 |  |  |  |  | 2.8352 | 0.0945
630 | 0.0936 |  |  |  |  | 630 | 92 | 98.5 | 29.975 |  | -362 | 0 | 25.1 |  |  |  | 175.07 |  |  |  |  | 100.08 | 149.97 | 149.845 |  |  |  |  | 2.8061 | 0.0936
640 | 0.0944 |  |  |  |  | 640 | 92.1 | 98.6 | 30.015 |  | -345 | 0 | 25.14 |  |  |  | 174.99 |  |  |  |  | 100.07 | 149.85 | 149.748 |  |  |  |  | 2.8331 | 0.0944
650 | 0.0937 |  |  |  |  | 650 | 92.3 | 98.8 | 29.974 |  | -369 | 0 | 25.07 |  |  |  | 175.12 |  |  |  |  | 100.09 | 150.04 | 149.901 |  |  |  |  | 2.8084 | 0.0937
660 | 0.094 |  |  |  |  | 660 | 92.5 | 99.1 | 29.97 |  | -341 | 0 | 25 |  |  |  | 174.91 |  |  |  |  | 99.96 | 149.91 | 149.974 |  |  |  |  | 2.8158 | 0.094
670 | 0.0955 |  |  |  |  | 670 | 92.7 | 99.4 | 29.945 |  | -359 | 0 | 25.11 |  |  |  | 175.12 |  |  |  |  | 100.11 | 150.01 | 149.838 |  |  |  |  | 2.8598 | 0.0955
680 | 0.0941 |  |  |  |  | 680 | 92.9 | 99.7 | 30.024 |  | -360 | 0 | 25.08 |  |  |  | 175.22 |  |  |  |  | 100.15 | 150.14 | 149.913 |  |  |  |  | 2.8264 | 0.0941
690 | 0.0947 |  |  |  |  | 690 | 93.1 | 100 | 30.002 |  | -346 | 0 | 25.04 |  |  |  | 174.84 |  |  |  |  | 99.94 | 149.8 | 149.882 |  |  |  |  | 2.8402 | 0.0947
700 | 0.095 |  |  |  |  | 700 | 93.3 | 100.3 | 30.022 |  | -365 | 0 | 25.05 |  |  |  | 175.03 |  |  |  |  | 100.04 | 149.98 | 149.916 |  |  |  |  | 2.8518 | 0.095
710 | 0.0935 |  |  |  |  | 710 | 93.6 | 100.7 | 29.983 |  | -347 | 0 | 24.99 |  |  |  | 175.07 |  |  |  |  | 100.03 | 150.08 | 150.034 |  |  |  |  | 2.802 | 0.0935
720 | 0.095 |  |  |  |  | 720 | 93.8 | 101 | 29.928 |  | -358 | 0 | 25.1 |  |  |  | 175.14 |  |  |  |  | 100.12 | 150.04 | 149.855 |  |  |  |  | 2.8441 | 0.095
730 | 0.0943 |  |  |  |  | 730 | 94 | 101.3 | 29.942 |  | -354 | 0 | 25.07 |  |  |  | 174.94 |  |  |  |  | 100.01 | 149.87 | 149.855 |  |  |  |  | 2.8232 | 0.0943
740 | 0.0945 |  |  |  |  | 740 | 94.2 | 101.5 | 29.921 |  | -355 | 0 | 25 |  |  |  | 174.79 |  |  |  |  | 99.9 | 149.79 | 149.94 |  |  |  |  | 2.8267 | 0.0945
750 | 0.0946 |  |  |  |  | 750 | 94.3 | 101.8 | 29.994 |  | -372 | 0 | 25.03 |  |  |  | 174.68 |  |  |  |  | 99.86 | 149.66 | 149.875 |  |  |  |  | 2.8379 | 0.0946
760 | 0.0936 |  |  |  |  | 760 | 94.4 | 101.9 | 30.003 |  | -349 | 0 | 25.04 |  |  |  | 175.72 |  |  |  |  | 100.38 | 150.67 | 150.101 |  |  |  |  | 2.8074 | 0.0936
770 | 0.0951 |  |  |  |  | 770 | 94.5 | 102 | 30.024 |  | -367 | 0 | 25.04 |  |  |  | 175.12 |  |  |  |  | 100.08 | 150.07 | 149.956 |  |  |  |  | 2.8544 | 0.0951
780 | 0.0953 |  |  |  |  | 780 | 94.5 | 102.1 | 29.897 |  | -352 | 0 | 25.04 |  |  |  | 174.65 |  |  |  |  | 99.84 | 149.62 | 149.85 |  |  |  |  | 2.8478 | 0.0953
790 | 0.0954 |  |  |  |  | 790 | 94.5 | 102.1 | 29.968 |  | -354 | 0 | 25.02 |  |  |  | 174.79 |  |  |  |  | 99.9 | 149.77 | 149.915 |  |  |  |  | 2.8596 | 0.0954
800 | 0.0947 |  |  |  |  | 800 | 94.5 | 102 | 30.055 |  | -371 | 0 | 25.07 |  |  |  | 174.99 |  |  |  |  | 100.03 | 149.92 | 149.869 |  |  |  |  | 2.8447 | 0.0947
810 | 0.0955 |  |  |  |  | 810 | 94.4 | 101.9 | 29.986 |  | -341 | 0 | 25.06 |  |  |  | 175.32 |  |  |  |  | 100.19 | 150.27 | 149.979 |  |  |  |  | 2.8643 | 0.0955
820 | 0.0962 |  |  |  |  | 820 | 94.3 | 101.7 | 29.963 |  | -362 | 0 | 25.12 |  |  |  | 175.2 |  |  |  |  | 100.16 | 150.08 | 149.844 |  |  |  |  | 2.8819 | 0.0962
830 | 0.0949 |  |  |  |  | 830 | 94.1 | 101.5 | 29.991 |  | -357 | 0 | 25.01 |  |  |  | 175.27 |  |  |  |  | 100.14 | 150.26 | 150.047 |  |  |  |  | 2.8453 | 0.0949
840 | 0.0948 |  |  |  |  | 840 | 94 | 101.3 | 29.969 |  | -351 | 0 | 25.04 |  |  |  | 174.81 |  |  |  |  | 99.93 | 149.77 | 149.875 |  |  |  |  | 2.8415 | 0.0948
850 | 0.0947 |  |  |  |  | 850 | 93.8 | 101 | 30.057 |  | -367 | 0 | 25.1 |  |  |  | 174.76 |  |  |  |  | 99.93 | 149.66 | 149.761 |  |  |  |  | 2.846 | 0.0947
860 | 0.0946 |  |  |  |  | 860 | 93.6 | 100.7 | 29.963 |  | -353 | 0 | 25.05 |  |  |  | 175.27 |  |  |  |  | 100.16 | 150.23 | 149.983 |  |  |  |  | 2.835 | 0.0946
870 | 0.0955 |  |  |  |  | 870 | 93.4 | 100.5 | 30.006 |  | -364 | 0 | 25.09 |  |  |  | 174.33 |  |  |  |  | 99.71 | 149.24 | 149.675 |  |  |  |  | 2.8662 | 0.0955
880 | 0.0949 |  |  |  |  | 880 | 93.2 | 100.2 | 29.886 |  | -355 | 0 | 25.08 |  |  |  | 174.84 |  |  |  |  | 99.96 | 149.76 | 149.815 |  |  |  |  | 2.8358 | 0.0949
890 | 0.0946 |  |  |  |  | 890 | 93 | 99.9 | 29.929 |  | -352 | 0 | 25.14 |  |  |  | 175.36 |  |  |  |  | 100.25 | 150.22 | 149.852 |  |  |  |  | 2.8314 | 0.0946
900 | 0.0938 |  |  |  |  | 900 | 92.8 | 99.6 | 30.055 |  | -368 | 0 | 25.07 |  |  |  | 174.61 |  |  |  |  | 99.84 | 149.54 | 149.777 |  |  |  |  | 2.8177 | 0.0938
910 | 0.0941 |  |  |  |  | 910 | 92.6 | 99.3 | 29.947 |  | -338 | 0 | 25.08 |  |  |  | 174.83 |  |  |  |  | 99.95 | 149.75 | 149.823 |  |  |  |  | 2.8175 | 0.0941
920 | 0.0946 |  |  |  |  | 920 | 92.4 | 99.1 | 30.047 |  | -367 | 0 | 25.06 |  |  |  | 175.03 |  |  |  |  | 100.04 | 149.98 | 149.91 |  |  |  |  | 2.8416 | 0.0946
930 | 0.0936 |  |  |  |  | 930 | 92.2 | 98.8 | 30.059 |  | -356 | 0 | 25.09 |  |  |  | 174.84 |  |  |  |  | 99.96 | 149.75 | 149.808 |  |  |  |  | 2.815 | 0.0936
940 | 0.0947 |  |  |  |  | 940 | 92.1 | 98.6 | 29.97 |  | -349 | 0 | 25.14 |  |  |  | 175.57 |  |  |  |  | 100.36 | 150.43 | 149.898 |  |  |  |  | 2.8378 | 0.0947
950 | 0.095 |  |  |  |  | 950 | 92 | 98.5 | 29.913 |  | -355 | 0 | 25.09 |  |  |  | 174.95 |  |  |  |  | 100.02 | 149.86 | 149.828 |  |  |  |  | 2.8414 | 0.095
960 | 0.0931 |  |  |  |  | 960 | 91.9 | 98.3 | 29.892 |  | -337 | 0 | 25.01 |  |  |  | 174.51 |  |  |  |  | 99.76 | 149.5 | 149.856 |  |  |  |  | 2.7827 | 0.0931
970 | 0.0945 |  |  |  |  | 970 | 91.9 | 98.3 | 29.989 |  | -370 | 0 | 25.09 |  |  |  | 174.69 |  |  |  |  | 99.89 | 149.6 | 149.766 |  |  |  |  | 2.8347 | 0.0945
980 | 0.0941 |  |  |  |  | 980 | 91.9 | 98.3 | 30.019 |  | -355 | 0 | 25.11 |  |  |  | 174.96 |  |  |  |  | 100.04 | 149.85 | 149.793 |  |  |  |  | 2.8234 | 0.0941
990 | 0.0953 |  |  |  |  | 990 | 91.9 | 98.3 | 30.018 |  | -353 | 0 | 25.03 |  |  |  | 175.11 |  |  |  |  | 100.07 | 150.08 | 149.968 |  |  |  |  | 2.8616 | 0.0953
1000 | 0.0947 |  |  |  |  | 1000 | 92 | 98.4 | 29.975 |  | -360 | 0 | 25.04 |  |  |  | 175.06 |  |  |  |  | 100.05 | 150.02 | 149.947 |  |  |  |  | 2.8386 | 0.0947
1010 | 0.0936 |  |  |  |  | 1010 | 92.1 | 98.6 | 29.949 |  | -341 | 0 | 25.09 |  |  |  | 174.83 |  |  |  |  | 99.96 | 149.74 | 149.804 |  |  |  |  | 2.803 | 0.0936
1020 | 0.0955 |  |  |  |  | 1020 | 92.2 | 98.8 | 29.948 |  | -360 | 0 | 25.07 |  |  |  | 175.17 |  |  |  |  | 100.12 | 150.1 | 149.919 |  |  |  |  | 2.8588 | 0.0955
1030 | 0.0945 |  |  |  |  | 1030 | 92.4 | 99 | 29.97 |  | -347 | 0 | 25.12 |  |  |  | 174.71 |  |  |  |  | 99.92 | 149.59 | 149.71 |  |  |  |  | 2.831 | 0.0945
1040 | 0.0952 |  |  |  |  | 1040 | 92.6 | 99.3 | 29.966 |  | -356 | 0 | 25.06 |  |  |  | 174.77 |  |  |  |  | 99.92 | 149.71 | 149.833 |  |  |  |  | 2.8527 | 0.0952
1050 | 0.0955 |  |  |  |  | 1050 | 92.9 | 99.6 | 30.049 |  | -363 | 0 | 25.04 |  |  |  | 174.83 |  |  |  |  | 99.94 | 149.79 | 149.891 |  |  |  |  | 2.8695 | 0.0955
1060 | 0.0941 |  |  |  |  | 1060 | 93.1 | 100 | 29.946 |  | -348 | 0 | 25.11 |  |  |  | 174.56 |  |  |  |  | 99.83 | 149.45 | 149.699 |  |  |  |  | 2.8189 | 0.0941
1070 | 0.0957 |  |  |  |  | 1070 | 93.3 | 100.3 | 29.944 |  | -377 | 0 | 24.88 |  |  |  | 174.97 |  |  |  |  | 99.93 | 150.09 | 150.198 |  |  |  |  | 2.866 | 0.0957
1080 | 0.0953 |  |  |  |  | 1080 | 93.6 | 100.7 | 30 |  | -353 | 0 | 25.09 |  |  |  | 174.54 |  |  |  |  | 99.81 | 149.45 | 149.734 |  |  |  |  | 2.8601 | 0.0953
1090 | 0.0943 |  |  |  |  | 1090 | 93.8 | 101 | 30.033 |  | -361 | 0 | 25.07 |  |  |  | 175.26 |  |  |  |  | 100.16 | 150.19 | 149.946 |  |  |  |  | 2.8314 | 0.0943
1100 | 0.0944 |  |  |  |  | 1100 | 94.1 | 101.3 | 30.089 |  | -370 | 0 | 25.04 |  |  |  | 175.34 |  |  |  |  | 100.19 | 150.3 | 150.016 |  |  |  |  | 2.8408 | 0.0944
1110 | 0.0953 |  |  |  |  | 1110 | 94.3 | 101.6 | 29.847 |  | -347 | 0 | 25.16 |  |  |  | 174.68 |  |  |  |  | 99.92 | 149.52 | 149.643 |  |  |  |  | 2.8449 | 0.0953
1120 | 0.0958 |  |  |  |  | 1120 | 94.4 | 101.9 | 29.994 |  | -372 | 0 | 25.04 |  |  |  | 174.84 |  |  |  |  | 99.94 | 149.8 | 149.883 |  |  |  |  | 2.873 | 0.0958
1130 | 0.0955 |  |  |  |  | 1130 | 94.6 | 102.1 | 29.951 |  | -349 | 0 | 24.99 |  |  |  | 175.05 |  |  |  |  | 100.02 | 150.05 | 150.025 |  |  |  |  | 2.8606 | 0.0955
1140 | 0.0966 |  |  |  |  | 1140 | 94.7 | 102.2 | 30.008 |  | -350 | 0 | 25.1 |  |  |  | 174.77 |  |  |  |  | 99.93 | 149.67 | 149.767 |  |  |  |  | 2.8974 | 0.0966
1150 | 0.0958 |  |  |  |  | 1150 | 94.7 | 102.3 | 30.053 |  | -358 | 0 | 25.08 |  |  |  | 175.01 |  |  |  |  | 100.05 | 149.94 | 149.869 |  |  |  |  | 2.8794 | 0.0958
1160 | 0.0947 |  |  |  |  | 1160 | 94.7 | 102.3 | 29.984 |  | -351 | 0 | 25.05 |  |  |  | 174.52 |  |  |  |  | 99.79 | 149.48 | 149.796 |  |  |  |  | 2.8403 | 0.0947
1170 | 0.0963 |  |  |  |  | 1170 | 94.7 | 102.3 | 30.061 |  | -368 | 0 | 25.02 |  |  |  | 174.88 |  |  |  |  | 99.95 | 149.86 | 149.929 |  |  |  |  | 2.8964 | 0.0963
1180 | 0.0947 |  |  |  |  | 1180 | 94.6 | 102.2 | 29.97 |  | -349 | 0 | 25.03 |  |  |  | 175.28 |  |  |  |  | 100.16 | 150.25 | 150.019 |  |  |  |  | 2.8375 | 0.0947
1190 | 0.0966 |  |  |  |  | 1190 | 94.5 | 102.1 | 29.991 |  | -363 | 0 | 25.1 |  |  |  | 174.8 |  |  |  |  | 99.95 | 149.7 | 149.772 |  |  |  |  | 2.8966 | 0.0966
1200 | 0.0965 |  |  |  |  | 1200 | 94.4 | 101.9 | 29.968 |  | -362 | 0 | 25.08 |  |  |  | 174.95 |  |  |  |  | 100.01 | 149.87 | 149.852 |  |  |  |  | 2.8922 | 0.0965
1210 | 0.0951 |  |  |  |  | 1210 | 94.2 | 101.6 | 29.971 |  | -350 | 0 | 25.16 |  |  |  | 174.68 |  |  |  |  | 99.92 | 149.52 | 149.64 |  |  |  |  | 2.8492 | 0.0951
1220 | 0.0957 |  |  |  |  | 1220 | 94.1 | 101.4 | 29.965 |  | -372 | 0 | 25.1 |  |  |  | 174.88 |  |  |  |  | 99.99 | 149.78 | 149.789 |  |  |  |  | 2.8688 | 0.0957
1230 | 0.0964 |  |  |  |  | 1230 | 93.9 | 101.1 | 29.975 |  | -348 | 0 | 24.98 |  |  |  | 174.91 |  |  |  |  | 99.94 | 149.93 | 150.012 |  |  |  |  | 2.8889 | 0.0964
1240 | 0.0967 |  |  |  |  | 1240 | 93.7 | 100.8 | 29.944 |  | -362 | 0 | 25 |  |  |  | 175.1 |  |  |  |  | 100.05 | 150.1 | 150.018 |  |  |  |  | 2.8942 | 0.0967
1250 | 0.0955 |  |  |  |  | 1250 | 93.5 | 100.5 | 29.984 |  | -357 | 0 | 25.12 |  |  |  | 175.29 |  |  |  |  | 100.2 | 150.17 | 149.868 |  |  |  |  | 2.863 | 0.0955
1260 | 0.0944 |  |  |  |  | 1260 | 93.2 | 100.2 | 29.955 |  | -349 | 0 | 24.91 |  |  |  | 175.24 |  |  |  |  | 100.08 | 150.33 | 150.218 |  |  |  |  | 2.8278 | 0.0944
1270 | 0.0963 |  |  |  |  | 1270 | 93 | 99.9 | 30.01 |  | -367 | 0 | 25.01 |  |  |  | 175.03 |  |  |  |  | 100.02 | 150.02 | 149.992 |  |  |  |  | 2.8909 | 0.0963
1280 | 0.0954 |  |  |  |  | 1280 | 92.8 | 99.6 | 29.934 |  | -345 | 0 | 25.08 |  |  |  | 175.09 |  |  |  |  | 100.08 | 150.01 | 149.885 |  |  |  |  | 2.8554 | 0.0954
1290 | 0.0954 |  |  |  |  | 1290 | 92.6 | 99.3 | 30.026 |  | -361 | 0 | 25.02 |  |  |  | 175.23 |  |  |  |  | 100.13 | 150.21 | 150.016 |  |  |  |  | 2.8659 | 0.0954
1300 | 0.095 |  |  |  |  | 1300 | 92.4 | 99.1 | 29.936 |  | -353 | 0 | 25.1 |  |  |  | 174.87 |  |  |  |  | 99.98 | 149.77 | 149.799 |  |  |  |  | 2.8428 | 0.095
1310 | 0.0949 |  |  |  |  | 1310 | 92.2 | 98.8 | 29.938 |  | -348 | 0 | 25.03 |  |  |  | 175.13 |  |  |  |  | 100.08 | 150.1 | 149.98 |  |  |  |  | 2.8416 | 0.0949
1320 | 0.0965 |  |  |  |  | 1320 | 92.1 | 98.6 | 29.834 |  | -363 | 0 | 25.08 |  |  |  | 175.55 |  |  |  |  | 100.31 | 150.47 | 150.002 |  |  |  |  | 2.8782 | 0.0965
1330 | 0.0952 |  |  |  |  | 1330 | 92 | 98.4 | 29.871 |  | -341 | 0 | 25.1 |  |  |  | 175.19 |  |  |  |  | 100.15 | 150.09 | 149.868 |  |  |  |  | 2.844 | 0.0952
1340 | 0.0947 |  |  |  |  | 1340 | 91.9 | 98.3 | 29.978 |  | -358 | 0 | 25.01 |  |  |  | 175.54 |  |  |  |  | 100.27 | 150.53 | 150.112 |  |  |  |  | 2.8404 | 0.0947
1350 | 0.095 |  |  |  |  | 1350 | 91.8 | 98.2 | 29.955 |  | -351 | 0 | 25.1 |  |  |  | 175.16 |  |  |  |  | 100.13 | 150.05 | 149.862 |  |  |  |  | 2.8461 | 0.095
1360 | 0.0946 |  |  |  |  | 1360 | 91.8 | 98.2 | 29.988 |  | -347 | 0 | 25.14 |  |  |  | 175.14 |  |  |  |  | 100.14 | 150 | 149.792 |  |  |  |  | 2.8379 | 0.0946
1370 | 0.0943 |  |  |  |  | 1370 | 91.9 | 98.2 | 30.023 |  | -364 | 0 | 25.02 |  |  |  | 174.99 |  |  |  |  | 100.01 | 149.97 | 149.96 |  |  |  |  | 2.8323 | 0.0943
1380 | 0.0953 |  |  |  |  | 1380 | 91.9 | 98.3 | 29.894 |  | -341 | 0 | 25.07 |  |  |  | 175.63 |  |  |  |  | 100.35 | 150.56 | 150.033 |  |  |  |  | 2.8497 | 0.0953
1390 | 0.0951 |  |  |  |  | 1390 | 92.1 | 98.5 | 29.994 |  | -364 | 0 | 24.99 |  |  |  | 175.02 |  |  |  |  | 100.01 | 150.04 | 150.03 |  |  |  |  | 2.8538 | 0.0951
1400 | 0.095 |  |  |  |  | 1400 | 92.2 | 98.7 | 29.996 |  | -351 | 0 | 25 |  |  |  | 174.9 |  |  |  |  | 99.95 | 149.9 | 149.981 |  |  |  |  | 2.8496 | 0.095
1410 | 0.0939 |  |  |  |  | 1410 | 92.4 | 99 | 29.923 |  | -356 | 0 | 25.04 |  |  |  | 175.27 |  |  |  |  | 100.16 | 150.23 | 149.993 |  |  |  |  | 2.8099 | 0.0939
1420 | 0.0959 |  |  |  |  | 1420 | 92.6 | 99.2 | 29.964 |  | -365 | 0 | 25.02 |  |  |  | 174.99 |  |  |  |  | 100.01 | 149.97 | 149.963 |  |  |  |  | 2.875 | 0.0959
1430 | 0.096 |  |  |  |  | 1430 | 92.8 | 99.6 | 29.91 |  | -340 | 0 | 25.03 |  |  |  | 175.31 |  |  |  |  | 100.17 | 150.28 | 150.027 |  |  |  |  | 2.8706 | 0.096
1440 | 0.096 |  |  |  |  | 1440 | 93.1 | 99.9 | 30.078 |  | -366 | 0 | 25.06 |  |  |  | 175.18 |  |  |  |  | 100.12 | 150.13 | 149.947 |  |  |  |  | 2.886 | 0.096
1450 | 0.0961 |  |  |  |  | 1450 | 93.3 | 100.3 | 29.971 |  | -351 | 0 | 24.98 |  |  |  | 174.79 |  |  |  |  | 99.88 | 149.8 | 149.978 |  |  |  |  | 2.8805 | 0.0961
1460 | 0.0951 |  |  |  |  | 1460 | 93.6 | 100.6 | 29.878 |  | -359 | 0 | 25.15 |  |  |  | 175.3 |  |  |  |  | 100.22 | 150.14 | 149.808 |  |  |  |  | 2.8407 | 0.0951
1470 | 0.0964 |  |  |  |  | 1470 | 93.8 | 101 | 29.936 |  | -367 | 0 | 25 |  |  |  | 174.64 |  |  |  |  | 99.82 | 149.64 | 149.905 |  |  |  |  | 2.8859 | 0.0964
1480 | 0.0953 |  |  |  |  | 1480 | 94.1 | 101.3 | 29.942 |  | -354 | 0 | 25.09 |  |  |  | 174.39 |  |  |  |  | 99.74 | 149.31 | 149.696 |  |  |  |  | 2.854 | 0.0953
1490 | 0.097 |  |  |  |  | 1490 | 94.3 | 101.6 | 29.965 |  | -371 | 0 | 25.09 |  |  |  | 174.95 |  |  |  |  | 100.02 | 149.86 | 149.83 |  |  |  |  | 2.9067 | 0.097
1500 | 0.096 |  |  |  |  | 1500 | 94.4 | 101.9 | 29.962 |  | -361 | 0 | 25.07 |  |  |  | 175.39 |  |  |  |  | 100.23 | 150.32 | 149.977 |  |  |  |  | 2.8774 | 0.096
1510 | 0.097 |  |  |  |  | 1510 | 94.6 | 102.1 | 30.06 |  | -357 | 0 | 25.04 |  |  |  | 175.25 |  |  |  |  | 100.14 | 150.21 | 149.989 |  |  |  |  | 2.9146 | 0.097
1520 | 0.0974 |  |  |  |  | 1520 | 94.7 | 102.2 | 29.962 |  | -365 | 0 | 25.05 |  |  |  | 175.01 |  |  |  |  | 100.03 | 149.95 | 149.911 |  |  |  |  | 2.9179 | 0.0974
1530 | 0.0964 |  |  |  |  | 1530 | 94.7 | 102.3 | 29.93 |  | -351 | 0 | 25.11 |  |  |  | 174.91 |  |  |  |  | 100.01 | 149.8 | 149.792 |  |  |  |  | 2.8848 | 0.0964
1540 | 0.0976 |  |  |  |  | 1540 | 94.7 | 102.3 | 30.047 |  | -370 | 0 | 25 |  |  |  | 175.17 |  |  |  |  | 100.09 | 150.16 | 150.035 |  |  |  |  | 2.9318 | 0.0976
1550 | 0.0963 |  |  |  |  | 1550 | 94.7 | 102.3 | 30.008 |  | -361 | 0 | 25.1 |  |  |  | 174.98 |  |  |  |  | 100.04 | 149.88 | 149.826 |  |  |  |  | 2.8899 | 0.0963
1560 | 0.0978 |  |  |  |  | 1560 | 94.6 | 102.2 | 30.065 |  | -355 | 0 | 25.15 |  |  |  | 175.1 |  |  |  |  | 100.12 | 149.96 | 149.772 |  |  |  |  | 2.9416 | 0.0978
1570 | 0.0968 |  |  |  |  | 1570 | 94.5 | 102 | 30.024 |  | -362 | 0 | 25.06 |  |  |  | 175.11 |  |  |  |  | 100.09 | 150.05 | 149.922 |  |  |  |  | 2.907 | 0.0968
1580 | 0.0963 |  |  |  |  | 1580 | 94.4 | 101.8 | 29.913 |  | -342 | 0 | 25.05 |  |  |  | 175.22 |  |  |  |  | 100.13 | 150.17 | 149.968 |  |  |  |  | 2.8803 | 0.0963
1590 | 0.0966 |  |  |  |  | 1590 | 94.2 | 101.6 | 30.076 |  | -374 | 0 | 25.02 |  |  |  | 174.64 |  |  |  |  | 99.83 | 149.62 | 149.869 |  |  |  |  | 2.9068 | 0.0966
1600 | 0.0961 |  |  |  |  | 1600 | 94 | 101.3 | 29.999 |  | -355 | 0 | 25.04 |  |  |  | 174.89 |  |  |  |  | 99.97 | 149.85 | 149.895 |  |  |  |  | 2.8836 | 0.0961
1610 | 0.0979 |  |  |  |  | 1610 | 93.8 | 101.1 | 29.984 |  | -350 | 0 | 25.01 |  |  |  | 174.75 |  |  |  |  | 99.88 | 149.74 | 149.922 |  |  |  |  | 2.9343 | 0.0979
1620 | 0.0974 |  |  |  |  | 1620 | 93.6 | 100.8 | 29.944 |  | -361 | 0 | 25.04 |  |  |  | 175 |  |  |  |  | 100.02 | 149.96 | 149.926 |  |  |  |  | 2.9173 | 0.0974
1630 | 0.0955 |  |  |  |  | 1630 | 93.4 | 100.5 | 29.905 |  | -344 | 0 | 25.01 |  |  |  | 175.14 |  |  |  |  | 100.08 | 150.13 | 150.018 |  |  |  |  | 2.8546 | 0.0955
1640 | 0.0977 |  |  |  |  | 1640 | 93.2 | 100.2 | 29.978 |  | -359 | 0 | 25.08 |  |  |  | 175.01 |  |  |  |  | 100.04 | 149.93 | 149.87 |  |  |  |  | 2.9291 | 0.0977
1650 | 0.0958 |  |  |  |  | 1650 | 93 | 99.9 | 29.984 |  | -343 | 0 | 24.99 |  |  |  | 174.81 |  |  |  |  | 99.9 | 149.83 | 149.977 |  |  |  |  | 2.8711 | 0.0958
1660 | 0.0967 |  |  |  |  | 1660 | 92.8 | 99.6 | 29.88 |  | -356 | 0 | 25.15 |  |  |  | 174.65 |  |  |  |  | 99.9 | 149.5 | 149.647 |  |  |  |  | 2.8884 | 0.0967
1670 | 0.0973 |  |  |  |  | 1670 | 92.6 | 99.3 | 29.952 |  | -360 | 0 | 25.07 |  |  |  | 175.12 |  |  |  |  | 100.09 | 150.05 | 149.907 |  |  |  |  | 2.9133 | 0.0973
1680 | 0.0956 |  |  |  |  | 1680 | 92.4 | 99.1 | 29.912 |  | -345 | 0 | 25.01 |  |  |  | 175.21 |  |  |  |  | 100.11 | 150.2 | 150.034 |  |  |  |  | 2.8606 | 0.0956
1690 | 0.0961 |  |  |  |  | 1690 | 92.3 | 98.8 | 30.021 |  | -364 | 0 | 25 |  |  |  | 174.88 |  |  |  |  | 99.94 | 149.88 | 149.974 |  |  |  |  | 2.8861 | 0.0961
1700 | 0.0961 |  |  |  |  | 1700 | 92.1 | 98.6 | 29.98 |  | -348 | 0 | 25.08 |  |  |  | 175.11 |  |  |  |  | 100.1 | 150.03 | 149.883 |  |  |  |  | 2.8804 | 0.0961
1710 | 0.0948 |  |  |  |  | 1710 | 92 | 98.5 | 29.921 |  | -353 | 0 | 25.16 |  |  |  | 175.2 |  |  |  |  | 100.18 | 150.03 | 149.769 |  |  |  |  | 2.8368 | 0.0948
1720 | 0.0952 |  |  |  |  | 1720 | 92 | 98.4 | 30.043 |  | -359 | 0 | 25.12 |  |  |  | 174.75 |  |  |  |  | 99.94 | 149.64 | 149.733 |  |  |  |  | 2.8609 | 0.0952
1730 | 0.0961 |  |  |  |  | 1730 | 91.9 | 98.3 | 29.949 |  | -341 | 0 | 24.81 |  |  |  | 174.97 |  |  |  |  | 99.89 | 150.16 | 150.319 |  |  |  |  | 2.8795 | 0.0961
1740 | 0.0969 |  |  |  |  | 1740 | 92 | 98.3 | 30.052 |  | -359 | 0 | 24.99 |  |  |  | 175.44 |  |  |  |  | 100.22 | 150.45 | 150.131 |  |  |  |  | 2.911 | 0.0969
1750 | 0.0946 |  |  |  |  | 1750 | 92 | 98.4 | 29.902 |  | -346 | 0 | 25.07 |  |  |  | 175.37 |  |  |  |  | 100.22 | 150.31 | 149.973 |  |  |  |  | 2.8293 | 0.0946
1760 | 0.097 |  |  |  |  | 1760 | 92.1 | 98.5 | 29.922 |  | -350 | 0 | 25.05 |  |  |  | 175.25 |  |  |  |  | 100.15 | 150.19 | 149.968 |  |  |  |  | 2.9016 | 0.097
1770 | 0.0965 |  |  |  |  | 1770 | 92.2 | 98.7 | 29.939 |  | -354 | 0 | 25.04 |  |  |  | 175.06 |  |  |  |  | 100.05 | 150.02 | 149.943 |  |  |  |  | 2.8883 | 0.0965
1780 | 0.0958 |  |  |  |  | 1780 | 92.4 | 98.9 | 29.92 |  | -348 | 0 | 25.07 |  |  |  | 174.89 |  |  |  |  | 99.98 | 149.83 | 149.859 |  |  |  |  | 2.8655 | 0.0958
1790 | 0.0958 |  |  |  |  | 1790 | 92.5 | 99.1 | 30.11 |  | -372 | 0 | 25.04 |  |  |  | 175.47 |  |  |  |  | 100.26 | 150.42 | 150.039 |  |  |  |  | 2.885 | 0.0958
1800 | 0.0964 |  |  |  |  | 1800 | 92.7 | 99.4 | 29.948 |  | -347 | 0 | 25.03 |  |  |  | 175.11 |  |  |  |  | 100.07 | 150.08 | 149.98 |  |  |  |  | 2.8859 | 0.0964
Step 24 started at 16/09/2014 23:16
Step type | STRIBECK | Step description | New stribeck step
Zero traction force (N) | -0.1104 | (measured at the start of this step)
Disc track radius used for this step (mm) | 21.132
Rolling Speed (mm/s) | Traction Coeff (-) |  |  |  |  | Step Time (s) | Pot RTD Temp (degC) | Lube RTD Temp (degC) | Ball Load (N) | Pin Load (N) | Wear (um) | ECR (%) | Ball Speed 1 | Ball Speed 2 | Ball Speed 3 | Ball Speed 4 | Disc Speed 1 | Disc Speed 2 | Disc Speed 3 | Disc Speed 4 | Disc Frequency (Hz) | Rolling Speed (mm/s) | Sliding Speed (mm/s) | SRR (%) | TF1 (N) | TF2 (N) | TF3 (N) | TF4 (N) | Traction Force (N) | Traction Coeff (-) | Traction Trace (-)
1499.615 | 0.0375 |  |  |  |  | 6 | 93.2 | 98.8 | 29.833 |  | -344 | 0 | 375.08 | 2623.36 |  |  | 2624.75 | 375.28 |  |  |  | 1499.62 | 2248.88 | 149.964 | 1.1502 | -1.0846 |  |  | 1.1174 | 0.0375
999.903 | 0.0431 |  |  |  |  | 12 | 93.2 | 98.6 | 29.858 |  | -354 | 0 | 250.47 | 1749.75 |  |  | 1749.55 | 249.83 |  |  |  | 999.9 | 1499.5 | 149.964 | 1.3334 | -1.2386 |  |  | 1.286 | 0.0431
899.873 | 0.0453 |  |  |  |  | 19 | 93.2 | 98.4 | 29.857 |  | -361 | 0 | 225.19 | 1574.89 |  |  | 1574.64 | 224.77 |  |  |  | 899.87 | 1349.79 | 149.998 | 1.3955 | -1.307 |  |  | 1.3512 | 0.0453
799.831 | 0.0476 |  |  |  |  | 25 | 93.1 | 98.4 | 29.843 |  | -357 | 0 | 200.02 | 1399.84 |  |  | 1399.64 | 199.82 |  |  |  | 799.83 | 1199.82 | 150.009 | 1.4645 | -1.3755 |  |  | 1.42 | 0.0476
695.642 | 0.0501 |  |  |  |  | 31 | 93.1 | 98.4 | 29.923 |  | -371 | 0 | 174.92 | 1224.73 |  |  | 1224.92 | 158 |  |  |  | 695.64 | 1058.36 | 152.141 | 1.5447 | -1.4521 |  |  | 1.4984 | 0.0501
599.968 | 0.0527 |  |  |  |  | 37 | 93.1 | 98.5 | 29.873 |  | -364 | 0 | 150.05 | 1049.9 |  |  | 1049.93 | 149.99 |  |  |  | 599.97 | 899.9 | 149.991 | 1.6343 | -1.5114 |  |  | 1.5729 | 0.0527
501.099 | 0.0565 |  |  |  |  | 43 | 93.2 | 98.6 | 29.873 |  | -356 | 0 | 130.06 | 874.8 |  |  | 874.84 | 124.69 |  |  |  | 501.1 | 747.45 | 149.161 | 1.743 | -1.6314 |  |  | 1.6872 | 0.0565
401.714 | 0.0613 |  |  |  |  | 49 | 93.3 | 98.7 | 29.779 |  | -345 | 0 | 106.9 | 699.86 |  |  | 700.12 | 99.98 |  |  |  | 401.71 | 596.55 | 148.502 | 1.8794 | -1.7722 |  |  | 1.8258 | 0.0613
299.983 | 0.0679 |  |  |  |  | 55 | 93.1 | 98.8 | 29.802 |  | -343 | 0 | 75.06 | 524.82 |  |  | 524.94 | 75.11 |  |  |  | 299.98 | 449.8 | 149.942 | 2.0731 | -1.9755 |  |  | 2.0243 | 0.0679
200.071 | 0.0764 |  |  |  |  | 61 | 93 | 99 | 29.865 |  | -356 | 0 | 49.97 | 350.08 |  |  | 350.37 | 49.87 |  |  |  | 200.07 | 300.31 | 150.1 | 2.3535 | -2.211 |  |  | 2.2822 | 0.0764
100.035 | 0.0945 |  |  |  |  | 68 | 93 | 99 | 29.87 |  | -353 | 0 | 25.02 | 174.8 |  |  | 175.07 | 25.25 |  |  |  | 100.04 | 149.8 | 149.748 | 2.8763 | -2.7685 |  |  | 2.8224 | 0.0945
90.055 | 0.0951 |  |  |  |  | 74 | 92.9 | 99.2 | 29.798 |  | -348 | 0 | 22.52 | 157.61 |  |  | 157.5 | 22.59 |  |  |  | 90.06 | 135 | 149.908 | 2.8695 | -2.7957 |  |  | 2.8326 | 0.0951
80.132 | 0.0985 |  |  |  |  | 80 | 92.9 | 99.2 | 29.976 |  | -350 | 0 | 20.05 | 140.03 |  |  | 140.28 | 20.17 |  |  |  | 80.13 | 120.05 | 149.815 | 2.9739 | -2.929 |  |  | 2.9515 | 0.0985
70.053 | 0.102 |  |  |  |  | 86 | 92.9 | 99.3 | 29.994 |  | -350 | 0 | 17.65 | 122.39 |  |  | 122.64 | 17.53 |  |  |  | 70.05 | 104.93 | 149.782 | 3.0309 | -3.0882 |  |  | 3.0595 | 0.102
59.907 | 0.104 |  |  |  |  | 92 | 93 | 99.5 | 30.086 |  | -368 | 0 | 14.98 | 104.97 |  |  | 104.89 | 14.79 |  |  |  | 59.91 | 90.05 | 150.311 | 3.1785 | -3.0788 |  |  | 3.1287 | 0.104
50.088 | 0.1042 |  |  |  |  | 98 | 93 | 99.5 | 29.984 |  | -348 | 0 | 12.59 | 87.58 |  |  | 87.66 | 12.53 |  |  |  | 50.09 | 75.05 | 149.845 | 3.1298 | -3.1187 |  |  | 3.1243 | 0.1042
39.974 | 0.1092 |  |  |  |  | 104 | 93 | 99.7 | 30.023 |  | -369 | 0 | 10.03 | 69.95 |  |  | 69.95 | 9.97 |  |  |  | 39.97 | 59.95 | 149.966 | 3.3722 | -3.1833 |  |  | 3.2777 | 0.1092
30.096 | 0.1075 |  |  |  |  | 111 | 93 | 99.7 | 30.065 |  | -365 | 0 | 7.65 | 52.48 |  |  | 52.75 | 7.5 |  |  |  | 30.1 | 45.04 | 149.654 | 3.1827 | -3.2808 |  |  | 3.2318 | 0.1075
20.193 | 0.11 |  |  |  |  | 117 | 93 | 99.8 | 29.963 |  | -356 | 0 | 4.99 | 35.13 |  |  | 35.4 | 5.26 |  |  |  | 20.19 | 30.14 | 149.252 | 3.3142 | -3.2756 |  |  | 3.2949 | 0.11
10.037 | 0.1092 |  |  |  |  | 123 | 93 | 100 | 30.01 |  | -368 | 0 | 2.43 | 17.47 |  |  | 17.56 | 2.69 |  |  |  | 10.04 | 14.96 | 149.012 | 3.297 | -3.2564 |  |  | 3.2767 | 0.1092
9.055 | 0.1048 |  |  |  |  | 129 | 93.1 | 100.1 | 30.033 |  | -370 | 0 | 2.35 | 15.81 |  |  | 15.85 | 2.21 |  |  |  | 9.06 | 13.55 | 149.627 | 3.0543 | -3.2387 |  |  | 3.1465 | 0.1048
8.02 | 0.0991 |  |  |  |  | 135 | 93.1 | 100.3 | 30.036 |  | -367 | 0 | 1.96 | 14.04 |  |  | 14.02 | 2.06 |  |  |  | 8.02 | 12.03 | 149.957 | 2.7649 | -3.189 |  |  | 2.9769 | 0.0991
6.814 | 0.0953 |  |  |  |  | 141 | 93.1 | 100.7 | 29.989 |  | -345 | 0 | 1.77 | 12.38 |  |  | 12.1 | 1.01 |  |  |  | 6.81 | 10.86 | 159.303 | 2.7032 | -3.0129 |  |  | 2.858 | 0.0953
5.654 | 0.094 |  |  |  |  | 147 | 93.2 | 101 | 30.018 |  | -349 | 0 | 1.7 | 10.35 |  |  | 10.29 | 0.28 |  |  |  | 5.65 | 9.33 | 165.048 | 3.1477 | -2.4975 |  |  | 2.8226 | 0.094
4.91 | 0.0936 |  |  |  |  | 153 | 93.2 | 101.3 | 29.995 |  | -360 | 0 | 0.73 | 8.6 |  |  | 8.88 | 1.43 |  |  |  | 4.91 | 7.66 | 156.08 | 2.6979 | -2.9158 |  |  | 2.8069 | 0.0936
Step 25 started at 16/09/2014 23:19
Step type | BOD_TIMED | Step description | New ball on disc timed step | Step duration | 0:30
Zero traction force (N) | -0.1003 | (measured at the start of this step)
Disc track radius used for this step (mm) | 21.132
Step Time (s) | Traction Coeff (-) |  |  |  |  | Step Time (s) | Pot RTD Temp (degC) | Lube RTD Temp (degC) | Ball Load (N) | Pin Load (N) | Wear (um) | ECR (%) | Ball Speed 1 | Ball Speed 2 | Ball Speed 3 | Ball Speed 4 | Disc Speed 1 | Disc Speed 2 | Disc Speed 3 | Disc Speed 4 | Disc Frequency (Hz) | Rolling Speed (mm/s) | Sliding Speed (mm/s) | SRR (%) | TF1 (N) | TF2 (N) | TF3 (N) | TF4 (N) | Traction Force (N) | Traction Coeff (-) | Traction Trace (-)
10 | 0.0976 |  |  |  |  | 10 | 93.4 | 101 | 30.054 |  | -364 | 0 | 25.06 |  |  |  | 174.84 |  |  |  |  | 99.95 | 149.78 | 149.856 |  |  |  |  | 2.933 | 0.0976
10 | 0.0976 |  |  |  |  | 10 | 93.4 | 101 | 30.037 |  | -360 | 0 | 24.97 |  |  |  | 174.91 |  |  |  |  | 99.94 | 149.93 | 150.023 |  |  |  |  | 2.933 | 0.0976
20 | 0.0982 |  |  |  |  | 20 | 93.5 | 100.9 | 29.956 |  | -351 | 0 | 24.96 |  |  |  | 174.8 |  |  |  |  | 99.88 | 149.84 | 150.024 |  |  |  |  | 2.9428 | 0.0982
30 | 0.0966 |  |  |  |  | 30 | 93.6 | 100.8 | 30.062 |  | -366 | 0 | 25.07 |  |  |  | 175.07 |  |  |  |  | 100.07 | 150 | 149.889 |  |  |  |  | 2.9036 | 0.0966
40 | 0.0978 |  |  |  |  | 40 | 93.6 | 100.7 | 30.025 |  | -361 | 0 | 25.01 |  |  |  | 175.14 |  |  |  |  | 100.07 | 150.13 | 150.02 |  |  |  |  | 2.9356 | 0.0978
50 | 0.0975 |  |  |  |  | 50 | 93.6 | 100.7 | 29.965 |  | -345 | 0 | 25.07 |  |  |  | 174.53 |  |  |  |  | 99.8 | 149.45 | 149.757 |  |  |  |  | 2.9214 | 0.0975
60 | 0.0974 |  |  |  |  | 60 | 93.6 | 100.6 | 30.023 |  | -366 | 0 | 25.1 |  |  |  | 174.77 |  |  |  |  | 99.93 | 149.67 | 149.775 |  |  |  |  | 2.9235 | 0.0974
70 | 0.0968 |  |  |  |  | 70 | 93.5 | 100.6 | 29.956 |  | -347 | 0 | 25.01 |  |  |  | 175.03 |  |  |  |  | 100.02 | 150.02 | 149.99 |  |  |  |  | 2.8992 | 0.0968
80 | 0.0978 |  |  |  |  | 80 | 93.5 | 100.5 | 29.971 |  | -359 | 0 | 25.03 |  |  |  | 174.99 |  |  |  |  | 100.01 | 149.96 | 149.943 |  |  |  |  | 2.9306 | 0.0978
90 | 0.0964 |  |  |  |  | 90 | 93.5 | 100.5 | 29.973 |  | -356 | 0 | 25.1 |  |  |  | 174.94 |  |  |  |  | 100.02 | 149.83 | 149.804 |  |  |  |  | 2.888 | 0.0964
100 | 0.0969 |  |  |  |  | 100 | 93.4 | 100.4 | 29.921 |  | -344 | 0 | 25.01 |  |  |  | 174.91 |  |  |  |  | 99.96 | 149.9 | 149.956 |  |  |  |  | 2.9005 | 0.0969
110 | 0.0973 |  |  |  |  | 110 | 93.4 | 100.3 | 29.973 |  | -365 | 0 | 25.06 |  |  |  | 174.8 |  |  |  |  | 99.93 | 149.74 | 149.84 |  |  |  |  | 2.917 | 0.0973
120 | 0.0961 |  |  |  |  | 120 | 93.3 | 100.2 | 29.915 |  | -346 | 0 | 25.03 |  |  |  | 175.14 |  |  |  |  | 100.08 | 150.12 | 149.99 |  |  |  |  | 2.8761 | 0.0961
130 | 0.0972 |  |  |  |  | 130 | 93.2 | 100.1 | 29.957 |  | -361 | 0 | 25.08 |  |  |  | 174.95 |  |  |  |  | 100.02 | 149.86 | 149.84 |  |  |  |  | 2.9121 | 0.0972
140 | 0.096 |  |  |  |  | 140 | 93.2 | 100 | 30.024 |  | -360 | 0 | 25.1 |  |  |  | 174.63 |  |  |  |  | 99.86 | 149.53 | 149.736 |  |  |  |  | 2.8817 | 0.096
150 | 0.0952 |  |  |  |  | 150 | 93.1 | 99.9 | 29.96 |  | -352 | 0 | 25 |  |  |  | 174.54 |  |  |  |  | 99.77 | 149.53 | 149.877 |  |  |  |  | 2.8526 | 0.0952
160 | 0.0973 |  |  |  |  | 160 | 93 | 99.8 | 30.026 |  | -364 | 0 | 24.99 |  |  |  | 174.84 |  |  |  |  | 99.92 | 149.85 | 149.977 |  |  |  |  | 2.9214 | 0.0973
170 | 0.095 |  |  |  |  | 170 | 93 | 99.7 | 29.931 |  | -343 | 0 | 25.04 |  |  |  | 175.12 |  |  |  |  | 100.08 | 150.08 | 149.956 |  |  |  |  | 2.8431 | 0.095
180 | 0.0974 |  |  |  |  | 180 | 92.9 | 99.6 | 29.958 |  | -362 | 0 | 24.98 |  |  |  | 174.99 |  |  |  |  | 99.98 | 150.01 | 150.031 |  |  |  |  | 2.9192 | 0.0974
190 | 0.0961 |  |  |  |  | 190 | 92.8 | 99.6 | 30.02 |  | -353 | 0 | 25.06 |  |  |  | 174.79 |  |  |  |  | 99.92 | 149.73 | 149.845 |  |  |  |  | 2.8836 | 0.0961
200 | 0.0954 |  |  |  |  | 200 | 92.8 | 99.5 | 30.021 |  | -347 | 0 | 25.03 |  |  |  | 174.91 |  |  |  |  | 99.97 | 149.88 | 149.929 |  |  |  |  | 2.8626 | 0.0954
210 | 0.0979 |  |  |  |  | 210 | 92.7 | 99.4 | 29.966 |  | -363 | 0 | 25.08 |  |  |  | 174.79 |  |  |  |  | 99.94 | 149.72 | 149.814 |  |  |  |  | 2.9327 | 0.0979
220 | 0.0956 |  |  |  |  | 220 | 92.7 | 99.4 | 29.877 |  | -345 | 0 | 25.07 |  |  |  | 175.05 |  |  |  |  | 100.06 | 149.98 | 149.889 |  |  |  |  | 2.8562 | 0.0956
230 | 0.0972 |  |  |  |  | 230 | 92.7 | 99.3 | 29.923 |  | -365 | 0 | 25.1 |  |  |  | 175.15 |  |  |  |  | 100.12 | 150.06 | 149.87 |  |  |  |  | 2.9092 | 0.0972
240 | 0.0969 |  |  |  |  | 240 | 92.6 | 99.3 | 29.953 |  | -345 | 0 | 25.04 |  |  |  | 174.8 |  |  |  |  | 99.92 | 149.76 | 149.88 |  |  |  |  | 2.902 | 0.0969
250 | 0.0972 |  |  |  |  | 250 | 92.7 | 99.3 | 29.973 |  | -349 | 0 | 25.06 |  |  |  | 175.15 |  |  |  |  | 100.11 | 150.08 | 149.923 |  |  |  |  | 2.9146 | 0.0972
260 | 0.0984 |  |  |  |  | 260 | 92.7 | 99.3 | 29.871 |  | -360 | 0 | 25.06 |  |  |  | 174.98 |  |  |  |  | 100.02 | 149.93 | 149.898 |  |  |  |  | 2.939 | 0.0984
270 | 0.096 |  |  |  |  | 270 | 92.7 | 99.4 | 29.979 |  | -344 | 0 | 24.98 |  |  |  | 175.08 |  |  |  |  | 100.03 | 150.1 | 150.051 |  |  |  |  | 2.8781 | 0.096
280 | 0.098 |  |  |  |  | 280 | 92.8 | 99.5 | 29.909 |  | -368 | 0 | 25.1 |  |  |  | 175.12 |  |  |  |  | 100.11 | 150.02 | 149.85 |  |  |  |  | 2.9318 | 0.098
290 | 0.0975 |  |  |  |  | 290 | 92.8 | 99.5 | 29.94 |  | -356 | 0 | 24.96 |  |  |  | 174.9 |  |  |  |  | 99.93 | 149.93 | 150.04 |  |  |  |  | 2.9178 | 0.0975
300 | 0.0963 |  |  |  |  | 300 | 92.9 | 99.6 | 30.01 |  | -354 | 0 | 25.12 |  |  |  | 174.67 |  |  |  |  | 99.9 | 149.55 | 149.703 |  |  |  |  | 2.8902 | 0.0963
310 | 0.0973 |  |  |  |  | 310 | 93 | 99.8 | 29.95 |  | -367 | 0 | 25 |  |  |  | 174.73 |  |  |  |  | 99.86 | 149.73 | 149.936 |  |  |  |  | 2.9139 | 0.0973
320 | 0.0968 |  |  |  |  | 320 | 93.1 | 99.9 | 29.949 |  | -347 | 0 | 24.98 |  |  |  | 175.46 |  |  |  |  | 100.22 | 150.48 | 150.156 |  |  |  |  | 2.9004 | 0.0968
330 | 0.0978 |  |  |  |  | 330 | 93.2 | 100 | 30.012 |  | -374 | 0 | 25.09 |  |  |  | 175.18 |  |  |  |  | 100.14 | 150.09 | 149.884 |  |  |  |  | 2.9358 | 0.0978
340 | 0.0978 |  |  |  |  | 340 | 93.2 | 100.1 | 29.971 |  | -354 | 0 | 25.07 |  |  |  | 175.04 |  |  |  |  | 100.06 | 149.97 | 149.886 |  |  |  |  | 2.9301 | 0.0978
350 | 0.0996 |  |  |  |  | 350 | 93.3 | 100.3 | 29.881 |  | -351 | 0 | 25.13 |  |  |  | 175.25 |  |  |  |  | 100.19 | 150.12 | 149.836 |  |  |  |  | 2.976 | 0.0996
360 | 0.0992 |  |  |  |  | 360 | 93.4 | 100.4 | 29.945 |  | -358 | 0 | 25.04 |  |  |  | 175.2 |  |  |  |  | 100.12 | 150.16 | 149.984 |  |  |  |  | 2.9711 | 0.0992
370 | 0.0987 |  |  |  |  | 370 | 93.5 | 100.5 | 29.85 |  | -342 | 0 | 24.98 |  |  |  | 175.4 |  |  |  |  | 100.19 | 150.42 | 150.135 |  |  |  |  | 2.9456 | 0.0987
380 | 0.0993 |  |  |  |  | 380 | 93.6 | 100.6 | 29.971 |  | -361 | 0 | 25.07 |  |  |  | 175.31 |  |  |  |  | 100.19 | 150.24 | 149.959 |  |  |  |  | 2.9753 | 0.0993
390 | 0.0986 |  |  |  |  | 390 | 93.6 | 100.7 | 29.925 |  | -351 | 0 | 24.96 |  |  |  | 175.07 |  |  |  |  | 100.02 | 150.11 | 150.083 |  |  |  |  | 2.9497 | 0.0986
400 | 0.1001 |  |  |  |  | 400 | 93.7 | 100.8 | 29.955 |  | -357 | 0 | 25.14 |  |  |  | 174.47 |  |  |  |  | 99.81 | 149.33 | 149.62 |  |  |  |  | 2.998 | 0.1001
410 | 0.0994 |  |  |  |  | 410 | 93.7 | 100.9 | 29.97 |  | -360 | 0 | 25.1 |  |  |  | 174.78 |  |  |  |  | 99.94 | 149.68 | 149.765 |  |  |  |  | 2.9805 | 0.0994
420 | 0.0982 |  |  |  |  | 420 | 93.7 | 100.9 | 29.928 |  | -347 | 0 | 25.07 |  |  |  | 174.83 |  |  |  |  | 99.95 | 149.77 | 149.844 |  |  |  |  | 2.9381 | 0.0982
430 | 0.1011 |  |  |  |  | 430 | 93.7 | 100.9 | 29.89 |  | -366 | 0 | 24.99 |  |  |  | 174.85 |  |  |  |  | 99.92 | 149.86 | 149.98 |  |  |  |  | 3.0211 | 0.1011
440 | 0.0994 |  |  |  |  | 440 | 93.7 | 100.8 | 29.889 |  | -347 | 0 | 25.05 |  |  |  | 175.27 |  |  |  |  | 100.16 | 150.23 | 149.986 |  |  |  |  | 2.9697 | 0.0994
450 | 0.1002 |  |  |  |  | 450 | 93.7 | 100.8 | 29.973 |  | -362 | 0 | 24.99 |  |  |  | 175.07 |  |  |  |  | 100.03 | 150.08 | 150.042 |  |  |  |  | 3.0035 | 0.1002
460 | 0.1001 |  |  |  |  | 460 | 93.6 | 100.7 | 30.007 |  | -363 | 0 | 25.03 |  |  |  | 174.99 |  |  |  |  | 100.01 | 149.96 | 149.946 |  |  |  |  | 3.003 | 0.1001
470 | 0.0985 |  |  |  |  | 470 | 93.5 | 100.6 | 29.965 |  | -351 | 0 | 25.07 |  |  |  | 174.9 |  |  |  |  | 99.99 | 149.83 | 149.853 |  |  |  |  | 2.953 | 0.0985
480 | 0.0999 |  |  |  |  | 480 | 93.4 | 100.5 | 30.014 |  | -372 | 0 | 25.05 |  |  |  | 174.72 |  |  |  |  | 99.88 | 149.66 | 149.838 |  |  |  |  | 2.9971 | 0.0999
490 | 0.0989 |  |  |  |  | 490 | 93.3 | 100.4 | 29.899 |  | -347 | 0 | 25.05 |  |  |  | 175.11 |  |  |  |  | 100.08 | 150.06 | 149.937 |  |  |  |  | 2.9563 | 0.0989
500 | 0.1 |  |  |  |  | 500 | 93.2 | 100.2 | 29.886 |  | -369 | 0 | 25 |  |  |  | 174.82 |  |  |  |  | 99.91 | 149.82 | 149.948 |  |  |  |  | 2.9887 | 0.1
510 | 0.1003 |  |  |  |  | 510 | 93.1 | 100 | 29.983 |  | -359 | 0 | 25.08 |  |  |  | 174.67 |  |  |  |  | 99.88 | 149.6 | 149.779 |  |  |  |  | 3.0073 | 0.1003
520 | 0.0999 |  |  |  |  | 520 | 93 | 99.9 | 29.91 |  | -345 | 0 | 25.1 |  |  |  | 174.37 |  |  |  |  | 99.74 | 149.27 | 149.67 |  |  |  |  | 2.9894 | 0.0999
530 | 0.1001 |  |  |  |  | 530 | 92.8 | 99.7 | 29.993 |  | -365 | 0 | 25.05 |  |  |  | 175.17 |  |  |  |  | 100.11 | 150.12 | 149.957 |  |  |  |  | 3.0036 | 0.1001
540 | 0.1004 |  |  |  |  | 540 | 92.7 | 99.5 | 29.892 |  | -343 | 0 | 25 |  |  |  | 174.8 |  |  |  |  | 99.9 | 149.79 | 149.942 |  |  |  |  | 3.0013 | 0.1004
550 | 0.1007 |  |  |  |  | 550 | 92.6 | 99.4 | 29.958 |  | -359 | 0 | 24.98 |  |  |  | 174.78 |  |  |  |  | 99.88 | 149.81 | 149.984 |  |  |  |  | 3.0155 | 0.1007
560 | 0.1004 |  |  |  |  | 560 | 92.5 | 99.2 | 29.925 |  | -359 | 0 | 25.09 |  |  |  | 174.85 |  |  |  |  | 99.97 | 149.76 | 149.81 |  |  |  |  | 3.0051 | 0.1004
570 | 0.1009 |  |  |  |  | 570 | 92.4 | 99.1 | 29.907 |  | -344 | 0 | 25.11 |  |  |  | 174.57 |  |  |  |  | 99.84 | 149.46 | 149.701 |  |  |  |  | 3.0174 | 0.1009
580 | 0.0998 |  |  |  |  | 580 | 92.3 | 99 | 29.991 |  | -367 | 0 | 25.04 |  |  |  | 174.95 |  |  |  |  | 100 | 149.9 | 149.91 |  |  |  |  | 2.9931 | 0.0998
590 | 0.0993 |  |  |  |  | 590 | 92.3 | 98.9 | 29.952 |  | -340 | 0 | 25.06 |  |  |  | 174.3 |  |  |  |  | 99.68 | 149.24 | 149.725 |  |  |  |  | 2.9746 | 0.0993
600 | 0.1003 |  |  |  |  | 600 | 92.3 | 98.8 | 29.966 |  | -364 | 0 | 25 |  |  |  | 174.89 |  |  |  |  | 99.95 | 149.89 | 149.966 |  |  |  |  | 3.0046 | 0.1003
610 | 0.1002 |  |  |  |  | 610 | 92.3 | 98.8 | 30 |  | -356 | 0 | 25.1 |  |  |  | 175.33 |  |  |  |  | 100.21 | 150.24 | 149.915 |  |  |  |  | 3.0062 | 0.1002
620 | 0.1006 |  |  |  |  | 620 | 92.3 | 98.9 | 29.936 |  | -340 | 0 | 25.06 |  |  |  | 175.12 |  |  |  |  | 100.09 | 150.07 | 149.928 |  |  |  |  | 3.0113 | 0.1006
630 | 0.1004 |  |  |  |  | 630 | 92.3 | 98.9 | 30.134 |  | -362 | 0 | 25.05 |  |  |  | 175.03 |  |  |  |  | 100.04 | 149.98 | 149.917 |  |  |  |  | 3.0254 | 0.1004
640 | 0.0995 |  |  |  |  | 640 | 92.4 | 99 | 30.014 |  | -347 | 0 | 24.99 |  |  |  | 174.8 |  |  |  |  | 99.9 | 149.81 | 149.965 |  |  |  |  | 2.9869 | 0.0995
650 | 0.101 |  |  |  |  | 650 | 92.5 | 99.1 | 30.067 |  | -359 | 0 | 25.09 |  |  |  | 175.35 |  |  |  |  | 100.22 | 150.26 | 149.932 |  |  |  |  | 3.0375 | 0.101
660 | 0.0991 |  |  |  |  | 660 | 92.6 | 99.3 | 30.078 |  | -355 | 0 | 25.08 |  |  |  | 175.27 |  |  |  |  | 100.17 | 150.19 | 149.935 |  |  |  |  | 2.9821 | 0.0991
670 | 0.0997 |  |  |  |  | 670 | 92.8 | 99.5 | 30.101 |  | -353 | 0 | 25.05 |  |  |  | 175.03 |  |  |  |  | 100.04 | 149.98 | 149.919 |  |  |  |  | 3.0014 | 0.0997
680 | 0.1014 |  |  |  |  | 680 | 92.9 | 99.7 | 30.057 |  | -364 | 0 | 25.05 |  |  |  | 174.85 |  |  |  |  | 99.95 | 149.81 | 149.879 |  |  |  |  | 3.0472 | 0.1014
690 | 0.0993 |  |  |  |  | 690 | 93.1 | 99.9 | 29.982 |  | -351 | 0 | 25 |  |  |  | 174.67 |  |  |  |  | 99.83 | 149.67 | 149.924 |  |  |  |  | 2.9758 | 0.0993
700 | 0.1011 |  |  |  |  | 700 | 93.2 | 100.1 | 29.991 |  | -367 | 0 | 25.05 |  |  |  | 174.71 |  |  |  |  | 99.88 | 149.66 | 149.843 |  |  |  |  | 3.0315 | 0.1011
710 | 0.1002 |  |  |  |  | 710 | 93.4 | 100.4 | 30.01 |  | -347 | 0 | 25.07 |  |  |  | 175.6 |  |  |  |  | 100.34 | 150.53 | 150.024 |  |  |  |  | 3.0075 | 0.1002
720 | 0.1009 |  |  |  |  | 720 | 93.6 | 100.6 | 30.033 |  | -351 | 0 | 25.04 |  |  |  | 175.33 |  |  |  |  | 100.19 | 150.3 | 150.019 |  |  |  |  | 3.029 | 0.1009
730 | 0.1008 |  |  |  |  | 730 | 93.7 | 100.8 | 30.027 |  | -363 | 0 | 24.99 |  |  |  | 175.05 |  |  |  |  | 100.02 | 150.07 | 150.037 |  |  |  |  | 3.0278 | 0.1008
740 | 0.1003 |  |  |  |  | 740 | 93.8 | 101 | 29.886 |  | -341 | 0 | 24.98 |  |  |  | 174.88 |  |  |  |  | 99.93 | 149.9 | 150.001 |  |  |  |  | 2.9988 | 0.1003
750 | 0.1018 |  |  |  |  | 750 | 93.9 | 101.2 | 29.95 |  | -366 | 0 | 25.08 |  |  |  | 175.23 |  |  |  |  | 100.15 | 150.14 | 149.915 |  |  |  |  | 3.0486 | 0.1018
760 | 0.101 |  |  |  |  | 760 | 94 | 101.3 | 29.984 |  | -353 | 0 | 25 |  |  |  | 174.85 |  |  |  |  | 99.93 | 149.85 | 149.956 |  |  |  |  | 3.028 | 0.101
770 | 0.1013 |  |  |  |  | 770 | 94.1 | 101.4 | 30.055 |  | -357 | 0 | 25.14 |  |  |  | 175.1 |  |  |  |  | 100.12 | 149.96 | 149.786 |  |  |  |  | 3.0437 | 0.1013
780 | 0.1016 |  |  |  |  | 780 | 94.1 | 101.5 | 29.897 |  | -370 | 0 | 25.05 |  |  |  | 175.22 |  |  |  |  | 100.13 | 150.17 | 149.972 |  |  |  |  | 3.0369 | 0.1016
790 | 0.1006 |  |  |  |  | 790 | 94.2 | 101.5 | 29.928 |  | -348 | 0 | 24.98 |  |  |  | 175.28 |  |  |  |  | 100.13 | 150.3 | 150.098 |  |  |  |  | 3.0099 | 0.1006
800 | 0.1028 |  |  |  |  | 800 | 94.1 | 101.5 | 29.928 |  | -370 | 0 | 25.06 |  |  |  | 175.12 |  |  |  |  | 100.09 | 150.06 | 149.923 |  |  |  |  | 3.0771 | 0.1028
810 | 0.1019 |  |  |  |  | 810 | 94.1 | 101.4 | 29.968 |  | -351 | 0 | 25.06 |  |  |  | 175.03 |  |  |  |  | 100.04 | 149.96 | 149.896 |  |  |  |  | 3.0528 | 0.1019
820 | 0.1011 |  |  |  |  | 820 | 94 | 101.3 | 29.96 |  | -357 | 0 | 25 |  |  |  | 175 |  |  |  |  | 100 | 150 | 149.996 |  |  |  |  | 3.0291 | 0.1011
830 | 0.1034 |  |  |  |  | 830 | 93.9 | 101.2 | 29.94 |  | -358 | 0 | 25.06 |  |  |  | 175.08 |  |  |  |  | 100.07 | 150.02 | 149.909 |  |  |  |  | 3.0952 | 0.1034
840 | 0.1028 |  |  |  |  | 840 | 93.8 | 101 | 29.831 |  | -344 | 0 | 24.99 |  |  |  | 175.09 |  |  |  |  | 100.04 | 150.1 | 150.039 |  |  |  |  | 3.0659 | 0.1028
850 | 0.1032 |  |  |  |  | 850 | 93.6 | 100.8 | 29.978 |  | -366 | 0 | 24.98 |  |  |  | 175.13 |  |  |  |  | 100.05 | 150.15 | 150.067 |  |  |  |  | 3.0944 | 0.1032
860 | 0.1023 |  |  |  |  | 860 | 93.4 | 100.6 | 29.97 |  | -354 | 0 | 25.06 |  |  |  | 175.03 |  |  |  |  | 100.04 | 149.97 | 149.907 |  |  |  |  | 3.0666 | 0.1023
870 | 0.1011 |  |  |  |  | 870 | 93.3 | 100.3 | 29.968 |  | -358 | 0 | 25.06 |  |  |  | 175.41 |  |  |  |  | 100.23 | 150.34 | 149.995 |  |  |  |  | 3.0301 | 0.1011
880 | 0.1027 |  |  |  |  | 880 | 93 | 100 | 29.934 |  | -355 | 0 | 25 |  |  |  | 175.07 |  |  |  |  | 100.04 | 150.08 | 150.022 |  |  |  |  | 3.075 | 0.1027
890 | 0.1008 |  |  |  |  | 890 | 92.8 | 99.8 | 29.981 |  | -343 | 0 | 25.06 |  |  |  | 175.01 |  |  |  |  | 100.03 | 149.94 | 149.892 |  |  |  |  | 3.0223 | 0.1008
900 | 0.1023 |  |  |  |  | 900 | 92.6 | 99.5 | 30.024 |  | -363 | 0 | 25.09 |  |  |  | 175.09 |  |  |  |  | 100.09 | 149.99 | 149.858 |  |  |  |  | 3.0714 | 0.1023
910 | 0.101 |  |  |  |  | 910 | 92.4 | 99.2 | 29.957 |  | -351 | 0 | 25.01 |  |  |  | 174.79 |  |  |  |  | 99.9 | 149.78 | 149.935 |  |  |  |  | 3.0265 | 0.101
920 | 0.1024 |  |  |  |  | 920 | 92.3 | 98.9 | 30.002 |  | -359 | 0 | 25.11 |  |  |  | 175.12 |  |  |  |  | 100.12 | 150.01 | 149.83 |  |  |  |  | 3.0728 | 0.1024
930 | 0.1011 |  |  |  |  | 930 | 92.1 | 98.7 | 29.921 |  | -358 | 0 | 25.11 |  |  |  | 174.91 |  |  |  |  | 100.01 | 149.8 | 149.782 |  |  |  |  | 3.0264 | 0.1011
940 | 0.1015 |  |  |  |  | 940 | 92 | 98.5 | 29.899 |  | -344 | 0 | 25.03 |  |  |  | 175.11 |  |  |  |  | 100.07 | 150.08 | 149.982 |  |  |  |  | 3.0358 | 0.1015
950 | 0.1017 |  |  |  |  | 950 | 91.9 | 98.3 | 30.02 |  | -370 | 0 | 25.01 |  |  |  | 174.91 |  |  |  |  | 99.96 | 149.9 | 149.959 |  |  |  |  | 3.0544 | 0.1017
960 | 0.101 |  |  |  |  | 960 | 91.8 | 98.2 | 29.909 |  | -347 | 0 | 24.97 |  |  |  | 174.66 |  |  |  |  | 99.81 | 149.69 | 149.971 |  |  |  |  | 3.02 | 0.101
970 | 0.1006 |  |  |  |  | 970 | 91.7 | 98.1 | 29.976 |  | -363 | 0 | 24.97 |  |  |  | 175.69 |  |  |  |  | 100.33 | 150.72 | 150.23 |  |  |  |  | 3.0159 | 0.1006
980 | 0.1013 |  |  |  |  | 980 | 91.7 | 98.1 | 29.969 |  | -363 | 0 | 25 |  |  |  | 175.08 |  |  |  |  | 100.04 | 150.08 | 150.022 |  |  |  |  | 3.035 | 0.1013
990 | 0.1008 |  |  |  |  | 990 | 91.8 | 98.1 | 29.871 |  | -347 | 0 | 25.01 |  |  |  | 175.02 |  |  |  |  | 100.01 | 150.01 | 149.983 |  |  |  |  | 3.0114 | 0.1008
1000 | 0.1016 |  |  |  |  | 1000 | 91.9 | 98.2 | 29.963 |  | -359 | 0 | 25.01 |  |  |  | 175.27 |  |  |  |  | 100.14 | 150.26 | 150.05 |  |  |  |  | 3.0449 | 0.1016
1010 | 0.0999 |  |  |  |  | 1010 | 92 | 98.4 | 29.923 |  | -342 | 0 | 25.07 |  |  |  | 174.92 |  |  |  |  | 99.99 | 149.85 | 149.858 |  |  |  |  | 2.9905 | 0.0999
1020 | 0.1003 |  |  |  |  | 1020 | 92.1 | 98.6 | 30.094 |  | -369 | 0 | 25.11 |  |  |  | 175.55 |  |  |  |  | 100.33 | 150.44 | 149.952 |  |  |  |  | 3.0179 | 0.1003
1030 | 0.1013 |  |  |  |  | 1030 | 92.3 | 98.9 | 30.031 |  | -362 | 0 | 25.11 |  |  |  | 174.97 |  |  |  |  | 100.04 | 149.86 | 149.799 |  |  |  |  | 3.0412 | 0.1013
1040 | 0.1005 |  |  |  |  | 1040 | 92.6 | 99.2 | 29.957 |  | -349 | 0 | 25.02 |  |  |  | 174.73 |  |  |  |  | 99.88 | 149.71 | 149.898 |  |  |  |  | 3.012 | 0.1005
1050 | 0.1011 |  |  |  |  | 1050 | 92.8 | 99.5 | 30.087 |  | -374 | 0 | 25.03 |  |  |  | 175.06 |  |  |  |  | 100.05 | 150.03 | 149.963 |  |  |  |  | 3.0429 | 0.1011
1060 | 0.1015 |  |  |  |  | 1060 | 93.1 | 99.9 | 29.944 |  | -346 | 0 | 25.04 |  |  |  | 174.92 |  |  |  |  | 99.98 | 149.88 | 149.907 |  |  |  |  | 3.0388 | 0.1015
1070 | 0.1014 |  |  |  |  | 1070 | 93.3 | 100.3 | 30.008 |  | -369 | 0 | 25.01 |  |  |  | 174.94 |  |  |  |  | 99.97 | 149.93 | 149.973 |  |  |  |  | 3.0423 | 0.1014
1080 | 0.1023 |  |  |  |  | 1080 | 93.6 | 100.7 | 29.923 |  | -363 | 0 | 25.08 |  |  |  | 175.3 |  |  |  |  | 100.19 | 150.22 | 149.938 |  |  |  |  | 3.0597 | 0.1023
1090 | 0.1012 |  |  |  |  | 1090 | 93.9 | 101 | 30.028 |  | -351 | 0 | 25.03 |  |  |  | 174.39 |  |  |  |  | 99.71 | 149.36 | 149.794 |  |  |  |  | 3.0381 | 0.1012
1100 | 0.1015 |  |  |  |  | 1100 | 94.1 | 101.4 | 30.11 |  | -377 | 0 | 25.06 |  |  |  | 174.88 |  |  |  |  | 99.97 | 149.82 | 149.861 |  |  |  |  | 3.056 | 0.1015
1110 | 0.1025 |  |  |  |  | 1110 | 94.4 | 101.7 | 29.99 |  | -346 | 0 | 25.05 |  |  |  | 174.79 |  |  |  |  | 99.92 | 149.74 | 149.86 |  |  |  |  | 3.0736 | 0.1025
1120 | 0.1037 |  |  |  |  | 1120 | 94.6 | 102 | 29.941 |  | -359 | 0 | 24.99 |  |  |  | 175.08 |  |  |  |  | 100.04 | 150.09 | 150.035 |  |  |  |  | 3.1051 | 0.1037
1130 | 0.1031 |  |  |  |  | 1130 | 94.7 | 102.2 | 29.914 |  | -354 | 0 | 25.1 |  |  |  | 174.86 |  |  |  |  | 99.98 | 149.76 | 149.786 |  |  |  |  | 3.0835 | 0.1031
1140 | 0.1037 |  |  |  |  | 1140 | 94.8 | 102.4 | 29.957 |  | -345 | 0 | 25.02 |  |  |  | 175.08 |  |  |  |  | 100.05 | 150.06 | 149.984 |  |  |  |  | 3.1066 | 0.1037
1150 | 0.1044 |  |  |  |  | 1150 | 94.9 | 102.5 | 29.963 |  | -369 | 0 | 25.05 |  |  |  | 174.78 |  |  |  |  | 99.92 | 149.73 | 149.854 |  |  |  |  | 3.1278 | 0.1044
1160 | 0.1038 |  |  |  |  | 1160 | 94.9 | 102.6 | 29.916 |  | -347 | 0 | 24.99 |  |  |  | 175.32 |  |  |  |  | 100.16 | 150.33 | 150.101 |  |  |  |  | 3.104 | 0.1038
1170 | 0.1042 |  |  |  |  | 1170 | 94.9 | 102.6 | 29.998 |  | -360 | 0 | 25.02 |  |  |  | 175.19 |  |  |  |  | 100.11 | 150.16 | 150.005 |  |  |  |  | 3.1258 | 0.1042
1180 | 0.1035 |  |  |  |  | 1180 | 94.9 | 102.5 | 30.044 |  | -356 | 0 | 25.04 |  |  |  | 174.92 |  |  |  |  | 99.98 | 149.88 | 149.915 |  |  |  |  | 3.109 | 0.1035
1190 | 0.1024 |  |  |  |  | 1190 | 94.8 | 102.4 | 30.005 |  | -353 | 0 | 25.09 |  |  |  | 175.31 |  |  |  |  | 100.2 | 150.22 | 149.913 |  |  |  |  | 3.0725 | 0.1024
1200 | 0.1038 |  |  |  |  | 1200 | 94.6 | 102.2 | 30.013 |  | -366 | 0 | 25.06 |  |  |  | 174.96 |  |  |  |  | 100.01 | 149.91 | 149.889 |  |  |  |  | 3.1155 | 0.1038
1210 | 0.1051 |  |  |  |  | 1210 | 94.5 | 102 | 29.907 |  | -342 | 0 | 24.98 |  |  |  | 175.11 |  |  |  |  | 100.05 | 150.13 | 150.059 |  |  |  |  | 3.1421 | 0.1051
1220 | 0.1046 |  |  |  |  | 1220 | 94.3 | 101.7 | 30.006 |  | -362 | 0 | 25.02 |  |  |  | 174.96 |  |  |  |  | 99.99 | 149.94 | 149.952 |  |  |  |  | 3.1372 | 0.1046
1230 | 0.1036 |  |  |  |  | 1230 | 94.1 | 101.5 | 30.004 |  | -351 | 0 | 25.01 |  |  |  | 175.05 |  |  |  |  | 100.03 | 150.04 | 149.998 |  |  |  |  | 3.1085 | 0.1036
1240 | 0.1044 |  |  |  |  | 1240 | 93.9 | 101.2 | 30.021 |  | -348 | 0 | 25.03 |  |  |  | 175.21 |  |  |  |  | 100.12 | 150.17 | 149.996 |  |  |  |  | 3.1335 | 0.1044
1250 | 0.1035 |  |  |  |  | 1250 | 93.7 | 100.9 | 30.041 |  | -362 | 0 | 25.11 |  |  |  | 174.66 |  |  |  |  | 99.88 | 149.55 | 149.721 |  |  |  |  | 3.1099 | 0.1035
1260 | 0.1029 |  |  |  |  | 1260 | 93.5 | 100.6 | 29.934 |  | -350 | 0 | 25.02 |  |  |  | 174.74 |  |  |  |  | 99.88 | 149.72 | 149.9 |  |  |  |  | 3.0813 | 0.1029
1270 | 0.1042 |  |  |  |  | 1270 | 93.3 | 100.3 | 29.999 |  | -367 | 0 | 25.03 |  |  |  | 174.8 |  |  |  |  | 99.92 | 149.76 | 149.89 |  |  |  |  | 3.126 | 0.1042
1280 | 0.1029 |  |  |  |  | 1280 | 93.1 | 99.9 | 29.984 |  | -353 | 0 | 24.98 |  |  |  | 174.73 |  |  |  |  | 99.85 | 149.75 | 149.974 |  |  |  |  | 3.0842 | 0.1029
1290 | 0.1024 |  |  |  |  | 1290 | 92.8 | 99.6 | 29.88 |  | -357 | 0 | 25.15 |  |  |  | 175.07 |  |  |  |  | 100.11 | 149.92 | 149.76 |  |  |  |  | 3.0611 | 0.1024
1300 | 0.1031 |  |  |  |  | 1300 | 92.6 | 99.4 | 30.017 |  | -358 | 0 | 25.03 |  |  |  | 174.96 |  |  |  |  | 100 | 149.94 | 149.942 |  |  |  |  | 3.0945 | 0.1031
1310 | 0.102 |  |  |  |  | 1310 | 92.4 | 99.1 | 29.976 |  | -338 | 0 | 25.07 |  |  |  | 174.85 |  |  |  |  | 99.96 | 149.78 | 149.837 |  |  |  |  | 3.0561 | 0.102
1320 | 0.1025 |  |  |  |  | 1320 | 92.3 | 98.8 | 30.083 |  | -369 | 0 | 25.03 |  |  |  | 174.75 |  |  |  |  | 99.89 | 149.72 | 149.877 |  |  |  |  | 3.0831 | 0.1025
1330 | 0.1026 |  |  |  |  | 1330 | 92.1 | 98.6 | 29.986 |  | -349 | 0 | 25.09 |  |  |  | 174.92 |  |  |  |  | 100.01 | 149.83 | 149.821 |  |  |  |  | 3.0764 | 0.1026
1340 | 0.1015 |  |  |  |  | 1340 | 92 | 98.5 | 30.032 |  | -354 | 0 | 25.03 |  |  |  | 174.97 |  |  |  |  | 100 | 149.93 | 149.932 |  |  |  |  | 3.0488 | 0.1015
1350 | 0.1022 |  |  |  |  | 1350 | 91.9 | 98.3 | 29.943 |  | -361 | 0 | 25.02 |  |  |  | 175.06 |  |  |  |  | 100.04 | 150.04 | 149.986 |  |  |  |  | 3.0608 | 0.1022
1360 | 0.1018 |  |  |  |  | 1360 | 91.9 | 98.2 | 29.954 |  | -348 | 0 | 25.01 |  |  |  | 174.93 |  |  |  |  | 99.97 | 149.92 | 149.959 |  |  |  |  | 3.0482 | 0.1018
1370 | 0.1033 |  |  |  |  | 1370 | 91.9 | 98.2 | 29.956 |  | -360 | 0 | 25.05 |  |  |  | 174.96 |  |  |  |  | 100.01 | 149.91 | 149.902 |  |  |  |  | 3.0944 | 0.1033
1380 | 0.102 |  |  |  |  | 1380 | 91.9 | 98.2 | 29.991 |  | -344 | 0 | 25.07 |  |  |  | 175 |  |  |  |  | 100.04 | 149.94 | 149.886 |  |  |  |  | 3.0591 | 0.102
1390 | 0.1025 |  |  |  |  | 1390 | 92 | 98.3 | 30.042 |  | -359 | 0 | 25.01 |  |  |  | 174.75 |  |  |  |  | 99.88 | 149.74 | 149.927 |  |  |  |  | 3.08 | 0.1025
1400 | 0.1028 |  |  |  |  | 1400 | 92.1 | 98.5 | 29.963 |  | -367 | 0 | 25.05 |  |  |  | 175.15 |  |  |  |  | 100.1 | 150.1 | 149.952 |  |  |  |  | 3.0792 | 0.1028
1410 | 0.1022 |  |  |  |  | 1410 | 92.2 | 98.7 | 29.989 |  | -349 | 0 | 25.06 |  |  |  | 175 |  |  |  |  | 100.03 | 149.94 | 149.901 |  |  |  |  | 3.0646 | 0.1022
1420 | 0.1039 |  |  |  |  | 1420 | 92.4 | 98.9 | 29.96 |  | -362 | 0 | 25.09 |  |  |  | 174.79 |  |  |  |  | 99.94 | 149.7 | 149.788 |  |  |  |  | 3.1131 | 0.1039
1430 | 0.1027 |  |  |  |  | 1430 | 92.6 | 99.2 | 30.011 |  | -351 | 0 | 25.05 |  |  |  | 174.43 |  |  |  |  | 99.74 | 149.37 | 149.764 |  |  |  |  | 3.0825 | 0.1027
1440 | 0.1039 |  |  |  |  | 1440 | 92.8 | 99.5 | 30.056 |  | -355 | 0 | 25.07 |  |  |  | 174.73 |  |  |  |  | 99.9 | 149.66 | 149.806 |  |  |  |  | 3.1236 | 0.1039
1450 | 0.1037 |  |  |  |  | 1450 | 93.1 | 99.8 | 30.011 |  | -357 | 0 | 25.1 |  |  |  | 174.87 |  |  |  |  | 99.98 | 149.77 | 149.794 |  |  |  |  | 3.1134 | 0.1037
1460 | 0.1029 |  |  |  |  | 1460 | 93.3 | 100.2 | 29.949 |  | -348 | 0 | 25.07 |  |  |  | 174.86 |  |  |  |  | 99.97 | 149.79 | 149.838 |  |  |  |  | 3.0822 | 0.1029
1470 | 0.1035 |  |  |  |  | 1470 | 93.6 | 100.6 | 30.055 |  | -367 | 0 | 25.02 |  |  |  | 175 |  |  |  |  | 100.01 | 149.98 | 149.96 |  |  |  |  | 3.1112 | 0.1035
1480 | 0.1035 |  |  |  |  | 1480 | 93.8 | 100.9 | 29.994 |  | -348 | 0 | 25.03 |  |  |  | 174.59 |  |  |  |  | 99.81 | 149.56 | 149.841 |  |  |  |  | 3.1029 | 0.1035
1490 | 0.104 |  |  |  |  | 1490 | 94.1 | 101.2 | 29.99 |  | -362 | 0 | 25.07 |  |  |  | 175.11 |  |  |  |  | 100.09 | 150.04 | 149.906 |  |  |  |  | 3.1194 | 0.104
1500 | 0.1045 |  |  |  |  | 1500 | 94.3 | 101.5 | 29.97 |  | -363 | 0 | 25.11 |  |  |  | 175.11 |  |  |  |  | 100.11 | 150.01 | 149.842 |  |  |  |  | 3.1305 | 0.1045
1510 | 0.1036 |  |  |  |  | 1510 | 94.4 | 101.8 | 29.901 |  | -350 | 0 | 25.01 |  |  |  | 174.69 |  |  |  |  | 99.85 | 149.68 | 149.9 |  |  |  |  | 3.0969 | 0.1036
1520 | 0.1053 |  |  |  |  | 1520 | 94.6 | 102 | 30.01 |  | -378 | 0 | 25.11 |  |  |  | 175.21 |  |  |  |  | 100.16 | 150.1 | 149.864 |  |  |  |  | 3.1601 | 0.1053
1530 | 0.105 |  |  |  |  | 1530 | 94.7 | 102.2 | 30.055 |  | -355 | 0 | 25 |  |  |  | 174.78 |  |  |  |  | 99.89 | 149.78 | 149.938 |  |  |  |  | 3.155 | 0.105
1540 | 0.1057 |  |  |  |  | 1540 | 94.8 | 102.3 | 29.931 |  | -362 | 0 | 24.99 |  |  |  | 174.82 |  |  |  |  | 99.91 | 149.84 | 149.977 |  |  |  |  | 3.1631 | 0.1057
1550 | 0.1043 |  |  |  |  | 1550 | 94.8 | 102.4 | 30.01 |  | -364 | 0 | 25.12 |  |  |  | 174.87 |  |  |  |  | 100 | 149.75 | 149.752 |  |  |  |  | 3.13 | 0.1043
1560 | 0.1052 |  |  |  |  | 1560 | 94.8 | 102.3 | 30.015 |  | -348 | 0 | 25.03 |  |  |  | 175.15 |  |  |  |  | 100.09 | 150.12 | 149.986 |  |  |  |  | 3.1576 | 0.1052
1570 | 0.1063 |  |  |  |  | 1570 | 94.7 | 102.3 | 30.051 |  | -364 | 0 | 25.03 |  |  |  | 175.02 |  |  |  |  | 100.02 | 149.99 | 149.957 |  |  |  |  | 3.195 | 0.1063
1580 | 0.105 |  |  |  |  | 1580 | 94.6 | 102.1 | 29.967 |  | -351 | 0 | 24.99 |  |  |  | 175.34 |  |  |  |  | 100.17 | 150.35 | 150.099 |  |  |  |  | 3.1453 | 0.105
1590 | 0.105 |  |  |  |  | 1590 | 94.5 | 102 | 30.039 |  | -368 | 0 | 24.99 |  |  |  | 175.31 |  |  |  |  | 100.15 | 150.32 | 150.095 |  |  |  |  | 3.1529 | 0.105
1600 | 0.1059 |  |  |  |  | 1600 | 94.3 | 101.8 | 30.025 |  | -362 | 0 | 25.08 |  |  |  | 175.06 |  |  |  |  | 100.07 | 149.99 | 149.881 |  |  |  |  | 3.1789 | 0.1059
1610 | 0.1042 |  |  |  |  | 1610 | 94.2 | 101.5 | 29.932 |  | -350 | 0 | 25.08 |  |  |  | 174.43 |  |  |  |  | 99.76 | 149.34 | 149.71 |  |  |  |  | 3.1192 | 0.1042
1620 | 0.1054 |  |  |  |  | 1620 | 94 | 101.2 | 29.984 |  | -366 | 0 | 25.08 |  |  |  | 175.04 |  |  |  |  | 100.06 | 149.96 | 149.872 |  |  |  |  | 3.1607 | 0.1054
1630 | 0.1041 |  |  |  |  | 1630 | 93.8 | 101 | 29.944 |  | -346 | 0 | 25 |  |  |  | 175.39 |  |  |  |  | 100.2 | 150.39 | 150.094 |  |  |  |  | 3.1162 | 0.1041
1640 | 0.1063 |  |  |  |  | 1640 | 93.6 | 100.7 | 30.001 |  | -355 | 0 | 25.07 |  |  |  | 175.06 |  |  |  |  | 100.06 | 149.99 | 149.895 |  |  |  |  | 3.1883 | 0.1063
1650 | 0.1049 |  |  |  |  | 1650 | 93.3 | 100.4 | 30.007 |  | -353 | 0 | 25.13 |  |  |  | 174.85 |  |  |  |  | 99.99 | 149.73 | 149.742 |  |  |  |  | 3.1474 | 0.1049
1660 | 0.1036 |  |  |  |  | 1660 | 93.1 | 100.1 | 29.943 |  | -349 | 0 | 25.02 |  |  |  | 175.31 |  |  |  |  | 100.17 | 150.29 | 150.038 |  |  |  |  | 3.101 | 0.1036
1670 | 0.1051 |  |  |  |  | 1670 | 92.9 | 99.8 | 29.988 |  | -363 | 0 | 25.04 |  |  |  | 174.66 |  |  |  |  | 99.85 | 149.62 | 149.843 |  |  |  |  | 3.1505 | 0.1051
1680 | 0.1036 |  |  |  |  | 1680 | 92.7 | 99.5 | 30.039 |  | -345 | 0 | 24.98 |  |  |  | 175.34 |  |  |  |  | 100.16 | 150.36 | 150.119 |  |  |  |  | 3.1123 | 0.1036
1690 | 0.1036 |  |  |  |  | 1690 | 92.5 | 99.2 | 29.915 |  | -366 | 0 | 25.01 |  |  |  | 174.31 |  |  |  |  | 99.66 | 149.31 | 149.817 |  |  |  |  | 3.0984 | 0.1036
1700 | 0.1045 |  |  |  |  | 1700 | 92.3 | 98.9 | 29.912 |  | -353 | 0 | 25.1 |  |  |  | 175.37 |  |  |  |  | 100.23 | 150.26 | 149.913 |  |  |  |  | 3.1247 | 0.1045
1710 | 0.1049 |  |  |  |  | 1710 | 92.1 | 98.7 | 29.849 |  | -345 | 0 | 25.04 |  |  |  | 174.76 |  |  |  |  | 99.9 | 149.72 | 149.868 |  |  |  |  | 3.131 | 0.1049
1720 | 0.1045 |  |  |  |  | 1720 | 92 | 98.5 | 29.966 |  | -361 | 0 | 25.01 |  |  |  | 174.42 |  |  |  |  | 99.71 | 149.41 | 149.836 |  |  |  |  | 3.1313 | 0.1045
1730 | 0.1035 |  |  |  |  | 1730 | 91.9 | 98.4 | 29.957 |  | -339 | 0 | 25.01 |  |  |  | 174.98 |  |  |  |  | 99.99 | 149.97 | 149.98 |  |  |  |  | 3.1001 | 0.1035
1740 | 0.1042 |  |  |  |  | 1740 | 91.9 | 98.3 | 30.024 |  | -351 | 0 | 25.08 |  |  |  | 174.81 |  |  |  |  | 99.94 | 149.73 | 149.816 |  |  |  |  | 3.1291 | 0.1042
1750 | 0.1036 |  |  |  |  | 1750 | 91.8 | 98.2 | 29.97 |  | -351 | 0 | 25.05 |  |  |  | 175.35 |  |  |  |  | 100.2 | 150.3 | 150.007 |  |  |  |  | 3.1059 | 0.1036
1760 | 0.1041 |  |  |  |  | 1760 | 91.9 | 98.2 | 29.951 |  | -344 | 0 | 25.06 |  |  |  | 174.93 |  |  |  |  | 99.99 | 149.86 | 149.874 |  |  |  |  | 3.1186 | 0.1041
1770 | 0.1041 |  |  |  |  | 1770 | 91.9 | 98.3 | 30.062 |  | -360 | 0 | 25.01 |  |  |  | 174.96 |  |  |  |  | 99.99 | 149.95 | 149.969 |  |  |  |  | 3.1283 | 0.1041
1780 | 0.1046 |  |  |  |  | 1780 | 92 | 98.4 | 29.921 |  | -337 | 0 | 25.07 |  |  |  | 175.22 |  |  |  |  | 100.14 | 150.15 | 149.931 |  |  |  |  | 3.1284 | 0.1046
1790 | 0.1048 |  |  |  |  | 1790 | 92.2 | 98.6 | 29.947 |  | -362 | 0 | 24.97 |  |  |  | 174.99 |  |  |  |  | 99.98 | 150.02 | 150.048 |  |  |  |  | 3.1389 | 0.1048
1800 | 0.1044 |  |  |  |  | 1800 | 92.3 | 98.8 | 29.876 |  | -355 | 0 | 25.08 |  |  |  | 175.08 |  |  |  |  | 100.08 | 150 | 149.882 |  |  |  |  | 3.1182 | 0.1044
Step 26 started at 16/09/2014 23:53
Step type | STRIBECK | Step description | New stribeck step
Zero traction force (N) | -0.1136 | (measured at the start of this step)
Disc track radius used for this step (mm) | 21.132
Rolling Speed (mm/s) | Traction Coeff (-) |  |  |  |  | Step Time (s) | Pot RTD Temp (degC) | Lube RTD Temp (degC) | Ball Load (N) | Pin Load (N) | Wear (um) | ECR (%) | Ball Speed 1 | Ball Speed 2 | Ball Speed 3 | Ball Speed 4 | Disc Speed 1 | Disc Speed 2 | Disc Speed 3 | Disc Speed 4 | Disc Frequency (Hz) | Rolling Speed (mm/s) | Sliding Speed (mm/s) | SRR (%) | TF1 (N) | TF2 (N) | TF3 (N) | TF4 (N) | Traction Force (N) | Traction Coeff (-) | Traction Trace (-)
1499.725 | 0.0423 |  |  |  |  | 6 | 93.2 | 98.7 | 29.907 |  | -365 | 0 | 375.2 | 2624.2 |  |  | 2624.29 | 375.21 |  |  |  | 1499.73 | 2249.04 | 149.963 | 1.2826 | -1.25 |  |  | 1.2663 | 0.0423
999.909 | 0.0508 |  |  |  |  | 12 | 93.2 | 98.5 | 29.97 |  | -368 | 0 | 249.89 | 1750.03 |  |  | 1749.88 | 249.84 |  |  |  | 999.91 | 1500.1 | 150.023 | 1.5613 | -1.4813 |  |  | 1.5213 | 0.0508
899.862 | 0.0527 |  |  |  |  | 19 | 93.1 | 98.4 | 29.995 |  | -365 | 0 | 225 | 1574.76 |  |  | 1574.91 | 224.77 |  |  |  | 899.86 | 1349.95 | 150.017 | 1.6428 | -1.5175 |  |  | 1.5802 | 0.0527
799.365 | 0.0558 |  |  |  |  | 25 | 93.1 | 98.4 | 29.908 |  | -347 | 0 | 200.01 | 1399.96 |  |  | 1400.04 | 197.45 |  |  |  | 799.36 | 1201.27 | 150.277 | 1.7296 | -1.6056 |  |  | 1.6676 | 0.0558
699.883 | 0.0584 |  |  |  |  | 31 | 93.1 | 98.4 | 29.958 |  | -368 | 0 | 175.06 | 1224.84 |  |  | 1224.82 | 174.82 |  |  |  | 699.88 | 1049.89 | 150.009 | 1.8179 | -1.6837 |  |  | 1.7508 | 0.0584
599.959 | 0.0623 |  |  |  |  | 37 | 93.1 | 98.5 | 29.927 |  | -359 | 0 | 150.08 | 1050.1 |  |  | 1049.73 | 149.92 |  |  |  | 599.96 | 899.92 | 149.997 | 1.9223 | -1.8037 |  |  | 1.863 | 0.0623
499.876 | 0.0656 |  |  |  |  | 43 | 93.2 | 98.6 | 29.946 |  | -360 | 0 | 125.32 | 874.88 |  |  | 874.74 | 124.57 |  |  |  | 499.88 | 749.86 | 150.009 | 2.0477 | -1.8815 |  |  | 1.9646 | 0.0656
399.96 | 0.0706 |  |  |  |  | 49 | 93.2 | 98.8 | 29.98 |  | -363 | 0 | 100.1 | 699.98 |  |  | 699.89 | 99.87 |  |  |  | 399.96 | 599.95 | 150.003 | 2.1929 | -2.042 |  |  | 2.1174 | 0.0706
300.192 | 0.0773 |  |  |  |  | 55 | 93.1 | 98.9 | 29.998 |  | -367 | 0 | 75.24 | 524.95 |  |  | 525.18 | 75.4 |  |  |  | 300.19 | 449.75 | 149.819 | 2.3958 | -2.24 |  |  | 2.3179 | 0.0773
199.917 | 0.0876 |  |  |  |  | 61 | 93 | 99 | 29.905 |  | -338 | 0 | 50.06 | 349.91 |  |  | 349.86 | 49.85 |  |  |  | 199.92 | 299.93 | 150.029 | 2.698 | -2.5435 |  |  | 2.6208 | 0.0876
100.081 | 0.1045 |  |  |  |  | 68 | 93 | 99.1 | 29.909 |  | -364 | 0 | 25.01 | 174.85 |  |  | 175.27 | 25.19 |  |  |  | 100.08 | 149.96 | 149.835 | 3.2224 | -3.0268 |  |  | 3.1246 | 0.1045
90.102 | 0.1075 |  |  |  |  | 74 | 93 | 99.2 | 29.898 |  | -352 | 0 | 22.54 | 157.7 |  |  | 157.67 | 22.49 |  |  |  | 90.1 | 135.17 | 150.02 | 3.2533 | -3.1754 |  |  | 3.2144 | 0.1075
80.1 | 0.1093 |  |  |  |  | 80 | 93 | 99.3 | 29.894 |  | -356 | 0 | 20.07 | 139.98 |  |  | 140.3 | 20.05 |  |  |  | 80.1 | 120.09 | 149.92 | 3.3617 | -3.1708 |  |  | 3.2663 | 0.1093
69.866 | 0.1103 |  |  |  |  | 86 | 93 | 99.4 | 29.883 |  | -356 | 0 | 17.62 | 122.33 |  |  | 122.08 | 17.43 |  |  |  | 69.87 | 104.68 | 149.834 | 3.3451 | -3.2478 |  |  | 3.2965 | 0.1103
59.951 | 0.1126 |  |  |  |  | 92 | 93 | 99.5 | 29.905 |  | -344 | 0 | 15.01 | 105.04 |  |  | 104.65 | 15.11 |  |  |  | 59.95 | 89.78 | 149.759 | 3.4323 | -3.3012 |  |  | 3.3668 | 0.1126
50.044 | 0.116 |  |  |  |  | 98 | 93 | 99.6 | 29.897 |  | -353 | 0 | 12.51 | 87.52 |  |  | 87.56 | 12.59 |  |  |  | 50.04 | 74.99 | 149.849 | 3.5312 | -3.4048 |  |  | 3.468 | 0.116
39.995 | 0.117 |  |  |  |  | 105 | 93 | 99.7 | 29.947 |  | -367 | 0 | 10 | 69.81 |  |  | 70 | 10.17 |  |  |  | 40 | 59.82 | 149.567 | 3.5459 | -3.4601 |  |  | 3.503 | 0.117
30.052 | 0.1194 |  |  |  |  | 111 | 93 | 99.8 | 29.887 |  | -344 | 0 | 7.61 | 52.49 |  |  | 52.41 | 7.7 |  |  |  | 30.05 | 44.8 | 149.071 | 3.654 | -3.481 |  |  | 3.5675 | 0.1194
19.981 | 0.1211 |  |  |  |  | 117 | 93 | 99.8 | 29.889 |  | -357 | 0 | 5.03 | 35.01 |  |  | 35.06 | 4.83 |  |  |  | 19.98 | 30.1 | 150.64 | 3.6073 | -3.6335 |  |  | 3.6204 | 0.1211
10.02 | 0.1205 |  |  |  |  | 123 | 93 | 100 | 29.899 |  | -353 | 0 | 2.51 | 17.47 |  |  | 17.6 | 2.5 |  |  |  | 10.02 | 15.03 | 149.979 | 3.6831 | -3.5234 |  |  | 3.6032 | 0.1205
9.003 | 0.1129 |  |  |  |  | 129 | 93.1 | 100.1 | 29.948 |  | -363 | 0 | 2.16 | 15.67 |  |  | 15.69 | 2.49 |  |  |  | 9 | 13.35 | 148.331 | 3.4589 | -3.3029 |  |  | 3.3809 | 0.1129
7.987 | 0.1033 |  |  |  |  | 135 | 93.1 | 100.3 | 29.9 |  | -345 | 0 | 2.02 | 13.92 |  |  | 13.91 | 2.09 |  |  |  | 7.99 | 11.86 | 148.533 | 3.1327 | -3.047 |  |  | 3.0898 | 0.1033
7.042 | 0.1121 |  |  |  |  | 141 | 93.1 | 100.5 | 29.78 |  | -338 | 0 | 1.83 | 12.29 |  |  | 12.21 | 1.83 |  |  |  | 7.04 | 10.42 | 147.96 | 3.5023 | -3.1759 |  |  | 3.3391 | 0.1121
5.955 | 0.1024 |  |  |  |  | 147 | 93.2 | 100.9 | 29.918 |  | -371 | 0 | 1.49 | 10.41 |  |  | 10.53 | 1.39 |  |  |  | 5.96 | 9.03 | 151.628 | 3.4838 | -2.6451 |  |  | 3.0644 | 0.1024
5.172 | 0.1015 |  |  |  |  | 154 | 93.2 | 101.3 | 29.871 |  | -350 | 0 | 1.32 | 8.73 |  |  | 9.1 | 1.55 |  |  |  | 5.17 | 7.48 | 144.652 | 3.1386 | -2.9254 |  |  | 3.032 | 0.1015
All steps completed, test completed normally at 16/09/2014 23:55