## Thesis good plot
\\client\c$\local\Vlad backup\Vlad\Old data Soton 2010-2013\Tests\XPS\Vlad\Leeds\XPS data\vlad np-pao 100c - point 2.vms
W 4f
| Characteristic Energy eV | 1486.68 | Acquisition Time s | 2.499
KE_W 4f | BE_W 4f | CPS_W 4f | W 4f_1_W 4f | W 4f_2_W 4f | W 4f_3_W 4f | W 4f_4_W 4f | Background_W 4f | Envelope_W 4f
1441.68 | 45 | 214.561 | 214.777 | 217.167 | 214.563 | 214.561 | 214.561 | 217.384
1441.78 | 44.9 | 198.194 | 198.416 | 200.838 | 198.196 | 198.194 | 198.194 | 201.061
1441.88 | 44.8 | 201.602 | 201.829 | 204.284 | 201.604 | 201.602 | 201.602 | 204.512
1441.98 | 44.7 | 196.426 | 196.657 | 199.145 | 196.428 | 196.426 | 196.426 | 199.379
1442.08 | 44.6 | 199.299 | 199.536 | 202.059 | 199.301 | 199.299 | 199.299 | 202.298
1442.18 | 44.5 | 204.701 | 204.943 | 207.503 | 204.703 | 204.701 | 204.701 | 207.747
1442.28 | 44.4 | 189.391 | 189.638 | 192.233 | 189.393 | 189.391 | 189.391 | 192.483
1442.38 | 44.3 | 188.997 | 189.25 | 191.883 | 188.999 | 188.997 | 188.997 | 192.138
1442.48 | 44.2 | 197.308 | 197.565 | 200.238 | 197.31 | 197.308 | 197.308 | 200.498
1442.58 | 44.1 | 195.933 | 196.196 | 198.907 | 195.935 | 195.933 | 195.933 | 199.173
1442.68 | 44 | 197.629 | 197.898 | 200.651 | 197.632 | 197.629 | 197.629 | 200.921
1442.78 | 43.9 | 200.04 | 200.317 | 203.109 | 200.043 | 200.04 | 200.04 | 203.389
1442.88 | 43.8 | 188.19 | 188.477 | 191.307 | 188.193 | 188.19 | 188.19 | 191.597
1442.98 | 43.7 | 187.084 | 187.381 | 190.252 | 187.087 | 187.084 | 187.084 | 190.551
1443.08 | 43.6 | 184.413 | 184.719 | 187.632 | 184.416 | 184.413 | 184.413 | 187.941
1443.18 | 43.5 | 195.513 | 195.829 | 198.784 | 195.517 | 195.513 | 195.513 | 199.103
1443.28 | 43.4 | 201.83 | 202.154 | 205.154 | 201.833 | 201.83 | 201.83 | 205.482
1443.38 | 43.3 | 200.195 | 200.53 | 203.576 | 200.199 | 200.195 | 200.195 | 203.914
1443.48 | 43.2 | 198.745 | 199.089 | 202.183 | 198.749 | 198.745 | 198.745 | 202.53
1443.58 | 43.1 | 196.101 | 196.454 | 199.596 | 196.105 | 196.101 | 196.101 | 199.953
1443.68 | 43 | 193.983 | 194.346 | 197.54 | 193.987 | 193.983 | 193.983 | 197.907
1443.78 | 42.9 | 201.798 | 202.17 | 205.416 | 201.802 | 201.798 | 201.798 | 205.793
1443.88 | 42.8 | 197.362 | 197.744 | 201.043 | 197.367 | 197.362 | 197.362 | 201.429
1443.98 | 42.7 | 201.802 | 202.194 | 205.55 | 201.807 | 201.802 | 201.802 | 205.947
1444.08 | 42.6 | 202.438 | 202.839 | 206.253 | 202.443 | 202.438 | 202.438 | 206.659
1444.18 | 42.5 | 215.445 | 215.855 | 219.327 | 215.45 | 215.445 | 215.445 | 219.743
1444.28 | 42.4 | 205.485 | 205.906 | 209.441 | 205.491 | 205.485 | 205.485 | 209.867
1444.38 | 42.3 | 204.895 | 205.324 | 208.925 | 204.901 | 204.895 | 204.895 | 209.361
1444.48 | 42.2 | 193.287 | 193.726 | 197.391 | 193.294 | 193.287 | 193.287 | 197.837
1444.58 | 42.1 | 196.954 | 197.412 | 201.138 | 196.961 | 196.954 | 196.954 | 201.603
1444.68 | 42 | 200.074 | 200.551 | 204.339 | 200.081 | 200.074 | 200.074 | 204.824
1444.78 | 41.9 | 194.345 | 194.842 | 198.692 | 194.353 | 194.345 | 194.345 | 199.197
1444.88 | 41.8 | 198.603 | 199.119 | 203.036 | 198.611 | 198.603 | 198.603 | 203.561
1444.98 | 41.7 | 198.191 | 198.727 | 202.715 | 198.201 | 198.191 | 198.191 | 203.26
1445.08 | 41.6 | 185.873 | 186.428 | 190.487 | 185.883 | 185.873 | 185.873 | 191.051
1445.18 | 41.5 | 208.922 | 209.496 | 213.63 | 208.933 | 208.922 | 208.922 | 214.215
1445.28 | 41.4 | 215.209 | 215.803 | 220.018 | 215.221 | 215.209 | 215.209 | 220.623
1445.38 | 41.3 | 212.285 | 212.898 | 217.194 | 212.297 | 212.285 | 212.285 | 217.819
1445.48 | 41.2 | 201.05 | 201.682 | 206.062 | 201.063 | 201.05 | 201.05 | 206.707
1445.58 | 41.1 | 202.804 | 203.456 | 207.928 | 202.819 | 202.808 | 202.804 | 208.597
1445.68 | 41 | 208.093 | 208.763 | 213.328 | 208.108 | 208.104 | 208.093 | 214.026
1445.78 | 40.9 | 202.078 | 202.768 | 207.426 | 202.095 | 202.097 | 202.078 | 208.152
1445.88 | 40.8 | 192.343 | 193.052 | 197.816 | 192.361 | 192.37 | 192.343 | 198.571
1445.98 | 40.7 | 202.657 | 203.386 | 208.256 | 202.677 | 202.692 | 202.657 | 209.04
1446.08 | 40.6 | 188.184 | 188.932 | 193.908 | 188.206 | 188.227 | 188.184 | 194.721
1446.18 | 40.5 | 187.811 | 188.578 | 193.675 | 187.834 | 187.895 | 187.811 | 194.549
1446.28 | 40.4 | 196.885 | 197.673 | 202.891 | 196.911 | 197.042 | 196.885 | 203.861
1446.38 | 40.3 | 214.702 | 215.518 | 220.848 | 214.731 | 214.978 | 214.702 | 221.97
1446.48 | 40.2 | 210.542 | 211.388 | 216.844 | 210.574 | 211.016 | 210.542 | 218.196
1446.58 | 40.1 | 207.906 | 209.852 | 215.436 | 209.009 | 209.77 | 208.974 | 217.145
1446.68 | 40 | 208.488 | 209.883 | 215.594 | 209.01 | 210.28 | 208.972 | 217.851
1446.78 | 39.9 | 210.899 | 209.909 | 215.76 | 209.006 | 211.068 | 208.964 | 218.852
1446.88 | 39.8 | 227.166 | 209.869 | 215.866 | 208.935 | 212.2 | 208.887 | 220.209
1446.98 | 39.7 | 215.934 | 209.878 | 216.019 | 208.912 | 213.961 | 208.858 | 222.197
1447.08 | 39.6 | 214.438 | 209.895 | 216.19 | 208.894 | 216.529 | 208.834 | 225.006
1447.18 | 39.5 | 213.615 | 209.917 | 216.379 | 208.88 | 220.166 | 208.814 | 228.901
1447.28 | 39.4 | 214.148 | 209.939 | 216.567 | 208.864 | 225.181 | 208.791 | 234.177
1447.38 | 39.3 | 226.82 | 209.91 | 216.71 | 208.803 | 231.869 | 208.715 | 241.146
1447.48 | 39.2 | 242.082 | 209.819 | 216.812 | 208.678 | 240.582 | 208.575 | 250.166
1447.58 | 39.1 | 252.23 | 209.688 | 216.871 | 208.51 | 251.684 | 208.391 | 261.58
1447.68 | 39 | 258.836 | 209.53 | 216.906 | 208.313 | 265.478 | 208.178 | 275.693
1447.78 | 38.9 | 281.948 | 209.278 | 216.879 | 208.018 | 282.071 | 207.868 | 292.644
1447.88 | 38.8 | 295.874 | 208.969 | 216.792 | 207.682 | 301.521 | 207.497 | 312.474
1447.98 | 38.7 | 321.802 | 208.553 | 216.594 | 207.274 | 323.589 | 207.015 | 334.964
1448.08 | 38.6 | 336.187 | 208.078 | 216.383 | 206.803 | 347.884 | 206.471 | 359.735
1448.18 | 38.5 | 372.786 | 207.45 | 216.017 | 206.175 | 373.61 | 205.77 | 385.942
1448.28 | 38.4 | 402.349 | 206.7 | 215.524 | 205.42 | 399.842 | 204.942 | 412.661
1448.38 | 38.3 | 443.241 | 205.779 | 214.907 | 204.489 | 425.371 | 203.938 | 438.733
1448.48 | 38.2 | 461.06 | 204.783 | 214.224 | 203.578 | 448.995 | 202.855 | 463.015
1448.58 | 38.1 | 494.486 | 203.648 | 213.395 | 202.628 | 469.314 | 201.626 | 484.107
1448.68 | 38 | 514.43 | 202.429 | 212.531 | 201.718 | 485.134 | 200.308 | 500.887
1448.78 | 37.9 | 559.496 | 201.021 | 211.501 | 200.806 | 495.3 | 198.795 | 512.245
1448.88 | 37.8 | 543.79 | 199.68 | 210.532 | 200.24 | 499.326 | 197.341 | 517.755
1448.98 | 37.7 | 529.608 | 198.401 | 209.669 | 200.138 | 496.85 | 195.941 | 517.234
1449.08 | 37.6 | 531.985 | 197.113 | 208.848 | 200.598 | 487.871 | 194.525 | 510.855
1449.18 | 37.5 | 494.494 | 195.987 | 208.179 | 202.007 | 473.042 | 193.261 | 499.431
1449.28 | 37.4 | 478.171 | 194.934 | 207.621 | 204.554 | 453.118 | 192.061 | 484.044
1449.38 | 37.3 | 447.047 | 194.017 | 207.291 | 208.642 | 429.298 | 190.987 | 466.289
1449.48 | 37.2 | 421.401 | 193.216 | 207.066 | 214.643 | 402.852 | 190.016 | 447.73
1449.58 | 37.1 | 426.647 | 192.401 | 206.846 | 222.862 | 374.986 | 189.019 | 430.038
1449.68 | 37 | 401.509 | 191.701 | 206.904 | 233.878 | 347.094 | 188.123 | 415.208
1449.78 | 36.9 | 398.066 | 191.027 | 206.974 | 248.032 | 320.189 | 187.239 | 404.506
1449.88 | 36.8 | 382.158 | 190.433 | 207.107 | 265.738 | 295.197 | 186.418 | 399.222
1449.98 | 36.7 | 383.752 | 189.846 | 207.528 | 287.155 | 272.661 | 185.586 | 400.431
1450.08 | 36.6 | 399.198 | 189.212 | 207.884 | 312.236 | 252.876 | 184.686 | 408.149
1450.18 | 36.5 | 427.351 | 188.477 | 208.118 | 340.686 | 235.908 | 183.664 | 422.197
1450.28 | 36.4 | 431.529 | 187.743 | 208.707 | 372.055 | 221.779 | 182.619 | 442.426
1450.38 | 36.3 | 475.25 | 186.848 | 209.187 | 405.286 | 210.102 | 181.387 | 467.263
1450.48 | 36.2 | 516.559 | 185.804 | 209.487 | 439.173 | 200.574 | 179.974 | 495.116
1450.58 | 36.1 | 526.507 | 184.745 | 210.228 | 472.348 | 192.975 | 178.514 | 524.753
1450.68 | 36 | 571.22 | 183.528 | 211.02 | 502.987 | 186.791 | 176.86 | 553.746
1450.78 | 35.9 | 618.191 | 182.146 | 211.607 | 529.349 | 181.673 | 175 | 579.774
1450.88 | 35.8 | 608.848 | 180.842 | 212.876 | 550.031 | 177.559 | 173.172 | 601.79
1450.98 | 35.7 | 625.178 | 179.513 | 214.708 | 563.524 | 174.089 | 171.268 | 618.03
1451.08 | 35.6 | 635.43 | 178.189 | 216.489 | 568.85 | 171.087 | 169.312 | 626.678
1451.18 | 35.5 | 632.481 | 176.934 | 219.171 | 565.581 | 168.454 | 167.361 | 628.057
1451.28 | 35.4 | 609.548 | 175.84 | 223.672 | 553.86 | 166.156 | 165.498 | 623.034
1451.38 | 35.3 | 578.555 | 174.952 | 228.295 | 534.326 | 164.145 | 163.757 | 610.447
1451.48 | 35.2 | 548.431 | 174.277 | 233.473 | 508.066 | 162.36 | 162.137 | 591.765
1451.58 | 35.1 | 511.417 | 173.855 | 242.089 | 476.568 | 160.789 | 160.665 | 571.307
1451.68 | 35 | 499.728 | 173.597 | 253.609 | 441.447 | 159.3 | 159.236 | 550.244
1451.78 | 34.9 | 512.025 | 173.424 | 269.14 | 404.368 | 157.782 | 157.75 | 531.464
1451.88 | 34.8 | 527.595 | 173.337 | 290.382 | 367 | 156.218 | 156.192 | 518.361
1451.98 | 34.7 | 543.814 | 173.356 | 319.609 | 330.812 | 154.579 | 154.559 | 514.68
1452.08 | 34.6 | 577.971 | 173.433 | 359.464 | 296.915 | 152.789 | 152.775 | 524.276
1452.18 | 34.5 | 624.122 | 173.561 | 412.721 | 266.085 | 150.797 | 150.789 | 550.798
1452.28 | 34.4 | 680.932 | 173.726 | 481.444 | 238.754 | 148.557 | 148.555 | 596.817
1452.38 | 34.3 | 711.709 | 174.084 | 565.98 | 215.195 | 146.182 | 146.182 | 662.894
1452.48 | 34.2 | 766.831 | 174.586 | 663.346 | 195.207 | 143.567 | 143.567 | 746.005
1452.58 | 34.1 | 823.153 | 175.312 | 766.512 | 178.495 | 140.704 | 140.704 | 838.911
1452.68 | 34 | 908.635 | 176.217 | 864.248 | 164.519 | 137.468 | 137.468 | 930.047
1452.78 | 33.9 | 979.892 | 177.452 | 942.779 | 152.855 | 133.919 | 133.919 | 1005.25
1452.88 | 33.8 | 1034.85 | 179.208 | 988.522 | 143.086 | 130.123 | 130.123 | 1050.57
1452.98 | 33.7 | 1079.44 | 181.701 | 991.514 | 134.8 | 126.123 | 126.123 | 1055.77
1453.08 | 33.6 | 1073.2 | 185.344 | 948.484 | 127.812 | 122.133 | 122.133 | 1017.37
1453.18 | 33.5 | 964.438 | 190.777 | 864.519 | 122.221 | 118.584 | 118.584 | 940.348
1453.28 | 33.4 | 821.413 | 198.428 | 751.224 | 117.9 | 115.623 | 115.623 | 836.306
1453.38 | 33.3 | 724.902 | 208.48 | 623.8 | 114.45 | 113.056 | 113.056 | 720.618
1453.48 | 33.2 | 634.394 | 221.429 | 497.741 | 111.694 | 110.859 | 110.859 | 609.145
1453.58 | 33.1 | 535.234 | 237.781 | 385.322 | 109.559 | 109.071 | 109.071 | 514.519
1453.68 | 33 | 458.407 | 258.107 | 293.662 | 107.877 | 107.599 | 107.599 | 444.447
1453.78 | 32.9 | 425.694 | 283.027 | 224.592 | 106.411 | 106.259 | 106.259 | 401.512
1453.88 | 32.8 | 391.174 | 313.809 | 176.279 | 105.136 | 105.059 | 105.059 | 385.106
1453.98 | 32.7 | 390.916 | 351.217 | 144.568 | 103.888 | 103.854 | 103.854 | 391.965
1454.08 | 32.6 | 435.37 | 396.312 | 124.679 | 102.485 | 102.458 | 102.458 | 418.562
1454.18 | 32.5 | 485.33 | 450.358 | 112.532 | 100.866 | 100.844 | 100.844 | 462.067
1454.28 | 32.4 | 549.34 | 514.884 | 104.96 | 98.9702 | 98.9548 | 98.9548 | 520.905
1454.38 | 32.3 | 615.958 | 590.388 | 99.8489 | 96.7857 | 96.7765 | 96.7765 | 593.47
1454.48 | 32.2 | 683.393 | 676.67 | 95.9109 | 94.3078 | 94.3049 | 94.3049 | 678.279
1454.58 | 32.1 | 760.3 | 772.29 | 92.3767 | 91.4988 | 91.4988 | 91.4988 | 773.168
1454.68 | 32 | 845.55 | 873.994 | 88.92 | 88.3218 | 88.3218 | 88.3218 | 874.592
1454.78 | 31.9 | 940.292 | 975.573 | 85.1753 | 84.7322 | 84.7322 | 84.7322 | 976.016
1454.88 | 31.8 | 1001.24 | 1068.37 | 81.1586 | 80.8706 | 80.8706 | 80.8706 | 1068.66
1454.98 | 31.7 | 1083.42 | 1140.91 | 76.8275 | 76.6466 | 76.6466 | 76.6466 | 1141.09
1455.08 | 31.6 | 1156.18 | 1179.24 | 72.2455 | 72.0982 | 72.0982 | 72.0982 | 1179.38
1455.18 | 31.5 | 1181.81 | 1169.59 | 67.5364 | 67.4226 | 67.4226 | 67.4226 | 1169.7
1455.28 | 31.4 | 1147.23 | 1106.21 | 62.958 | 62.873 | 62.873 | 62.873 | 1106.29
1455.38 | 31.3 | 1024.61 | 991.832 | 58.893 | 58.8209 | 58.8209 | 58.8209 | 991.904
1455.48 | 31.2 | 840.768 | 839.818 | 55.5855 | 55.5263 | 55.5263 | 55.5263 | 839.877
1455.58 | 31.1 | 642.585 | 671.492 | 53.0996 | 53.0529 | 53.0529 | 53.0529 | 671.539
1455.68 | 31 | 474.534 | 509.934 | 51.3176 | 51.277 | 51.277 | 51.277 | 509.975
1455.78 | 30.9 | 353.993 | 370.881 | 50.0361 | 50.0016 | 50.0016 | 50.0016 | 370.915
1455.88 | 30.8 | 246.006 | 261.918 | 49.2041 | 49.1758 | 49.1758 | 49.1758 | 261.946
1455.98 | 30.7 | 159.373 | 184.232 | 48.7363 | 48.7115 | 48.7115 | 48.7115 | 184.257
1456.08 | 30.6 | 108.496 | 131.786 | 48.4812 | 48.4596 | 48.4596 | 48.4596 | 131.807
1456.18 | 30.5 | 90.9324 | 98.0631 | 48.299 | 48.2807 | 48.2807 | 48.2807 | 98.0815
1456.28 | 30.4 | 74.934 | 77.2874 | 48.1845 | 48.1684 | 48.1684 | 48.1684 | 77.3036
1456.38 | 30.3 | 64.3553 | 65.0559 | 48.1145 | 48.1002 | 48.1002 | 48.1002 | 65.0702
1456.48 | 30.2 | 59.5118 | 57.9248 | 48.0645 | 48.0521 | 48.0521 | 48.0521 | 57.9373
1456.58 | 30.1 | 56.0768 | 53.7704 | 48.0293 | 48.0183 | 48.0183 | 48.0183 | 53.7814
1456.68 | 30 | 56.7603 | 51.3494 | 47.9913 | 47.9814 | 47.9814 | 47.9814 | 51.3592
1456.78 | 29.9 | 52.2433 | 49.963 | 47.9722 | 47.9635 | 47.9635 | 47.9635 | 49.9717
1456.88 | 29.8 | 47.96 | 49.1729 | 47.9712 | 47.9635 | 47.9635 | 47.9635 | 49.1807
1456.98 | 29.7 | 51.7983 | 48.688 | 47.9543 | 47.9473 | 47.9473 | 47.9473 | 48.695
1457.08 | 29.6 | 46.609 | 48.4012 | 47.948 | 47.9417 | 47.9417 | 47.9417 | 48.4076
1457.18 | 29.5 | 41.3477 | 48.2037 | 47.9198 | 47.9142 | 47.9142 | 47.9142 | 48.2093
1457.28 | 29.4 | 40.5026 | 48.0697 | 47.8884 | 47.8832 | 47.8832 | 47.8832 | 48.0748
1457.38 | 29.3 | 43.96 | 47.9884 | 47.8715 | 47.8668 | 47.8668 | 47.8668 | 47.9931
1457.48 | 29.2 | 51.0764 | 47.9337 | 47.8575 | 47.8533 | 47.8533 | 47.8533 | 47.9379
1457.58 | 29.1 | 48.5234 | 48.5772 | 48.5273 | 48.5234 | 48.5234 | 48.5234 | 48.581
1457.68 | 29 | 44.5586 | 44.5953 | 44.5622 | 44.5586 | 44.5586 | 44.5586 | 44.5988
1457.78 | 28.9 | 43.8015 | 43.8268 | 43.8047 | 43.8015 | 43.8015 | 43.8015 | 43.83
1457.88 | 28.8 | 46.2809 | 46.2985 | 46.2839 | 46.2809 | 46.2809 | 46.2809 | 46.3015
1457.98 | 28.7 | 45.0004 | 45.0128 | 45.0031 | 45.0004 | 45.0004 | 45.0004 | 45.0155
1458.08 | 28.6 | 40.2897 | 40.2986 | 40.2922 | 40.2897 | 40.2897 | 40.2897 | 40.3011
1458.18 | 28.5 | 49.2005 | 49.2069 | 49.2028 | 49.2005 | 49.2005 | 49.2005 | 49.2092
1458.28 | 28.4 | 48.1761 | 48.1807 | 48.1782 | 48.1761 | 48.1761 | 48.1761 | 48.1829
1458.38 | 28.3 | 41.5574 | 41.5608 | 41.5594 | 41.5574 | 41.5574 | 41.5574 | 41.5628
1458.48 | 28.2 | 45.3557 | 45.3583 | 45.3576 | 45.3557 | 45.3557 | 45.3557 | 45.3601
1458.58 | 28.1 | 45.3077 | 45.3096 | 45.3094 | 45.3077 | 45.3077 | 45.3077 | 45.3113
1458.68 | 28 | 39.4798 | 39.4812 | 39.4814 | 39.4798 | 39.4798 | 39.4798 | 39.4828
1458.78 | 27.9 | 46.3001 | 46.3012 | 46.3016 | 46.3001 | 46.3001 | 46.3001 | 46.3027
1458.88 | 27.8 | 50.4554 | 50.4562 | 50.4568 | 50.4554 | 50.4554 | 50.4554 | 50.4576
1458.98 | 27.7 | 46.3065 | 46.3072 | 46.3078 | 46.3065 | 46.3065 | 46.3065 | 46.3084
1459.08 | 27.6 | 44.8275 | 44.828 | 44.8287 | 44.8275 | 44.8275 | 44.8275 | 44.8292
1459.18 | 27.5 | 47.1981 | 47.1985 | 47.1992 | 47.1981 | 47.1981 | 47.1981 | 47.1996
1459.28 | 27.4 | 43.4174 | 43.4177 | 43.4184 | 43.4174 | 43.4174 | 43.4174 | 43.4187
1459.38 | 27.3 | 41.4406 | 41.4408 | 41.4416 | 41.4406 | 41.4406 | 41.4406 | 41.4418
1459.48 | 27.2 | 44.6387 | 44.6388 | 44.6396 | 44.6387 | 44.6387 | 44.6387 | 44.6398
1459.58 | 27.1 | 44.9732 | 44.9733 | 44.9741 | 44.9732 | 44.9732 | 44.9732 | 44.9742
1459.68 | 27 | 49.3605 | 49.3607 | 49.3614 | 49.3605 | 49.3605 | 49.3605 | 49.3615
1459.78 | 26.9 | 45.0644 | 45.0645 | 45.0652 | 45.0644 | 45.0644 | 45.0644 | 45.0653
1459.88 | 26.8 | 44.008 | 44.0081 | 44.0087 | 44.008 | 44.008 | 44.008 | 44.0088
1459.98 | 26.7 | 44.4642 | 44.4642 | 44.4649 | 44.4642 | 44.4642 | 44.4642 | 44.4649
1460.08 | 26.6 | 48.8035 | 48.8036 | 48.8042 | 48.8035 | 48.8035 | 48.8035 | 48.8042
1460.18 | 26.5 | 46.012 | 46.012 | 46.0126 | 46.012 | 46.012 | 46.012 | 46.0127
1460.28 | 26.4 | 49.9912 | 49.9912 | 49.9918 | 49.9912 | 49.9912 | 49.9912 | 49.9918
1460.38 | 26.3 | 51.8976 | 51.8976 | 51.8981 | 51.8976 | 51.8976 | 51.8976 | 51.8981
1460.48 | 26.2 | 50.3946 | 50.3946 | 50.3951 | 50.3946 | 50.3946 | 50.3946 | 50.3951
1460.58 | 26.1 | 54.9404 | 54.9404 | 54.9409 | 54.9404 | 54.9404 | 54.9404 | 54.9409
1460.68 | 26 | 54.1657 | 54.1657 | 54.1661 | 54.1657 | 54.1657 | 54.1657 | 54.1661
1460.78 | 25.9 | 55.7039 | 55.7039 | 55.7043 | 55.7039 | 55.7039 | 55.7039 | 55.7043
1460.88 | 25.8 | 56.6419 | 56.6419 | 56.6423 | 56.6419 | 56.6419 | 56.6419 | 56.6423
1460.98 | 25.7 | 57.5974 | 57.5974 | 57.5978 | 57.5974 | 57.5974 | 57.5974 | 57.5978
1461.08 | 25.6 | 60.9524 | 60.9524 | 60.9528 | 60.9524 | 60.9524 | 60.9524 | 60.9528
1461.18 | 25.5 | 57.9736 | 57.9736 | 57.9739 | 57.9736 | 57.9736 | 57.9736 | 57.974
1461.28 | 25.4 | 53.9256 | 53.9256 | 53.9259 | 53.9256 | 53.9256 | 53.9256 | 53.9259
1461.38 | 25.3 | 52.5538 | 52.5538 | 52.5541 | 52.5538 | 52.5538 | 52.5538 | 52.5541
1461.48 | 25.2 | 59.9552 | 59.9552 | 59.9555 | 59.9552 | 59.9552 | 59.9552 | 59.9555
1461.58 | 25.1 | 56.2977 | 56.2977 | 56.298 | 56.2977 | 56.2977 | 56.2977 | 56.298
1461.68 | 25 | 57.8263 | 57.8263 | 57.8266 | 57.8263 | 57.8263 | 57.8263 | 57.8266
W0 4f 7/2
W0 4f 5/2
W6+ 4f 7/2
W6+ 4f 5/2
Background
Measurement
Fit
W0 4f 5/2
W6+ 4f 7/2
W6+ 4f 5/2
W0 4f 7/2