## IFWSe2 W4f
\\client\c$\local\Vlad backup\Vlad\Southampton\Tests\XPS\NEXUS2\2H-IF WS2.vms
W4f-Se3d Scan
| Characteristic Energy eV | 1486.68 | Acquisition Time s | 2
KE_W4f-Se3d Scan | BE_W4f-Se3d Scan | CPS_W4f-Se3d Scan | W4f-Se3d_1_W4f-Se3d Scan | W4f-Se3d_2_W4f-Se3d Scan | W4f-Se3d_3_W4f-Se3d Scan | W4f-Se3d_4_W4f-Se3d Scan | W4f-Se3d_5_W4f-Se3d Scan | W4f-Se3d_6_W4f-Se3d Scan | W4f-Se3d_7_W4f-Se3d Scan | W4f-Se3d_8_W4f-Se3d Scan | Background_W4f-Se3d Scan | Envelope_W4f-Se3d Scan
1423.81 | 62.867 | 4389.64 | 4389.64 | 4389.64 | 4389.64 | 4389.64 | 4389.64 | 4389.64 | 4390.08 | 4391.02 | 4389.64 | 4391.47
1423.91 | 62.767 | 4287.01 | 4287.01 | 4287.01 | 4287.01 | 4287.01 | 4287.01 | 4287.01 | 4287.54 | 4288.66 | 4287.01 | 4289.2
1424.01 | 62.667 | 4287.97 | 4287.97 | 4287.97 | 4287.97 | 4287.97 | 4287.97 | 4287.97 | 4288.61 | 4289.93 | 4287.97 | 4290.59
1424.11 | 62.567 | 4352.16 | 4336.73 | 4336.73 | 4336.73 | 4336.73 | 4336.73 | 4336.73 | 4337.51 | 4339.06 | 4336.73 | 4339.85
1424.21 | 62.467 | 4370.34 | 4336.52 | 4336.52 | 4336.53 | 4336.53 | 4336.52 | 4336.52 | 4337.47 | 4339.28 | 4336.52 | 4340.23
1424.31 | 62.367 | 4382.88 | 4336.24 | 4336.24 | 4336.24 | 4336.24 | 4336.24 | 4336.24 | 4337.37 | 4339.49 | 4336.24 | 4340.64
1424.41 | 62.267 | 4293.68 | 4335.98 | 4335.98 | 4335.98 | 4335.98 | 4335.98 | 4335.98 | 4337.34 | 4339.82 | 4335.98 | 4341.19
1424.51 | 62.167 | 4284.72 | 4335.67 | 4335.67 | 4335.67 | 4335.67 | 4335.67 | 4335.67 | 4337.3 | 4340.18 | 4335.67 | 4341.83
1424.61 | 62.067 | 4311.92 | 4335.52 | 4335.52 | 4335.53 | 4335.53 | 4335.52 | 4335.53 | 4337.48 | 4340.81 | 4335.52 | 4342.78
1424.71 | 61.967 | 4294.49 | 4335.28 | 4335.28 | 4335.28 | 4335.28 | 4335.28 | 4335.28 | 4337.61 | 4341.47 | 4335.28 | 4343.81
1424.81 | 61.867 | 4319.89 | 4335.18 | 4335.18 | 4335.19 | 4335.19 | 4335.18 | 4335.19 | 4337.96 | 4342.41 | 4335.18 | 4345.2
1424.91 | 61.767 | 4273.98 | 4334.81 | 4334.81 | 4334.82 | 4334.82 | 4334.81 | 4334.82 | 4338.11 | 4343.23 | 4334.81 | 4346.54
1425.01 | 61.667 | 4318.02 | 4334.71 | 4334.71 | 4334.71 | 4334.71 | 4334.71 | 4334.72 | 4338.61 | 4344.49 | 4334.71 | 4348.41
1425.11 | 61.567 | 4215.09 | 4333.98 | 4333.98 | 4333.99 | 4333.99 | 4333.99 | 4334 | 4338.6 | 4345.32 | 4333.98 | 4349.96
1425.21 | 61.467 | 4354.92 | 4333.86 | 4333.86 | 4333.86 | 4333.86 | 4333.86 | 4333.88 | 4339.3 | 4346.96 | 4333.86 | 4352.44
1425.31 | 61.367 | 4332.08 | 4333.84 | 4333.84 | 4333.85 | 4333.85 | 4333.85 | 4333.88 | 4340.25 | 4348.97 | 4333.84 | 4355.41
1425.41 | 61.267 | 4336.57 | 4333.83 | 4333.83 | 4333.83 | 4333.83 | 4333.83 | 4333.87 | 4341.34 | 4351.23 | 4333.83 | 4358.81
1425.51 | 61.167 | 4348.07 | 4333.74 | 4333.74 | 4333.75 | 4333.75 | 4333.75 | 4333.8 | 4342.54 | 4353.73 | 4333.74 | 4362.6
1425.61 | 61.067 | 4319.2 | 4333.65 | 4333.65 | 4333.66 | 4333.66 | 4333.66 | 4333.73 | 4343.94 | 4356.54 | 4333.65 | 4366.92
1425.71 | 60.967 | 4353.17 | 4333.53 | 4333.53 | 4333.54 | 4333.54 | 4333.54 | 4333.63 | 4345.52 | 4359.69 | 4333.53 | 4371.8
1425.81 | 60.867 | 4374.79 | 4333.28 | 4333.28 | 4333.29 | 4333.29 | 4333.3 | 4333.41 | 4347.22 | 4363.1 | 4333.28 | 4377.2
1425.91 | 60.767 | 4421.85 | 4332.74 | 4332.74 | 4332.74 | 4332.74 | 4332.76 | 4332.91 | 4348.91 | 4366.65 | 4332.74 | 4383.03
1426.01 | 60.667 | 4411.03 | 4332.26 | 4332.26 | 4332.26 | 4332.26 | 4332.29 | 4332.49 | 4350.97 | 4370.72 | 4332.26 | 4389.72
1426.11 | 60.567 | 4361.3 | 4332.08 | 4332.08 | 4332.08 | 4332.08 | 4332.12 | 4332.39 | 4353.69 | 4375.61 | 4332.08 | 4397.59
1426.21 | 60.467 | 4452.63 | 4331.34 | 4331.34 | 4331.34 | 4331.34 | 4331.39 | 4331.74 | 4356.23 | 4380.48 | 4331.34 | 4405.85
1426.31 | 60.367 | 4510.56 | 4330.24 | 4330.24 | 4330.24 | 4330.24 | 4330.31 | 4330.77 | 4358.84 | 4385.57 | 4330.24 | 4414.8
1426.41 | 60.267 | 4409.57 | 4329.75 | 4329.75 | 4329.76 | 4329.76 | 4329.85 | 4330.44 | 4362.55 | 4391.9 | 4329.75 | 4425.5
1426.51 | 60.167 | 4446.67 | 4329.03 | 4329.03 | 4329.04 | 4329.04 | 4329.17 | 4329.92 | 4366.54 | 4398.66 | 4329.03 | 4437.21
1426.61 | 60.067 | 4411.63 | 4328.53 | 4328.53 | 4328.53 | 4328.53 | 4328.71 | 4329.68 | 4371.32 | 4406.34 | 4328.53 | 4450.48
1426.71 | 59.967 | 4531.63 | 4327.28 | 4327.28 | 4327.29 | 4327.29 | 4327.52 | 4328.75 | 4375.98 | 4414.01 | 4327.28 | 4464.45
1426.81 | 59.867 | 4444.29 | 4326.56 | 4326.56 | 4326.57 | 4326.57 | 4326.88 | 4328.45 | 4381.85 | 4422.98 | 4326.56 | 4480.49
1426.91 | 59.767 | 4533.46 | 4325.29 | 4325.29 | 4325.3 | 4325.3 | 4325.72 | 4327.69 | 4387.91 | 4432.19 | 4325.29 | 4497.66
1427.01 | 59.667 | 4492.53 | 4324.27 | 4324.27 | 4324.27 | 4324.27 | 4324.82 | 4327.3 | 4395.01 | 4442.47 | 4324.26 | 4516.84
1427.11 | 59.567 | 4562.8 | 4322.8 | 4322.8 | 4322.81 | 4322.81 | 4323.53 | 4326.64 | 4402.53 | 4453.16 | 4322.8 | 4537.47
1427.21 | 59.467 | 4596.1 | 4321.12 | 4321.12 | 4321.13 | 4321.13 | 4322.08 | 4325.96 | 4410.74 | 4464.48 | 4321.12 | 4559.91
1427.31 | 59.367 | 4644.98 | 4319.14 | 4319.14 | 4319.14 | 4319.14 | 4320.37 | 4325.17 | 4419.62 | 4476.36 | 4319.14 | 4584.13
1427.41 | 59.267 | 4674.45 | 4316.96 | 4316.96 | 4316.96 | 4316.96 | 4318.54 | 4324.5 | 4429.34 | 4488.89 | 4316.96 | 4610.42
1427.51 | 59.167 | 4701.64 | 4314.59 | 4314.59 | 4314.6 | 4314.6 | 4316.64 | 4323.95 | 4439.96 | 4502.07 | 4314.59 | 4638.86
1427.61 | 59.067 | 4669.09 | 4312.42 | 4312.42 | 4312.43 | 4312.43 | 4315.04 | 4323.98 | 4451.9 | 4516.25 | 4312.42 | 4669.92
1427.71 | 58.967 | 4672.64 | 4310.21 | 4310.21 | 4310.22 | 4310.22 | 4313.54 | 4324.46 | 4464.98 | 4531.16 | 4310.21 | 4703.54
1427.81 | 58.867 | 4820.72 | 4307.08 | 4307.08 | 4307.08 | 4307.08 | 4311.31 | 4324.52 | 4478.36 | 4545.86 | 4307.07 | 4738.86
1427.91 | 58.767 | 4776.61 | 4304.19 | 4304.19 | 4304.2 | 4304.2 | 4309.54 | 4325.5 | 4493.24 | 4561.46 | 4304.19 | 4777.18
1428.01 | 58.667 | 4853.94 | 4300.82 | 4300.82 | 4300.83 | 4300.83 | 4307.55 | 4326.74 | 4508.9 | 4577.12 | 4300.82 | 4817.87
1428.11 | 58.567 | 4884.98 | 4297.23 | 4297.23 | 4297.24 | 4297.24 | 4305.68 | 4328.56 | 4525.62 | 4593.03 | 4297.23 | 4861.21
1428.21 | 58.467 | 4939 | 4293.3 | 4293.3 | 4293.3 | 4293.31 | 4303.81 | 4331.1 | 4543.27 | 4608.94 | 4293.3 | 4907.24
1428.31 | 58.367 | 4942.67 | 4289.31 | 4289.31 | 4289.32 | 4289.32 | 4302.41 | 4334.68 | 4562.12 | 4625.01 | 4289.31 | 4956.3
1428.41 | 58.267 | 4916.27 | 4285.46 | 4285.46 | 4285.47 | 4285.47 | 4301.68 | 4339.59 | 4582.33 | 4641.27 | 4285.46 | 5008.5
1428.51 | 58.167 | 4969.59 | 4281.26 | 4281.26 | 4281.27 | 4281.27 | 4301.22 | 4345.76 | 4603.35 | 4657.09 | 4281.26 | 5063.65
1428.61 | 58.067 | 5131.45 | 4276.05 | 4276.05 | 4276.06 | 4276.06 | 4300.58 | 4352.42 | 4624.43 | 4671.62 | 4276.05 | 5120.94
1428.71 | 57.967 | 5098.8 | 4271 | 4271 | 4271.01 | 4271.01 | 4300.96 | 4361.02 | 4646.68 | 4685.86 | 4271 | 5181.56
1428.81 | 57.867 | 5228.75 | 4265.12 | 4265.12 | 4265.13 | 4265.13 | 4301.58 | 4370.9 | 4668.98 | 4698.63 | 4265.12 | 5244.75
1428.91 | 57.767 | 5291.6 | 4258.82 | 4258.82 | 4258.83 | 4258.83 | 4303.06 | 4382.37 | 4691.58 | 4710.14 | 4258.82 | 5310.7
1429.01 | 57.667 | 5248.65 | 4252.74 | 4252.74 | 4252.75 | 4252.76 | 4306.06 | 4396.51 | 4714.96 | 4720.84 | 4252.74 | 5380.17
1429.11 | 57.567 | 5471.85 | 4245.26 | 4245.26 | 4245.27 | 4245.27 | 4309.38 | 4411.81 | 4737.32 | 4728.9 | 4245.26 | 5451.65
1429.21 | 57.467 | 5594.7 | 4236.98 | 4236.98 | 4236.99 | 4236.99 | 4313.72 | 4428.79 | 4759.04 | 4734.76 | 4236.98 | 5525.39
1429.31 | 57.367 | 5693.35 | 4228.04 | 4228.04 | 4228.05 | 4228.05 | 4319.33 | 4448.2 | 4780.03 | 4738.37 | 4228.04 | 5601.83
1429.41 | 57.267 | 5661.85 | 4219.24 | 4219.24 | 4219.25 | 4219.25 | 4327.67 | 4470.57 | 4800.84 | 4740.38 | 4219.24 | 5681.75
1429.51 | 57.167 | 5745.65 | 4209.87 | 4209.87 | 4209.89 | 4209.89 | 4337.89 | 4495.2 | 4820.49 | 4739.93 | 4209.87 | 5763.92
1429.61 | 57.067 | 5906.65 | 4199.46 | 4199.46 | 4199.47 | 4199.47 | 4349.84 | 4522.12 | 4838.23 | 4736.43 | 4199.46 | 5848.26
1429.71 | 56.967 | 5856.05 | 4189.29 | 4189.29 | 4189.3 | 4189.31 | 4365.46 | 4552.03 | 4855.05 | 4731.08 | 4189.29 | 5935.76
1429.81 | 56.867 | 5953.3 | 4178.47 | 4178.47 | 4178.48 | 4178.48 | 4383.61 | 4584.12 | 4869.77 | 4722.9 | 4178.47 | 6025.03
1429.91 | 56.767 | 6137.95 | 4166.44 | 4166.44 | 4166.45 | 4166.46 | 4404.32 | 4617.81 | 4881.55 | 4711.32 | 4166.44 | 6115.7
1430.01 | 56.667 | 6165.95 | 4154.17 | 4154.17 | 4154.18 | 4154.18 | 4428.86 | 4653.44 | 4891.07 | 4697.29 | 4154.17 | 6208.18
1430.11 | 56.567 | 6300.4 | 4141 | 4141 | 4141.01 | 4141.01 | 4456.36 | 4690.26 | 4897.4 | 4680.17 | 4141 | 6301.23
1430.21 | 56.467 | 6440.95 | 4126.88 | 4126.88 | 4126.89 | 4126.9 | 4487.55 | 4727.64 | 4900.26 | 4659.98 | 4126.88 | 6394.81
1430.31 | 56.367 | 6452.25 | 4112.61 | 4112.61 | 4112.62 | 4112.63 | 4522.95 | 4765.75 | 4900.21 | 4637.59 | 4112.61 | 6488.69
1430.41 | 56.267 | 6596.4 | 4097.37 | 4097.37 | 4097.38 | 4097.38 | 4561.56 | 4803.15 | 4896.24 | 4612.29 | 4097.37 | 6581.17
1430.51 | 56.167 | 6798.3 | 4080.79 | 4080.79 | 4080.8 | 4080.81 | 4603.82 | 4838.72 | 4887.85 | 4583.85 | 4080.79 | 6671.89
1430.61 | 56.067 | 6865.75 | 4063.7 | 4063.7 | 4063.71 | 4063.71 | 4649.58 | 4872.52 | 4875.73 | 4553.25 | 4063.7 | 6760
1430.71 | 55.967 | 6833.15 | 4046.7 | 4046.7 | 4046.72 | 4046.72 | 4699.39 | 4903.96 | 4860.42 | 4521.26 | 4046.7 | 6844.96
1430.81 | 55.867 | 7001.6 | 4028.57 | 4028.57 | 4028.58 | 4028.58 | 4752.03 | 4931.33 | 4840.64 | 4486.83 | 4028.57 | 6925.16
1430.91 | 55.767 | 7038.2 | 4010.1 | 4010.1 | 4010.11 | 4010.11 | 4807.25 | 4954.3 | 4817.23 | 4450.96 | 4010.1 | 6999.47
1431.01 | 55.667 | 7085.65 | 3991.22 | 3991.22 | 3991.24 | 3991.24 | 4864.6 | 4971.68 | 4790.2 | 4413.76 | 3991.22 | 7066.62
1431.11 | 55.567 | 6991.6 | 3972.81 | 3972.81 | 3972.82 | 3972.82 | 4924.11 | 4984.18 | 4760.54 | 4376.31 | 3972.81 | 7126.76
1431.21 | 55.467 | 7194.05 | 3953.04 | 3953.04 | 3953.05 | 3953.05 | 4982.93 | 4988.51 | 4726.58 | 4336.97 | 3953.04 | 7175.92
1431.31 | 55.367 | 7168.9 | 3933.3 | 3933.3 | 3933.32 | 3933.32 | 5041.34 | 4985.84 | 4689.9 | 4297.32 | 3933.3 | 7214.54
1431.41 | 55.267 | 7297.6 | 3912.65 | 3912.65 | 3912.67 | 3912.67 | 5097.24 | 4975.33 | 4649.77 | 4256.6 | 3912.65 | 7241.01
1431.51 | 55.167 | 7226 | 3892.32 | 3892.32 | 3892.33 | 3892.34 | 5150.78 | 4956.62 | 4607.67 | 4216.18 | 3892.32 | 7254.33
1431.61 | 55.067 | 7213.65 | 3871.93 | 3871.93 | 3871.95 | 3871.95 | 5199.47 | 4930.51 | 4563.49 | 4175.87 | 3871.93 | 7253.57
1431.71 | 54.967 | 7213 | 3851.43 | 3851.43 | 3851.45 | 3851.45 | 5242.74 | 4896.96 | 4517.46 | 4135.72 | 3851.43 | 7238.63
1431.81 | 54.867 | 7116.35 | 3831.39 | 3831.39 | 3831.41 | 3831.41 | 5279.65 | 4855.92 | 4470.44 | 4096.45 | 3831.39 | 7208.33
1431.91 | 54.767 | 7036.85 | 3811.72 | 3811.72 | 3811.74 | 3811.74 | 5308.1 | 4808.96 | 4422.62 | 4058.06 | 3811.72 | 7162.63
1432.01 | 54.667 | 7068.95 | 3791.73 | 3791.73 | 3791.75 | 3791.75 | 5327.54 | 4755.48 | 4373.62 | 4019.96 | 3791.73 | 7101.46
1432.11 | 54.567 | 6999.15 | 3772.04 | 3772.04 | 3772.06 | 3772.06 | 5336.7 | 4696.7 | 4324.33 | 3982.85 | 3772.04 | 7024.5
1432.21 | 54.467 | 7003.1 | 3752.21 | 3752.21 | 3752.23 | 3752.24 | 5334.48 | 4633.58 | 4274.57 | 3946.34 | 3752.21 | 6932.39
1432.31 | 54.367 | 6830.85 | 3733.32 | 3733.32 | 3733.34 | 3733.34 | 5322.6 | 4567.56 | 4225.68 | 3911.56 | 3733.32 | 6827.48
1432.41 | 54.267 | 6661.75 | 3715.35 | 3715.35 | 3715.36 | 3715.37 | 5299.12 | 4499.79 | 4177.86 | 3878.52 | 3715.34 | 6709.3
1432.51 | 54.167 | 6682.05 | 3697.14 | 3697.14 | 3697.16 | 3697.16 | 5264.27 | 4430.1 | 4130.19 | 3846.1 | 3697.14 | 6579.28
1432.61 | 54.067 | 6567.1 | 3679.52 | 3679.52 | 3679.54 | 3679.55 | 5219.66 | 4359.96 | 4083.67 | 3815.12 | 3679.52 | 6439.88
1432.71 | 53.967 | 6316.2 | 3663.34 | 3663.34 | 3663.36 | 3663.37 | 5164.89 | 4291.15 | 4039.31 | 3786.43 | 3663.34 | 6291.81
1432.81 | 53.867 | 6223.1 | 3647.63 | 3647.63 | 3647.65 | 3647.66 | 5101.84 | 4223.38 | 3996.29 | 3759.06 | 3647.63 | 6137.72
1432.91 | 53.767 | 6092.75 | 3632.63 | 3632.63 | 3632.65 | 3632.65 | 5031.21 | 4157.63 | 3954.96 | 3733.23 | 3632.63 | 5979.2
1433.01 | 53.667 | 5820 | 3619.2 | 3619.2 | 3619.22 | 3619.23 | 4954.55 | 4095.09 | 3916.31 | 3709.79 | 3619.2 | 5818.19
1433.11 | 53.567 | 5746.95 | 3606.14 | 3606.14 | 3606.17 | 3606.17 | 4872.88 | 4035.13 | 3879.18 | 3687.49 | 3606.14 | 5656.31
1433.21 | 53.467 | 5486 | 3594.61 | 3594.61 | 3594.63 | 3594.63 | 4788.11 | 3979.3 | 3844.8 | 3667.47 | 3594.61 | 5495.93
1433.31 | 53.367 | 5194.6 | 3584.79 | 3584.79 | 3584.81 | 3584.82 | 4701.95 | 3927.75 | 3813.38 | 3649.88 | 3584.79 | 5338.67
1433.41 | 53.267 | 5025.25 | 3575.95 | 3575.95 | 3575.97 | 3575.98 | 4615.1 | 3880.28 | 3784.22 | 3633.96 | 3575.94 | 5185.78
1433.51 | 53.167 | 4953.93 | 3567.49 | 3567.49 | 3567.51 | 3567.52 | 4528.05 | 3836.14 | 3756.72 | 3619.05 | 3567.49 | 5037.56
1433.61 | 53.067 | 4851.66 | 3559.61 | 3559.61 | 3559.63 | 3559.64 | 4442.14 | 3795.38 | 3731.07 | 3605.32 | 3559.61 | 4895.15
1433.71 | 52.967 | 4721.43 | 3552.48 | 3552.48 | 3552.5 | 3552.51 | 4358.42 | 3758.68 | 3707.41 | 3592.91 | 3552.48 | 4760.06
1433.81 | 52.867 | 4610.27 | 3545.99 | 3545.99 | 3546.01 | 3546.02 | 4277.99 | 3725.32 | 3685.61 | 3581.65 | 3545.98 | 4632.69
1433.91 | 52.767 | 4409.22 | 3540.69 | 3540.69 | 3540.71 | 3540.72 | 4201.63 | 3695.83 | 3666.19 | 3572.08 | 3540.69 | 4513.74
1434.01 | 52.667 | 4473.02 | 3534.97 | 3534.97 | 3534.99 | 3535 | 4128.43 | 3668.75 | 3647.47 | 3562.53 | 3534.96 | 4402.36
1434.11 | 52.567 | 4307.23 | 3530.23 | 3530.23 | 3530.25 | 3530.26 | 4060.47 | 3644.91 | 3630.83 | 3554.37 | 3530.22 | 4299.98
1434.21 | 52.467 | 4290.71 | 3525.56 | 3525.56 | 3525.59 | 3525.6 | 3996.57 | 3623.46 | 3615.28 | 3546.66 | 3525.56 | 4205.38
1434.31 | 52.367 | 4153.31 | 3521.71 | 3521.71 | 3521.74 | 3521.74 | 3938.12 | 3604.97 | 3601.53 | 3540.1 | 3521.7 | 4119.67
1434.41 | 52.267 | 4121.5 | 3518.02 | 3518.02 | 3518.05 | 3518.06 | 3884.37 | 3588.41 | 3588.86 | 3534.02 | 3518.02 | 4041.66
1434.51 | 52.167 | 4093.17 | 3514.49 | 3514.49 | 3514.53 | 3514.54 | 3834.92 | 3573.83 | 3577.19 | 3528.38 | 3514.49 | 3970.91
1434.61 | 52.067 | 4031.7 | 3511.32 | 3511.32 | 3511.35 | 3511.36 | 3790.57 | 3561.1 | 3566.68 | 3523.34 | 3511.32 | 3907.81
1434.71 | 51.967 | 3998.81 | 3508.33 | 3508.33 | 3508.36 | 3508.37 | 3750.41 | 3549.83 | 3557.09 | 3518.71 | 3508.33 | 3851.14
1434.81 | 51.867 | 3848.61 | 3506.24 | 3506.24 | 3506.27 | 3506.28 | 3714.93 | 3540.81 | 3549.09 | 3515.18 | 3506.24 | 3801.37
1434.91 | 51.767 | 3694.74 | 3505.08 | 3505.08 | 3505.12 | 3505.13 | 3684.49 | 3533.7 | 3542.64 | 3512.77 | 3505.08 | 3758.44
1435.01 | 51.667 | 3626.17 | 3504.34 | 3504.34 | 3504.38 | 3504.39 | 3657.67 | 3527.91 | 3537.18 | 3510.93 | 3504.34 | 3720.76
1435.11 | 51.567 | 3616.61 | 3503.65 | 3503.65 | 3503.69 | 3503.7 | 3634.09 | 3523.03 | 3532.3 | 3509.29 | 3503.65 | 3687.85
1435.21 | 51.467 | 3530.7 | 3503.49 | 3503.49 | 3503.52 | 3503.53 | 3614.1 | 3519.31 | 3528.41 | 3508.3 | 3503.48 | 3659.76
1435.31 | 51.367 | 3596.51 | 3502.91 | 3502.91 | 3502.95 | 3502.97 | 3596.14 | 3515.8 | 3524.56 | 3507.01 | 3502.91 | 3634.87
1435.41 | 51.267 | 3533.18 | 3502.73 | 3502.73 | 3502.77 | 3502.78 | 3581.05 | 3513.18 | 3521.47 | 3506.21 | 3502.73 | 3613.83
1435.51 | 51.167 | 3466.32 | 3502.51 | 3502.51 | 3502.55 | 3502.56 | 3568.04 | 3510.93 | 3518.7 | 3505.46 | 3502.51 | 3595.71
1435.61 | 51.067 | 3510.63 | 3502.46 | 3502.46 | 3502.5 | 3502.51 | 3556.94 | 3509.24 | 3516.42 | 3504.95 | 3502.46 | 3580.28
1435.71 | 50.967 | 3530.42 | 3530.42 | 3530.42 | 3530.46 | 3530.48 | 3575.65 | 3535.85 | 3542.43 | 3532.53 | 3530.42 | 3595.3
1435.81 | 50.867 | 3454.93 | 3454.93 | 3454.93 | 3454.97 | 3454.99 | 3492.27 | 3459.25 | 3465.23 | 3456.7 | 3454.93 | 3508.77
1435.91 | 50.767 | 3412.39 | 3412.39 | 3412.39 | 3412.43 | 3412.45 | 3443.03 | 3415.82 | 3421.2 | 3413.87 | 3412.39 | 3456.88
1436.01 | 50.667 | 3404.63 | 3404.63 | 3404.63 | 3404.67 | 3404.69 | 3429.76 | 3407.34 | 3412.15 | 3405.87 | 3404.63 | 3441.36
1436.11 | 50.567 | 3374.28 | 3374.29 | 3374.29 | 3374.33 | 3374.35 | 3394.76 | 3376.42 | 3380.7 | 3375.33 | 3374.28 | 3404.47
1436.21 | 50.467 | 3345.58 | 3345.58 | 3345.58 | 3345.63 | 3345.65 | 3362.19 | 3347.26 | 3351.03 | 3346.45 | 3345.58 | 3370.31
1436.31 | 50.367 | 3272.69 | 3272.69 | 3272.69 | 3272.74 | 3272.76 | 3286.13 | 3274 | 3277.31 | 3273.41 | 3272.69 | 3292.91
1436.41 | 50.267 | 3265.71 | 3265.71 | 3265.71 | 3265.76 | 3265.78 | 3276.51 | 3266.73 | 3269.62 | 3266.31 | 3265.71 | 3282.17
1436.51 | 50.167 | 3300.11 | 3300.12 | 3300.12 | 3300.17 | 3300.19 | 3308.78 | 3300.9 | 3303.42 | 3300.61 | 3300.11 | 3313.5
1436.61 | 50.067 | 3240.96 | 3240.96 | 3240.96 | 3241.01 | 3241.04 | 3247.88 | 3241.57 | 3243.74 | 3241.37 | 3240.96 | 3251.82
1436.71 | 49.967 | 3230.53 | 3230.53 | 3230.53 | 3230.59 | 3230.61 | 3236.02 | 3231 | 3232.87 | 3230.87 | 3230.53 | 3239.3
1436.81 | 49.867 | 3108.3 | 3108.3 | 3108.3 | 3108.36 | 3108.38 | 3112.65 | 3108.66 | 3110.26 | 3108.58 | 3108.3 | 3115.39
1436.91 | 49.767 | 3090.09 | 3090.09 | 3090.09 | 3090.15 | 3090.17 | 3093.52 | 3090.36 | 3091.73 | 3090.32 | 3090.09 | 3095.81
1437.01 | 49.667 | 3006.95 | 3006.95 | 3006.95 | 3007.01 | 3007.04 | 3009.64 | 3007.16 | 3008.32 | 3007.14 | 3006.95 | 3011.55
1437.11 | 49.567 | 3019.58 | 3019.58 | 3019.58 | 3019.64 | 3019.67 | 3021.69 | 3019.74 | 3020.72 | 3019.73 | 3019.58 | 3023.29
1437.21 | 49.467 | 3016.59 | 3016.59 | 3016.59 | 3016.65 | 3016.68 | 3018.22 | 3016.7 | 3017.53 | 3016.71 | 3016.59 | 3019.58
1437.31 | 49.367 | 2914.32 | 2914.32 | 2914.32 | 2914.39 | 2914.42 | 2915.59 | 2914.41 | 2915.1 | 2914.42 | 2914.32 | 2916.73
1437.41 | 49.267 | 2903.95 | 2903.96 | 2903.96 | 2904.02 | 2904.06 | 2904.94 | 2904.02 | 2904.6 | 2904.04 | 2903.95 | 2905.91
1437.51 | 49.167 | 2922.34 | 2922.35 | 2922.35 | 2922.42 | 2922.45 | 2923.1 | 2922.39 | 2922.88 | 2922.41 | 2922.34 | 2923.93
1437.61 | 49.067 | 2903.43 | 2903.44 | 2903.44 | 2903.51 | 2903.54 | 2904.01 | 2903.47 | 2903.88 | 2903.49 | 2903.43 | 2904.73
1437.71 | 48.967 | 2828.01 | 2828.02 | 2828.02 | 2828.09 | 2828.13 | 2828.46 | 2828.04 | 2828.38 | 2828.06 | 2828.01 | 2829.08
1437.81 | 48.867 | 2808.99 | 2808.99 | 2808.99 | 2809.06 | 2809.1 | 2809.32 | 2809 | 2809.28 | 2809.02 | 2808.99 | 2809.87
1437.91 | 48.767 | 2792.22 | 2792.22 | 2792.22 | 2792.3 | 2792.34 | 2792.47 | 2792.23 | 2792.46 | 2792.25 | 2792.22 | 2792.96
1438.01 | 48.667 | 2745.2 | 2745.2 | 2745.2 | 2745.28 | 2745.32 | 2745.39 | 2745.21 | 2745.39 | 2745.22 | 2745.2 | 2745.83
1438.11 | 48.567 | 2739.41 | 2739.41 | 2739.41 | 2739.49 | 2739.54 | 2739.55 | 2739.42 | 2739.57 | 2739.43 | 2739.41 | 2739.96
1438.21 | 48.467 | 2709.45 | 2709.46 | 2709.46 | 2709.54 | 2709.59 | 2709.56 | 2709.46 | 2709.59 | 2709.47 | 2709.45 | 2709.94
1438.31 | 48.367 | 2714.68 | 2714.69 | 2714.69 | 2714.78 | 2714.83 | 2714.76 | 2714.69 | 2714.79 | 2714.7 | 2714.68 | 2715.12
1438.41 | 48.267 | 2709.2 | 2709.21 | 2709.21 | 2709.3 | 2709.35 | 2709.26 | 2709.21 | 2709.29 | 2709.21 | 2709.2 | 2709.61
1438.51 | 48.167 | 2682.41 | 2682.41 | 2682.41 | 2682.5 | 2682.56 | 2682.45 | 2682.41 | 2682.47 | 2682.41 | 2682.41 | 2682.78
1438.61 | 48.067 | 2579.11 | 2579.11 | 2579.11 | 2579.21 | 2579.27 | 2579.14 | 2579.11 | 2579.17 | 2579.12 | 2579.11 | 2579.47
1438.71 | 47.967 | 2618.23 | 2618.23 | 2618.23 | 2618.33 | 2618.39 | 2618.25 | 2618.23 | 2618.27 | 2618.23 | 2618.23 | 2618.58
1438.81 | 47.867 | 2578.01 | 2578.02 | 2578.02 | 2578.12 | 2578.19 | 2578.03 | 2578.02 | 2578.05 | 2578.02 | 2578.01 | 2578.35
1438.91 | 47.767 | 2625.75 | 2625.75 | 2625.75 | 2625.86 | 2625.93 | 2625.76 | 2625.75 | 2625.78 | 2625.75 | 2625.75 | 2626.09
1439.01 | 47.667 | 2490.32 | 2490.32 | 2490.32 | 2490.43 | 2490.5 | 2490.32 | 2490.32 | 2490.34 | 2490.32 | 2490.32 | 2490.65
1439.11 | 47.567 | 2459.37 | 2459.37 | 2459.37 | 2459.49 | 2459.56 | 2459.38 | 2459.37 | 2459.39 | 2459.37 | 2459.37 | 2459.71
1439.21 | 47.467 | 2550.41 | 2550.41 | 2550.41 | 2550.52 | 2550.6 | 2550.41 | 2550.41 | 2550.42 | 2550.41 | 2550.41 | 2550.75
1439.31 | 47.367 | 2485.8 | 2485.8 | 2485.8 | 2485.92 | 2486.01 | 2485.8 | 2485.8 | 2485.81 | 2485.8 | 2485.8 | 2486.15
1439.41 | 47.267 | 2504.45 | 2504.45 | 2504.45 | 2504.58 | 2504.67 | 2504.45 | 2504.45 | 2504.46 | 2504.45 | 2504.45 | 2504.82
1439.51 | 47.167 | 2445.59 | 2445.59 | 2445.59 | 2445.72 | 2445.82 | 2445.59 | 2445.59 | 2445.6 | 2445.59 | 2445.59 | 2445.97
1439.61 | 47.067 | 2480.95 | 2480.95 | 2480.95 | 2481.08 | 2481.18 | 2480.95 | 2480.95 | 2480.95 | 2480.95 | 2480.95 | 2481.34
1439.71 | 46.967 | 2462.79 | 2462.79 | 2462.8 | 2462.93 | 2463.04 | 2462.79 | 2462.79 | 2462.79 | 2462.79 | 2462.79 | 2463.2
1439.81 | 46.867 | 2430.8 | 2430.81 | 2430.81 | 2430.95 | 2431.06 | 2430.81 | 2430.81 | 2430.81 | 2430.81 | 2430.8 | 2431.23
1439.91 | 46.767 | 2427.84 | 2427.84 | 2427.84 | 2427.99 | 2428.11 | 2427.84 | 2427.84 | 2427.84 | 2427.84 | 2427.84 | 2428.27
1440.01 | 46.667 | 2428.7 | 2428.7 | 2428.71 | 2428.86 | 2428.98 | 2428.7 | 2428.7 | 2428.7 | 2428.7 | 2428.7 | 2429.15
1440.11 | 46.567 | 2432.95 | 2432.95 | 2432.95 | 2433.11 | 2433.24 | 2432.95 | 2432.95 | 2432.95 | 2432.95 | 2432.95 | 2433.41
1440.21 | 46.467 | 2401.68 | 2401.68 | 2401.69 | 2401.85 | 2401.98 | 2401.68 | 2401.68 | 2401.68 | 2401.68 | 2401.68 | 2402.16
1440.31 | 46.367 | 2405.17 | 2405.17 | 2405.18 | 2405.35 | 2405.48 | 2405.17 | 2405.17 | 2405.17 | 2405.17 | 2405.17 | 2405.67
1440.41 | 46.267 | 2371.32 | 2371.32 | 2371.33 | 2371.5 | 2371.65 | 2371.32 | 2371.32 | 2371.32 | 2371.32 | 2371.32 | 2371.85
1440.51 | 46.167 | 2364.73 | 2364.73 | 2364.74 | 2364.92 | 2365.08 | 2364.73 | 2364.73 | 2364.73 | 2364.73 | 2364.73 | 2365.29
1440.61 | 46.067 | 2329.52 | 2329.52 | 2329.53 | 2329.72 | 2329.89 | 2329.52 | 2329.52 | 2329.52 | 2329.52 | 2329.52 | 2330.11
1440.71 | 45.967 | 2369.45 | 2369.45 | 2369.46 | 2369.66 | 2369.84 | 2369.45 | 2369.45 | 2369.45 | 2369.45 | 2369.45 | 2370.07
1440.81 | 45.867 | 2350.17 | 2350.17 | 2350.17 | 2350.38 | 2350.58 | 2350.17 | 2350.17 | 2350.17 | 2350.17 | 2350.17 | 2350.81
1440.91 | 45.767 | 2359.36 | 2359.36 | 2359.36 | 2359.58 | 2359.79 | 2359.36 | 2359.36 | 2359.36 | 2359.36 | 2359.36 | 2360.03
1441.01 | 45.667 | 2369.24 | 2369.24 | 2369.24 | 2369.47 | 2369.69 | 2369.24 | 2369.24 | 2369.24 | 2369.24 | 2369.24 | 2369.94
1441.11 | 45.567 | 2371.38 | 2371.38 | 2371.38 | 2371.62 | 2371.85 | 2371.38 | 2371.38 | 2371.38 | 2371.38 | 2371.38 | 2372.1
1441.21 | 45.467 | 2404.63 | 2404.63 | 2404.63 | 2404.87 | 2405.12 | 2404.63 | 2404.63 | 2404.63 | 2404.63 | 2404.63 | 2405.38
1441.31 | 45.367 | 2367.59 | 2367.6 | 2367.6 | 2367.85 | 2368.1 | 2367.59 | 2367.59 | 2367.59 | 2367.59 | 2367.59 | 2368.38
1441.41 | 45.267 | 2367.43 | 2367.44 | 2367.44 | 2367.7 | 2367.97 | 2367.44 | 2367.44 | 2367.44 | 2367.44 | 2367.43 | 2368.26
1441.51 | 45.167 | 2373.2 | 2373.2 | 2373.2 | 2373.48 | 2373.78 | 2373.2 | 2373.2 | 2373.2 | 2373.2 | 2373.2 | 2374.08
1441.61 | 45.067 | 2397.04 | 2397.05 | 2397.05 | 2397.34 | 2397.66 | 2397.04 | 2397.04 | 2397.04 | 2397.04 | 2397.04 | 2397.98
1441.71 | 44.967 | 2424.59 | 2424.59 | 2424.6 | 2424.9 | 2425.25 | 2424.59 | 2424.59 | 2424.59 | 2424.59 | 2424.59 | 2425.58
1441.81 | 44.867 | 2440.86 | 2440.87 | 2440.88 | 2441.19 | 2441.57 | 2440.87 | 2440.87 | 2440.87 | 2440.87 | 2440.86 | 2441.91
1441.91 | 44.767 | 2419.31 | 2419.32 | 2419.32 | 2419.65 | 2420.06 | 2419.31 | 2419.31 | 2419.31 | 2419.31 | 2419.31 | 2420.41
1442.01 | 44.667 | 2447.88 | 2447.89 | 2447.89 | 2448.23 | 2448.67 | 2447.88 | 2447.88 | 2447.88 | 2447.88 | 2447.88 | 2449.04
1442.11 | 44.567 | 2480.76 | 2480.77 | 2480.78 | 2481.13 | 2481.59 | 2480.77 | 2480.77 | 2480.77 | 2480.77 | 2480.76 | 2481.98
1442.21 | 44.467 | 2415.43 | 2415.44 | 2415.44 | 2415.81 | 2416.3 | 2415.43 | 2415.43 | 2415.43 | 2415.43 | 2415.43 | 2416.7
1442.31 | 44.367 | 2395.15 | 2395.16 | 2395.16 | 2395.55 | 2396.06 | 2395.15 | 2395.15 | 2395.15 | 2395.15 | 2395.15 | 2396.48
1442.41 | 44.267 | 2506.78 | 2506.78 | 2506.79 | 2507.19 | 2507.73 | 2506.78 | 2506.78 | 2506.78 | 2506.78 | 2506.78 | 2508.16
1442.51 | 44.167 | 2489.8 | 2489.8 | 2489.81 | 2490.23 | 2490.8 | 2489.8 | 2489.8 | 2489.8 | 2489.8 | 2489.8 | 2491.26
1442.61 | 44.067 | 2492.8 | 2492.8 | 2492.81 | 2493.26 | 2493.9 | 2492.8 | 2492.8 | 2492.8 | 2492.8 | 2492.8 | 2494.38
1442.71 | 43.967 | 2554.29 | 2554.3 | 2554.31 | 2554.78 | 2555.49 | 2554.29 | 2554.29 | 2554.29 | 2554.29 | 2554.29 | 2556
1442.81 | 43.867 | 2588.18 | 2588.19 | 2588.2 | 2588.7 | 2589.48 | 2588.19 | 2588.19 | 2588.19 | 2588.19 | 2588.18 | 2590.02
1442.91 | 43.767 | 2540.22 | 2540.22 | 2540.23 | 2540.76 | 2541.61 | 2540.22 | 2540.22 | 2540.22 | 2540.22 | 2540.22 | 2542.18
1443.01 | 43.667 | 2508.28 | 2508.29 | 2508.3 | 2508.85 | 2509.77 | 2508.28 | 2508.28 | 2508.28 | 2508.28 | 2508.28 | 2510.37
1443.11 | 43.567 | 2554.73 | 2554.74 | 2554.75 | 2555.33 | 2556.32 | 2554.73 | 2554.73 | 2554.73 | 2554.73 | 2554.73 | 2556.94
1443.21 | 43.467 | 2522.05 | 2522.06 | 2522.07 | 2522.67 | 2523.73 | 2522.05 | 2522.05 | 2522.05 | 2522.05 | 2522.05 | 2524.38
1443.31 | 43.367 | 2556.71 | 2556.72 | 2556.73 | 2557.36 | 2558.49 | 2556.71 | 2556.71 | 2556.71 | 2556.71 | 2556.71 | 2559.17
1443.41 | 43.267 | 2581.26 | 2581.28 | 2581.29 | 2581.94 | 2583.14 | 2581.27 | 2581.27 | 2581.27 | 2581.27 | 2581.26 | 2583.85
1443.51 | 43.167 | 2540.63 | 2540.64 | 2540.65 | 2541.33 | 2542.6 | 2540.63 | 2540.63 | 2540.63 | 2540.63 | 2540.63 | 2543.34
1443.61 | 43.067 | 2525.09 | 2525.1 | 2525.11 | 2525.84 | 2527.17 | 2525.09 | 2525.09 | 2525.09 | 2525.09 | 2525.09 | 2527.96
1443.71 | 42.967 | 2641.99 | 2642 | 2642.01 | 2642.8 | 2644.23 | 2641.99 | 2641.99 | 2641.99 | 2641.99 | 2641.99 | 2645.07
1443.81 | 42.867 | 2564.43 | 2564.45 | 2564.46 | 2565.3 | 2566.85 | 2564.44 | 2564.43 | 2564.44 | 2564.44 | 2564.43 | 2567.75
1443.91 | 42.767 | 2617.82 | 2617.84 | 2617.85 | 2618.74 | 2620.43 | 2617.83 | 2617.82 | 2617.83 | 2617.83 | 2617.82 | 2621.39
1444.01 | 42.667 | 2647.09 | 2647.1 | 2647.11 | 2648.06 | 2649.91 | 2647.09 | 2647.09 | 2647.09 | 2647.09 | 2647.09 | 2650.92
1444.11 | 42.567 | 2723.01 | 2723.03 | 2723.04 | 2724.04 | 2726.07 | 2723.02 | 2723.01 | 2723.02 | 2723.02 | 2723.01 | 2727.14
1444.21 | 42.467 | 2684.22 | 2684.24 | 2684.26 | 2685.31 | 2687.54 | 2684.23 | 2684.22 | 2684.23 | 2684.23 | 2684.22 | 2688.67
1444.31 | 42.367 | 2741.9 | 2741.91 | 2741.93 | 2743.03 | 2745.5 | 2741.9 | 2741.9 | 2741.9 | 2741.9 | 2741.9 | 2746.69
1444.41 | 42.267 | 2882.58 | 2882.6 | 2882.61 | 2883.77 | 2886.51 | 2882.58 | 2882.58 | 2882.58 | 2882.58 | 2882.58 | 2887.75
1444.51 | 42.167 | 2896.2 | 2896.22 | 2896.24 | 2897.45 | 2900.49 | 2896.2 | 2896.2 | 2896.2 | 2896.2 | 2896.2 | 2901.79
1444.61 | 42.067 | 2875.5 | 2875.52 | 2875.54 | 2876.8 | 2880.19 | 2875.5 | 2875.5 | 2875.5 | 2875.5 | 2875.5 | 2881.54
1444.71 | 41.967 | 2920 | 2920.02 | 2920.04 | 2921.42 | 2925.13 | 2920 | 2920 | 2920 | 2920 | 2920 | 2926.61
1444.81 | 41.867 | 2948.74 | 2948.76 | 2948.78 | 2950.28 | 2954.37 | 2948.74 | 2948.74 | 2948.74 | 2948.74 | 2948.74 | 2955.98
1444.91 | 41.767 | 3051.32 | 3051.34 | 3051.36 | 3053 | 3057.52 | 3051.32 | 3051.32 | 3051.32 | 3051.32 | 3051.32 | 3059.26
1445.01 | 41.667 | 3189.63 | 3189.65 | 3189.67 | 3191.43 | 3196.46 | 3189.63 | 3189.63 | 3189.63 | 3189.63 | 3189.63 | 3198.33
1445.11 | 41.567 | 3131.5 | 3131.52 | 3131.55 | 3133.43 | 3139.06 | 3131.5 | 3131.5 | 3131.5 | 3131.5 | 3131.5 | 3141.06
1445.21 | 41.467 | 3166.39 | 3166.41 | 3166.43 | 3168.45 | 3174.77 | 3166.39 | 3166.39 | 3166.39 | 3166.39 | 3166.39 | 3176.9
1445.31 | 41.367 | 3165.57 | 3165.6 | 3165.63 | 3167.77 | 3174.89 | 3165.57 | 3165.57 | 3165.58 | 3165.58 | 3165.57 | 3177.16
1445.41 | 41.267 | 3243.05 | 3243.08 | 3243.11 | 3245.38 | 3253.44 | 3243.05 | 3243.05 | 3243.06 | 3243.06 | 3243.05 | 3255.84
1445.51 | 41.167 | 3181.55 | 3181.58 | 3181.61 | 3184.01 | 3193.17 | 3181.55 | 3181.55 | 3181.56 | 3181.56 | 3181.55 | 3195.71
1445.61 | 41.067 | 3219.57 | 3219.59 | 3219.62 | 3222.14 | 3232.6 | 3219.57 | 3219.57 | 3219.57 | 3219.57 | 3219.57 | 3235.27
1445.71 | 40.967 | 3143.45 | 3143.48 | 3143.51 | 3146.16 | 3158.12 | 3143.45 | 3143.45 | 3143.45 | 3143.45 | 3143.45 | 3160.92
1445.81 | 40.867 | 3142.64 | 3142.67 | 3142.7 | 3145.53 | 3159.22 | 3142.64 | 3142.64 | 3142.64 | 3142.64 | 3142.64 | 3162.21
1445.91 | 40.767 | 3065.68 | 3065.72 | 3065.76 | 3068.81 | 3084.5 | 3065.68 | 3065.68 | 3065.69 | 3065.69 | 3065.68 | 3087.72
1446.01 | 40.667 | 3070.97 | 3071.01 | 3071.05 | 3074.35 | 3092.4 | 3070.97 | 3070.97 | 3070.98 | 3070.97 | 3070.97 | 3095.88
1446.11 | 40.567 | 3046.76 | 3046.79 | 3046.84 | 3050.4 | 3071.28 | 3046.76 | 3046.76 | 3046.76 | 3046.76 | 3046.76 | 3075.04
1446.21 | 40.467 | 2968.12 | 2968.16 | 2968.21 | 2972.07 | 2996.32 | 2968.12 | 2968.12 | 2968.12 | 2968.12 | 2968.12 | 3000.39
1446.31 | 40.367 | 2946.84 | 2946.88 | 2946.94 | 2951.13 | 2979.44 | 2946.84 | 2946.84 | 2946.85 | 2946.84 | 2946.84 | 2983.85
1446.41 | 40.267 | 2928.04 | 2928.08 | 2928.14 | 2932.69 | 2965.92 | 2928.04 | 2928.04 | 2928.04 | 2928.04 | 2928.04 | 2970.71
1446.51 | 40.167 | 2837.2 | 2837.24 | 2837.3 | 2842.26 | 2881.48 | 2837.2 | 2837.2 | 2837.2 | 2837.2 | 2837.2 | 2886.69
1446.61 | 40.067 | 2798.82 | 2798.87 | 2798.93 | 2804.34 | 2850.95 | 2798.82 | 2798.82 | 2798.82 | 2798.82 | 2798.82 | 2856.63
1446.71 | 39.967 | 2811.03 | 2811.08 | 2811.15 | 2817.06 | 2872.82 | 2811.03 | 2811.03 | 2811.04 | 2811.03 | 2811.03 | 2879.02
1446.81 | 39.867 | 2803.84 | 2803.89 | 2803.97 | 2810.44 | 2877.63 | 2803.84 | 2803.84 | 2803.84 | 2803.84 | 2803.84 | 2884.41
1446.91 | 39.767 | 2780.45 | 2798.47 | 2798.55 | 2805.65 | 2887.33 | 2798.42 | 2798.42 | 2798.42 | 2798.42 | 2798.42 | 2894.76
1447.01 | 39.667 | 2811.21 | 2798.41 | 2798.5 | 2806.31 | 2906.44 | 2798.36 | 2798.36 | 2798.36 | 2798.36 | 2798.36 | 2914.6
1447.11 | 39.567 | 2827.46 | 2798.28 | 2798.38 | 2806.99 | 2930.98 | 2798.22 | 2798.22 | 2798.22 | 2798.22 | 2798.22 | 2939.97
1447.21 | 39.467 | 2881.78 | 2797.89 | 2798 | 2807.51 | 2962.76 | 2797.83 | 2797.83 | 2797.83 | 2797.83 | 2797.83 | 2972.67
1447.31 | 39.367 | 2952.18 | 2797.17 | 2797.29 | 2807.83 | 3004.38 | 2797.11 | 2797.11 | 2797.11 | 2797.11 | 2797.11 | 3015.35
1447.41 | 39.267 | 3053.26 | 2795.97 | 2796.11 | 2807.81 | 3060.08 | 2795.91 | 2795.91 | 2795.91 | 2795.91 | 2795.91 | 3072.25
1447.51 | 39.167 | 3105.98 | 2794.53 | 2794.67 | 2807.72 | 3135.82 | 2794.46 | 2794.46 | 2794.46 | 2794.46 | 2794.46 | 3149.36
1447.61 | 39.067 | 3245.28 | 2792.42 | 2792.58 | 2807.16 | 3239.62 | 2792.35 | 2792.35 | 2792.35 | 2792.35 | 2792.35 | 3254.74
1447.71 | 38.967 | 3421.15 | 2789.48 | 2789.66 | 2806 | 3384.78 | 2789.4 | 2789.4 | 2789.4 | 2789.4 | 2789.4 | 3401.7
1447.81 | 38.867 | 3686.13 | 2785.29 | 2785.48 | 2803.86 | 3587.45 | 2785.21 | 2785.21 | 2785.21 | 2785.21 | 2785.21 | 3606.46
1447.91 | 38.767 | 4003.1 | 2779.59 | 2779.8 | 2800.56 | 3872.03 | 2779.51 | 2779.51 | 2779.51 | 2779.51 | 2779.51 | 3893.46
1448.01 | 38.667 | 4479.98 | 2771.64 | 2771.87 | 2795.39 | 4270.51 | 2771.55 | 2771.55 | 2771.55 | 2771.55 | 2771.55 | 4294.77
1448.11 | 38.567 | 5109.4 | 2760.7 | 2760.96 | 2787.73 | 4817.87 | 2760.61 | 2760.61 | 2760.61 | 2760.61 | 2760.61 | 4845.44
1448.21 | 38.467 | 5775.6 | 2746.6 | 2746.89 | 2777.47 | 5558.13 | 2746.5 | 2746.5 | 2746.5 | 2746.5 | 2746.5 | 5589.59
1448.31 | 38.367 | 6762.85 | 2727.81 | 2728.13 | 2763.25 | 6524.69 | 2727.7 | 2727.7 | 2727.7 | 2727.7 | 2727.7 | 6560.78
1448.41 | 38.267 | 7910.95 | 2703.56 | 2703.91 | 2744.44 | 7733.14 | 2703.44 | 2703.44 | 2703.44 | 2703.44 | 2703.44 | 7774.73
1448.51 | 38.167 | 9392.6 | 2672.26 | 2672.65 | 2719.67 | 9174.08 | 2672.13 | 2672.13 | 2672.13 | 2672.13 | 2672.13 | 9222.26
1448.61 | 38.067 | 11025 | 2633.17 | 2633.61 | 2688.5 | 10779.3 | 2633.04 | 2633.04 | 2633.04 | 2633.04 | 2633.04 | 10835.5
1448.71 | 37.967 | 12462 | 2587.18 | 2587.67 | 2652.13 | 12436.2 | 2587.04 | 2587.04 | 2587.04 | 2587.04 | 2587.04 | 12502.1
1448.81 | 37.867 | 13925.8 | 2534.12 | 2534.68 | 2610.9 | 13977.7 | 2533.97 | 2533.97 | 2533.97 | 2533.97 | 2533.97 | 14055.5
1448.91 | 37.767 | 15317.8 | 2474.3 | 2474.93 | 2565.76 | 15219.3 | 2474.14 | 2474.14 | 2474.14 | 2474.14 | 2474.14 | 15311.9
1449.01 | 37.667 | 16227.5 | 2409.94 | 2410.65 | 2519.73 | 15984.4 | 2409.77 | 2409.77 | 2409.77 | 2409.77 | 2409.77 | 16095.4
1449.11 | 37.567 | 16440.5 | 2344.29 | 2345.1 | 2477.32 | 16152.9 | 2344.1 | 2344.1 | 2344.1 | 2344.1 | 2344.1 | 16287.3
1449.21 | 37.467 | 16099.3 | 2279.93 | 2280.85 | 2442.68 | 15700.6 | 2279.72 | 2279.72 | 2279.72 | 2279.72 | 2279.72 | 15864.9
1449.31 | 37.367 | 15270.4 | 2219.14 | 2220.19 | 2420.31 | 14676.1 | 2218.92 | 2218.92 | 2218.92 | 2218.92 | 2218.92 | 14879
1449.41 | 37.267 | 13812.5 | 2164.9 | 2166.1 | 2416.73 | 13230 | 2164.66 | 2164.66 | 2164.66 | 2164.66 | 2164.66 | 13483.8
1449.51 | 37.167 | 11991.2 | 2118.93 | 2120.32 | 2438.07 | 11545.1 | 2118.67 | 2118.67 | 2118.67 | 2118.67 | 2118.67 | 11866.4
1449.61 | 37.067 | 10158.9 | 2081.32 | 2082.93 | 2491.28 | 9805.45 | 2081.04 | 2081.04 | 2081.04 | 2081.04 | 2081.04 | 10217.8
1449.71 | 36.967 | 8639.25 | 2050.65 | 2052.52 | 2585.37 | 8164.76 | 2050.35 | 2050.35 | 2050.35 | 2050.35 | 2050.35 | 8702.25
1449.81 | 36.867 | 7318.95 | 2026.01 | 2028.2 | 2733.06 | 6724.04 | 2025.69 | 2025.69 | 2025.69 | 2025.69 | 2025.69 | 7434.24
1449.91 | 36.767 | 6396.95 | 2005.58 | 2008.15 | 2953.94 | 5533 | 2005.23 | 2005.23 | 2005.23 | 2005.23 | 2005.23 | 6484.98
1450.01 | 36.667 | 5965.15 | 1987.08 | 1990.12 | 3274.48 | 4588.97 | 1986.7 | 1986.7 | 1986.7 | 1986.7 | 1986.7 | 5880.55
1450.11 | 36.567 | 5843 | 1969.07 | 1972.69 | 3729.56 | 3869.91 | 1968.65 | 1968.65 | 1968.65 | 1968.65 | 1968.65 | 5635.27
1450.21 | 36.467 | 5922 | 1950.6 | 1954.94 | 4370.12 | 3334.79 | 1950.15 | 1950.15 | 1950.15 | 1950.15 | 1950.15 | 5760.01
1450.31 | 36.367 | 6505.85 | 1929.32 | 1934.55 | 5244.56 | 2939 | 1928.83 | 1928.83 | 1928.83 | 1928.83 | 1928.83 | 6260.95
1450.41 | 36.267 | 7418.1 | 1903.68 | 1910.04 | 6402.86 | 2646.98 | 1903.13 | 1903.13 | 1903.13 | 1903.13 | 1903.13 | 7154.16
1450.51 | 36.167 | 8573.95 | 1872.51 | 1880.3 | 7887.4 | 2425.52 | 1871.91 | 1871.91 | 1871.91 | 1871.91 | 1871.91 | 8449.99
1450.61 | 36.067 | 10108.9 | 1834.02 | 1843.64 | 9689.68 | 2250.81 | 1833.36 | 1833.36 | 1833.36 | 1833.36 | 1833.36 | 10118.1
1450.71 | 35.967 | 11856.8 | 1787.18 | 1799.15 | 11757.8 | 2106.21 | 1786.45 | 1786.45 | 1786.45 | 1786.45 | 1786.45 | 12091
1450.81 | 35.867 | 14037.5 | 1729.92 | 1744.93 | 13963.1 | 1977.41 | 1729.11 | 1729.11 | 1729.11 | 1729.11 | 1729.11 | 14228
1450.91 | 35.767 | 15972.2 | 1663.35 | 1682.29 | 16110.8 | 1857.99 | 1662.45 | 1662.45 | 1662.45 | 1662.45 | 1662.45 | 16327.1
1451.01 | 35.667 | 17746.5 | 1588.17 | 1612.19 | 17955 | 1743.23 | 1587.18 | 1587.18 | 1587.18 | 1587.18 | 1587.18 | 18137
1451.11 | 35.567 | 19058.3 | 1506.52 | 1537.13 | 19251.1 | 1631.37 | 1505.41 | 1505.41 | 1505.41 | 1505.41 | 1505.41 | 19409.9
1451.21 | 35.467 | 19812.8 | 1420.97 | 1460.04 | 19814.2 | 1522.57 | 1419.72 | 1419.72 | 1419.72 | 1419.72 | 1419.72 | 19958.6
1451.31 | 35.367 | 19900.7 | 1334.64 | 1384.43 | 19528.6 | 1418.03 | 1333.23 | 1333.23 | 1333.23 | 1333.23 | 1333.23 | 19666
1451.41 | 35.267 | 18748 | 1253.31 | 1316.53 | 18451.1 | 1322.25 | 1251.72 | 1251.72 | 1251.72 | 1251.72 | 1251.72 | 18588
1451.51 | 35.167 | 17125.2 | 1179.23 | 1259.07 | 16723.9 | 1236.61 | 1177.43 | 1177.43 | 1177.43 | 1177.43 | 1177.43 | 16866.5
1451.61 | 35.067 | 14770.6 | 1115.86 | 1215.69 | 14572.6 | 1163.83 | 1113.81 | 1113.81 | 1113.81 | 1113.81 | 1113.81 | 14726.5
1451.71 | 34.967 | 12249.5 | 1064.04 | 1187.31 | 12256.9 | 1104.26 | 1061.69 | 1061.69 | 1061.69 | 1061.69 | 1061.69 | 12427.4
1451.81 | 34.867 | 9946.8 | 1022.8 | 1172.74 | 9999.38 | 1056.57 | 1020.11 | 1020.11 | 1020.11 | 1020.11 | 1020.11 | 10191.2
1451.91 | 34.767 | 7878.1 | 991.121 | 1170.41 | 7966.66 | 1019.43 | 988.012 | 988.012 | 988.012 | 988.012 | 988.012 | 8183.58
1452.01 | 34.667 | 6106.15 | 967.667 | 1177.82 | 6245.5 | 991.275 | 964.058 | 964.058 | 964.058 | 964.058 | 964.058 | 6490.09
1452.11 | 34.567 | 4806.03 | 950.29 | 1191.35 | 4868 | 969.777 | 946.077 | 946.077 | 946.077 | 946.077 | 946.077 | 5141.2
1452.21 | 34.467 | 3855.81 | 937.407 | 1207.6 | 3806.76 | 953.19 | 932.458 | 932.458 | 932.458 | 932.458 | 932.458 | 4107.58
1452.31 | 34.367 | 3273.9 | 927.356 | 1222.74 | 3013.82 | 939.72 | 921.5 | 921.5 | 921.5 | 921.5 | 921.5 | 3339.13
1452.41 | 34.267 | 2813.46 | 919.623 | 1234.34 | 2438.84 | 928.721 | 912.645 | 912.645 | 912.645 | 912.645 | 912.645 | 2783.58
1452.51 | 34.167 | 2438.97 | 913.877 | 1240.39 | 2024.21 | 919.74 | 905.501 | 905.501 | 905.501 | 905.501 | 905.501 | 2381.72
1452.61 | 34.067 | 2197.25 | 909.587 | 1239.08 | 1727.86 | 912.115 | 899.456 | 899.456 | 899.456 | 899.456 | 899.456 | 2090.28
1452.71 | 33.967 | 2021.32 | 906.572 | 1229.58 | 1516.03 | 905.497 | 894.205 | 894.205 | 894.205 | 894.205 | 894.205 | 1875.07
1452.81 | 33.867 | 1862.85 | 904.89 | 1212.38 | 1362.71 | 899.777 | 889.672 | 889.672 | 889.672 | 889.672 | 889.672 | 1710.74
1452.91 | 33.767 | 1696.73 | 904.766 | 1188.58 | 1251.28 | 894.966 | 885.894 | 885.894 | 885.894 | 885.894 | 885.894 | 1581.91
1453.01 | 33.667 | 1579.01 | 906.231 | 1159.48 | 1168.91 | 890.816 | 882.651 | 882.651 | 882.651 | 882.651 | 882.651 | 1477.48
1453.11 | 33.567 | 1501.56 | 909.444 | 1126.88 | 1106.89 | 887.125 | 879.754 | 879.754 | 879.754 | 879.754 | 879.754 | 1391.08
1453.21 | 33.467 | 1386.72 | 914.945 | 1093.05 | 1060.02 | 884.053 | 877.381 | 877.381 | 877.381 | 877.381 | 877.381 | 1319.92
1453.31 | 33.367 | 1358.92 | 922.789 | 1059.36 | 1023.59 | 881.18 | 875.128 | 875.128 | 875.128 | 875.128 | 875.128 | 1261.54
1453.41 | 33.267 | 1323.14 | 933.59 | 1027.4 | 994.93 | 878.535 | 873.031 | 873.031 | 873.031 | 873.031 | 873.031 | 1215.36
1453.51 | 33.167 | 1271.34 | 948.045 | 998.327 | 972.258 | 876.183 | 871.167 | 871.167 | 871.167 | 871.167 | 871.167 | 1181.31
1453.61 | 33.067 | 1280.96 | 966.362 | 972.45 | 953.767 | 873.83 | 869.249 | 869.249 | 869.249 | 869.249 | 869.249 | 1158.66
1453.71 | 32.967 | 1229.76 | 989.284 | 950.287 | 938.788 | 871.755 | 867.561 | 867.561 | 867.561 | 867.561 | 867.561 | 1147.43
1453.81 | 32.867 | 1221.01 | 1016.96 | 931.656 | 926.374 | 869.752 | 865.907 | 865.907 | 865.907 | 865.907 | 865.907 | 1147.02
1453.91 | 32.767 | 1203.89 | 1049.35 | 916.272 | 915.98 | 867.858 | 864.325 | 864.325 | 864.325 | 864.325 | 864.325 | 1156.48
1454.01 | 32.667 | 1228.7 | 1085.62 | 903.514 | 907.031 | 865.871 | 862.62 | 862.62 | 862.62 | 862.62 | 862.62 | 1174.18
1454.11 | 32.567 | 1217.54 | 1124.89 | 893.124 | 899.353 | 863.956 | 860.959 | 860.959 | 860.959 | 860.959 | 860.959 | 1198.45
1454.21 | 32.467 | 1301.8 | 1165.04 | 884.278 | 892.255 | 861.663 | 858.896 | 858.896 | 858.896 | 858.896 | 858.896 | 1226.55
1454.31 | 32.367 | 1367.83 | 1203.87 | 876.627 | 885.651 | 859.073 | 856.514 | 856.514 | 856.514 | 856.514 | 856.514 | 1255.68
1454.41 | 32.267 | 1412.81 | 1238.92 | 869.936 | 879.469 | 856.281 | 853.91 | 853.91 | 853.91 | 853.91 | 853.91 | 1282.88
1454.51 | 32.167 | 1481.92 | 1267.46 | 863.825 | 873.485 | 853.17 | 850.971 | 850.971 | 850.971 | 850.971 | 850.971 | 1305.02
1454.61 | 32.067 | 1484.62 | 1287.09 | 858.411 | 867.92 | 850.051 | 848.005 | 848.005 | 848.005 | 848.005 | 848.005 | 1319.46
1454.71 | 31.967 | 1401.44 | 1296.45 | 853.906 | 863.093 | 847.364 | 845.415 | 845.415 | 845.415 | 845.415 | 845.415 | 1324.57
1454.81 | 31.867 | 1286.98 | 1294.78 | 850.331 | 859.097 | 845.201 | 843.348 | 843.348 | 843.348 | 843.348 | 843.348 | 1319.36
1454.91 | 31.767 | 1251.61 | 1281.65 | 847.226 | 855.514 | 843.193 | 841.438 | 841.438 | 841.438 | 841.438 | 841.438 | 1303.27
1455.01 | 31.667 | 1105.36 | 1258.25 | 845.043 | 852.822 | 841.861 | 840.202 | 840.202 | 840.202 | 840.202 | 840.202 | 1277.36
1455.11 | 31.567 | 1087.16 | 1226.13 | 843.123 | 850.395 | 840.608 | 839.047 | 839.047 | 839.047 | 839.047 | 839.047 | 1243.12
1455.21 | 31.467 | 1041.89 | 1187.86 | 841.553 | 848.331 | 839.562 | 838.097 | 838.097 | 838.097 | 838.097 | 838.097 | 1203.01
1455.31 | 31.367 | 948.525 | 1146.26 | 840.53 | 846.832 | 838.948 | 837.581 | 837.581 | 837.581 | 837.581 | 837.581 | 1159.83
1455.41 | 31.267 | 938.505 | 1103.56 | 839.641 | 845.494 | 838.379 | 837.108 | 837.108 | 837.108 | 837.108 | 837.108 | 1115.75
1455.51 | 31.167 | 949.62 | 1061.98 | 838.769 | 844.2 | 837.755 | 836.582 | 836.582 | 836.582 | 836.582 | 836.582 | 1072.96
1455.61 | 31.067 | 971.34 | 1023.13 | 837.85 | 842.888 | 837.028 | 835.951 | 835.951 | 835.951 | 835.951 | 835.951 | 1033.04
1455.71 | 30.967 | 967.35 | 988.272 | 836.992 | 841.667 | 836.319 | 835.336 | 835.336 | 835.336 | 835.336 | 835.336 | 997.243
1455.81 | 30.867 | 935.815 | 958.245 | 836.318 | 840.655 | 835.807 | 834.866 | 834.866 | 834.866 | 834.866 | 834.866 | 966.429
1455.91 | 30.767 | 924.41 | 932.913 | 835.725 | 839.752 | 835.347 | 834.447 | 834.447 | 834.447 | 834.447 | 834.447 | 940.397
1456.01 | 30.667 | 928.205 | 911.964 | 835.137 | 838.878 | 834.867 | 834.008 | 834.008 | 834.008 | 834.008 | 834.008 | 918.823
1456.11 | 30.567 | 939.455 | 894.942 | 834.516 | 837.993 | 834.332 | 833.514 | 833.514 | 833.514 | 833.514 | 833.514 | 901.241
1456.21 | 30.467 | 930.695 | 881.427 | 833.952 | 837.186 | 833.836 | 833.059 | 833.059 | 833.059 | 833.059 | 833.059 | 887.223
1456.31 | 30.367 | 947.265 | 870.627 | 833.322 | 836.333 | 833.26 | 832.525 | 832.525 | 832.525 | 832.525 | 832.525 | 875.967
1456.41 | 30.267 | 907.84 | 862.271 | 832.887 | 835.692 | 832.866 | 832.172 | 832.172 | 832.172 | 832.172 | 832.172 | 867.198
1456.51 | 30.167 | 887.85 | 855.817 | 832.554 | 835.17 | 832.564 | 831.912 | 831.912 | 831.912 | 831.912 | 831.912 | 860.37
1456.61 | 30.067 | 874.45 | 850.84 | 832.291 | 834.733 | 832.324 | 831.713 | 831.713 | 831.713 | 831.713 | 831.713 | 855.05
1456.71 | 29.967 | 894.36 | 846.832 | 831.943 | 834.223 | 831.989 | 831.42 | 831.42 | 831.42 | 831.42 | 831.42 | 850.729
1456.81 | 29.867 | 867.355 | 843.767 | 831.725 | 833.901 | 831.781 | 831.251 | 831.251 | 831.251 | 831.251 | 831.251 | 847.42
1456.91 | 29.767 | 849.285 | 841.419 | 831.597 | 833.688 | 831.677 | 831.167 | 831.167 | 831.167 | 831.167 | 831.167 | 844.88
1457.01 | 29.667 | 836.565 | 839.613 | 831.534 | 833.533 | 831.631 | 831.142 | 831.142 | 831.142 | 831.142 | 831.142 | 842.886
1457.11 | 29.567 | 807.575 | 814.628 | 807.933 | 809.837 | 808.045 | 807.575 | 807.575 | 807.575 | 807.575 | 807.575 | 817.718
1457.21 | 29.467 | 849.035 | 854.951 | 849.362 | 851.168 | 849.485 | 849.035 | 849.035 | 849.035 | 849.035 | 849.035 | 857.86
1457.31 | 29.367 | 830.59 | 835.59 | 830.889 | 832.594 | 831.02 | 830.59 | 830.59 | 830.59 | 830.59 | 830.59 | 838.323
1457.41 | 29.267 | 823.55 | 827.805 | 823.825 | 825.425 | 823.96 | 823.55 | 823.55 | 823.55 | 823.55 | 823.55 | 830.364
1457.51 | 29.167 | 809.115 | 812.757 | 809.368 | 810.861 | 809.505 | 809.115 | 809.115 | 809.115 | 809.115 | 809.115 | 815.145
1457.61 | 29.067 | 832.63 | 835.766 | 832.863 | 834.246 | 833 | 832.63 | 832.63 | 832.63 | 832.63 | 832.63 | 837.985
1457.71 | 28.967 | 832.455 | 835.171 | 832.67 | 833.942 | 832.805 | 832.455 | 832.455 | 832.455 | 832.455 | 832.455 | 837.222
1457.81 | 28.867 | 819.065 | 821.429 | 819.264 | 820.423 | 819.395 | 819.065 | 819.065 | 819.065 | 819.065 | 819.065 | 823.315
1457.91 | 28.767 | 796.36 | 798.427 | 796.544 | 797.638 | 796.67 | 796.36 | 796.36 | 796.36 | 796.36 | 796.36 | 800.198
1458.01 | 28.667 | 846.36 | 848.175 | 846.53 | 847.583 | 846.659 | 846.36 | 846.36 | 846.36 | 846.36 | 846.36 | 849.868
1458.11 | 28.567 | 840.19 | 841.791 | 840.348 | 841.357 | 840.479 | 840.19 | 840.19 | 840.19 | 840.19 | 840.19 | 843.406
1458.21 | 28.467 | 824.595 | 826.013 | 824.742 | 825.707 | 824.873 | 824.595 | 824.595 | 824.595 | 824.595 | 824.595 | 827.551
1458.31 | 28.367 | 812.325 | 813.585 | 812.462 | 813.382 | 812.593 | 812.325 | 812.325 | 812.325 | 812.325 | 812.325 | 815.047
1458.41 | 28.267 | 818.415 | 819.539 | 818.542 | 819.417 | 818.672 | 818.415 | 818.415 | 818.415 | 818.415 | 818.415 | 820.925
1458.51 | 28.167 | 836.305 | 837.311 | 836.424 | 837.252 | 836.551 | 836.305 | 836.305 | 836.305 | 836.305 | 836.305 | 838.623
1458.61 | 28.067 | 801.15 | 802.053 | 801.261 | 802.042 | 801.386 | 801.15 | 801.15 | 801.15 | 801.15 | 801.15 | 803.291
1458.71 | 27.967 | 852.405 | 853.217 | 852.509 | 853.242 | 852.63 | 852.405 | 852.405 | 852.405 | 852.405 | 852.405 | 854.383
1458.81 | 27.867 | 828.18 | 828.913 | 828.277 | 828.962 | 828.395 | 828.18 | 828.18 | 828.18 | 828.18 | 828.18 | 830.007
Se4+ 3d 5/2
Se4+ 3d 3/2
Se 3d 5/2 oxides
Se 3d 3/2 oxides
Background
Measurement
Fit
Se4+
Se oxides