## IFWSe2 O1s
\\client\c$\local\Vlad backup\Vlad\Southampton\Tests\XPS\NEXUS2\2H-IF WS2.vms
O1s Scan
| Characteristic Energy eV | 1486.68 | Acquisition Time s | 0.6
KE_O1s Scan | BE_O1s Scan | CPS_O1s Scan | O 1s_1_O1s Scan | O 1s_2_O1s Scan | Background_O1s Scan | Envelope_O1s Scan
941.813 | 544.867 | 12266.3 | 12266.3 | 12266.3 | 12266.3 | 12266.3
941.913 | 544.767 | 12306.3 | 12306.3 | 12306.3 | 12306.3 | 12306.3
942.013 | 544.667 | 11877.6 | 11877.6 | 11877.6 | 11877.6 | 11877.6
942.113 | 544.567 | 12079.2 | 12079.2 | 12079.2 | 12079.2 | 12079.2
942.213 | 544.467 | 12208.1 | 12208.1 | 12208.1 | 12208.1 | 12208.1
942.313 | 544.367 | 12307.9 | 12307.9 | 12307.9 | 12307.9 | 12307.9
942.413 | 544.267 | 12248.9 | 12248.9 | 12248.9 | 12248.9 | 12248.9
942.513 | 544.167 | 12129.6 | 12129.6 | 12129.6 | 12129.6 | 12129.6
942.613 | 544.067 | 12169.3 | 12169.3 | 12169.3 | 12169.3 | 12169.3
942.713 | 543.967 | 11927.3 | 11927.3 | 11927.3 | 11927.3 | 11927.3
942.813 | 543.867 | 12191.1 | 12191.1 | 12191.1 | 12191.1 | 12191.1
942.913 | 543.767 | 12152.4 | 12152.4 | 12152.4 | 12152.4 | 12152.4
943.013 | 543.667 | 11812.1 | 11812.1 | 11812.1 | 11812.1 | 11812.1
943.113 | 543.567 | 12059.3 | 12059.3 | 12059.3 | 12059.3 | 12059.3
943.213 | 543.467 | 12122 | 12122 | 12122 | 12122 | 12122
943.313 | 543.367 | 11856.5 | 11856.5 | 11856.5 | 11856.5 | 11856.5
943.413 | 543.267 | 11946 | 11946 | 11946 | 11946 | 11946
943.513 | 543.167 | 11711.6 | 11711.6 | 11711.6 | 11711.6 | 11711.6
943.613 | 543.067 | 11702.3 | 11702.3 | 11702.3 | 11702.3 | 11702.3
943.713 | 542.967 | 11852.5 | 11852.5 | 11852.5 | 11852.5 | 11852.5
943.813 | 542.867 | 11588.2 | 11588.2 | 11588.2 | 11588.2 | 11588.2
943.913 | 542.767 | 11605.6 | 11605.6 | 11605.6 | 11605.6 | 11605.6
944.013 | 542.667 | 11475.2 | 11475.2 | 11475.2 | 11475.2 | 11475.2
944.113 | 542.567 | 11514.5 | 11514.5 | 11514.5 | 11514.5 | 11514.5
944.213 | 542.467 | 11568.6 | 11568.6 | 11568.6 | 11568.6 | 11568.6
944.313 | 542.367 | 11490.4 | 11490.4 | 11490.4 | 11490.4 | 11490.4
944.413 | 542.267 | 11366.9 | 11366.9 | 11366.9 | 11366.9 | 11366.9
944.513 | 542.167 | 11571.1 | 11571.1 | 11571.1 | 11571.1 | 11571.1
944.613 | 542.067 | 11385.1 | 11385.1 | 11385.1 | 11385.1 | 11385.1
944.713 | 541.967 | 11304.2 | 11304.2 | 11304.2 | 11304.2 | 11304.2
944.813 | 541.867 | 11535.4 | 11535.4 | 11535.4 | 11535.4 | 11535.4
944.913 | 541.767 | 11094.2 | 11094.2 | 11094.2 | 11094.2 | 11094.2
945.013 | 541.667 | 10959 | 10959 | 10959.1 | 10959 | 10959.1
945.113 | 541.567 | 11279.3 | 11279.3 | 11279.3 | 11279.3 | 11279.3
945.213 | 541.467 | 11272.4 | 11272.4 | 11272.4 | 11272.4 | 11272.4
945.313 | 541.367 | 10971.4 | 10971.4 | 10971.4 | 10971.4 | 10971.4
945.413 | 541.267 | 10917.6 | 10917.6 | 10917.6 | 10917.6 | 10917.6
945.513 | 541.167 | 10825 | 10825 | 10825 | 10825 | 10825
945.613 | 541.067 | 10871.5 | 10871.5 | 10871.5 | 10871.5 | 10871.5
945.713 | 540.967 | 10985 | 10985 | 10985 | 10985 | 10985
945.813 | 540.867 | 11043.4 | 11043.4 | 11043.4 | 11043.4 | 11043.4
945.913 | 540.767 | 10713 | 10713 | 10713 | 10713 | 10713
946.013 | 540.667 | 11021.8 | 11021.8 | 11021.8 | 11021.8 | 11021.8
946.113 | 540.567 | 10805.5 | 10805.5 | 10805.5 | 10805.5 | 10805.5
946.213 | 540.467 | 10684.8 | 10684.8 | 10684.8 | 10684.8 | 10684.8
946.313 | 540.367 | 10599.9 | 10599.9 | 10599.9 | 10599.9 | 10599.9
946.413 | 540.267 | 10705.2 | 10705.2 | 10705.2 | 10705.2 | 10705.2
946.513 | 540.167 | 10542.8 | 10542.8 | 10542.9 | 10542.8 | 10542.9
946.613 | 540.067 | 10516.4 | 10516.4 | 10516.4 | 10516.4 | 10516.4
946.713 | 539.967 | 10386.7 | 10386.7 | 10386.7 | 10386.7 | 10386.7
946.813 | 539.867 | 10417.4 | 10417.4 | 10417.4 | 10417.4 | 10417.4
946.913 | 539.767 | 10832.7 | 10832.7 | 10832.7 | 10832.7 | 10832.7
947.013 | 539.667 | 10492.8 | 10492.8 | 10492.8 | 10492.8 | 10492.8
947.113 | 539.567 | 10582.7 | 10582.7 | 10582.8 | 10582.7 | 10582.8
947.213 | 539.467 | 10460.7 | 10460.7 | 10460.7 | 10460.7 | 10460.7
947.313 | 539.367 | 10387.8 | 10387.8 | 10387.8 | 10387.8 | 10387.8
947.413 | 539.267 | 10400.5 | 10400.5 | 10400.5 | 10400.5 | 10400.5
947.513 | 539.167 | 10447.5 | 10447.5 | 10447.5 | 10447.5 | 10447.5
947.613 | 539.067 | 10518.9 | 10518.9 | 10519 | 10518.9 | 10519
947.713 | 538.967 | 10580.1 | 10580.1 | 10580.1 | 10580.1 | 10580.1
947.813 | 538.867 | 10379.9 | 10379.9 | 10379.9 | 10379.9 | 10379.9
947.913 | 538.767 | 10340.8 | 10340.8 | 10340.8 | 10340.8 | 10340.8
948.013 | 538.667 | 10399 | 10399 | 10399 | 10399 | 10399
948.113 | 538.567 | 10435.6 | 10435.6 | 10435.6 | 10435.6 | 10435.6
948.213 | 538.467 | 10434.5 | 10434.5 | 10434.5 | 10434.5 | 10434.5
948.313 | 538.367 | 10621.8 | 10621.8 | 10621.8 | 10621.8 | 10621.8
948.413 | 538.267 | 10456.5 | 10456.5 | 10456.5 | 10456.5 | 10456.5
948.513 | 538.167 | 10696.5 | 10696.5 | 10696.5 | 10696.5 | 10696.5
948.613 | 538.067 | 10382.7 | 10382.7 | 10382.7 | 10382.7 | 10382.7
948.713 | 537.967 | 10628.9 | 10628.9 | 10628.9 | 10628.9 | 10628.9
948.813 | 537.867 | 10619.6 | 10619.6 | 10619.7 | 10619.6 | 10619.7
948.913 | 537.767 | 10608.7 | 10608.7 | 10608.8 | 10608.7 | 10608.8
949.013 | 537.667 | 10392.8 | 10392.8 | 10392.9 | 10392.8 | 10392.9
949.113 | 537.567 | 10738.3 | 10738.3 | 10738.4 | 10738.3 | 10738.4
949.213 | 537.467 | 10544.8 | 10544.8 | 10545 | 10544.8 | 10545
949.313 | 537.367 | 10802.1 | 10802.1 | 10802.4 | 10802.1 | 10802.4
949.413 | 537.267 | 10734.1 | 10734.1 | 10734.4 | 10734.1 | 10734.4
949.513 | 537.167 | 10604.1 | 10604.1 | 10604.6 | 10604.1 | 10604.6
949.613 | 537.067 | 10718 | 10718 | 10718.6 | 10718 | 10718.6
949.713 | 536.967 | 10720.6 | 10720.6 | 10721.4 | 10720.6 | 10721.4
949.813 | 536.867 | 10723.2 | 10723.2 | 10724.3 | 10723.2 | 10724.3
949.913 | 536.767 | 10548.3 | 10548.3 | 10549.9 | 10548.3 | 10549.9
950.013 | 536.667 | 10530.6 | 10530.6 | 10532.8 | 10530.6 | 10532.8
950.113 | 536.567 | 10508.9 | 10509 | 10511.9 | 10508.9 | 10511.9
950.213 | 536.467 | 10611.7 | 10611.7 | 10615.7 | 10611.7 | 10615.7
950.313 | 536.367 | 10566 | 10566 | 10571.5 | 10566 | 10571.5
950.413 | 536.267 | 10742.8 | 10742.9 | 10750.2 | 10742.8 | 10750.2
950.513 | 536.167 | 10623.2 | 10623.2 | 10633 | 10623.2 | 10633
950.613 | 536.067 | 10852.1 | 10852.1 | 10865.2 | 10852.1 | 10865.2
950.713 | 535.967 | 10739.8 | 10739.8 | 10757.1 | 10739.8 | 10757.1
950.813 | 535.867 | 10752.5 | 10752.6 | 10775.4 | 10752.5 | 10775.4
950.913 | 535.767 | 10686.9 | 10686.9 | 10716.8 | 10686.9 | 10716.8
951.013 | 535.667 | 10766.4 | 10766.4 | 10805.5 | 10766.4 | 10805.5
951.113 | 535.567 | 10740.7 | 10740.7 | 10791.4 | 10740.7 | 10791.4
951.213 | 535.467 | 10900 | 10900.1 | 10965.6 | 10900 | 10965.6
951.313 | 535.367 | 10827.1 | 10808 | 10892.1 | 10808 | 10892.1
951.413 | 535.267 | 10697 | 10807.7 | 10915.6 | 10807.7 | 10915.6
951.513 | 535.167 | 10999.7 | 10807.2 | 10944.1 | 10807.2 | 10944.1
951.613 | 535.067 | 11177.3 | 10806.2 | 10980.1 | 10806.2 | 10980.1
951.713 | 534.967 | 10894.7 | 10806 | 11024.5 | 10806 | 11024.5
951.813 | 534.867 | 11333.4 | 10804.5 | 11079.3 | 10804.5 | 11079.3
951.913 | 534.767 | 11173.1 | 10803.5 | 11145.6 | 10803.5 | 11145.6
952.013 | 534.667 | 11147.5 | 10802.6 | 11228.3 | 10802.6 | 11228.3
952.113 | 534.567 | 11522.2 | 10800.7 | 11325.6 | 10800.7 | 11325.6
952.213 | 534.467 | 12017.7 | 10797.4 | 11443.7 | 10797.4 | 11443.7
952.313 | 534.367 | 12096.4 | 10793.9 | 11583.2 | 10793.9 | 11583.2
952.413 | 534.267 | 12279.1 | 10789.9 | 11751.5 | 10789.9 | 11751.5
952.513 | 534.167 | 12730.7 | 10784.7 | 11947.4 | 10784.7 | 11947.4
952.613 | 534.067 | 12975 | 10778.8 | 12180.3 | 10778.8 | 12180.3
952.713 | 533.967 | 13296.9 | 10772.1 | 12449.7 | 10772 | 12449.7
952.813 | 533.867 | 13793.9 | 10764 | 12764.3 | 10763.9 | 12764.5
952.913 | 533.767 | 14209.9 | 10754.8 | 13124.5 | 10754.6 | 13124.7
953.013 | 533.667 | 14678.8 | 10744.5 | 13539 | 10744.1 | 13539.4
953.113 | 533.567 | 15066.9 | 10733.2 | 14008.3 | 10732.4 | 14009.1
953.213 | 533.467 | 15505 | 10721 | 14539.7 | 10719.6 | 14541.1
953.313 | 533.367 | 16120.3 | 10707.6 | 15133 | 10705 | 15135.5
953.413 | 533.267 | 16495.5 | 10693.9 | 15793.3 | 10689.5 | 15797.7
953.513 | 533.167 | 17419.2 | 10678.9 | 16519.1 | 10671.4 | 16526.7
953.613 | 533.067 | 17698.8 | 10665.2 | 17312.1 | 10652.4 | 17324.8
953.713 | 532.967 | 18105.8 | 10653.7 | 18170.4 | 10632.4 | 18191.7
953.813 | 532.867 | 18620.2 | 10645.8 | 19088.1 | 10610.9 | 19123
953.913 | 532.767 | 19352.2 | 10643.7 | 20060.4 | 10587.4 | 20116.8
954.013 | 532.667 | 19915.3 | 10652 | 21076 | 10562.3 | 21165.7
954.113 | 532.567 | 21137.2 | 10673.9 | 22124.2 | 10533.8 | 22264.3
954.213 | 532.467 | 22256.3 | 10718.8 | 23188.6 | 10502.3 | 23405.2
954.313 | 532.367 | 23632 | 10795.6 | 24253 | 10466.9 | 24581.7
954.413 | 532.267 | 24741.5 | 10919.1 | 25299.2 | 10428.5 | 25789.8
954.513 | 532.167 | 26420.3 | 11108.5 | 26302 | 10385.5 | 27025
954.613 | 532.067 | 27929 | 11384.6 | 27245.4 | 10338.3 | 28291.7
954.713 | 531.967 | 29764.8 | 11777.5 | 28096 | 10286 | 29587.5
954.813 | 531.867 | 31171.3 | 12323.5 | 28847 | 10229.8 | 30940.6
954.913 | 531.767 | 32806.3 | 13055.4 | 29457.6 | 10169 | 32344
955.013 | 531.667 | 34173.3 | 14025.2 | 29934.5 | 10104.5 | 33855.2
955.113 | 531.567 | 35859 | 15267.7 | 30232.5 | 10035.1 | 35465
955.213 | 531.467 | 38147.5 | 16816.4 | 30372.7 | 9959.5 | 37229.7
955.313 | 531.367 | 40030.3 | 18717.1 | 30312.7 | 9878.58 | 39151.3
955.413 | 531.267 | 41946.5 | 20964.3 | 30089.7 | 9792.29 | 41261.7
955.513 | 531.167 | 43899.3 | 23551.6 | 29672.2 | 9700.51 | 43523.3
955.613 | 531.067 | 46463.7 | 26433.1 | 29099.9 | 9601.58 | 45931.5
955.713 | 530.967 | 48320.8 | 29515 | 28360.6 | 9497.39 | 48378.3
955.813 | 530.867 | 50527.2 | 32670.9 | 27493.7 | 9386.98 | 50777.7
955.913 | 530.767 | 52625 | 35724.8 | 26501.5 | 9270.62 | 52955.6
956.013 | 530.667 | 54545.2 | 38487.3 | 25419.8 | 9148.79 | 54758.2
956.113 | 530.567 | 55050.5 | 40728.8 | 24265.7 | 9025.27 | 55969.2
956.213 | 530.467 | 55298.7 | 42282.9 | 23068.2 | 8900.75 | 56450.4
956.313 | 530.367 | 55368.7 | 43002.6 | 21846.5 | 8775.71 | 56073.4
956.413 | 530.267 | 54538.7 | 42788 | 20623.6 | 8652.56 | 54759
956.513 | 530.167 | 52793.7 | 41686.4 | 19420.3 | 8533.78 | 52573
956.613 | 530.067 | 50221.8 | 39762.8 | 18252.7 | 8421.6 | 49593.9
956.713 | 529.967 | 47081 | 37180.8 | 17136.7 | 8317.57 | 45999.9
956.813 | 529.867 | 43209.3 | 34148.2 | 16082.5 | 8223.68 | 42007.1
956.913 | 529.767 | 38787 | 30861.7 | 15100.3 | 8141.43 | 37820.6
957.013 | 529.667 | 34406 | 27528.3 | 14194.3 | 8070.75 | 33651.9
957.113 | 529.567 | 29992.3 | 24306.9 | 13367.1 | 8011.76 | 29662.2
957.213 | 529.467 | 25345.3 | 21332.3 | 12621.6 | 7965.12 | 25988.8
957.313 | 529.367 | 21320 | 18671.9 | 11953.2 | 7929.18 | 22695.9
957.413 | 529.267 | 18917.3 | 16367.9 | 11358.9 | 7899.61 | 19827.2
957.513 | 529.167 | 16286.3 | 14433.7 | 10832.2 | 7877.05 | 17388.8
957.613 | 529.067 | 14412.6 | 12840.7 | 10372.2 | 7859.46 | 15353.4
957.713 | 528.967 | 12927.2 | 11569 | 9968.46 | 7845.82 | 13691.6
957.813 | 528.867 | 11658.1 | 10571.3 | 9621.43 | 7835.56 | 12357.2
957.913 | 528.767 | 10790.7 | 9801.32 | 9319.78 | 7827.61 | 11293.5
958.013 | 528.667 | 10066.6 | 9226.9 | 9064.2 | 7821.59 | 10469.5
958.113 | 528.567 | 9644.53 | 8799.51 | 8843.8 | 7816.68 | 9826.64
958.213 | 528.467 | 9367.02 | 8488.62 | 8659.34 | 7812.51 | 9335.45
958.313 | 528.367 | 8976.32 | 8268.36 | 8501.92 | 7809.38 | 8960.9
958.413 | 528.267 | 8925.47 | 8112.26 | 8371.79 | 7806.37 | 8677.68
958.513 | 528.167 | 8809.77 | 8004.72 | 8261.21 | 7803.67 | 8462.25
958.613 | 528.067 | 8506.22 | 7931.96 | 8171.75 | 7801.78 | 8301.92
958.713 | 527.967 | 8430.08 | 7882.78 | 8096.42 | 7800.09 | 8179.11
958.813 | 527.867 | 8382 | 7850.51 | 8035.8 | 7798.53 | 8087.78
958.913 | 527.767 | 8338.33 | 7829.17 | 7985.25 | 7797.07 | 8017.35
959.013 | 527.667 | 8017.33 | 7815.94 | 7945.65 | 7796.48 | 7965.11
959.113 | 527.567 | 8147.92 | 7807.23 | 7912.69 | 7795.54 | 7924.38
959.213 | 527.467 | 7949.97 | 7802 | 7887.06 | 7795.12 | 7893.93
959.313 | 527.367 | 8296.47 | 7797.76 | 7865.28 | 7793.77 | 7869.27
959.413 | 527.267 | 7913.8 | 7795.73 | 7849 | 7793.45 | 7851.28
959.513 | 527.167 | 7933.4 | 7794.35 | 7835.87 | 7793.07 | 7837.15
959.613 | 527.067 | 7981.62 | 7793.27 | 7825.47 | 7792.56 | 7826.18
959.713 | 526.967 | 7891.63 | 7792.69 | 7817.41 | 7792.3 | 7817.8
959.813 | 526.867 | 7849.97 | 7792.35 | 7811.26 | 7792.14 | 7811.46
959.913 | 526.767 | 7764.67 | 7792.18 | 7806.52 | 7792.07 | 7806.63
960.013 | 526.667 | 7717.03 | 7791.92 | 7802.75 | 7791.87 | 7802.81
960.113 | 526.567 | 7804.65 | 7791.86 | 7799.98 | 7791.83 | 7800.01
960.213 | 526.467 | 7853.82 | 7853.83 | 7859.89 | 7853.82 | 7859.91
960.313 | 526.367 | 7762.83 | 7762.84 | 7767.34 | 7762.83 | 7767.35
960.413 | 526.267 | 7784.23 | 7784.24 | 7787.56 | 7784.23 | 7787.56
960.513 | 526.167 | 7584.75 | 7584.75 | 7587.19 | 7584.75 | 7587.19
960.613 | 526.067 | 7660.27 | 7660.27 | 7662.05 | 7660.27 | 7662.05
960.713 | 525.967 | 7682.43 | 7682.43 | 7683.73 | 7682.43 | 7683.73
960.813 | 525.867 | 7890.78 | 7890.78 | 7891.72 | 7890.78 | 7891.72
960.913 | 525.767 | 7686.9 | 7686.9 | 7687.58 | 7686.9 | 7687.58
961.013 | 525.667 | 7748.9 | 7748.9 | 7749.38 | 7748.9 | 7749.38
961.113 | 525.567 | 7609.32 | 7609.32 | 7609.66 | 7609.32 | 7609.66
961.213 | 525.467 | 7575.72 | 7575.72 | 7575.96 | 7575.72 | 7575.96
961.313 | 525.367 | 7837.28 | 7837.28 | 7837.46 | 7837.28 | 7837.46
961.413 | 525.267 | 7875.97 | 7875.97 | 7876.09 | 7875.97 | 7876.09
961.513 | 525.167 | 7750.52 | 7750.52 | 7750.6 | 7750.52 | 7750.6
961.613 | 525.067 | 7760.68 | 7760.68 | 7760.74 | 7760.68 | 7760.74
961.713 | 524.967 | 7662.03 | 7662.03 | 7662.07 | 7662.03 | 7662.07
961.813 | 524.867 | 7698.43 | 7698.43 | 7698.46 | 7698.43 | 7698.46
metal oxides
C-O bonds
Background
Measurement
Fit
metal oxides
C-O bonds