## Sheet1
Calculation of transfer fluence window comparing shadowgraphy experiments without receiver and LIBT experiments onto receiver
Notes:
receiver: PDMS(Sylgard 184, 5000rpm,30s)/glass
|  |  |  | Power increment per column |  | 2.5%
Pth = 155...176mW (150px-250px circ)
|  |  |  | Excl receiver loss | 131.192 | mW
[5 empty] | 148.9664 | mW
|  | Shadowgraphy |  |  | Receiver experiment
Value | Target | Sample | Transfer window [%] |  | Sample | Transfer window [%] | Ratio
| thin SU-8/Si | LPP160422C |  |  | LPP160308A
min |  |  | 20 |  |  | 22.5
max |  |  | 55 |  |  | 10
average |  |  | 37.5 |  |  | 16.25 | 2.307692
stdev |  |  | 24.74874 |  |  | 8.838835
| thick SU-8/Si | LPP160422A
average |  |  | 59.9844 |  |  |  |  | Microscope image of deposits on receiver for sample LPP160308A
| thick SU-8/Ge | LPP160421D
average |  |  | 60.03899