## Sheet1
Test no. | Bolt type | Bolt no. | Disp. Rate mm/min | Scans per second | Ultimate load (kN) | Ultimate strain | Measured elongation | Energy absorbed (kJ) | Failure Strain
1 | SS | 1 | 2 | 10 | 76.04 | 0.472466 | 15.7 | 1.0747493 | 0.5233333
2 | SS | 2 | 2 | 10 | 74.26 | 0.4299 | 15.7 | 1.1446016 | 0.5233333
3 | SS | 3 | 2 | 10 | 74.1515 | 0.4152333 | 15.9 | 1.14506422 | 0.53
4 | SS | 4 | 2 | 10 | 74.5757 | 0.4324 | 15.9 | 1.147937 | 0.53
5 | SS | 5 | 2 | 10 | 74.17897 | 0.3764666 | 15.9 | 1.146169 | 0.53
6 | BB | 1 | 2 | 10 | 79.080697 | 0.18883333 | 0.1 | 0.4021063 | 0.003333333
7 | BB | 2 | 2 | 10 | 79.892565 | 0.2232 | 0.1 | 0.52231345 | 0.003333333
8 | BB | 3 | 2 | 10 | 79.29434799 | 0.215366666 | 0.1 | 0.576712583 | 0.003333333
9 | BB | 4 | 2 | 10 | 78.671712 | 0.20316666 | 0.1 | 0.397338957 | 0.003333333
10 | BB | 5 | 2 | 10 | 80.008545 | 0.2259 | 0.1 | 0.4398594 | 0.003333333
11 | SS | 6 | 2 | 10 | 75.485289 | 0.45186666 | 15.9 | 1.117516 | 0.53
12 | SS | 7 | 2 | 10 | 75.756928 | 0.3871 | 15.9 | 1.1299905 | 0.53
13 | SS | 8 | 2 | 10 | 77.453 | 0.5118 | 15.9 | 1.14393 | 0.53
14 | SS | 9 | 20 | 10 | 73.827982 | 0.330233333 | 13.3 | 0.930741049 | 0.4433333
15 | SS | 10 | 200 | 10 | 74.9389569 | 0.3196 | 11.3 | 0.8497875 | 0.3766667
16 | BB | 6 | 2 | 10 | 80.8845 | 0.2005 | 0.1 | 0.5591616 | 0.003333333
17 | BB | 7 | 2 | 10 | 76.581004 | 0.16846666 | 0.1 | 0.37778695 | 0.003333333
18 | BB | 8 | 2 | 10 | 77.630936 | 0.1906 | 0.1 | 0.5279440092 | 0.003333333
19 | BB | 9 | 20 | 10 | 79.208888 | 0.1795667 | 0.1 | 0.339897724 | 0.003333333
20 | BB | 10 | 200 | 10 | 79.2699 | 0.1784 | 0.1 | 0.5386869107 | 0.003333333
21 Re 20 | BB | 11 | 200 | 10 | 81.83372 | 0.197433333 | 0.1 | 0.5431586 | 0.003333333
22 |  |  | 2000 | 10
23 |  |  | 2000 | 5000
24 | SS | 12 | 2000 | 200 | 77.8201689 | 0.27693333 | 11.2 | 0.8167458 | 0.3733333
25 | BB | 13 | 2000 | 200 | 84.519594 | 0.1384 | 0.2 | 0.4781998 | 0.006666667
6 | BB | 1 | 2 | 10 | 79.080697 | 0.18883333 | 0.1 | 0.4021063 | 0.003333333
7 | BB | 2 | 2 | 10 | 79.892565 | 0.2232 | 0.1 | 0.52231345 | 0.003333333
8 | BB | 3 | 2 | 10 | 79.29434799 | 0.215366666 | 0.1 | 0.576712583 | 0.003333333
9 | BB | 4 | 2 | 10 | 78.671712 | 0.20316666 | 0.1 | 0.397338957 | 0.003333333
10 | BB | 5 | 2 | 10 | 80.008545 | 0.2259 | 0.1 | 0.4398594 | 0.003333333
16 | BB | 6 | 2 | 10 | 80.8845 | 0.2005 | 0.1 | 0.5591616 | 0.003333333
17 | BB | 7 | 2 | 10 | 76.581004 | 0.16846666 | 0.1 | 0.37778695 | 0.003333333
18 | BB | 8 | 2 | 10 | 77.630936 | 0.1906 | 0.1 | 0.5279440092 | 0.003333333
19 | BB | 9 | 20 | 10 | 79.208888 | 0.1795667 | 0.1 | 0.339897724 | 0.003333333
20 | BB | 10 | 200 | 10 | 79.2699 | 0.1784 | 0.1 | 0.5386869107 | 0.003333333
21 Re 20 | BB | 11 | 200 | 10 | 81.83372 | 0.197433333 | 0.1 | 0.5431586 | 0.003333333
25 | BB | 13 | 2000 | 200 | 84.519594 | 0.1384 | 0.2 | 0.4781998 | 0.006666667
|  |  | Average strength static: |  | 79.00554 | 0.2020041645 | 0.1 | 0.4754029 | 0.003333333
|  |  | Average dynamic: |  | 81.2080255 | 0.17345 | 0.125 | 0.4749858 | 0.004166667
|  |  | Average fast: |  | 81.8744 | 0.171411111 | 0.1333333 | 0.5200151 | 0.004444444
1 | SS | 1 | 2 | 10 | 76.04 | 0.472466 | 15.7 | 1.0747493 | 0.5233333
2 | SS | 2 | 2 | 10 | 74.26 | 0.4299 | 15.7 | 1.1446016 | 0.5233333
3 | SS | 3 | 2 | 10 | 74.1515 | 0.4152333 | 15.9 | 1.14506422 | 0.53
4 | SS | 4 | 2 | 10 | 74.5757 | 0.4324 | 15.9 | 1.147937 | 0.53
5 | SS | 5 | 2 | 10 | 74.17897 | 0.3764666 | 15.9 | 1.146169 | 0.53
11 | SS | 6 | 2 | 10 | 75.485289 | 0.45186666 | 15.9 | 1.117516 | 0.53
12 | SS | 7 | 2 | 10 | 75.756928 | 0.3871 | 15.9 | 1.1299905 | 0.53
13 | SS | 8 | 2 | 10 | 77.453 | 0.5118 | 15.9 | 1.14393 | 0.53
14 | SS | 9 | 20 | 10 | 73.827982 | 0.330233333 | 13.3 | 0.930741049 | 0.4433333
15 | SS | 10 | 200 | 10 | 74.9389569 | 0.3196 | 11.3 | 0.8497875 | 0.3766667
24 | SS | 12 | 2000 | 200 | 77.8201689 | 0.27693333 | 11.2 | 0.8167458 | 0.3733333
|  |  | Average strength static: |  | 75.23767 | 0.43465407 | 15.85 | 1.131245 | 0.5283333
|  |  | Average dynamic: |  | 75.52904 | 0.308922221 | 11.93333 | 0.8657581 | 0.3977778
|  |  | Average fast: |  | 76.3795629 | 0.298266665 | 11.25 | 0.8332666 | 0.375