## Sheet1
F1 and W1 mean from 305x127x37
F2 and W2 mean from 305x102x25
Test no. | Specimen | Speed change | CSA dimensions |  |  | Length |  | Final Eng. Strain | Yield |  |  | Ultimate
|  |  | w | d | Area | L0 | L1 |  | Load (kN) | Stress | Strain | Load (kN) | Stress | Strain
1 | F1 | yes | 10.2 | 9.3 | 94.86 | 90 | 112 | 0.2444444 | 36 | 379.5066 |  | 48 | 506.0089
2 | F1 | yes | 10 | 9.1 | 91 | 90 | 110 | 0.2222222 | 37 | 406.5934 |  | 48 | 527.4725
3 | F1 | yes | 9.9 | 9.2 | 91.08 | 90 | 108 | 0.2 | 37 | 406.2363 |  | 48 | 527.0092
4 | F1 | no | 10 | 9.1 | 91 | 90 | 109 | 0.2111111 | 35 | 384.6154 |  | 47 | 516.4835
5 | 10mm | yes | 10 | 10.1 | 101 | 90 | 114 | 0.2666667 | 33 | 326.7327 |  | 47 | 465.3465
6 | 10mm | yes | 10 | 10.1 | 101 | 90 | 112 | 0.2444444 | 33 | 326.7327 |  | 47 | 465.3465
7 | 12mm | yes | 10 | 10 | 100 | 90 | 114 | 0.2666667 | 40 | 400 |  | 57 | 570
8 | 12mm | yes | 10 | 10.1 | 101 | 90 | 111 | 0.2333333 | 42 | 415.8416 |  | 56 | 554.4554
9 | 15mm | yes | 10.1 | 10 | 101 | 90 | 117 | 0.3 | 32 | 316.8317 |  | 46 | 455.4455
10 | 15mm | no | 10.1 | 10 | 101 | 90 | 114 | 0.2666667 | 31.5 | 311.8812 |  | 46 | 455.4455
11 | W1 | no | 20 | 5 | 100 | 90 | 110 | 0.2222222 | 41.94848 | 419.4848 | 0.002173797 |  | 507.8745 | 0.14739
12 | 8mm | no | 20 | 5 | 100 | 90 | 118 | 0.3111111 | 34.8431 | 348.431 | 0.001758804 |  | 457.05653 | 0.20637
13 | W2 | no | 20 | 5 | 100 | 90 | 114 | 0.2666667 | 42.0064 | 420.064 | 0.00207975 |  | 528.69 | 0.17174
14 | F2 | no | 20 | 5 | 100 | 90 | 116 | 0.2888889 | 44.69845 | 446.9845 | 0.00225494 |  | 531.3759 | 0.17148
15 | F2 | no | 20 | 5 | 100 | 90 | 116 | 0.2888889 | 44.768649 | 447.68649 |  |  | 534.12282 | 0.17365
16 | F2 | no | 20 | 5 | 100 | 90 | 115 | 0.2777778 | 45.17153 | 451.7153
17 | F2 | no | 20 | 5 | 100 | 90 | 115 | 0.2777778 | 43.49 | 434.9 | 0.00638 |  | 531.7 | 0.16872
18 | 8mm | no | 20 | 5 | 100 | 90 | 122 | 0.3555556 | 35.38 | 353.8 | 0.00484 |  | 453.7 | 0.22096
F1 and W1 mean from 305x127x37
1 | F1 | yes | 10.2 | 9.3 | 94.86 | 90 | 112 | 0.2444444 | 36 | 379.5066 |  | 48 | 506.0089
2 | F1 | yes | 10 | 9.1 | 91 | 90 | 110 | 0.2222222 | 37 | 406.5934 |  | 48 | 527.4725
3 | F1 | yes | 9.9 | 9.2 | 91.08 | 90 | 108 | 0.2 | 37 | 406.2363 |  | 48 | 527.0092
4 | F1 | no | 10 | 9.1 | 91 | 90 | 109 | 0.2111111 | 35 | 384.6154 |  | 47 | 516.4835
11 | W1 | no | 20 | 5 | 100 | 90 | 110 | 0.2222222 | 41.94848 | 419.4848 | 0.002173797 |  | 507.8745 | 0.14739
[7 empty] | Average yield stress: |  |  | 394.2379 |  |  | 519.2435
F2 and W2 mean from 305x102x25
13 | W2 | no | 20 | 5 | 100 | 90 | 114 | 0.2666667 | 42.0064 | 420.064 | 0.00207975 |  | 528.69 | 0.17174
14 | F2 | no | 20 | 5 | 100 | 90 | 116 | 0.2888889 | 44.69845 | 446.9845 | 0.00225494 |  | 531.3759 | 0.17148
15 | F2 | no | 20 | 5 | 100 | 90 | 116 | 0.2888889 | 44.768649 | 447.68649 | #REF! |  | 534.12282 | 0.17365
16 | F2 | no | 20 | 5 | 100 | 90 | 115 | 0.2777778 | 45.17153 | 451.7153 | #REF! |  | 532.4
17 | F2 | no | 20 | 5 | 100 | 90 | 115 | 0.2777778 | 43.49 | 434.9 | 0.00638 |  | 531.7 | 0.16872
[7 empty] | Average yield stress: |  |  | 445.3215725 |  |  | 532.39968
7 | 12mm | yes | 10 | 10 | 100 | 90 | 114 | 0.2666667 | 40 | 400 |  | 57 | 570
8 | 12mm | yes | 10 | 10.1 | 101 | 90 | 111 | 0.2333333 | 42 | 415.8416 |  | 56 | 554.4554
[7 empty] | Average yield stress: |  |  | 407.9208