## Sheet1
Particle size (mm) | Percentage passing by weight (%)
| NR | Variant 1 | Variant 2 | Variant 3
63 | 100 | 100 | 100 | 100
50 | 94.80931 | 96.5981 | 94.49449 | 96.34037
40 | 59.11708 | 66.06013 | 68.36837 | 87.58124
37.5 |  | 60.28481 | 62.66266 | 79.74703
31.5 | 16.83218 | 43.75 | 45.44545 | 59.0491
25 |  | 24.84177 | 29.42943 | 40.84092
22.4 | 1.126596 | 16.77215 | 27.32733 | 34.87151
16 |  | 1.265823 | 18.61862 | 13.63864
13.2 |  | 0.8702532 | 7.107107 | 4.09959
11.2 |  | 0.7911392 | 3.303303 | 1.764824
9.5 |  | 0.7515823 | 1.701702 | 1.014899
4.75 |  | 0.7120253 | 0.8008008 | 0.5949405
0 | 0 | 0 | 0 | 0