## Sheet1
Number of cylces | Deflection (mm)
| Baseline | Variant 1 | variant 2 | Variant 3 | RPS | TLB
2 | 0.4925605 | 0.4678325 | 0.64115025 | 0.574511 | 0.504163 | 0.43532125
3 | 0.51443625 | 0.506443 | 0.674694 | 0.6148825 | 0.5296855 | 0.46065475
4 | 0.5165955 | 0.507108 | 0.6750075 | 0.6195485 | 0.5310315 | 0.465544
5 | 0.5206195 | 0.50882925 | 0.67720325 | 0.62822125 | 0.53025425 | 0.46751425
6 | 0.52612225 | 0.50732175 | 0.67475275 | 0.63255675 | 0.52645125 | 0.46897825
7 | 0.533461 | 0.50882375 | 0.6749895 | 0.63788 | 0.528458 | 0.468951
8 | 0.53592175 | 0.5106825 | 0.67380975 | 0.64102075 | 0.5271345 | 0.4697485
9 | 0.541721 | 0.50966 | 0.67271825 | 0.639323 | 0.52611875 | 0.47094175
10 | 0.54826475 | 0.50930675 | 0.6738045 | 0.6414225 | 0.52552 | 0.4700775
20 | 0.57881375 | 0.507105 | 0.65853075 | 0.64978525 | 0.51778425 | 0.47388
30 | 0.5838185 | 0.50544625 | 0.64905175 | 0.64994475 | 0.51227175 | 0.47415975
40 | 0.57943675 | 0.502684 | 0.64714575 | 0.65054125 | 0.51162625 | 0.4776075
50 | 0.570142 | 0.504247 | 0.63906925 | 0.64717425 | 0.50865 | 0.476896
60 | 0.572204 | 0.502885 | 0.64007125 | 0.64754725 | 0.50798125 | 0.47990725
70 | 0.567815 | 0.49975375 | 0.6348945 | 0.6465515 | 0.505877 | 0.48243275
80 | 0.56012425 | 0.4982975 | 0.6293495 | 0.649512 | 0.50424475 | 0.48317925
90 | 0.559764 | 0.498041 | 0.6250425 | 0.6473475 | 0.50101025 | 0.4865395
100 | 0.552461 | 0.49624225 | 0.62133 | 0.64619525 | 0.498678 | 0.48600825
200 | 0.52305425 | 0.4883745 | 0.6015575 | 0.6266815 | 0.49004425 | 0.493632
300 | 0.5162885 | 0.48553125 | 0.59615025 | 0.62418425 | 0.482535 | 0.49754925
400 | 0.51140075 | 0.48343875 | 0.59248075 | 0.622367 | 0.47830725 | 0.4954405
500 | 0.51449425 | 0.480059 | 0.5872095 | 0.61543875 | 0.479181 | 0.493983
600 | 0.512032 | 0.47889475 | 0.58337 | 0.61115675 | 0.47762 | 0.49340325
700 | 0.5084615 | 0.47887275 | 0.58212525 | 0.6038265 | 0.47533275 | 0.49187575
800 | 0.50709725 | 0.4726635 | 0.58281925 | 0.59627275 | 0.47130375 | 0.489414
900 | 0.509403 | 0.4723185 | 0.57737475 | 0.59511475 | 0.46976825 | 0.490224
1000 | 0.5052575 | 0.4699415 | 0.5732835 | 0.59293425 | 0.4670525 | 0.49045
5000 | 0.49410225 | 0.4670335 | 0.51957575 | 0.57953675 | 0.45014575 | 0.501571
10000 | 0.48915175 | 0.47423175 | 0.5305465 | 0.57605525 | 0.44353675 | 0.5098935
20000 | 0.49822675 | 0.49465125 | 0.53261375 | 0.57952 | 0.437082 | 0.51692175
30000 | 0.491891 | 0.5056545 | 0.5444335 | 0.5868085 | 0.4355375 | 0.5238475
40000 | 0.48567925 | 0.510938 | 0.549547 | 0.589458 | 0.44376075 | 0.53148775
50000 | 0.48671775 | 0.51905525 | 0.57093725 | 0.59327775 | 0.44011825 | 0.54455175
100000 | 0.499309 | 0.5365275 | 0.58583725 | 0.622023 | 0.4412135 | 0.551239
200000 | 0.504671 | 0.55638075 | 0.56948675 | 0.6510005 | 0.45030375 | 0.56616325
300000 | 0.50248625 | 0.55194225 | 0.5942455 | 0.6357095 | 0.449884 | 0.56885275
400000 | 0.510935 | 0.56096825 | 0.609265 | 0.64452325 | 0.46155925 | 0.56900475
500000 | 0.51386675 | 0.5581365 | 0.61404025 | 0.67009725 | 0.46481525 | 0.56928725
600000 | 0.52306725 | 0.56292475 | 0.63155675 | 0.6636895 | 0.47005875 | 0.57334325
700000 | 0.5272105 | 0.5747005 | 0.6449995 | 0.6812135 | 0.47547975 | 0.58787575
800000 | 0.527415 | 0.57265525 | 0.65468125 | 0.6710705 | 0.47700925 | 0.55157825
900000 | 0.54158575 | 0.592616 | 0.665208 | 0.6843175 | 0.48242425 | 0.5947195
1000000 | 0.5379965 | 0.59820875 | 0.6668585 | 0.69217225 | 0.48323575 | 0.59386775
1100000 | 0.548012 | 0.6003035 | 0.67688025 | 0.70179125 | 0.48125125 | 0.54340325
1200000 | 0.56596925 | 0.6090795 | 0.68041075 | 0.71042725 | 0.4879415 | 0.523238
1300000 | 0.565186 | 0.61514 | 0.65775825 | 0.71078225 | 0.491092 | 0.62389125
1400000 | 0.57060075 | 0.61547875 | 0.669576 | 0.7176 | 0.49350775 | 0.61569375
1500000 | 0.56709725 | 0.6257175 | 0.68763425 | 0.7181725 | 0.4946705 | 0.61773275
1600000 | 0.56598425 | 0.62109375 | 0.6733175 | 0.7100755 | 0.49685 | 0.6155655
1700000 | 0.5837695 | 0.62631725 | 0.68807075 | 0.7194495 | 0.50147925 | 0.617901
1800000 | 0.58808075 | 0.61763 | 0.67079625 | 0.71588325 | 0.5073835 | 0.613451
1900000 | 0.5910145 | 0.622831 | 0.6706155 | 0.72321025 | 0.50383575 | 0.619453
2000000 | 0.5876965 | 0.6281495 | 0.677534 | 0.72654475 | 0.51280625 | 0.62364025
2100000 | 0.5872645 | 0.62806425 | 0.67185875 | 0.7148085 | 0.49639725 | 0.6266435
2200000 | 0.58972775 | 0.64184125 | 0.67673425 | 0.724872 | 0.502888 | 0.6251155
2300000 | 0.58614475 | 0.62533575 | 0.672401 | 0.72917925 | 0.50668425 | 0.6250255
2400000 | 0.59227925 | 0.64391625 | 0.68238925 | 0.73021725 | 0.50408 | 0.63241
2500000 | 0.60452425 | 0.652654 | 0.672625 | 0.7347325 | 0.50763725 | 0.6384895
2600000 | 0.6006375 | 0.650598 | 0.67837175 | 0.73061325 | 0.51250375 | 0.6389855
2700000 | 0.59901375 | 0.66197325 | 0.68108175 | 0.735604 | 0.511383 | 0.64316
2800000 | 0.5948555 | 0.65389625 | 0.68369425 | 0.735005 | 0.51080925 | 0.64719825
2900000 | 0.59571525 | 0.6702435 | 0.69218075 | 0.7461455 | 0.51305025 | 0.647494
3000000 | 0.59377725 | 0.68189025 | 0.700774 | 0.74227675 | 0.51163225 | 0.66417825
3100000 |  |  |  | 0.737149 | 0.505683 | 0.647783
3200000 |  |  |  | 0.74223275 | 0.517694 | 0.652071
3300000 |  |  |  | 0.74154575 | 0.50545675 | 0.65046675
3400000 |  |  |  | 0.7496475 | 0.4988755 | 0.657662
3500000 |  |  |  | 0.753896 | 0.49762175 | 0.6574355
3600000 |  |  |  | 0.75163575 |  | 0.650895
3700000 |  |  |  | 0.7676475 |  | 0.65788775
3800000 |  |  |  | 0.76089175 |  | 0.65413875
3900000 |  |  |  | 0.77988175 |  | 0.66039225
4000000 |  |  |  | 0.7762345 |  | 0.66002225
4100000 |  |  |  | 0.77368925
4200000 |  |  |  | 0.78129575
4300000 |  |  |  | 0.78417475
4400000 |  |  |  | 0.78861325
4500000 |  |  |  | 0.77589575
4600000 |  |  |  | 0.779885
4700000 |  |  |  | 0.78260775
4800000 |  |  |  | 0.789488
4900000 |  |  |  | 0.79508625
5000000 |  |  |  | 0.79689825