## Sheet1
Number of cylces | Spring stiffness (kN/mm)
| Baseline | Variant 1 | variant 2 | Variant 3 | RPS | TLB
2 | 87.72443 | 93.816 | 88.94047 | 124.5095 | 111.2831 | 113.445
3 | 87.21113 | 89.9507 | 89.67483 | 122.2771 | 110.7583 | 112.7671
4 | 87.69833 | 89.79266 | 89.86662 | 122.4689 | 110.7319 | 112.5359
5 | 87.13305 | 89.46708 | 89.66717 | 121.6417 | 109.8036 | 111.6906
6 | 87.33982 | 90.051 | 90.19432 | 121.6636 | 110.2575 | 112.2123
7 | 86.72472 | 89.6955 | 90.39075 | 120.3963 | 110.5655 | 112.1775
8 | 86.42119 | 90.12298 | 90.76486 | 121.1577 | 110.6569 | 112.0021
9 | 85.95297 | 90.1692 | 91.60658 | 120.9244 | 111.0936 | 112.1661
10 | 85.11286 | 90.70715 | 91.77798 | 121.1035 | 110.7178 | 112.2172
20 | 82.65592 | 92.73415 | 94.03411 | 120.1552 | 112.005 | 112.4709
30 | 82.85372 | 94.37835 | 96.34811 | 121.9906 | 112.3484 | 113.3506
40 | 83.70567 | 95.55864 | 97.20215 | 120.8439 | 112.76 | 113.4934
50 | 84.75177 | 96.97854 | 97.80241 | 121.3428 | 112.2926 | 113.817
60 | 85.00251 | 96.83696 | 98.54028 | 123.282 | 111.8325 | 113.8009
70 | 86.04376 | 98.6272 | 99.11432 | 121.9976 | 112.9051 | 114.3878
80 | 87.40709 | 98.92581 | 100.0363 | 122.2244 | 112.6244 | 114.9638
90 | 88.01796 | 99.43315 | 99.9445 | 122.8472 | 112.3425 | 114.2054
100 | 89.24433 | 100.7439 | 101.575 | 122.2602 | 113.4357 | 114.3729
200 | 95.17805 | 104.3828 | 105.2397 | 125.5387 | 115.6561 | 116.7604
300 | 97.55577 | 106.6166 | 108.0609 | 126.6235 | 115.8095 | 118.1217
400 | 100.0811 | 108.5064 | 109.5557 | 128.3983 | 118.2818 | 118.7082
500 | 101.6259 | 109.6292 | 111.255 | 129.4907 | 119.409 | 119.9042
600 | 102.7451 | 110.4343 | 112.7778 | 130.1964 | 120.1789 | 120.4604
700 | 104.1033 | 110.72 | 112.5798 | 131.6259 | 121.6986 | 121.2725
800 | 104.3316 | 111.9937 | 113.9653 | 131.3694 | 121.7814 | 121.8186
900 | 104.9037 | 112.9329 | 113.6768 | 131.4431 | 122.0769 | 121.825
1000 | 106.2262 | 114.095 | 114.8918 | 131.9806 | 123.1403 | 122.6637
5000 | 116.3865 | 122.2772 | 126.3757 | 140.2497 | 131.8297 | 129.2491
10000 | 118.9023 | 124.5109 | 128.8968 | 142.4402 | 134.0077 | 132.5886
20000 | 121.1647 | 129.7017 | 132.3904 | 144.9911 | 138.372 | 136.0408
30000 | 123.1752 | 129.6079 | 134.6688 | 147.6528 | 139.9443 | 138.4896
40000 | 124.9887 | 130.9928 | 136.1548 | 148.835 | 139.4972 | 141.3891
50000 | 125.6509 | 132.7015 | 133.8817 | 146.2915 | 140.8275 | 141.0027
100000 | 126.3746 | 133.3993 | 137.1913 | 146.5017 | 145.0136 | 142.1169
200000 | 126.349 | 135.7674 | 140.6668 | 145.8563 | 145.0014 | 143.5228
300000 | 129.6596 | 136.9747 | 139.7472 | 149.4366 | 144.9282 | 143.2401
400000 | 131.069 | 139.1855 | 139.9854 | 149.2123 | 146.5365 | 146.3597
500000 | 130.0883 | 140.3699 | 139.6826 | 147.6493 | 147.6619 | 144.1018
600000 | 131.5172 | 142.4012 | 140.4553 | 149.0222 | 147.7885 | 145.1889
700000 | 129.1714 | 138.8076 | 138.7418 | 148.8061 | 146.3931 | 143.8102
800000 | 131.7045 | 139.1658 | 139.5267 | 149.11 | 147.823 | 150.4043
900000 | 132.2164 | 139.1351 | 139.7138 | 149.4583 | 148.0387 | 145.514
1000000 | 132.8178 | 139.1224 | 141.2532 | 149.8029 | 147.5939 | 147.1729
1100000 | 133.1729 | 140.0796 | 139.6928 | 148.8199 | 150.1118 | 154.0222
1200000 | 132.7997 | 139.4313 | 140.5505 | 148.8668 | 150.5893 | 157.5839
1300000 | 129.7915 | 139.7717 | 140.1828 | 149.7788 | 151.1148 | 147.8683
1400000 | 131.349 | 138.7435 | 140.7944 | 149.1834 | 150.5147 | 149.7116
1500000 | 130.3473 | 138.2205 | 138.1767 | 151.1045 | 149.9937 | 149.2401
1600000 | 132.855 | 139.7651 | 139.582 | 149.77 | 150.4092 | 149.0847
1700000 | 132.3192 | 139.9325 | 140.7963 | 148.5389 | 149.7238 | 149.0927
1800000 | 133.2885 | 140.9039 | 142.6537 | 147.2702 | 150.0986 | 148.7516
1900000 | 134.1431 | 140.5706 | 141.8226 | 149.9955 | 152.3086 | 150.2004
2000000 | 135.8214 | 141.1509 | 141.8309 | 147.7134 | 153.0758 | 149.5883
2100000 | 135.8531 | 140.9206 | 143.0207 | 150.0279 | 153.2541 | 148.6688
2200000 | 137.9134 | 139.7743 | 143.0868 | 149.8699 | 153.8831 | 150.2153
2300000 | 136.8509 | 142.4067 | 143.2837 | 149.3761 | 153.0935 | 148.996
2400000 | 135.402 | 141.3601 | 142.0452 | 149.0315 | 153.277 | 148.8322
2500000 | 136.3595 | 140.3819 | 141.8608 | 150.2607 | 153.1801 | 148.9702
2600000 | 135.0814 | 142.0032 | 142.2378 | 148.9879 | 152.2871 | 148.031
2700000 | 138.9161 | 141.3687 | 142.3681 | 150.8938 | 153.0893 | 148.2175
2800000 | 138.5375 | 141.5821 | 142.865 | 150.4403 | 152.8083 | 148.6688
2900000 | 139.5225 | 142.2684 | 143.7232 | 150.0221 | 155.2358 | 148.3227
3000000 | 141.4407 | 140.0711 | 139.8569 | 152.2403 | 153.5065 | 146.3415
3100000 |  |  |  | 151.9991 | 155.1469 | 147.659
3200000 |  |  |  | 152.1564 | 155.8978 | 147.7481
3300000 |  |  |  | 152.406 | 154.5206 | 150.4648
3400000 |  |  |  | 150.6455 | 155.8034 | 149.2561
3500000 |  |  |  | 151.192 | 158.0382 | 148.9942
3600000 |  |  |  | 150.2557 |  | 151.0476
3700000 |  |  |  | 149.9671 |  | 151.413
3800000 |  |  |  | 151.0913 |  | 151.3629
3900000 |  |  |  | 149.298 |  | 151.0247
4000000 |  |  |  | 146.5046 |  | 150.8973
4100000 |  |  |  | 148.718
4200000 |  |  |  | 149.6271
4300000 |  |  |  | 148.7743
4400000 |  |  |  | 148.994
4500000 |  |  |  | 149.8048
4600000 |  |  |  | 151.4482
4700000 |  |  |  | 150.6041
4800000 |  |  |  | 149.2017
4900000 |  |  |  | 148.9923
5000000 |  |  |  | 148.816