## Sheet1
Energy (mJ) | fluence PULSE J/CM2 | ETCH DEPTH(um) PER PULSE
3.94 | 50.16564 | 2535
3.46 | 44.05409 | 2000
3 | 31.83099 | 1430
2.5 | 25.46479 | 1040
2 | 24.19155 | 1170
1.9 | 19.09859 | 975
1.5 | 14.00563 | 832
1.1 | 7.639437 | 487
| fluence per pulse | 10 PULSE DEPTH | ETCH DEPTH (um) PER PULSE
| 2.406423 | 1105 | 110.5
| 3.29769 | 1235 | 123.5
| 6.850029 | 806 |  | 80.6
| 8.276057 | 1788 | 178.8
| 12.09578 | 2990 | 299
| 14.00563 | 2990 | 299
| 21.64507 | 2860 | 286
| 29.28451 | 3770 | 377
| 40.74367 | 3867 | 386.7
| 44.56338 | 3997 | 399.7
| FLUENCE J/CM2 | ETCH DEPTH
| 0.7437 | 18.5
| 0.5907419 | 16
| 0.469243 | 14.5
| 0.3727329 | 16
| 0.2960723 | 13
| 0.2351786 | 11.5
| 0.186809 | 11
| 0.1483877 | 7
| 0.1178685 | 7
| 0.09362628 | 8
| 0.07437 | 6.5
| 0.05907419 | 4
| 0.0469243 | 3
| 0.03727329 | 2.5
| 0.02960723 | 1