## Sheet1
Wavelength (um) | Experimental Transmission | Theoretical Transmission
2.4999 | 0.97724 | 0.97522
2.5099 | 0.95744 | 0.96941
2.5197 | 0.93618 | 0.96357
2.5299 | 1.09305 | 0.95769
2.5398 | 0.92591 | 0.95178
2.5496 | 1.13041 | 0.94583
2.5596 | 1.03704 | 0.93984
2.5698 | 1.08513 | 0.93383
2.5796 | 0.84782 | 0.92777
2.5896 | 1.03922 | 0.9217
2.5999 | 1.21431 | 0.9156
2.6098 | 1.24389 | 0.88077
2.6198 | 1.06981 | 0.84742
2.63 | 1.07316 | 0.77766
2.6398 | 0.93618 | 0.6816
2.6499 | 0.93618 | 0.59861
2.66 | 0.83786 | 0.39174
2.6697 | 0.80642 | 0.25825
2.68 | 0.90002 | 0.15627
2.6899 | 0.83872 | 0.08637
2.6998 | 0.75 | 0.04779
2.7098 | 0.5946 | 0.02175
2.7199 | 0.48573 | 0.00975
2.7297 | 0.41932 | 0.00373
2.7399 | 0.25804 | 0.00117
2.7499 | 0.24241 | 0.000341039
2.7599 | 0.1923 | 0.000138743
2.7699 | 0.16128 | 5.19137e-05
2.7797 | 0.14818 | 2.67274e-05
2.7899 | 0.1923 | 2.02019e-05
2.7999 | 0.13042 | 1.52536e-05
2.8097 | 0.11998 | 1.51196e-05
2.8197 | 0.13042 | 1.53419e-05
2.8298 | 0.13796 | 1.9305e-05
2.8397 | 0.11109 | 3.09931e-05
2.8497 | 0.11998 | 5.29004e-05
2.8597 | 0.13042 | 0.000135099
2.87 | 0.13634 | 0.000367525
2.88 | 0.09525 | 0.000957579
2.8898 | 0.17644 | 0.00231
2.8999 | 0.16665 | 0.0057
2.9098 | 0.13634 | 0.01133
2.9199 | 0.10528 | 0.02265
2.93 | 0.11767 | 0.04228
2.9398 | 0.11767 | 0.07324
2.9498 | 0.12502 | 0.12673
2.9598 | 0.16665 | 0.16202
2.9699 | 0.11767 | 0.20679
2.9799 | 0.15786 | 0.25119
2.9899 | 0.11114 | 0.29061
2.9998 | 0.15786 | 0.33641
3.0098 | 0.14283 | 0.38645
3.0199 | 0.13042 | 0.44415
3.0298 | 0.08335 | 0.49672
3.04 | 0.15786 | 0.54035
3.0498 | 0.14283 | 0.58797
3.0599 | 0.11114 | 0.61579
3.07 | 0.15786 | 0.64511
3.0799 | 0.15786 | 0.67613
3.0899 | 0.15786 | 0.70884
3.0999 | 0.13042 | 0.74343
3.1098 | 0.13042 | 0.7558
3.1199 | 0.11109 | 0.76847
3.1298 | 0.13042 | 0.78153
3.1398 | 0.13042 | 0.79491
3.1499 | 0.11109 | 0.8087
3.1599 | 0.09998 | 0.80978
3.1699 | 0.10343 | 0.81087
3.1798 | 0.09998 | 0.812
3.1898 | 0.1667 | 0.81313
3.1999 | 0.07145 | 0.81431
3.2099 | 0.12498
3.22 | 0.09676
3.23 | 0.14818
3.2398 | 0.12124
3.2499 | 0.14289
3.2599 | 0.17241
3.2698 | 0.14286
3.2798 | 0.13513
3.2899 | 0.23996
3.2999 | 0.14286
3.3098 | 0.19351
3.3199 | 0.18747
3.3298 | 0.28002
3.3399 | 0.29034
3.3499 | 0.25002
3.3599 | 0.39135
3.3698 | 0.29167
3.38 | 0.33336
3.39 | 0.47823
3.4 | 0.52373
3.4099 | 0.52373
3.42 | 0.40737
3.4299 | 0.40737
3.4399 | 0.47371
3.4498 | 0.48278
3.46 | 0.55555
3.4698 | 0.59998
3.4799 | 0.78944
3.4899 | 0.76919
3.4999 | 0.62964
3.51 | 0.84613
3.5199 | 0.68002
3.53 | 0.68002
3.5399 | 0.75006
3.5498 | 0.82143
3.5598 | 0.70966
3.5699 | 0.84006
3.5799 | 0.7826
3.59 | 0.74189
3.5999 | 0.78574
3.6099 | 0.85002
3.6199 | 0.80949
3.6298 | 0.95005
3.6398 | 0.42857
3.6499 | 1
3.66 | 1.17396
3.6699 | 0.7436
3.6799 | 0.91312
3.6899 | 0.78944
3.6999 | 1.43735