## Sheet1
Pt/Ti plate
Current density / mA/cm2 | Cell potential / V
| 4 cm/s | 17 cm/s
0.1 | 2.375 | 2.36
1 | 2.32 | 2.33
10 | 0.678 | 1.58
20 | 0.616 | 0.62
40 | 0.508 | 0.52
60 | 0.399 | 0.42
80 | 0.298 | 0.32
100 | 0.283 | 0.3

## Sheet2
Pt/Ti mesh
Cell potential / V
Current density / mA/cm2 | 0 cm/s | 1.41 cm/s | 2.82 cm/s | 5.63 cm/s | 8.45 cm/s
1 | 2.37 | 2.36 | 2.36 | 2.36 | 2.35
5 | 2.32 | 2.31 | 2.31 | 2.32 | 2.3
10 | 2.25 | 2.25 | 2.26 | 2.27 | 2.25
15 | 2.18 | 2.19 | 2.2 | 2.22 | 2.21
20 | 2.05 | 2.13 | 2.16 | 2.18 | 2.17
30 | 0.68 | 2.02 | 2.07 | 2.1 | 2.09
40 | 0.56 | 1.89 | 1.98 | 2.02 | 2.02
60 | 0.44 | 1.08 | 1.78 | 1.88 | 1.89
80 | 0.29 | 0.55 | 1.53 | 1.68 | 1.75
100 | 0.26 | 0.3 | 0.87 | 1.35 | 1.58

## Sheet3
Pt/Ti micromesh
Cell potential / V
Current density / mA/cm2 | 0 cm/s | 0.25 cm/s | 1 cm/s | 2 cm/s | 4 cm/s | 6 cm/s | 8 cm/s
1 | 2.35 | 2.365 | 2.353 | 2.358 | 2.361 | 2.362 | 2.363
5 | 2.28 | 2.313 | 2.296 | 2.3 | 2.302 | 2.304 | 2.309
10 | 2.185 | 2.251 | 2.232 | 2.236 | 2.234 | 2.237 | 2.246
15 | 2.066 | 2.185 | 2.173 | 2.174 | 2.171 | 2.176 | 2.187
20 | 1.837 | 2.123 | 2.115 | 2.112 | 2.109 | 2.113 | 2.127
30 | 0.929 | 1.999 | 2.004 | 1.993 | 1.985 | 1.995 | 2.013
40 | 0.198 | 1.871 | 1.888 | 1.876 | 1.863 | 1.879 | 1.897
60 | 0.158 | 1.615 | 1.654 | 1.639 | 1.614 | 1.676 | 1.672
80 | 0.15 | 1.35 | 1.45 | 1.4 | 1.374 | 1.434 | 1.449
100 | 0.147 | 0.9 | 1.212 | 1.164 | 1.153 | 1.189 | 1.241

## Sheet4
Pt/Ti felt C
Cell potential / V
Current density / mA/cm2 | 0 cm/s | 0.25 cm/s | 1 cm/s | 4 cm/s | 8 cm/s | 12 cm/s
1 | 2.34 | 2.37 | 2.37 | 2.37 | 2.37 | 2.38
5 | 2.29 | 2.33 | 2.34 | 2.34 | 2.34 | 2.34
10 | 2.23 | 2.29 | 2.3 | 2.3 | 2.31 | 2.31
15 | 2.16 | 2.26 | 2.27 | 2.27 | 2.28 | 2.28
20 | 1.94 | 2.22 | 2.23 | 2.24 | 2.25 | 2.25
30 | 1.44 | 2.16 | 2.17 | 2.18 | 2.19 | 2.2
40 | 0.96 | 2.1 | 2.11 | 2.12 | 2.14 | 2.15
60 | 0.48 | 1.97 | 1.99 | 2.02 | 2.03 | 2.05
80 | 0.22 | 1.86 | 1.87 | 1.91 | 1.93 | 1.95
100 | 0.19 | 1.73 | 1.76 | 1.8 | 1.83 | 1.85