## Sheet1
Mean linear flow velocity / cm/s | Pt/Ti plate + ITP | Pt/Ti mesh | Pt/Ti micromesh | Pt/Ti felt A | Pt/Ti felt b | Pt/Ti felt C
1 | 2.33184 | 15.12555 | 59.02172 | 50.19763 | 88.4585 | 160.35573
2 | 2.34204 | 16.10067 | 62.31955 | 47.59259 | 84.63992 | 158.09671
3 | 2.48288 | 17.01686 | 62.20717 | 44.49912 | 79.96485 | 151.28295
4 | 2.60558 | 18.2287 | 60.4949 | 42.30949 | 76.11198 | 145.72317
5 | 2.7727 | 19.69661 | 61.07437 | 40.93682 | 73.75454 | 143.79085
6 | 2.85217 | 19.17215 | 60.2337 | 39.1678 | 70.35471 | 139.22237
7 | 2.85217 | 17.93142 | 58.55625 | -- | -- | --
8 | 2.86458 | 16.98898 | 56.81997 | 34.66435 | 63.57639 | 126.07639
9 | 2.86855 | 15.6154 | -- | -- | -- | --
10 | 2.87975 |  | 51.51556 | 30.6726 | 56.58754 | 112.81405
11 | 2.91309 |  |  | -- | -- | --
12 | 2.90294 |  |  | 29.01054 | 53.86624 | 108.46541
13 | 2.927 |  |  | -- | -- | --
14 | 2.96495 |  |  | 28.80215 | 53.62494 | 109.00404
15 | 2.98918
16 | 2.99573
17 | 3.01942