## Sheet1
Pt/Ti plate
Mean linear velocity / cm/s | Reynolds number | Mean kmAe | SD kmAe
1 | 16.80412 | 0.000319931 | 1.58141e-05
2 | 33.60825 | 0.000394136 | 1.80021e-05
3 | 50.41237 | 0.000461447 | 2.80931e-05
4 | 67.21649 | 0.000521459 | 3.72433e-05
5 | 84.02062 | 0.000558359 | 3.58394e-05
6 | 100.82474 | 0.000594447 | 4.14374e-05
7 | 117.62887 | 0.000645133 | 4.61029e-05
8 | 134.43299 | 0.000700685 | 3.37994e-05
9 | 151.23711 | 0.00076232 | 2.98551e-05
10 | 168.04124 | 0.000819899 | 2.97227e-05
11 | 184.84536 | 0.000855988 | 3.41984e-05
12 | 201.64948 | 0.000885183 | 2.88468e-05
13 | 218.45361 | 0.000897753 | 2.73908e-05
14 | 235.25773 | 0.000903836 | 2.25293e-05
15 | 252.06186 | 0.000911945 | 2.16358e-05
16 | 268.86598 | 0.000920461 | 1.48655e-05
17 | 285.6701 | 0.000922083 | 1.3546e-05

## Sheet2
Pt/Ti plate + ITP
Mean linear velocity / cm/s | Reynolds number | Mean kmAe | SD kmAe
1 | 16.80412 | 0.000717662 | 5.05821e-06
2 | 33.60825 | 0.000923081 | 1.28897e-05
3 | 50.41237 | 0.00115 | 3.59358e-05
4 | 67.21649 | 0.00136 | 1.35624e-05
5 | 84.02062 | 0.00155 | 3.79948e-05
6 | 100.82474 | 0.0017 | 2.26946e-05
7 | 117.62887 | 0.00184 | 6.43912e-06
8 | 134.43299 | 0.00201 | 1.21677e-05
9 | 151.23711 | 0.00219 | 1.33912e-05
10 | 168.04124 | 0.00236 | 1.05427e-05
11 | 184.84536 | 0.00249 | 4.89431e-05
12 | 201.64948 | 0.00257 | 6.04785e-05
13 | 218.45361 | 0.00263 | 6.74344e-05
14 | 235.25773 | 0.00268 | 7.36858e-05
15 | 252.06186 | 0.00273 | 8.03777e-05
16 | 268.86598 | 0.00276 | 8.75424e-05
17 | 285.6701 | 0.00278 | 8.99393e-05

## Sheet3
Pt/Ti mesh
Mean linear velocity / cm/s | Reynolds number | Mean kmAe | SD kmAe
0.5 | 16.21134 | 0.0017 | 8.29154e-06
1 | 32.42268 | 0.0022 | 2.42438e-05
1.5 | 48.63402 | 0.00262 | 1.9304e-05
2 | 64.84536 | 0.003 | 2.68911e-05
2.5 | 81.0567 | 0.00338 | 3.24334e-05
3 | 97.26804 | 0.00372 | 2.80197e-05
3.5 | 113.47938 | 0.00408 | 3.1351e-05
4 | 129.69072 | 0.0045 | 4.21119e-05
4.5 | 145.90206 | 0.00492 | 4.31873e-05
5 | 162.1134 | 0.00521 | 3.88383e-05
6 | 194.53608 | 0.00539 | 6.29087e-05
7 | 226.95876 | 0.00548 | 6.76033e-05
8 | 259.38144 | 0.00563 | 7.74092e-05

## Sheet4
Pt/Ti felt A
Mean linear velocity / cm/s | Reynolds number | Mean kmAe | SD kmAe
0.5 | 8.51804 | 0.01212 | 7.49133e-05
1 | 17.03608 | 0.01523 | 9.36896e-05
2 | 34.07216 | 0.0185 | 9.05657e-05
3 | 51.10825 | 0.02025 | 7.29671e-05
4 | 68.14433 | 0.02176 | 4.84801e-05
5 | 85.18041 | 0.02254 | 7.29671e-05
6 | 102.21649 | 0.02296 | 2.39914e-05
8 | 136.28866 | 0.02395 | 7.98715e-05
10 | 170.36082 | 0.0248 | 0.000116509
12 | 204.43299 | 0.02532 | 0.000193053
14 | 238.50515 | 0.02567 | 0.000121743

## Sheet5
Pt/Ti micromesh
Mean linear velocity / cm/s | Reynolds number | Mean kmAe | SD kmAe
0.5 | 6.17268 | 0.01797 | 0.00034136
1 | 12.34536 | 0.0248 | 0.000494286
1.5 | 18.51804 | 0.02985 | 0.000491423
2 | 24.69072 | 0.03354 | 0.00070436
3 | 37.03608 | 0.03919 | 0.000850129
4 | 49.38144 | 0.04307 | 0.00143
5 | 61.7268 | 0.04656 | 0.00139
6 | 74.07216 | 0.04889 | 0.00121
7 | 86.41753 | 0.05158 | 0.00156
8 | 98.76289 | 0.05436 | 0.00174
10 | 123.45361 | 0.05767 | 0.00112

## Sheet6
Pt/Ti felt B
Mean linear velocity / cm/s | Reynolds number | Mean kmAe | SD kmAe
0.5 | 8.51804 | 0.02144 | 0.000272842
1 | 17.03608 | 0.02685 | 0.000349115
2 | 34.07216 | 0.0329 | 0.000547264
3 | 51.10825 | 0.03639 | 0.000625659
4 | 68.14433 | 0.03914 | 0.000804459
5 | 85.18041 | 0.04061 | 0.000731772
6 | 102.21649 | 0.04124 | 0.00119
8 | 136.28866 | 0.04393 | 0.00101
10 | 170.36082 | 0.04575 | 0.001
12 | 204.43299 | 0.04702 | 0.00108
14 | 238.50515 | 0.04779 | 0.00107

## Sheet7
Pt/Ti felt C
Mean linear velocity / cm/s | Reynolds number | Mean kmAe | SD kmAe
0.5 | 8.51804 | 0.0364 | 0.000600865
1 | 17.03608 | 0.04867 | 0.00105
2 | 34.07216 | 0.06145 | 0.00169
3 | 51.10825 | 0.06884 | 0.00154
4 | 68.14433 | 0.07493 | 0.00197
5 | 85.18041 | 0.07917 | 0.00195
6 | 102.21649 | 0.08161 | 0.00194
8 | 136.28866 | 0.08711 | 0.00225
10 | 170.36082 | 0.09121 | 0.00238
12 | 204.43299 | 0.09468 | 0.00266
14 | 238.50515 | 0.09715 | 0.00271