## Theta-2Theta data
| ZrNb_03 |  | ZrNb_04 |  | ZrNb_05 |  | ZrNb_06 |  | ZrNb_07 |  | ZrNb_08
2Theta | Intensity | 2Theta | Intensity | 2Theta | Intensity | 2Theta | Intensity | 2Theta | Intensity | 2Theta | Intensity
30 | 18479 | 30 | 14369 | 30 | 7157 | 30 | 3956 | 30 | 9770 | 30 | 9799
30.04 | 17365 | 30.04 | 14268 | 30.04 | 7069 | 30.04 | 3728 | 30.04 | 9229 | 30.04 | 9360
30.08 | 16687 | 30.08 | 14047 | 30.08 | 6872 | 30.08 | 3795 | 30.08 | 8793 | 30.08 | 9059
30.12 | 15835 | 30.12 | 13881 | 30.12 | 6870 | 30.12 | 3967 | 30.12 | 8398 | 30.12 | 8575
30.16 | 15585 | 30.16 | 13431 | 30.16 | 6815 | 30.16 | 3862 | 30.16 | 8187 | 30.16 | 8102
30.2 | 15155 | 30.2 | 13478 | 30.2 | 6610 | 30.2 | 3880 | 30.2 | 7688 | 30.2 | 7596
30.24 | 14965 | 30.24 | 13300 | 30.24 | 6832 | 30.24 | 3912 | 30.24 | 7669 | 30.24 | 6925
30.28 | 14823 | 30.28 | 13281 | 30.28 | 6659 | 30.28 | 4182 | 30.28 | 7391 | 30.28 | 6523
30.32 | 15266 | 30.32 | 13248 | 30.32 | 6713 | 30.32 | 4198 | 30.32 | 7085 | 30.32 | 6509
30.36 | 15499 | 30.36 | 13423 | 30.36 | 6615 | 30.36 | 4186 | 30.36 | 7085 | 30.36 | 6367
30.4 | 15946 | 30.4 | 13650 | 30.4 | 6516 | 30.4 | 4340 | 30.4 | 6905 | 30.4 | 6179
30.44 | 16663 | 30.44 | 13884 | 30.44 | 6905 | 30.44 | 4157 | 30.44 | 6729 | 30.44 | 6178
30.48 | 16978 | 30.48 | 14623 | 30.48 | 6939 | 30.48 | 4306 | 30.48 | 6752 | 30.48 | 6144
30.52 | 17449 | 30.52 | 14941 | 30.52 | 6942 | 30.52 | 4331 | 30.52 | 6616 | 30.52 | 6019
30.56 | 18031 | 30.56 | 15330 | 30.56 | 7191 | 30.56 | 4432 | 30.56 | 6635 | 30.56 | 5993
30.6 | 18753 | 30.6 | 16281 | 30.6 | 7312 | 30.6 | 4634 | 30.6 | 6641 | 30.6 | 6123
30.64 | 19463 | 30.64 | 16820 | 30.64 | 7426 | 30.64 | 4843 | 30.64 | 6741 | 30.64 | 6239
30.68 | 20562 | 30.68 | 17075 | 30.68 | 7682 | 30.68 | 5006 | 30.68 | 6844 | 30.68 | 6333
30.72 | 21206 | 30.72 | 17403 | 30.72 | 7982 | 30.72 | 5161 | 30.72 | 7138 | 30.72 | 6567
30.76 | 21750 | 30.76 | 17760 | 30.76 | 8457 | 30.76 | 5562 | 30.76 | 7137 | 30.76 | 6890
30.8 | 22794 | 30.8 | 18350 | 30.8 | 8701 | 30.8 | 5808 | 30.8 | 7250 | 30.8 | 7063
30.84 | 23279 | 30.84 | 18652 | 30.84 | 9384 | 30.84 | 6326 | 30.84 | 7614 | 30.84 | 7933
30.88 | 24247 | 30.88 | 18966 | 30.88 | 10037 | 30.88 | 6843 | 30.88 | 7985 | 30.88 | 8470
30.92 | 25283 | 30.92 | 19256 | 30.92 | 10525 | 30.92 | 7675 | 30.92 | 8372 | 30.92 | 9496
30.96 | 26345 | 30.96 | 20031 | 30.96 | 11848 | 30.96 | 8618 | 30.96 | 8861 | 30.96 | 10687
31 | 27698 | 31 | 20380 | 31 | 13129 | 31 | 9529 | 31 | 9514 | 31 | 12349
31.04 | 29211 | 31.04 | 21343 | 31.04 | 14126 | 31.04 | 10922 | 31.04 | 10055 | 31.04 | 13590
31.08 | 30641 | 31.08 | 21947 | 31.08 | 15364 | 31.08 | 11624 | 31.08 | 10390 | 31.08 | 14838
31.12 | 31660 | 31.12 | 23066 | 31.12 | 16784 | 31.12 | 12603 | 31.12 | 10944 | 31.12 | 15724
31.16 | 33640 | 31.16 | 24101 | 31.16 | 17284 | 31.16 | 13506 | 31.16 | 10754 | 31.16 | 16459
31.2 | 35071 | 31.2 | 25251 | 31.2 | 17652 | 31.2 | 13834 | 31.2 | 11179 | 31.2 | 16865
31.24 | 37114 | 31.24 | 27169 | 31.24 | 17892 | 31.24 | 13944 | 31.24 | 10881 | 31.24 | 16639
31.28 | 39247 | 31.28 | 29109 | 31.28 | 17925 | 31.28 | 14009 | 31.28 | 10621 | 31.28 | 16276
31.32 | 41860 | 31.32 | 31120 | 31.32 | 17767 | 31.32 | 13746 | 31.32 | 10378 | 31.32 | 15944
31.36 | 44751 | 31.36 | 33495 | 31.36 | 17863 | 31.36 | 13271 | 31.36 | 10075 | 31.36 | 15272
31.4 | 48202 | 31.4 | 35896 | 31.4 | 17687 | 31.4 | 12984 | 31.4 | 9728 | 31.4 | 14383
31.44 | 52142 | 31.44 | 38419 | 31.44 | 17319 | 31.44 | 12046 | 31.44 | 9509 | 31.44 | 13728
31.48 | 55998 | 31.48 | 41649 | 31.48 | 17366 | 31.48 | 11425 | 31.48 | 9216 | 31.48 | 13197
31.52 | 60036 | 31.52 | 44459 | 31.52 | 16828 | 31.52 | 10935 | 31.52 | 8963 | 31.52 | 12310
31.56 | 64399 | 31.56 | 47473 | 31.56 | 16600 | 31.56 | 10444 | 31.56 | 8850 | 31.56 | 11683
31.6 | 68581 | 31.6 | 50707 | 31.6 | 16429 | 31.6 | 9981 | 31.6 | 8860 | 31.6 | 11003
31.64 | 74077 | 31.64 | 54329 | 31.64 | 16155 | 31.64 | 9651 | 31.64 | 8786 | 31.64 | 10768
31.68 | 78632 | 31.68 | 58272 | 31.68 | 16053 | 31.68 | 9666 | 31.68 | 8848 | 31.68 | 10452
31.72 | 83574 | 31.72 | 61825 | 31.72 | 16451 | 31.72 | 9407 | 31.72 | 8790 | 31.72 | 10440
31.76 | 88186 | 31.76 | 66314 | 31.76 | 16349 | 31.76 | 9425 | 31.76 | 9238 | 31.76 | 10457
31.8 | 92613 | 31.8 | 70169 | 31.8 | 16739 | 31.8 | 9443 | 31.8 | 9259 | 31.8 | 10492
31.84 | 96341 | 31.84 | 74765 | 31.84 | 17646 | 31.84 | 9538 | 31.84 | 9446 | 31.84 | 10824
31.88 | 100141 | 31.88 | 79103 | 31.88 | 18532 | 31.88 | 9634 | 31.88 | 9618 | 31.88 | 10952
31.92 | 103062 | 31.92 | 84318 | 31.92 | 19617 | 31.92 | 9903 | 31.92 | 10115 | 31.92 | 11265
31.96 | 105995 | 31.96 | 89940 | 31.96 | 21261 | 31.96 | 10082 | 31.96 | 10109 | 31.96 | 11774
32 | 107901 | 32 | 96218 | 32 | 22587 | 32 | 10460 | 32 | 10517 | 32 | 11863
32.04 | 109517 | 32.04 | 102066 | 32.04 | 24787 | 32.04 | 10560 | 32.04 | 10942 | 32.04 | 12079
32.08 | 111188 | 32.08 | 109502 | 32.08 | 27090 | 32.08 | 11070 | 32.08 | 11083 | 32.08 | 12074
32.12 | 111661 | 32.12 | 117940 | 32.12 | 29228 | 32.12 | 11307 | 32.12 | 11491 | 32.12 | 12039
32.16 | 111963 | 32.16 | 127500 | 32.16 | 32121 | 32.16 | 11834 | 32.16 | 11711 | 32.16 | 12445
32.2 | 112154 | 32.2 | 136802 | 32.2 | 35205 | 32.2 | 12401 | 32.2 | 12392 | 32.2 | 12212
32.24 | 112503 | 32.24 | 147331 | 32.24 | 38650 | 32.24 | 13005 | 32.24 | 13142 | 32.24 | 12181
32.28 | 112407 | 32.28 | 158761 | 32.28 | 41885 | 32.28 | 13748 | 32.28 | 14351 | 32.28 | 12435
32.32 | 111601 | 32.32 | 170713 | 32.32 | 45656 | 32.32 | 14777 | 32.32 | 15710 | 32.32 | 12750
32.36 | 111055 | 32.36 | 183406 | 32.36 | 48424 | 32.36 | 15828 | 32.36 | 17475 | 32.36 | 13174
32.4 | 110236 | 32.4 | 195262 | 32.4 | 52227 | 32.4 | 17177 | 32.4 | 19591 | 32.4 | 13476
32.44 | 109642 | 32.44 | 205737 | 32.44 | 55586 | 32.44 | 18722 | 32.44 | 21723 | 32.44 | 14264
32.48 | 109039 | 32.48 | 215219 | 32.48 | 58242 | 32.48 | 20513 | 32.48 | 24361 | 32.48 | 15141
32.52 | 108143 | 32.52 | 221243 | 32.52 | 61023 | 32.52 | 22691 | 32.52 | 27017 | 32.52 | 16171
32.56 | 108496 | 32.56 | 225947 | 32.56 | 64130 | 32.56 | 24769 | 32.56 | 29694 | 32.56 | 17352
32.6 | 107667 | 32.6 | 227263 | 32.6 | 65464 | 32.6 | 27008 | 32.6 | 32585 | 32.6 | 19404
32.64 | 108312 | 32.64 | 225836 | 32.64 | 67722 | 32.64 | 29416 | 32.64 | 34719 | 32.64 | 21434
32.68 | 108229 | 32.68 | 223106 | 32.68 | 69242 | 32.68 | 31336 | 32.68 | 36481 | 32.68 | 24491
32.72 | 109929 | 32.72 | 218792 | 32.72 | 70331 | 32.72 | 33457 | 32.72 | 38183 | 32.72 | 27712
32.76 | 111206 | 32.76 | 212370 | 32.76 | 71099 | 32.76 | 35268 | 32.76 | 39968 | 32.76 | 32768
32.8 | 113536 | 32.8 | 207280 | 32.8 | 71991 | 32.8 | 36940 | 32.8 | 41194 | 32.8 | 38809
32.84 | 117436 | 32.84 | 200902 | 32.84 | 72226 | 32.84 | 38120 | 32.84 | 42250 | 32.84 | 46970
32.88 | 121136 | 32.88 | 196227 | 32.88 | 72620 | 32.88 | 39229 | 32.88 | 43056 | 32.88 | 56069
32.92 | 126442 | 32.92 | 190929 | 32.92 | 72732 | 32.92 | 39872 | 32.92 | 43657 | 32.92 | 66186
32.96 | 132019 | 32.96 | 187298 | 32.96 | 72909 | 32.96 | 40713 | 32.96 | 44240 | 32.96 | 75812
33 | 137501 | 33 | 183887 | 33 | 72646 | 33 | 40869 | 33 | 43881 | 33 | 83909
33.04 | 144950 | 33.04 | 181594 | 33.04 | 72531 | 33.04 | 41383 | 33.04 | 43010 | 33.04 | 89072
33.08 | 153298 | 33.08 | 180368 | 33.08 | 73002 | 33.08 | 41782 | 33.08 | 41679 | 33.08 | 89910
33.12 | 160771 | 33.12 | 180248 | 33.12 | 72457 | 33.12 | 41227 | 33.12 | 40136 | 33.12 | 87587
33.16 | 169540 | 33.16 | 180461 | 33.16 | 72176 | 33.16 | 41386 | 33.16 | 38526 | 33.16 | 82918
33.2 | 177049 | 33.2 | 181435 | 33.2 | 73157 | 33.2 | 41254 | 33.2 | 36854 | 33.2 | 77675
33.24 | 184938 | 33.24 | 182465 | 33.24 | 72726 | 33.24 | 40629 | 33.24 | 35243 | 33.24 | 70988
33.28 | 191793 | 33.28 | 183075 | 33.28 | 73049 | 33.28 | 40558 | 33.28 | 33617 | 33.28 | 65609
33.32 | 200225 | 33.32 | 183206 | 33.32 | 73697 | 33.32 | 40678 | 33.32 | 32416 | 33.32 | 60795
33.36 | 206766 | 33.36 | 182469 | 33.36 | 73078 | 33.36 | 40545 | 33.36 | 31308 | 33.36 | 56642
33.4 | 212235 | 33.4 | 182500 | 33.4 | 74134 | 33.4 | 40636 | 33.4 | 31026 | 33.4 | 53099
33.44 | 218045 | 33.44 | 182858 | 33.44 | 74710 | 33.44 | 41827 | 33.44 | 30624 | 33.44 | 51758
33.48 | 223562 | 33.48 | 182512 | 33.48 | 75294 | 33.48 | 42192 | 33.48 | 30687 | 33.48 | 50004
33.52 | 229443 | 33.52 | 183416 | 33.52 | 77038 | 33.52 | 44257 | 33.52 | 30715 | 33.52 | 49490
33.56 | 235356 | 33.56 | 185854 | 33.56 | 79531 | 33.56 | 45541 | 33.56 | 31391 | 33.56 | 49150
33.6 | 242255 | 33.6 | 190535 | 33.6 | 82339 | 33.6 | 47774 | 33.6 | 32368 | 33.6 | 49115
33.64 | 250201 | 33.64 | 197454 | 33.64 | 86735 | 33.64 | 50121 | 33.64 | 32936 | 33.64 | 49560
33.68 | 258294 | 33.68 | 207937 | 33.68 | 90900 | 33.68 | 52370 | 33.68 | 34374 | 33.68 | 51192
33.72 | 267376 | 33.72 | 224145 | 33.72 | 97139 | 33.72 | 56284 | 33.72 | 35933 | 33.72 | 52693
33.76 | 279924 | 33.76 | 245490 | 33.76 | 105132 | 33.76 | 59994 | 33.76 | 38071 | 33.76 | 54873
33.8 | 292876 | 33.8 | 276924 | 33.8 | 114234 | 33.8 | 65320 | 33.8 | 40669 | 33.8 | 57851
33.84 | 306199 | 33.84 | 317582 | 33.84 | 124527 | 33.84 | 70808 | 33.84 | 44233 | 33.84 | 62129
33.88 | 319794 | 33.88 | 368408 | 33.88 | 136555 | 33.88 | 77864 | 33.88 | 48581 | 33.88 | 66627
33.92 | 332957 | 33.92 | 428441 | 33.92 | 149034 | 33.92 | 85810 | 33.92 | 53767 | 33.92 | 73024
33.96 | 344421 | 33.96 | 497118 | 33.96 | 163705 | 33.96 | 96807 | 33.96 | 60894 | 33.96 | 81126
34 | 355042 | 34 | 569638 | 34 | 179807 | 34 | 109940 | 34 | 69558 | 34 | 92214
34.04 | 359835 | 34.04 | 640175 | 34.04 | 199392 | 34.04 | 124768 | 34.04 | 81282 | 34.04 | 106067
34.08 | 362989 | 34.08 | 699843 | 34.08 | 224073 | 34.08 | 144442 | 34.08 | 96289 | 34.08 | 123922
34.12 | 361280 | 34.12 | 742568 | 34.12 | 254722 | 34.12 | 168499 | 34.12 | 115857 | 34.12 | 148972
34.16 | 355553 | 34.16 | 762230 | 34.16 | 294558 | 34.16 | 200570 | 34.16 | 142288 | 34.16 | 183723
34.2 | 345513 | 34.2 | 762223 | 34.2 | 343363 | 34.2 | 240698 | 34.2 | 175950 | 34.2 | 231889
34.24 | 332154 | 34.24 | 742177 | 34.24 | 403699 | 34.24 | 292885 | 34.24 | 220158 | 34.24 | 298576
34.28 | 315270 | 34.28 | 706166 | 34.28 | 475668 | 34.28 | 359278 | 34.28 | 275704 | 34.28 | 390945
34.32 | 298038 | 34.32 | 661251 | 34.32 | 565208 | 34.32 | 444234 | 34.32 | 343011 | 34.32 | 511669
34.36 | 277278 | 34.36 | 612916 | 34.36 | 673058 | 34.36 | 547869 | 34.36 | 422438 | 34.36 | 668201
34.4 | 258865 | 34.4 | 565716 | 34.4 | 802737 | 34.4 | 667582 | 34.4 | 509380 | 34.4 | 855899
34.44 | 237933 | 34.44 | 525278 | 34.44 | 952235 | 34.44 | 801436 | 34.44 | 599453 | 34.44 | 1063319
34.48 | 218313 | 34.48 | 492035 | 34.48 | 1119960 | 34.48 | 946951 | 34.48 | 687138 | 34.48 | 1282372
34.52 | 200748 | 34.52 | 467451 | 34.52 | 1294825 | 34.52 | 1095673 | 34.52 | 765832 | 34.52 | 1487057
34.56 | 184190 | 34.56 | 454897 | 34.56 | 1457822 | 34.56 | 1234836 | 34.56 | 829229 | 34.56 | 1668555
34.6 | 169107 | 34.6 | 455960 | 34.6 | 1593021 | 34.6 | 1358560 | 34.6 | 871834 | 34.6 | 1799667
34.64 | 156735 | 34.64 | 471891 | 34.64 | 1692685 | 34.64 | 1456969 | 34.64 | 891054 | 34.64 | 1882135
34.68 | 143852 | 34.68 | 498618 | 34.68 | 1741438 | 34.68 | 1519141 | 34.68 | 889338 | 34.68 | 1906256
34.72 | 133466 | 34.72 | 538587 | 34.72 | 1749827 | 34.72 | 1544346 | 34.72 | 870615 | 34.72 | 1886806
34.76 | 124294 | 34.76 | 590770 | 34.76 | 1723083 | 34.76 | 1529601 | 34.76 | 832613 | 34.76 | 1826277
34.8 | 116515 | 34.8 | 646499 | 34.8 | 1674256 | 34.8 | 1477737 | 34.8 | 781797 | 34.8 | 1733223
34.84 | 110468 | 34.84 | 703232 | 34.84 | 1613713 | 34.84 | 1398647 | 34.84 | 723498 | 34.84 | 1616765
34.88 | 105941 | 34.88 | 752448 | 34.88 | 1544213 | 34.88 | 1293952 | 34.88 | 661321 | 34.88 | 1490851
34.92 | 102742 | 34.92 | 785903 | 34.92 | 1469154 | 34.92 | 1176362 | 34.92 | 596695 | 34.92 | 1352722
34.96 | 99816 | 34.96 | 798886 | 34.96 | 1383011 | 34.96 | 1052560 | 34.96 | 534290 | 34.96 | 1210482
35 | 99069 | 35 | 792253 | 35 | 1285015 | 35 | 932737 | 35 | 473612 | 35 | 1072949
35.04 | 98613 | 35.04 | 762308 | 35.04 | 1179050 | 35.04 | 816341 | 35.04 | 418959 | 35.04 | 940550
35.08 | 99966 | 35.08 | 719177 | 35.08 | 1060763 | 35.08 | 709505 | 35.08 | 367844 | 35.08 | 816528
35.12 | 103018 | 35.12 | 664487 | 35.12 | 942095 | 35.12 | 615583 | 35.12 | 321747 | 35.12 | 702665
35.16 | 107729 | 35.16 | 604209 | 35.16 | 829348 | 35.16 | 533193 | 35.16 | 280983 | 35.16 | 599090
35.2 | 113716 | 35.2 | 542086 | 35.2 | 720519 | 35.2 | 461998 | 35.2 | 245562 | 35.2 | 510517
35.24 | 121811 | 35.24 | 483403 | 35.24 | 624145 | 35.24 | 399938 | 35.24 | 215666 | 35.24 | 433880
35.28 | 130884 | 35.28 | 430587 | 35.28 | 538907 | 35.28 | 348883 | 35.28 | 188573 | 35.28 | 369858
35.32 | 142849 | 35.32 | 381309 | 35.32 | 466739 | 35.32 | 305991 | 35.32 | 167570 | 35.32 | 316659
35.36 | 155542 | 35.36 | 338838 | 35.36 | 406860 | 35.36 | 270442 | 35.36 | 149392 | 35.36 | 274128
35.4 | 169410 | 35.4 | 299809 | 35.4 | 354861 | 35.4 | 240701 | 35.4 | 134094 | 35.4 | 239339
35.44 | 183836 | 35.44 | 268656 | 35.44 | 312872 | 35.44 | 215716 | 35.44 | 121010 | 35.44 | 210177
35.48 | 198974 | 35.48 | 239813 | 35.48 | 279116 | 35.48 | 194639 | 35.48 | 110066 | 35.48 | 186922
35.52 | 213280 | 35.52 | 216497 | 35.52 | 249499 | 35.52 | 176827 | 35.52 | 101016 | 35.52 | 168830
35.56 | 226592 | 35.56 | 196955 | 35.56 | 225649 | 35.56 | 161498 | 35.56 | 93245 | 35.56 | 153738
35.6 | 237066 | 35.6 | 179441 | 35.6 | 205923 | 35.6 | 147664 | 35.6 | 86164 | 35.6 | 140123
35.64 | 246347 | 35.64 | 165658 | 35.64 | 189449 | 35.64 | 136056 | 35.64 | 80095 | 35.64 | 128792
35.68 | 252258 | 35.68 | 154654 | 35.68 | 176601 | 35.68 | 125536 | 35.68 | 74728 | 35.68 | 119304
35.72 | 255622 | 35.72 | 143465 | 35.72 | 165372 | 35.72 | 114613 | 35.72 | 69143 | 35.72 | 110058
35.76 | 256159 | 35.76 | 134767 | 35.76 | 157371 | 35.76 | 106792 | 35.76 | 65117 | 35.76 | 101182
35.8 | 252872 | 35.8 | 126555 | 35.8 | 149697 | 35.8 | 99293 | 35.8 | 60389 | 35.8 | 92950
35.84 | 247673 | 35.84 | 119184 | 35.84 | 144599 | 35.84 | 92142 | 35.84 | 56151 | 35.84 | 85016
35.88 | 242021 | 35.88 | 113511 | 35.88 | 139782 | 35.88 | 86341 | 35.88 | 52811 | 35.88 | 78195
35.92 | 234082 | 35.92 | 106333 | 35.92 | 136379 | 35.92 | 80634 | 35.92 | 48937 | 35.92 | 70816
35.96 | 224863 | 35.96 | 100770 | 35.96 | 131145 | 35.96 | 76108 | 35.96 | 46154 | 35.96 | 65652
36 | 215954 | 36 | 95998 | 36 | 127550 | 36 | 72098 | 36 | 43501 | 36 | 60422
36.04 | 206804 | 36.04 | 92285 | 36.04 | 122847 | 36.04 | 68231 | 36.04 | 41425 | 36.04 | 56255
36.08 | 197782 | 36.08 | 89350 | 36.08 | 117164 | 36.08 | 64837 | 36.08 | 38989 | 36.08 | 52335
36.12 | 188828 | 36.12 | 86466 | 36.12 | 112052 | 36.12 | 62119 | 36.12 | 37477 | 36.12 | 49267
36.16 | 181159 | 36.16 | 85382 | 36.16 | 106202 | 36.16 | 60153 | 36.16 | 36344 | 36.16 | 46911
36.2 | 173591 | 36.2 | 85461 | 36.2 | 101923 | 36.2 | 57460 | 36.2 | 35087 | 36.2 | 45103
36.24 | 166047 | 36.24 | 86225 | 36.24 | 97337 | 36.24 | 55282 | 36.24 | 34224 | 36.24 | 43331
36.28 | 160942 | 36.28 | 88412 | 36.28 | 93552 | 36.28 | 54355 | 36.28 | 33544 | 36.28 | 42714
36.32 | 153922 | 36.32 | 91864 | 36.32 | 89344 | 36.32 | 53045 | 36.32 | 33121 | 36.32 | 41831
36.36 | 148983 | 36.36 | 96158 | 36.36 | 84828 | 36.36 | 51815 | 36.36 | 32564 | 36.36 | 41667
36.4 | 144047 | 36.4 | 101438 | 36.4 | 81478 | 36.4 | 50902 | 36.4 | 32111 | 36.4 | 41003
36.44 | 140308 | 36.44 | 107978 | 36.44 | 78970 | 36.44 | 50158 | 36.44 | 31750 | 36.44 | 41200
36.48 | 135840 | 36.48 | 113975 | 36.48 | 75763 | 36.48 | 49598 | 36.48 | 31632 | 36.48 | 40966
36.52 | 131906 | 36.52 | 119507 | 36.52 | 73837 | 36.52 | 49383 | 36.52 | 31637 | 36.52 | 41153
36.56 | 129068 | 36.56 | 123827 | 36.56 | 72833 | 36.56 | 49145 | 36.56 | 31154 | 36.56 | 40879
36.6 | 126821 | 36.6 | 127057 | 36.6 | 72954 | 36.6 | 49233 | 36.6 | 30838 | 36.6 | 40639
36.64 | 126737 | 36.64 | 129595 | 36.64 | 73246 | 36.64 | 48738 | 36.64 | 30837 | 36.64 | 40145
36.68 | 125111 | 36.68 | 130116 | 36.68 | 74722 | 36.68 | 48221 | 36.68 | 30366 | 36.68 | 40175
36.72 | 125732 | 36.72 | 129679 | 36.72 | 76603 | 36.72 | 48346 | 36.72 | 30294 | 36.72 | 39980
36.76 | 126668 | 36.76 | 130168 | 36.76 | 79570 | 36.76 | 47916 | 36.76 | 29916 | 36.76 | 39901
36.8 | 129134 | 36.8 | 129897 | 36.8 | 82070 | 36.8 | 47996 | 36.8 | 29676 | 36.8 | 39901
36.84 | 132704 | 36.84 | 129861 | 36.84 | 84624 | 36.84 | 48199 | 36.84 | 29854 | 36.84 | 39459
36.88 | 138069 | 36.88 | 131422 | 36.88 | 88728 | 36.88 | 48240 | 36.88 | 29594 | 36.88 | 39681
36.92 | 143416 | 36.92 | 134661 | 36.92 | 91422 | 36.92 | 48631 | 36.92 | 29873 | 36.92 | 39187
36.96 | 150690 | 36.96 | 139078 | 36.96 | 94010 | 36.96 | 49294 | 36.96 | 30033 | 36.96 | 39556
37 | 158454 | 37 | 145889 | 37 | 95802 | 37 | 50053 | 37 | 29903 | 37 | 40061
37.04 | 167478 | 37.04 | 156161 | 37.04 | 96618 | 37.04 | 51195 | 37.04 | 30479 | 37.04 | 40891
37.08 | 175965 | 37.08 | 170271 | 37.08 | 96934 | 37.08 | 52368 | 37.08 | 31041 | 37.08 | 41436
37.12 | 184258 | 37.12 | 186344 | 37.12 | 97170 | 37.12 | 52971 | 37.12 | 31772 | 37.12 | 42422
37.16 | 191116 | 37.16 | 206043 | 37.16 | 97264 | 37.16 | 54424 | 37.16 | 32346 | 37.16 | 43545
37.2 | 198258 | 37.2 | 229268 | 37.2 | 98111 | 37.2 | 55802 | 37.2 | 33309 | 37.2 | 45134
37.24 | 204286 | 37.24 | 252736 | 37.24 | 98900 | 37.24 | 57618 | 37.24 | 34699 | 37.24 | 46442
37.28 | 207417 | 37.28 | 277846 | 37.28 | 99735 | 37.28 | 59801 | 37.28 | 36243 | 37.28 | 48551
37.32 | 209535 | 37.32 | 296815 | 37.32 | 101278 | 37.32 | 62422 | 37.32 | 38043 | 37.32 | 51612
37.36 | 210302 | 37.36 | 313005 | 37.36 | 103287 | 37.36 | 65161 | 37.36 | 39822 | 37.36 | 54268
37.4 | 209095 | 37.4 | 324222 | 37.4 | 106377 | 37.4 | 69274 | 37.4 | 43151 | 37.4 | 58015
37.44 | 207856 | 37.44 | 327949 | 37.44 | 110314 | 37.44 | 73717 | 37.44 | 45874 | 37.44 | 62267
37.48 | 203747 | 37.48 | 326028 | 37.48 | 116073 | 37.48 | 79160 | 37.48 | 49828 | 37.48 | 67730
37.52 | 198582 | 37.52 | 321067 | 37.52 | 124675 | 37.52 | 85261 | 37.52 | 54387 | 37.52 | 73402
37.56 | 193306 | 37.56 | 312892 | 37.56 | 134804 | 37.56 | 93308 | 37.56 | 59986 | 37.56 | 80117
37.6 | 187414 | 37.6 | 301693 | 37.6 | 147288 | 37.6 | 102054 | 37.6 | 66942 | 37.6 | 90086
37.64 | 180698 | 37.64 | 291560 | 37.64 | 162621 | 37.64 | 112818 | 37.64 | 74523 | 37.64 | 100692
37.68 | 174308 | 37.68 | 281804 | 37.68 | 181643 | 37.68 | 126263 | 37.68 | 85036 | 37.68 | 114754
37.72 | 167980 | 37.72 | 273948 | 37.72 | 203998 | 37.72 | 141906 | 37.72 | 96986 | 37.72 | 131911
37.76 | 161216 | 37.76 | 268269 | 37.76 | 229961 | 37.76 | 161083 | 37.76 | 111920 | 37.76 | 153499
37.8 | 153078 | 37.8 | 266611 | 37.8 | 257652 | 37.8 | 184155 | 37.8 | 130186 | 37.8 | 180913
37.84 | 148553 | 37.84 | 267774 | 37.84 | 290134 | 37.84 | 211876 | 37.84 | 151492 | 37.84 | 212935
37.88 | 141918 | 37.88 | 272696 | 37.88 | 322232 | 37.88 | 244646 | 37.88 | 176678 | 37.88 | 254289
37.92 | 134975 | 37.92 | 283478 | 37.92 | 354637 | 37.92 | 282026 | 37.92 | 206278 | 37.92 | 305785
37.96 | 129770 | 37.96 | 298444 | 37.96 | 385649 | 37.96 | 325662 | 37.96 | 241593 | 37.96 | 368974
38 | 124660 | 38 | 316441 | 38 | 418704 | 38 | 372004 | 38 | 280605 | 38 | 445359
38.04 | 119903 | 38.04 | 337068 | 38.04 | 451878 | 38.04 | 421372 | 38.04 | 323356 | 38.04 | 535732
38.08 | 114209 | 38.08 | 358091 | 38.08 | 482652 | 38.08 | 474526 | 38.08 | 368627 | 38.08 | 641112
38.12 | 110932 | 38.12 | 376528 | 38.12 | 515568 | 38.12 | 523809 | 38.12 | 415357 | 38.12 | 759163
38.16 | 107498 | 38.16 | 389561 | 38.16 | 549028 | 38.16 | 574417 | 38.16 | 458641 | 38.16 | 887388
38.2 | 103814 | 38.2 | 397581 | 38.2 | 578911 | 38.2 | 618632 | 38.2 | 503996 | 38.2 | 1021349
38.24 | 100716 | 38.24 | 396525 | 38.24 | 605452 | 38.24 | 659627 | 38.24 | 541557 | 38.24 | 1146098
38.28 | 98699 | 38.28 | 390523 | 38.28 | 628525 | 38.28 | 689353 | 38.28 | 570706 | 38.28 | 1262163
38.32 | 96789 | 38.32 | 380141 | 38.32 | 642406 | 38.32 | 715146 | 38.32 | 590783 | 38.32 | 1355984
38.36 | 95831 | 38.36 | 363456 | 38.36 | 651353 | 38.36 | 728103 | 38.36 | 600897 | 38.36 | 1417003
38.4 | 95831 | 38.4 | 345222 | 38.4 | 655379 | 38.4 | 731382 | 38.4 | 601450 | 38.4 | 1443878
38.44 | 96595 | 38.44 | 325647 | 38.44 | 658815 | 38.44 | 721935 | 38.44 | 589386 | 38.44 | 1430751
38.48 | 98299 | 38.48 | 307543 | 38.48 | 656706 | 38.48 | 703744 | 38.48 | 569080 | 38.48 | 1380418
38.52 | 100055 | 38.52 | 288873 | 38.52 | 653216 | 38.52 | 679401 | 38.52 | 539232 | 38.52 | 1300755
38.56 | 102550 | 38.56 | 272100 | 38.56 | 645880 | 38.56 | 647058 | 38.56 | 503873 | 38.56 | 1197318
38.6 | 105322 | 38.6 | 258746 | 38.6 | 635417 | 38.6 | 608426 | 38.6 | 465342 | 38.6 | 1079036
38.64 | 108096 | 38.64 | 248140 | 38.64 | 619182 | 38.64 | 565986 | 38.64 | 423462 | 38.64 | 957139
38.68 | 111232 | 38.68 | 240378 | 38.68 | 595638 | 38.68 | 520783 | 38.68 | 382587 | 38.68 | 836668
38.72 | 113319 | 38.72 | 235110 | 38.72 | 571111 | 38.72 | 476573 | 38.72 | 341472 | 38.72 | 719927
38.76 | 116416 | 38.76 | 234501 | 38.76 | 541380 | 38.76 | 431830 | 38.76 | 304049 | 38.76 | 614942
38.8 | 118214 | 38.8 | 235063 | 38.8 | 512336 | 38.8 | 388974 | 38.8 | 268824 | 38.8 | 522030
38.84 | 119015 | 38.84 | 238714 | 38.84 | 480454 | 38.84 | 349551 | 38.84 | 234884 | 38.84 | 441163
38.88 | 120073 | 38.88 | 242086 | 38.88 | 449683 | 38.88 | 311326 | 38.88 | 205480 | 38.88 | 372156
38.92 | 119098 | 38.92 | 247267 | 38.92 | 418953 | 38.92 | 276380 | 38.92 | 179309 | 38.92 | 314217
38.96 | 117458 | 38.96 | 249450 | 38.96 | 388579 | 38.96 | 246443 | 38.96 | 156802 | 38.96 | 265815
39 | 115798 | 39 | 249619 | 39 | 358648 | 39 | 218342 | 39 | 136478 | 39 | 223707
39.04 | 113365 | 39.04 | 245030 | 39.04 | 329089 | 39.04 | 193513 | 39.04 | 119288 | 39.04 | 189714
39.08 | 109309 | 39.08 | 239178 | 39.08 | 299270 | 39.08 | 172134 | 39.08 | 104069 | 39.08 | 160839
39.12 | 105987 | 39.12 | 229175 | 39.12 | 269912 | 39.12 | 153290 | 39.12 | 91803 | 39.12 | 138333
39.16 | 101466 | 39.16 | 217454 | 39.16 | 242134 | 39.16 | 136560 | 39.16 | 80203 | 39.16 | 118417
39.2 | 97395 | 39.2 | 203896 | 39.2 | 218475 | 39.2 | 120670 | 39.2 | 70483 | 39.2 | 102181
39.24 | 93153 | 39.24 | 190940 | 39.24 | 194543 | 39.24 | 107617 | 39.24 | 62575 | 39.24 | 89227
39.28 | 88132 | 39.28 | 176559 | 39.28 | 174012 | 39.28 | 96959 | 39.28 | 55027 | 39.28 | 77411
39.32 | 83380 | 39.32 | 162746 | 39.32 | 155943 | 39.32 | 86083 | 39.32 | 48663 | 39.32 | 68247
39.36 | 78709 | 39.36 | 150764 | 39.36 | 138784 | 39.36 | 77519 | 39.36 | 43563 | 39.36 | 59787
39.4 | 73881 | 39.4 | 138206 | 39.4 | 124645 | 39.4 | 69291 | 39.4 | 38852 | 39.4 | 53217
39.44 | 70495 | 39.44 | 129025 | 39.44 | 111074 | 39.44 | 62578 | 39.44 | 35204 | 39.44 | 47425
39.48 | 66358 | 39.48 | 120223 | 39.48 | 99595 | 39.48 | 55951 | 39.48 | 31621 | 39.48 | 42619
39.52 | 62530 | 39.52 | 112134 | 39.52 | 89520 | 39.52 | 51184 | 39.52 | 28910 | 39.52 | 38329
39.56 | 58831 | 39.56 | 106221 | 39.56 | 80259 | 39.56 | 45952 | 39.56 | 25775 | 39.56 | 34609
39.6 | 56144 | 39.6 | 101643 | 39.6 | 72231 | 39.6 | 41881 | 39.6 | 23602 | 39.6 | 31369
39.64 | 52775 | 39.64 | 97563 | 39.64 | 65602 | 39.64 | 38165 | 39.64 | 21911 | 39.64 | 28319
39.68 | 50013 | 39.68 | 94040 | 39.68 | 59572 | 39.68 | 35094 | 39.68 | 19953 | 39.68 | 25991
39.72 | 47132 | 39.72 | 91391 | 39.72 | 54898 | 39.72 | 31704 | 39.72 | 18367 | 39.72 | 24008
39.76 | 44912 | 39.76 | 88229 | 39.76 | 50202 | 39.76 | 29310 | 39.76 | 16887 | 39.76 | 21820
39.8 | 43053 | 39.8 | 85132 | 39.8 | 46464 | 39.8 | 27067 | 39.8 | 15648 | 39.8 | 20245
39.84 | 41400 | 39.84 | 82531 | 39.84 | 43325 | 39.84 | 24652 | 39.84 | 14523 | 39.84 | 18626
39.88 | 39671 | 39.88 | 78778 | 39.88 | 39921 | 39.88 | 23031 | 39.88 | 13413 | 39.88 | 17363
39.92 | 38369 | 39.92 | 74006 | 39.92 | 37951 | 39.92 | 21409 | 39.92 | 12660 | 39.92 | 16171
39.96 | 37190 | 39.96 | 70126 | 39.96 | 34636 | 39.96 | 19892 | 39.96 | 11810 | 39.96 | 15307
40 | 36498 | 40 | 65034 | 40 | 32678 | 40 | 18399 | 40 | 11088 | 40 | 14223
40.04 | 36027 | 40.04 | 60038 | 40.04 | 30459 | 40.04 | 17202 | 40.04 | 10657 | 40.04 | 13284
40.08 | 35437 | 40.08 | 55697 | 40.08 | 28504 | 40.08 | 16173 | 40.08 | 9758 | 40.08 | 12477
40.12 | 35158 | 40.12 | 51149 | 40.12 | 26903 | 40.12 | 14830 | 40.12 | 9347 | 40.12 | 11663
40.16 | 34715 | 40.16 | 47178 | 40.16 | 25101 | 40.16 | 14268 | 40.16 | 8550 | 40.16 | 11131
40.2 | 34883 | 40.2 | 42988 | 40.2 | 23358 | 40.2 | 13444 | 40.2 | 8381 | 40.2 | 10489
40.24 | 34763 | 40.24 | 39802 | 40.24 | 21671 | 40.24 | 12656 | 40.24 | 8033 | 40.24 | 9883
40.28 | 34728 | 40.28 | 36343 | 40.28 | 20399 | 40.28 | 11740 | 40.28 | 7601 | 40.28 | 9500
40.32 | 35044 | 40.32 | 34014 | 40.32 | 19119 | 40.32 | 11248 | 40.32 | 7345 | 40.32 | 9046
40.36 | 34654 | 40.36 | 31476 | 40.36 | 17788 | 40.36 | 10460 | 40.36 | 6981 | 40.36 | 8606
40.4 | 34175 | 40.4 | 28973 | 40.4 | 16437 | 40.4 | 9957 | 40.4 | 6672 | 40.4 | 8283
40.44 | 34086 | 40.44 | 26831 | 40.44 | 15753 | 40.44 | 9600 | 40.44 | 6452 | 40.44 | 7827
40.48 | 33714 | 40.48 | 25375 | 40.48 | 14717 | 40.48 | 9019 | 40.48 | 6276 | 40.48 | 7600
40.52 | 33009 | 40.52 | 23703 | 40.52 | 13927 | 40.52 | 8550 | 40.52 | 5927 | 40.52 | 7037
40.56 | 31915 | 40.56 | 22763 | 40.56 | 13032 | 40.56 | 8297 | 40.56 | 5806 | 40.56 | 6785
40.6 | 31089 | 40.6 | 21153 | 40.6 | 12513 | 40.6 | 7957 | 40.6 | 5629 | 40.6 | 6609
40.64 | 30196 | 40.64 | 19883 | 40.64 | 11768 | 40.64 | 7517 | 40.64 | 5433 | 40.64 | 6367
40.68 | 28962 | 40.68 | 19039 | 40.68 | 11136 | 40.68 | 7085 | 40.68 | 5250 | 40.68 | 6045
40.72 | 28187 | 40.72 | 17807 | 40.72 | 10781 | 40.72 | 6814 | 40.72 | 5057 | 40.72 | 5912
40.76 | 26723 | 40.76 | 16734 | 40.76 | 10180 | 40.76 | 6761 | 40.76 | 4900 | 40.76 | 5714
40.8 | 25369 | 40.8 | 15654 | 40.8 | 9852 | 40.8 | 6391 | 40.8 | 4754 | 40.8 | 5609
40.84 | 24321 | 40.84 | 14763 | 40.84 | 9223 | 40.84 | 6300 | 40.84 | 4595 | 40.84 | 5276
40.88 | 23028 | 40.88 | 14036 | 40.88 | 8947 | 40.88 | 5913 | 40.88 | 4589 | 40.88 | 5141
40.92 | 21568 | 40.92 | 13436 | 40.92 | 8619 | 40.92 | 5841 | 40.92 | 4423 | 40.92 | 5130
40.96 | 20519 | 40.96 | 12678 | 40.96 | 8305 | 40.96 | 5614 | 40.96 | 4375 | 40.96 | 4877
41 | 19343 | 41 | 11903 | 41 | 8002 | 41 | 5570 | 41 | 4145 | 41 | 4742
41.04 | 18267 | 41.04 | 11484 | 41.04 | 7910 | 41.04 | 5255 | 41.04 | 4137 | 41.04 | 4651
41.08 | 17470 | 41.08 | 11065 | 41.08 | 7367 | 41.08 | 5236 | 41.08 | 3972 | 41.08 | 4457
41.12 | 16285 | 41.12 | 10385 | 41.12 | 7217 | 41.12 | 5001 | 41.12 | 3849 | 41.12 | 4320
41.16 | 15482 | 41.16 | 10016 | 41.16 | 6746 | 41.16 | 4778 | 41.16 | 3860 | 41.16 | 4278
41.2 | 14706 | 41.2 | 9663 | 41.2 | 6547 | 41.2 | 4547 | 41.2 | 3710 | 41.2 | 4181
41.24 | 14039 | 41.24 | 9327 | 41.24 | 6383 | 41.24 | 4699 | 41.24 | 3638 | 41.24 | 4126
41.28 | 13081 | 41.28 | 9075 | 41.28 | 6164 | 41.28 | 4444 | 41.28 | 3816 | 41.28 | 4015
41.32 | 12594 | 41.32 | 8859 | 41.32 | 5932 | 41.32 | 4336 | 41.32 | 3579 | 41.32 | 3957
41.36 | 11925 | 41.36 | 8522 | 41.36 | 5907 | 41.36 | 4294 | 41.36 | 3402 | 41.36 | 3737
41.4 | 11475 | 41.4 | 8293 | 41.4 | 5729 | 41.4 | 4069 | 41.4 | 3405 | 41.4 | 3735
41.44 | 11101 | 41.44 | 8278 | 41.44 | 5593 | 41.44 | 4007 | 41.44 | 3361 | 41.44 | 3671
41.48 | 10488 | 41.48 | 7909 | 41.48 | 5246 | 41.48 | 3921 | 41.48 | 3336 | 41.48 | 3627
41.52 | 10085 | 41.52 | 7782 | 41.52 | 5099 | 41.52 | 3852 | 41.52 | 3312 | 41.52 | 3545
41.56 | 9702 | 41.56 | 7530 | 41.56 | 4979 | 41.56 | 3823 | 41.56 | 3231 | 41.56 | 3491
41.6 | 9452 | 41.6 | 7233 | 41.6 | 5022 | 41.6 | 3760 | 41.6 | 3229 | 41.6 | 3410
41.64 | 9228 | 41.64 | 7107 | 41.64 | 4762 | 41.64 | 3599 | 41.64 | 3099 | 41.64 | 3373
41.68 | 8920 | 41.68 | 6900 | 41.68 | 4722 | 41.68 | 3603 | 41.68 | 3075 | 41.68 | 3362
41.72 | 8685 | 41.72 | 6553 | 41.72 | 4576 | 41.72 | 3358 | 41.72 | 3069 | 41.72 | 3164
41.76 | 8459 | 41.76 | 6268 | 41.76 | 4366 | 41.76 | 3374 | 41.76 | 3020 | 41.76 | 3218
41.8 | 8125 | 41.8 | 6398 | 41.8 | 4329 | 41.8 | 3318 | 41.8 | 3023 | 41.8 | 3099
41.84 | 8039 | 41.84 | 6097 | 41.84 | 4319 | 41.84 | 3333 | 41.84 | 3048 | 41.84 | 3068
41.88 | 7900 | 41.88 | 5974 | 41.88 | 4263 | 41.88 | 3261 | 41.88 | 2912 | 41.88 | 3001
41.92 | 7601 | 41.92 | 5787 | 41.92 | 4058 | 41.92 | 3238 | 41.92 | 2837 | 41.92 | 3009
41.96 | 7491 | 41.96 | 5710 | 41.96 | 4060 | 41.96 | 3158 | 41.96 | 2806 | 41.96 | 2932
42 | 7391 | 42 | 5425 | 42 | 3885 | 42 | 3097 | 42 | 2766 | 42 | 2881
42.04 | 7267 | 42.04 | 5343 | 42.04 | 3845 | 42.04 | 3009 | 42.04 | 2815 | 42.04 | 2880
42.08 | 6958 | 42.08 | 5288 | 42.08 | 3777 | 42.08 | 2939 | 42.08 | 2719 | 42.08 | 2706
42.12 | 6917 | 42.12 | 5156 | 42.12 | 3723 | 42.12 | 2978 | 42.12 | 2664 | 42.12 | 2789
42.16 | 6572 | 42.16 | 5106 | 42.16 | 3527 | 42.16 | 2823 | 42.16 | 2593 | 42.16 | 2743
42.2 | 6720 | 42.2 | 4863 | 42.2 | 3579 | 42.2 | 2817 | 42.2 | 2724 | 42.2 | 2673
42.24 | 6395 | 42.24 | 4847 | 42.24 | 3477 | 42.24 | 2875 | 42.24 | 2605 | 42.24 | 2689
42.28 | 6129 | 42.28 | 4704 | 42.28 | 3421 | 42.28 | 2701 | 42.28 | 2757 | 42.28 | 2632
42.32 | 6010 | 42.32 | 4771 | 42.32 | 3316 | 42.32 | 2788 | 42.32 | 2641 | 42.32 | 2732
42.36 | 5902 | 42.36 | 4676 | 42.36 | 3298 | 42.36 | 2782 | 42.36 | 2619 | 42.36 | 2580
42.4 | 5836 | 42.4 | 4512 | 42.4 | 3308 | 42.4 | 2688 | 42.4 | 2536 | 42.4 | 2531
42.44 | 5560 | 42.44 | 4431 | 42.44 | 3227 | 42.44 | 2669 | 42.44 | 2570 | 42.44 | 2602
42.48 | 5521 | 42.48 | 4408 | 42.48 | 3029 | 42.48 | 2666 | 42.48 | 2493 | 42.48 | 2477
42.52 | 5353 | 42.52 | 4205 | 42.52 | 3123 | 42.52 | 2554 | 42.52 | 2537 | 42.52 | 2434
42.56 | 5242 | 42.56 | 4120 | 42.56 | 3172 | 42.56 | 2707 | 42.56 | 2431 | 42.56 | 2380
42.6 | 5105 | 42.6 | 4041 | 42.6 | 3062 | 42.6 | 2585 | 42.6 | 2349 | 42.6 | 2466
42.64 | 4909 | 42.64 | 4075 | 42.64 | 3016 | 42.64 | 2502 | 42.64 | 2439 | 42.64 | 2386
42.68 | 4843 | 42.68 | 3983 | 42.68 | 2941 | 42.68 | 2465 | 42.68 | 2389 | 42.68 | 2348
42.72 | 4739 | 42.72 | 3701 | 42.72 | 2897 | 42.72 | 2438 | 42.72 | 2410 | 42.72 | 2415
42.76 | 4624 | 42.76 | 3826 | 42.76 | 2901 | 42.76 | 2388 | 42.76 | 2392 | 42.76 | 2372
42.8 | 4451 | 42.8 | 3794 | 42.8 | 2845 | 42.8 | 2465 | 42.8 | 2349 | 42.8 | 2237
42.84 | 4368 | 42.84 | 3640 | 42.84 | 2733 | 42.84 | 2379 | 42.84 | 2365 | 42.84 | 2273
42.88 | 4355 | 42.88 | 3801 | 42.88 | 2790 | 42.88 | 2429 | 42.88 | 2371 | 42.88 | 2255
42.92 | 4229 | 42.92 | 3571 | 42.92 | 2713 | 42.92 | 2386 | 42.92 | 2243 | 42.92 | 2234
42.96 | 4180 | 42.96 | 3610 | 42.96 | 2674 | 42.96 | 2343 | 42.96 | 2286 | 42.96 | 2220
43 | 4065 | 43 | 3606 | 43 | 2687 | 43 | 2371 | 43 | 2269 | 43 | 2193
43.04 | 4073 | 43.04 | 3526 | 43.04 | 2639 | 43.04 | 2168 | 43.04 | 2237 | 43.04 | 2193
43.08 | 4022 | 43.08 | 3422 | 43.08 | 2556 | 43.08 | 2259 | 43.08 | 2223 | 43.08 | 2147
43.12 | 3883 | 43.12 | 3392 | 43.12 | 2601 | 43.12 | 2276 | 43.12 | 2217 | 43.12 | 2175
43.16 | 3750 | 43.16 | 3414 | 43.16 | 2562 | 43.16 | 2167 | 43.16 | 2244 | 43.16 | 2084
43.2 | 3704 | 43.2 | 3517 | 43.2 | 2414 | 43.2 | 2126 | 43.2 | 2194 | 43.2 | 2121
43.24 | 3741 | 43.24 | 3283 | 43.24 | 2473 | 43.24 | 2197 | 43.24 | 2238 | 43.24 | 2185
43.28 | 3840 | 43.28 | 3343 | 43.28 | 2418 | 43.28 | 2154 | 43.28 | 2251 | 43.28 | 2047
43.32 | 3753 | 43.32 | 3214 | 43.32 | 2355 | 43.32 | 2167 | 43.32 | 2085 | 43.32 | 2070
43.36 | 3719 | 43.36 | 3200 | 43.36 | 2395 | 43.36 | 2045 | 43.36 | 2233 | 43.36 | 1957
43.4 | 3667 | 43.4 | 3090 | 43.4 | 2441 | 43.4 | 2094 | 43.4 | 2210 | 43.4 | 2038
43.44 | 3603 | 43.44 | 3072 | 43.44 | 2345 | 43.44 | 2139 | 43.44 | 2177 | 43.44 | 2012
43.48 | 3604 | 43.48 | 3137 | 43.48 | 2268 | 43.48 | 2056 | 43.48 | 2193 | 43.48 | 2009
43.52 | 3564 | 43.52 | 3053 | 43.52 | 2340 | 43.52 | 1992 | 43.52 | 2185 | 43.52 | 1992
43.56 | 3618 | 43.56 | 2982 | 43.56 | 2246 | 43.56 | 2070 | 43.56 | 2144 | 43.56 | 1892
43.6 | 3585 | 43.6 | 2945 | 43.6 | 2263 | 43.6 | 2006 | 43.6 | 2142 | 43.6 | 1905
43.64 | 3437 | 43.64 | 2988 | 43.64 | 2259 | 43.64 | 1960 | 43.64 | 2172 | 43.64 | 2044
43.68 | 3359 | 43.68 | 2948 | 43.68 | 2205 | 43.68 | 1938 | 43.68 | 2221 | 43.68 | 1841
43.72 | 3498 | 43.72 | 2950 | 43.72 | 2167 | 43.72 | 1997 | 43.72 | 2106 | 43.72 | 1903
43.76 | 3535 | 43.76 | 2837 | 43.76 | 2228 | 43.76 | 1994 | 43.76 | 1992 | 43.76 | 1894
43.8 | 3427 | 43.8 | 2776 | 43.8 | 2155 | 43.8 | 1998 | 43.8 | 2123 | 43.8 | 1872
43.84 | 3353 | 43.84 | 2956 | 43.84 | 2195 | 43.84 | 2004 | 43.84 | 2040 | 43.84 | 1909
43.88 | 3358 | 43.88 | 2774 | 43.88 | 2171 | 43.88 | 1955 | 43.88 | 2017 | 43.88 | 1857
43.92 | 3371 | 43.92 | 2820 | 43.92 | 2202 | 43.92 | 1906 | 43.92 | 2068 | 43.92 | 1837
43.96 | 3296 | 43.96 | 2834 | 43.96 | 2174 | 43.96 | 1838 | 43.96 | 2047 | 43.96 | 1928
44 | 3062 | 44 | 2790 | 44 | 2112 | 44 | 1886 | 44 | 1962 | 44 | 1921
44.04 | 3270 | 44.04 | 2803 | 44.04 | 2067 | 44.04 | 1854 | 44.04 | 2023 | 44.04 | 1819
44.08 | 3147 | 44.08 | 2838 | 44.08 | 2040 | 44.08 | 1875 | 44.08 | 2105 | 44.08 | 1809
44.12 | 3138 | 44.12 | 2715 | 44.12 | 2080 | 44.12 | 1836 | 44.12 | 2058 | 44.12 | 1800
44.16 | 3150 | 44.16 | 2666 | 44.16 | 2050 | 44.16 | 1875 | 44.16 | 1974 | 44.16 | 1859
44.2 | 3061 | 44.2 | 2537 | 44.2 | 2057 | 44.2 | 1834 | 44.2 | 1964 | 44.2 | 1833
44.24 | 3029 | 44.24 | 2588 | 44.24 | 1959 | 44.24 | 1802 | 44.24 | 1973 | 44.24 | 1749
44.28 | 3016 | 44.28 | 2528 | 44.28 | 2016 | 44.28 | 1796 | 44.28 | 2001 | 44.28 | 1769
44.32 | 2958 | 44.32 | 2585 | 44.32 | 1974 | 44.32 | 1737 | 44.32 | 2002 | 44.32 | 1787
44.36 | 3007 | 44.36 | 2536 | 44.36 | 1954 | 44.36 | 1841 | 44.36 | 1987 | 44.36 | 1765
44.4 | 3022 | 44.4 | 2555 | 44.4 | 1990 | 44.4 | 1835 | 44.4 | 1922 | 44.4 | 1803
44.44 | 2915 | 44.44 | 2454 | 44.44 | 1952 | 44.44 | 1776 | 44.44 | 1931 | 44.44 | 1743
44.48 | 2806 | 44.48 | 2570 | 44.48 | 1949 | 44.48 | 1739 | 44.48 | 2005 | 44.48 | 1752
44.52 | 2773 | 44.52 | 2541 | 44.52 | 1925 | 44.52 | 1717 | 44.52 | 1972 | 44.52 | 1794
44.56 | 2814 | 44.56 | 2550 | 44.56 | 1855 | 44.56 | 1708 | 44.56 | 1895 | 44.56 | 1713
44.6 | 2823 | 44.6 | 2526 | 44.6 | 1845 | 44.6 | 1692 | 44.6 | 1980 | 44.6 | 1646
44.64 | 2762 | 44.64 | 2417 | 44.64 | 1851 | 44.64 | 1709 | 44.64 | 1914 | 44.64 | 1697
44.68 | 2611 | 44.68 | 2416 | 44.68 | 1811 | 44.68 | 1689 | 44.68 | 1852 | 44.68 | 1731
44.72 | 2746 | 44.72 | 2311 | 44.72 | 1797 | 44.72 | 1768 | 44.72 | 1885 | 44.72 | 1700
44.76 | 2709 | 44.76 | 2475 | 44.76 | 1800 | 44.76 | 1738 | 44.76 | 1882 | 44.76 | 1652
44.8 | 2614 | 44.8 | 2385 | 44.8 | 1816 | 44.8 | 1639 | 44.8 | 1884 | 44.8 | 1632
44.84 | 2612 | 44.84 | 2285 | 44.84 | 1816 | 44.84 | 1671 | 44.84 | 1908 | 44.84 | 1688
44.88 | 2646 | 44.88 | 2281 | 44.88 | 1800 | 44.88 | 1631 | 44.88 | 1935 | 44.88 | 1645
44.92 | 2599 | 44.92 | 2307 | 44.92 | 1831 | 44.92 | 1607 | 44.92 | 1872 | 44.92 | 1660
44.96 | 2592 | 44.96 | 2235 | 44.96 | 1876 | 44.96 | 1703 | 44.96 | 1869 | 44.96 | 1650
45 | 2586 | 45 | 2257 | 45 | 1804 | 45 | 1670 | 45 | 1889 | 45 | 1611
45.04 | 2539 | 45.04 | 2211 | 45.04 | 1839 | 45.04 | 1630 | 45.04 | 1913 | 45.04 | 1609
45.08 | 2571 | 45.08 | 2231 | 45.08 | 1762 | 45.08 | 1618 | 45.08 | 1768 | 45.08 | 1625
45.12 | 2506 | 45.12 | 2239 | 45.12 | 1761 | 45.12 | 1583 | 45.12 | 1813 | 45.12 | 1609
45.16 | 2530 | 45.16 | 2223 | 45.16 | 1725 | 45.16 | 1638 | 45.16 | 1867 | 45.16 | 1546
45.2 | 2419 | 45.2 | 2169 | 45.2 | 1731 | 45.2 | 1596 | 45.2 | 1809 | 45.2 | 1577
45.24 | 2471 | 45.24 | 2146 | 45.24 | 1695 | 45.24 | 1664 | 45.24 | 1809 | 45.24 | 1531
45.28 | 2425 | 45.28 | 2137 | 45.28 | 1798 | 45.28 | 1559 | 45.28 | 1766 | 45.28 | 1636
45.32 | 2421 | 45.32 | 2091 | 45.32 | 1682 | 45.32 | 1653 | 45.32 | 1821 | 45.32 | 1601
45.36 | 2418 | 45.36 | 2125 | 45.36 | 1768 | 45.36 | 1665 | 45.36 | 1812 | 45.36 | 1523
45.4 | 2419 | 45.4 | 2137 | 45.4 | 1730 | 45.4 | 1556 | 45.4 | 1792 | 45.4 | 1618
45.44 | 2438 | 45.44 | 2124 | 45.44 | 1766 | 45.44 | 1661 | 45.44 | 1758 | 45.44 | 1544
45.48 | 2378 | 45.48 | 2060 | 45.48 | 1702 | 45.48 | 1624 | 45.48 | 1765 | 45.48 | 1531
45.52 | 2367 | 45.52 | 2041 | 45.52 | 1689 | 45.52 | 1537 | 45.52 | 1806 | 45.52 | 1586
45.56 | 2366 | 45.56 | 2065 | 45.56 | 1686 | 45.56 | 1657 | 45.56 | 1762 | 45.56 | 1562
45.6 | 2325 | 45.6 | 2107 | 45.6 | 1662 | 45.6 | 1660 | 45.6 | 1659 | 45.6 | 1588
45.64 | 2309 | 45.64 | 2041 | 45.64 | 1668 | 45.64 | 1638 | 45.64 | 1784 | 45.64 | 1494
45.68 | 2200 | 45.68 | 2039 | 45.68 | 1693 | 45.68 | 1602 | 45.68 | 1732 | 45.68 | 1515
45.72 | 2254 | 45.72 | 2016 | 45.72 | 1597 | 45.72 | 1606 | 45.72 | 1799 | 45.72 | 1492
45.76 | 2259 | 45.76 | 1996 | 45.76 | 1577 | 45.76 | 1523 | 45.76 | 1745 | 45.76 | 1508
45.8 | 2200 | 45.8 | 2023 | 45.8 | 1577 | 45.8 | 1606 | 45.8 | 1707 | 45.8 | 1569
45.84 | 2140 | 45.84 | 2005 | 45.84 | 1621 | 45.84 | 1538 | 45.84 | 1731 | 45.84 | 1477
45.88 | 2180 | 45.88 | 2007 | 45.88 | 1602 | 45.88 | 1557 | 45.88 | 1765 | 45.88 | 1456
45.92 | 2193 | 45.92 | 1917 | 45.92 | 1608 | 45.92 | 1584 | 45.92 | 1701 | 45.92 | 1534
45.96 | 2142 | 45.96 | 1942 | 45.96 | 1575 | 45.96 | 1565 | 45.96 | 1776 | 45.96 | 1538
46 | 2089 | 46 | 1962 | 46 | 1600 | 46 | 1556 | 46 | 1784 | 46 | 1507
46.04 | 2126 | 46.04 | 1939 | 46.04 | 1634 | 46.04 | 1534 | 46.04 | 1764 | 46.04 | 1509
46.08 | 2147 | 46.08 | 1910 | 46.08 | 1633 | 46.08 | 1502 | 46.08 | 1716 | 46.08 | 1546
46.12 | 2136 | 46.12 | 1908 | 46.12 | 1631 | 46.12 | 1548 | 46.12 | 1699 | 46.12 | 1586
46.16 | 2145 | 46.16 | 1899 | 46.16 | 1632 | 46.16 | 1550 | 46.16 | 1760 | 46.16 | 1498
46.2 | 2089 | 46.2 | 1872 | 46.2 | 1599 | 46.2 | 1596 | 46.2 | 1718 | 46.2 | 1477
46.24 | 2055 | 46.24 | 1828 | 46.24 | 1620 | 46.24 | 1515 | 46.24 | 1688 | 46.24 | 1488
46.28 | 2061 | 46.28 | 1890 | 46.28 | 1556 | 46.28 | 1535 | 46.28 | 1689 | 46.28 | 1456
46.32 | 2002 | 46.32 | 1842 | 46.32 | 1599 | 46.32 | 1536 | 46.32 | 1714 | 46.32 | 1476
46.36 | 2089 | 46.36 | 1815 | 46.36 | 1512 | 46.36 | 1536 | 46.36 | 1685 | 46.36 | 1506
46.4 | 2048 | 46.4 | 1813 | 46.4 | 1569 | 46.4 | 1488 | 46.4 | 1631 | 46.4 | 1435
46.44 | 2003 | 46.44 | 1802 | 46.44 | 1585 | 46.44 | 1569 | 46.44 | 1609 | 46.44 | 1493
46.48 | 1992 | 46.48 | 1821 | 46.48 | 1587 | 46.48 | 1530 | 46.48 | 1694 | 46.48 | 1515
46.52 | 1978 | 46.52 | 1858 | 46.52 | 1501 | 46.52 | 1533 | 46.52 | 1683 | 46.52 | 1497
46.56 | 1993 | 46.56 | 1835 | 46.56 | 1554 | 46.56 | 1526 | 46.56 | 1633 | 46.56 | 1513
46.6 | 2022 | 46.6 | 1844 | 46.6 | 1563 | 46.6 | 1572 | 46.6 | 1630 | 46.6 | 1498
46.64 | 1932 | 46.64 | 1782 | 46.64 | 1571 | 46.64 | 1491 | 46.64 | 1619 | 46.64 | 1390
46.68 | 2003 | 46.68 | 1790 | 46.68 | 1634 | 46.68 | 1533 | 46.68 | 1636 | 46.68 | 1387
46.72 | 1924 | 46.72 | 1756 | 46.72 | 1564 | 46.72 | 1595 | 46.72 | 1659 | 46.72 | 1445
46.76 | 1932 | 46.76 | 1836 | 46.76 | 1645 | 46.76 | 1507 | 46.76 | 1541 | 46.76 | 1446
46.8 | 1978 | 46.8 | 1895 | 46.8 | 1516 | 46.8 | 1510 | 46.8 | 1693 | 46.8 | 1439
46.84 | 1964 | 46.84 | 1728 | 46.84 | 1588 | 46.84 | 1558 | 46.84 | 1619 | 46.84 | 1421
46.88 | 1913 | 46.88 | 1714 | 46.88 | 1583 | 46.88 | 1581 | 46.88 | 1681 | 46.88 | 1436
46.92 | 1919 | 46.92 | 1702 | 46.92 | 1583 | 46.92 | 1541 | 46.92 | 1667 | 46.92 | 1472
46.96 | 1977 | 46.96 | 1740 | 46.96 | 1537 | 46.96 | 1594 | 46.96 | 1699 | 46.96 | 1423
47 | 1926 | 47 | 1795 | 47 | 1673 | 47 | 1566 | 47 | 1649 | 47 | 1418
47.04 | 1866 | 47.04 | 1695 | 47.04 | 1579 | 47.04 | 1590 | 47.04 | 1614 | 47.04 | 1445
47.08 | 1830 | 47.08 | 1744 | 47.08 | 1551 | 47.08 | 1701 | 47.08 | 1755 | 47.08 | 1435
47.12 | 1971 | 47.12 | 1786 | 47.12 | 1588 | 47.12 | 1553 | 47.12 | 1689 | 47.12 | 1442
47.16 | 1877 | 47.16 | 1774 | 47.16 | 1568 | 47.16 | 1604 | 47.16 | 1713 | 47.16 | 1412
47.2 | 1842 | 47.2 | 1809 | 47.2 | 1593 | 47.2 | 1664 | 47.2 | 1814 | 47.2 | 1427
47.24 | 1891 | 47.24 | 1699 | 47.24 | 1701 | 47.24 | 1667 | 47.24 | 1763 | 47.24 | 1430
47.28 | 1920 | 47.28 | 1760 | 47.28 | 1732 | 47.28 | 1700 | 47.28 | 1837 | 47.28 | 1459
47.32 | 1822 | 47.32 | 1712 | 47.32 | 1610 | 47.32 | 1701 | 47.32 | 1878 | 47.32 | 1437
47.36 | 1734 | 47.36 | 1736 | 47.36 | 1702 | 47.36 | 1750 | 47.36 | 1755 | 47.36 | 1448
47.4 | 1845 | 47.4 | 1681 | 47.4 | 1692 | 47.4 | 1843 | 47.4 | 1882 | 47.4 | 1511
47.44 | 1796 | 47.44 | 1674 | 47.44 | 1685 | 47.44 | 1861 | 47.44 | 1935 | 47.44 | 1494
47.48 | 1894 | 47.48 | 1735 | 47.48 | 1706 | 47.48 | 1900 | 47.48 | 1972 | 47.48 | 1553
47.52 | 1880 | 47.52 | 1649 | 47.52 | 1749 | 47.52 | 1890 | 47.52 | 2024 | 47.52 | 1585
47.56 | 1838 | 47.56 | 1681 | 47.56 | 1808 | 47.56 | 1900 | 47.56 | 2026 | 47.56 | 1518
47.6 | 1839 | 47.6 | 1741 | 47.6 | 1710 | 47.6 | 1978 | 47.6 | 2168 | 47.6 | 1600
47.64 | 1795 | 47.64 | 1704 | 47.64 | 1778 | 47.64 | 2039 | 47.64 | 2229 | 47.64 | 1643
47.68 | 1801 | 47.68 | 1756 | 47.68 | 1838 | 47.68 | 2012 | 47.68 | 2203 | 47.68 | 1677
47.72 | 1821 | 47.72 | 1762 | 47.72 | 1906 | 47.72 | 2115 | 47.72 | 2340 | 47.72 | 1697
47.76 | 1790 | 47.76 | 1697 | 47.76 | 1945 | 47.76 | 2223 | 47.76 | 2378 | 47.76 | 1886
47.8 | 1781 | 47.8 | 1636 | 47.8 | 1928 | 47.8 | 2328 | 47.8 | 2492 | 47.8 | 1750
47.84 | 1791 | 47.84 | 1632 | 47.84 | 1911 | 47.84 | 2252 | 47.84 | 2529 | 47.84 | 1870
47.88 | 1811 | 47.88 | 1621 | 47.88 | 1911 | 47.88 | 2330 | 47.88 | 2567 | 47.88 | 1885
47.92 | 1740 | 47.92 | 1605 | 47.92 | 1991 | 47.92 | 2397 | 47.92 | 2581 | 47.92 | 1936
47.96 | 1707 | 47.96 | 1668 | 47.96 | 2025 | 47.96 | 2413 | 47.96 | 2617 | 47.96 | 1976
48 | 1796 | 48 | 1665 | 48 | 2045 | 48 | 2495 | 48 | 2774 | 48 | 2005
48.04 | 1751 | 48.04 | 1683 | 48.04 | 2026 | 48.04 | 2504 | 48.04 | 2704 | 48.04 | 2141
48.08 | 1755 | 48.08 | 1581 | 48.08 | 1979 | 48.08 | 2563 | 48.08 | 2689 | 48.08 | 2175
48.12 | 1740 | 48.12 | 1593 | 48.12 | 1982 | 48.12 | 2609 | 48.12 | 2804 | 48.12 | 2170
48.16 | 1855 | 48.16 | 1641 | 48.16 | 1949 | 48.16 | 2480 | 48.16 | 2719 | 48.16 | 2210
48.2 | 1708 | 48.2 | 1624 | 48.2 | 1947 | 48.2 | 2538 | 48.2 | 2630 | 48.2 | 2217
48.24 | 1729 | 48.24 | 1652 | 48.24 | 1968 | 48.24 | 2477 | 48.24 | 2626 | 48.24 | 2169
48.28 | 1744 | 48.28 | 1603 | 48.28 | 1934 | 48.28 | 2456 | 48.28 | 2701 | 48.28 | 2091
48.32 | 1785 | 48.32 | 1666 | 48.32 | 1952 | 48.32 | 2485 | 48.32 | 2586 | 48.32 | 2083
48.36 | 1735 | 48.36 | 1693 | 48.36 | 1973 | 48.36 | 2274 | 48.36 | 2586 | 48.36 | 2036
48.4 | 1735 | 48.4 | 1571 | 48.4 | 1865 | 48.4 | 2279 | 48.4 | 2497 | 48.4 | 2038
48.44 | 1803 | 48.44 | 1622 | 48.44 | 1860 | 48.44 | 2313 | 48.44 | 2520 | 48.44 | 2027
48.48 | 1735 | 48.48 | 1643 | 48.48 | 1910 | 48.48 | 2142 | 48.48 | 2394 | 48.48 | 1912
48.52 | 1714 | 48.52 | 1612 | 48.52 | 1860 | 48.52 | 2136 | 48.52 | 2368 | 48.52 | 1786
48.56 | 1747 | 48.56 | 1683 | 48.56 | 1768 | 48.56 | 2058 | 48.56 | 2202 | 48.56 | 1836
48.6 | 1760 | 48.6 | 1617 | 48.6 | 1820 | 48.6 | 2065 | 48.6 | 2259 | 48.6 | 1775
48.64 | 1720 | 48.64 | 1483 | 48.64 | 1781 | 48.64 | 2055 | 48.64 | 2153 | 48.64 | 1757
48.68 | 1672 | 48.68 | 1517 | 48.68 | 1748 | 48.68 | 2003 | 48.68 | 2056 | 48.68 | 1678
48.72 | 1696 | 48.72 | 1581 | 48.72 | 1709 | 48.72 | 1906 | 48.72 | 2052 | 48.72 | 1666
48.76 | 1721 | 48.76 | 1552 | 48.76 | 1627 | 48.76 | 1815 | 48.76 | 1933 | 48.76 | 1612
48.8 | 1687 | 48.8 | 1524 | 48.8 | 1598 | 48.8 | 1872 | 48.8 | 1907 | 48.8 | 1553
48.84 | 1687 | 48.84 | 1547 | 48.84 | 1728 | 48.84 | 1751 | 48.84 | 1842 | 48.84 | 1512
48.88 | 1664 | 48.88 | 1582 | 48.88 | 1578 | 48.88 | 1714 | 48.88 | 1770 | 48.88 | 1534
48.92 | 1730 | 48.92 | 1591 | 48.92 | 1592 | 48.92 | 1731 | 48.92 | 1815 | 48.92 | 1417
48.96 | 1657 | 48.96 | 1611 | 48.96 | 1573 | 48.96 | 1618 | 48.96 | 1831 | 48.96 | 1458
49 | 1682 | 49 | 1551 | 49 | 1551 | 49 | 1637 | 49 | 1732 | 49 | 1453
49.04 | 1771 | 49.04 | 1540 | 49.04 | 1589 | 49.04 | 1614 | 49.04 | 1781 | 49.04 | 1394
49.08 | 1673 | 49.08 | 1526 | 49.08 | 1526 | 49.08 | 1627 | 49.08 | 1673 | 49.08 | 1415
49.12 | 1644 | 49.12 | 1539 | 49.12 | 1496 | 49.12 | 1580 | 49.12 | 1674 | 49.12 | 1341
49.16 | 1659 | 49.16 | 1509 | 49.16 | 1392 | 49.16 | 1563 | 49.16 | 1679 | 49.16 | 1396
49.2 | 1736 | 49.2 | 1572 | 49.2 | 1569 | 49.2 | 1514 | 49.2 | 1647 | 49.2 | 1307
49.24 | 1714 | 49.24 | 1559 | 49.24 | 1458 | 49.24 | 1524 | 49.24 | 1581 | 49.24 | 1344
49.28 | 1718 | 49.28 | 1525 | 49.28 | 1453 | 49.28 | 1635 | 49.28 | 1664 | 49.28 | 1318
49.32 | 1637 | 49.32 | 1565 | 49.32 | 1463 | 49.32 | 1494 | 49.32 | 1593 | 49.32 | 1303
49.36 | 1631 | 49.36 | 1494 | 49.36 | 1386 | 49.36 | 1507 | 49.36 | 1661 | 49.36 | 1279
49.4 | 1699 | 49.4 | 1513 | 49.4 | 1432 | 49.4 | 1449 | 49.4 | 1597 | 49.4 | 1223
49.44 | 1662 | 49.44 | 1506 | 49.44 | 1394 | 49.44 | 1392 | 49.44 | 1596 | 49.44 | 1300
49.48 | 1632 | 49.48 | 1557 | 49.48 | 1371 | 49.48 | 1399 | 49.48 | 1543 | 49.48 | 1270
49.52 | 1748 | 49.52 | 1522 | 49.52 | 1357 | 49.52 | 1401 | 49.52 | 1611 | 49.52 | 1280
49.56 | 1679 | 49.56 | 1474 | 49.56 | 1386 | 49.56 | 1444 | 49.56 | 1562 | 49.56 | 1289
49.6 | 1679 | 49.6 | 1520 | 49.6 | 1361 | 49.6 | 1348 | 49.6 | 1594 | 49.6 | 1286
49.64 | 1621 | 49.64 | 1561 | 49.64 | 1424 | 49.64 | 1428 | 49.64 | 1513 | 49.64 | 1249
49.68 | 1607 | 49.68 | 1518 | 49.68 | 1397 | 49.68 | 1429 | 49.68 | 1601 | 49.68 | 1275
49.72 | 1590 | 49.72 | 1509 | 49.72 | 1346 | 49.72 | 1381 | 49.72 | 1558 | 49.72 | 1242
49.76 | 1675 | 49.76 | 1568 | 49.76 | 1349 | 49.76 | 1367 | 49.76 | 1547 | 49.76 | 1329
49.8 | 1661 | 49.8 | 1436 | 49.8 | 1335 | 49.8 | 1306 | 49.8 | 1506 | 49.8 | 1189
49.84 | 1600 | 49.84 | 1478 | 49.84 | 1321 | 49.84 | 1388 | 49.84 | 1491 | 49.84 | 1211
49.88 | 1611 | 49.88 | 1497 | 49.88 | 1281 | 49.88 | 1432 | 49.88 | 1522 | 49.88 | 1253
49.92 | 1622 | 49.92 | 1429 | 49.92 | 1352 | 49.92 | 1413 | 49.92 | 1539 | 49.92 | 1252
49.96 | 1570 | 49.96 | 1467 | 49.96 | 1343 | 49.96 | 1413 | 49.96 | 1504 | 49.96 | 1227
50 | 1651 | 50 | 1467 | 50 | 1337 | 50 | 1382 | 50 | 1547 | 50 | 1251
50.04 | 1574 | 50.04 | 1507 | 50.04 | 1345 | 50.04 | 1266 | 50.04 | 1562 | 50.04 | 1224
50.08 | 1612 | 50.08 | 1476 | 50.08 | 1318 | 50.08 | 1355 | 50.08 | 1554 | 50.08 | 1234
50.12 | 1624 | 50.12 | 1429 | 50.12 | 1337 | 50.12 | 1433 | 50.12 | 1594 | 50.12 | 1236
50.16 | 1610 | 50.16 | 1466 | 50.16 | 1289 | 50.16 | 1360 | 50.16 | 1643 | 50.16 | 1265
50.2 | 1545 | 50.2 | 1505 | 50.2 | 1287 | 50.2 | 1342 | 50.2 | 1592 | 50.2 | 1299
50.24 | 1619 | 50.24 | 1443 | 50.24 | 1332 | 50.24 | 1450 | 50.24 | 1556 | 50.24 | 1245
50.28 | 1572 | 50.28 | 1467 | 50.28 | 1221 | 50.28 | 1412 | 50.28 | 1547 | 50.28 | 1281
50.32 | 1508 | 50.32 | 1525 | 50.32 | 1310 | 50.32 | 1376 | 50.32 | 1590 | 50.32 | 1274
50.36 | 1596 | 50.36 | 1466 | 50.36 | 1285 | 50.36 | 1447 | 50.36 | 1651 | 50.36 | 1310
50.4 | 1572 | 50.4 | 1515 | 50.4 | 1305 | 50.4 | 1462 | 50.4 | 1623 | 50.4 | 1303
50.44 | 1603 | 50.44 | 1422 | 50.44 | 1319 | 50.44 | 1475 | 50.44 | 1691 | 50.44 | 1270
50.48 | 1548 | 50.48 | 1457 | 50.48 | 1359 | 50.48 | 1506 | 50.48 | 1755 | 50.48 | 1367
50.52 | 1483 | 50.52 | 1443 | 50.52 | 1343 | 50.52 | 1503 | 50.52 | 1788 | 50.52 | 1251
50.56 | 1570 | 50.56 | 1403 | 50.56 | 1329 | 50.56 | 1506 | 50.56 | 1809 | 50.56 | 1422
50.6 | 1566 | 50.6 | 1511 | 50.6 | 1330 | 50.6 | 1456 | 50.6 | 1702 | 50.6 | 1422
50.64 | 1572 | 50.64 | 1492 | 50.64 | 1356 | 50.64 | 1493 | 50.64 | 1728 | 50.64 | 1386
50.68 | 1578 | 50.68 | 1444 | 50.68 | 1265 | 50.68 | 1490 | 50.68 | 1788 | 50.68 | 1496
50.72 | 1592 | 50.72 | 1444 | 50.72 | 1314 | 50.72 | 1494 | 50.72 | 1816 | 50.72 | 1451
50.76 | 1550 | 50.76 | 1452 | 50.76 | 1325 | 50.76 | 1534 | 50.76 | 1798 | 50.76 | 1460
50.8 | 1599 | 50.8 | 1473 | 50.8 | 1345 | 50.8 | 1511 | 50.8 | 1814 | 50.8 | 1519
50.84 | 1509 | 50.84 | 1438 | 50.84 | 1371 | 50.84 | 1518 | 50.84 | 1845 | 50.84 | 1625
50.88 | 1530 | 50.88 | 1461 | 50.88 | 1305 | 50.88 | 1583 | 50.88 | 1835 | 50.88 | 1543
50.92 | 1495 | 50.92 | 1464 | 50.92 | 1355 | 50.92 | 1615 | 50.92 | 1884 | 50.92 | 1607
50.96 | 1498 | 50.96 | 1354 | 50.96 | 1341 | 50.96 | 1608 | 50.96 | 1772 | 50.96 | 1550
51 | 1504 | 51 | 1466 | 51 | 1346 | 51 | 1482 | 51 | 1892 | 51 | 1638
51.04 | 1521 | 51.04 | 1462 | 51.04 | 1344 | 51.04 | 1595 | 51.04 | 1744 | 51.04 | 1580
51.08 | 1563 | 51.08 | 1488 | 51.08 | 1305 | 51.08 | 1527 | 51.08 | 1725 | 51.08 | 1510
51.12 | 1518 | 51.12 | 1485 | 51.12 | 1307 | 51.12 | 1458 | 51.12 | 1832 | 51.12 | 1533
51.16 | 1477 | 51.16 | 1406 | 51.16 | 1299 | 51.16 | 1512 | 51.16 | 1716 | 51.16 | 1556
51.2 | 1538 | 51.2 | 1398 | 51.2 | 1283 | 51.2 | 1507 | 51.2 | 1675 | 51.2 | 1471
51.24 | 1463 | 51.24 | 1405 | 51.24 | 1286 | 51.24 | 1511 | 51.24 | 1686 | 51.24 | 1406
51.28 | 1551 | 51.28 | 1385 | 51.28 | 1337 | 51.28 | 1440 | 51.28 | 1673 | 51.28 | 1401
51.32 | 1484 | 51.32 | 1482 | 51.32 | 1339 | 51.32 | 1412 | 51.32 | 1671 | 51.32 | 1429
51.36 | 1522 | 51.36 | 1470 | 51.36 | 1271 | 51.36 | 1406 | 51.36 | 1699 | 51.36 | 1419
51.4 | 1474 | 51.4 | 1350 | 51.4 | 1325 | 51.4 | 1457 | 51.4 | 1582 | 51.4 | 1373
51.44 | 1485 | 51.44 | 1464 | 51.44 | 1273 | 51.44 | 1399 | 51.44 | 1593 | 51.44 | 1302
51.48 | 1533 | 51.48 | 1385 | 51.48 | 1358 | 51.48 | 1326 | 51.48 | 1531 | 51.48 | 1307
51.52 | 1503 | 51.52 | 1415 | 51.52 | 1274 | 51.52 | 1302 | 51.52 | 1555 | 51.52 | 1299
51.56 | 1449 | 51.56 | 1381 | 51.56 | 1219 | 51.56 | 1372 | 51.56 | 1525 | 51.56 | 1253
51.6 | 1461 | 51.6 | 1431 | 51.6 | 1232 | 51.6 | 1369 | 51.6 | 1577 | 51.6 | 1274
51.64 | 1549 | 51.64 | 1421 | 51.64 | 1319 | 51.64 | 1291 | 51.64 | 1567 | 51.64 | 1180
51.68 | 1479 | 51.68 | 1433 | 51.68 | 1231 | 51.68 | 1350 | 51.68 | 1505 | 51.68 | 1238
51.72 | 1503 | 51.72 | 1492 | 51.72 | 1274 | 51.72 | 1360 | 51.72 | 1481 | 51.72 | 1196
51.76 | 1534 | 51.76 | 1405 | 51.76 | 1328 | 51.76 | 1327 | 51.76 | 1468 | 51.76 | 1205
51.8 | 1512 | 51.8 | 1388 | 51.8 | 1268 | 51.8 | 1322 | 51.8 | 1459 | 51.8 | 1215
51.84 | 1526 | 51.84 | 1479 | 51.84 | 1240 | 51.84 | 1367 | 51.84 | 1489 | 51.84 | 1184
51.88 | 1562 | 51.88 | 1454 | 51.88 | 1239 | 51.88 | 1294 | 51.88 | 1464 | 51.88 | 1172
51.92 | 1551 | 51.92 | 1399 | 51.92 | 1238 | 51.92 | 1355 | 51.92 | 1473 | 51.92 | 1258
51.96 | 1518 | 51.96 | 1456 | 51.96 | 1268 | 51.96 | 1225 | 51.96 | 1429 | 51.96 | 1138
52 | 1541 | 52 | 1500 | 52 | 1280 | 52 | 1264 | 52 | 1499 | 52 | 1188
52.04 | 1511 | 52.04 | 1476 | 52.04 | 1266 | 52.04 | 1304 | 52.04 | 1410 | 52.04 | 1165
52.08 | 1509 | 52.08 | 1436 | 52.08 | 1355 | 52.08 | 1283 | 52.08 | 1478 | 52.08 | 1196
52.12 | 1523 | 52.12 | 1396 | 52.12 | 1285 | 52.12 | 1286 | 52.12 | 1416 | 52.12 | 1153
52.16 | 1552 | 52.16 | 1379 | 52.16 | 1241 | 52.16 | 1274 | 52.16 | 1526 | 52.16 | 1116
52.2 | 1599 | 52.2 | 1386 | 52.2 | 1267 | 52.2 | 1363 | 52.2 | 1496 | 52.2 | 1139
52.24 | 1600 | 52.24 | 1451 | 52.24 | 1266 | 52.24 | 1211 | 52.24 | 1439 | 52.24 | 1166
52.28 | 1536 | 52.28 | 1398 | 52.28 | 1296 | 52.28 | 1264 | 52.28 | 1490 | 52.28 | 1145
52.32 | 1607 | 52.32 | 1469 | 52.32 | 1248 | 52.32 | 1227 | 52.32 | 1452 | 52.32 | 1191
52.36 | 1582 | 52.36 | 1426 | 52.36 | 1283 | 52.36 | 1235 | 52.36 | 1502 | 52.36 | 1172
52.4 | 1520 | 52.4 | 1396 | 52.4 | 1317 | 52.4 | 1266 | 52.4 | 1493 | 52.4 | 1181
52.44 | 1571 | 52.44 | 1425 | 52.44 | 1260 | 52.44 | 1241 | 52.44 | 1473 | 52.44 | 1141
52.48 | 1628 | 52.48 | 1432 | 52.48 | 1284 | 52.48 | 1265 | 52.48 | 1542 | 52.48 | 1168
52.52 | 1586 | 52.52 | 1473 | 52.52 | 1323 | 52.52 | 1260 | 52.52 | 1602 | 52.52 | 1126
52.56 | 1656 | 52.56 | 1546 | 52.56 | 1342 | 52.56 | 1260 | 52.56 | 1556 | 52.56 | 1152
52.6 | 1748 | 52.6 | 1705 | 52.6 | 1428 | 52.6 | 1333 | 52.6 | 1631 | 52.6 | 1332
52.64 | 1902 | 52.64 | 1895 | 52.64 | 1518 | 52.64 | 1269 | 52.64 | 1790 | 52.64 | 1513
52.68 | 1984 | 52.68 | 1892 | 52.68 | 1540 | 52.68 | 1285 | 52.68 | 1938 | 52.68 | 1597
52.72 | 1951 | 52.72 | 1822 | 52.72 | 1494 | 52.72 | 1300 | 52.72 | 1928 | 52.72 | 1471
52.76 | 1957 | 52.76 | 1768 | 52.76 | 1493 | 52.76 | 1290 | 52.76 | 1807 | 52.76 | 1439
52.8 | 1735 | 52.8 | 1540 | 52.8 | 1409 | 52.8 | 1260 | 52.8 | 1712 | 52.8 | 1341
52.84 | 1643 | 52.84 | 1463 | 52.84 | 1313 | 52.84 | 1280 | 52.84 | 1700 | 52.84 | 1195
52.88 | 1631 | 52.88 | 1463 | 52.88 | 1322 | 52.88 | 1329 | 52.88 | 1612 | 52.88 | 1177
52.92 | 1653 | 52.92 | 1478 | 52.92 | 1341 | 52.92 | 1323 | 52.92 | 1584 | 52.92 | 1144
52.96 | 1604 | 52.96 | 1513 | 52.96 | 1364 | 52.96 | 1313 | 52.96 | 1572 | 52.96 | 1215
53 | 1618 | 53 | 1474 | 53 | 1301 | 53 | 1305 | 53 | 1501 | 53 | 1163
53.04 | 1642 | 53.04 | 1550 | 53.04 | 1327 | 53.04 | 1285 | 53.04 | 1609 | 53.04 | 1165
53.08 | 1592 | 53.08 | 1511 | 53.08 | 1303 | 53.08 | 1373 | 53.08 | 1612 | 53.08 | 1166
53.12 | 1720 | 53.12 | 1525 | 53.12 | 1366 | 53.12 | 1349 | 53.12 | 1592 | 53.12 | 1187
53.16 | 1658 | 53.16 | 1520 | 53.16 | 1410 | 53.16 | 1412 | 53.16 | 1685 | 53.16 | 1176
53.2 | 1719 | 53.2 | 1578 | 53.2 | 1415 | 53.2 | 1348 | 53.2 | 1683 | 53.2 | 1251
53.24 | 1672 | 53.24 | 1540 | 53.24 | 1360 | 53.24 | 1344 | 53.24 | 1620 | 53.24 | 1122
53.28 | 1654 | 53.28 | 1494 | 53.28 | 1388 | 53.28 | 1351 | 53.28 | 1665 | 53.28 | 1261
53.32 | 1696 | 53.32 | 1605 | 53.32 | 1429 | 53.32 | 1340 | 53.32 | 1643 | 53.32 | 1174
53.36 | 1584 | 53.36 | 1575 | 53.36 | 1315 | 53.36 | 1391 | 53.36 | 1826 | 53.36 | 1211
53.4 | 1601 | 53.4 | 1547 | 53.4 | 1477 | 53.4 | 1422 | 53.4 | 1740 | 53.4 | 1153
53.44 | 1687 | 53.44 | 1676 | 53.44 | 1479 | 53.44 | 1415 | 53.44 | 1838 | 53.44 | 1189
53.48 | 1689 | 53.48 | 1572 | 53.48 | 1489 | 53.48 | 1404 | 53.48 | 1841 | 53.48 | 1188
53.52 | 1686 | 53.52 | 1651 | 53.52 | 1464 | 53.52 | 1441 | 53.52 | 1918 | 53.52 | 1218
53.56 | 1756 | 53.56 | 1640 | 53.56 | 1478 | 53.56 | 1420 | 53.56 | 1918 | 53.56 | 1206
53.6 | 1726 | 53.6 | 1686 | 53.6 | 1466 | 53.6 | 1395 | 53.6 | 1904 | 53.6 | 1273
53.64 | 1741 | 53.64 | 1594 | 53.64 | 1535 | 53.64 | 1512 | 53.64 | 1923 | 53.64 | 1254
53.68 | 1828 | 53.68 | 1705 | 53.68 | 1545 | 53.68 | 1484 | 53.68 | 2020 | 53.68 | 1306
53.72 | 1817 | 53.72 | 1677 | 53.72 | 1561 | 53.72 | 1535 | 53.72 | 2139 | 53.72 | 1314
53.76 | 1725 | 53.76 | 1680 | 53.76 | 1573 | 53.76 | 1545 | 53.76 | 2234 | 53.76 | 1272
53.8 | 1811 | 53.8 | 1678 | 53.8 | 1563 | 53.8 | 1586 | 53.8 | 2178 | 53.8 | 1301
53.84 | 1683 | 53.84 | 1668 | 53.84 | 1583 | 53.84 | 1588 | 53.84 | 2278 | 53.84 | 1348
53.88 | 1788 | 53.88 | 1717 | 53.88 | 1692 | 53.88 | 1615 | 53.88 | 2354 | 53.88 | 1285
53.92 | 1790 | 53.92 | 1752 | 53.92 | 1672 | 53.92 | 1614 | 53.92 | 2387 | 53.92 | 1386
53.96 | 1845 | 53.96 | 1872 | 53.96 | 1724 | 53.96 | 1710 | 53.96 | 2355 | 53.96 | 1413
54 | 1871 | 54 | 1792 | 54 | 1687 | 54 | 1655 | 54 | 2629 | 54 | 1455
54.04 | 1844 | 54.04 | 1814 | 54.04 | 1723 | 54.04 | 1812 | 54.04 | 2712 | 54.04 | 1437
54.08 | 1775 | 54.08 | 1846 | 54.08 | 1816 | 54.08 | 1741 | 54.08 | 2993 | 54.08 | 1462
54.12 | 1776 | 54.12 | 1820 | 54.12 | 1788 | 54.12 | 1932 | 54.12 | 2993 | 54.12 | 1428
54.16 | 1744 | 54.16 | 1854 | 54.16 | 1824 | 54.16 | 1829 | 54.16 | 3132 | 54.16 | 1521
54.2 | 1873 | 54.2 | 1852 | 54.2 | 1987 | 54.2 | 1875 | 54.2 | 3279 | 54.2 | 1474
54.24 | 1846 | 54.24 | 1832 | 54.24 | 1917 | 54.24 | 1952 | 54.24 | 3645 | 54.24 | 1602
54.28 | 1799 | 54.28 | 1886 | 54.28 | 1934 | 54.28 | 2074 | 54.28 | 3651 | 54.28 | 1574
54.32 | 1834 | 54.32 | 1994 | 54.32 | 1943 | 54.32 | 2107 | 54.32 | 3948 | 54.32 | 1638
54.36 | 1894 | 54.36 | 2000 | 54.36 | 1993 | 54.36 | 2247 | 54.36 | 4209 | 54.36 | 1616
54.4 | 1969 | 54.4 | 1998 | 54.4 | 2091 | 54.4 | 2160 | 54.4 | 4496 | 54.4 | 1700
54.44 | 1878 | 54.44 | 2002 | 54.44 | 2167 | 54.44 | 2356 | 54.44 | 4724 | 54.44 | 1752
54.48 | 1834 | 54.48 | 2103 | 54.48 | 2167 | 54.48 | 2429 | 54.48 | 5073 | 54.48 | 1780
54.52 | 1960 | 54.52 | 2017 | 54.52 | 2165 | 54.52 | 2509 | 54.52 | 5346 | 54.52 | 1785
54.56 | 1832 | 54.56 | 2087 | 54.56 | 2253 | 54.56 | 2586 | 54.56 | 5355 | 54.56 | 1843
54.6 | 1936 | 54.6 | 2113 | 54.6 | 2256 | 54.6 | 2608 | 54.6 | 5868 | 54.6 | 1962
54.64 | 1835 | 54.64 | 2116 | 54.64 | 2333 | 54.64 | 2662 | 54.64 | 5992 | 54.64 | 1987
54.68 | 1870 | 54.68 | 2094 | 54.68 | 2340 | 54.68 | 2809 | 54.68 | 6000 | 54.68 | 2058
54.72 | 1907 | 54.72 | 2206 | 54.72 | 2416 | 54.72 | 2819 | 54.72 | 6300 | 54.72 | 2037
54.76 | 1959 | 54.76 | 2144 | 54.76 | 2450 | 54.76 | 2859 | 54.76 | 6328 | 54.76 | 2012
54.8 | 1896 | 54.8 | 2248 | 54.8 | 2408 | 54.8 | 2873 | 54.8 | 6355 | 54.8 | 2083
54.84 | 1897 | 54.84 | 2388 | 54.84 | 2539 | 54.84 | 3097 | 54.84 | 6437 | 54.84 | 2081
54.88 | 1919 | 54.88 | 2209 | 54.88 | 2630 | 54.88 | 3156 | 54.88 | 6445 | 54.88 | 2209
54.92 | 1903 | 54.92 | 2287 | 54.92 | 2617 | 54.92 | 3191 | 54.92 | 6395 | 54.92 | 2110
54.96 | 1939 | 54.96 | 2328 | 54.96 | 2580 | 54.96 | 3230 | 54.96 | 6575 | 54.96 | 2246
55 | 2000 | 55 | 2482 | 55 | 2696 | 55 | 3389 | 55 | 6541 | 55 | 2200