## Pearce MRF
Before Separation
| Test 1 | Test 2 | Test 3 | Test 4 | Test 5 | Test 6 | Average
Glass [%] | 78.52 | 91.33 | 91.51 | 90.53 | 88.36 | 91.84 | 88.68167
Metals [%] | 2.04 | 0.8 | 1.05 | 1.96 | 2.35 | 2.25 | 1.741667
CSP [%] | 2.15 | 0.98 | 0.78 | 1.68 | 1.19 | 1.88 | 1.443333
Organics [%] | 0 | 0.05 | 0.1 | 0.15 | 0.1 | 0.02 | 0.07
Paper [%] | 9.74 | 2.73 | 3.06 | 2.87 | 3.34 | 1.98 | 3.953333
Plastics [%] | 7.55 | 4.12 | 3.5 | 2.81 | 4.67 | 2.04 | 4.115
Removable contaminates | 17.29 | 6.9 | 6.66 | 5.83 | 8.11 | 4.04 | 8.138333
After Separation
| Test 1 | Test 2 | Test 3 | Test 4 | Test 5 | Test 6 | Average
Glass [%] | 95.33 | 94.51 | 97.08 | 96.91 | 97.08 | 96.84 | 96.29167
Metals [%] | 0.8 | 1.36 | 0.94 | 0.9 | 0.98 | 1.11 | 1.015
CSP [%] | 2.02 | 2.42 | 0.94 | 1.36 | 1.59 | 1.18 | 1.585
Organics [%] | 0 | 0 | 0.06 | 0.03 | 0.01 | 0 | 0.01666667
Paper [%] | 0.6 | 0.49 | 0.22 | 0 | 0 | 0.06 | 0.2283333
Plastics [%] | 1.25 | 1.22 | 0.76 | 0.8 | 0.34 | 0.8 | 0.8616667
Removable contaminates | 1.85 | 1.71 | 1.04 | 0.83 | 0.35 | 0.86 | 1.106667

## Wharf Road MRF
Before Separation
| Test 1 | Test 2 | Test 3 | Test 4 | Test 5 | Test 6 | Test 7 | Average
Glass [%] | 88.84 | 89.91 | 86.17 | 88.39 | 88.11 | 90.13 | 85.84 | 88.19857
Metals [%] | 2.52 | 2.23 | 3.09 | 2.02 | 2.05 | 1.79 | 1.87 | 2.224286
CSP [%] | 1.39 | 0.95 | 2.08 | 1.9 | 1.13 | 1.92 | 0.9 | 1.467143
Organics [%] | 0.01 | 0.05 | 0.12 | 0.05 | 0.15 | 0.03 | 0.65 | 0.1514286
Paper [%] | 1.79 | 1.43 | 1.49 | 1.2 | 2.75 | 1.84 | 5.4 | 2.271429
Plastics [%] | 5.45 | 5.43 | 7.05 | 6.44 | 5.81 | 4.3 | 5.34 | 5.688571
Removable contaminates | 7.25 | 6.91 | 8.66 | 7.69 | 8.71 | 6.17 | 11.39 | 8.111429
After Separation
| Test 1 | Test 2 | Test 3 | Test 4 | Test 5 | Test 6 | Test 7 | Average
Glass [%] | 95.15 | 94.75 | 93.7 | 94.35 | 94.08 | 96.19 | 94.66 | 94.69714
Metals [%] | 2.2 | 2.76 | 3.24 | 3.57 | 3.33 | 1.11 | 2.69 | 2.7
CSP [%] | 1.82 | 0.94 | 2.25 | 1.02 | 2.33 | 2.41 | 1.4 | 1.738571
Organics [%] | 0.01 | 0 | 0 | 0.15 | 0 | 0.01 | 0.09 | 0.03714286
Paper [%] | 0 | 0.01 | 0.16 | 0.33 | 0 | 0 | 0.05 | 0.07857143
Plastics [%] | 0.82 | 1.54 | 0.65 | 0.57 | 0.26 | 0.28 | 1.11 | 0.7471429
Removable contaminates | 0.83 | 1.55 | 0.81 | 1.05 | 0.26 | 0.29 | 1.25 | 0.8628571