## Fig.2
SiH4 (sccm) | DR (nm/s)
1 | 0.16
1.5 | 0.22
2.2 | 0.23
3 | 0.26
3.6 | 0.32
N2 (sccm) | DR (nm/s)
650 | 0.3029
750 | 0.3026
850 | 0.3009
980 | 0.294
RF (W) | DR (nm/s)
20 | 0.11
60 | 0.22
70 | 0.23
85 | 0.26
100 | 0.3
P (mTorr) | DR (nm/s)
650 | 0.2272
750 | 0.2585
850 | 0.2718
950 | 0.2952
1000 | 0.3086

## Fig.3
RF (W) | Non-Uniformity (%)
20 | 0.94
60 | 1.93
70 | 2.21
90 | 3.6
100 | 4.45
P (mTorr) | Non-Uniformity (%)
650 | 4.45
750 | 3.59
850 | 0.98
950 | 0.9
1000 | 1.43

## Fig.4
Si3N4@650 mTorr |  |  | Si-Rich@950 mTorr
x (cm) | y (cm) | Thickness (nm) | x (cm) | y (cm) | Thickness (nm)
0 | 0 | 194.443542 | 0 | 0 | 287.27829
1.375329 | -0.999235 | 197.605316 | 1.375329 | -0.999235 | 288.300842
-0.525329 | -1.616796 | 198.142029 | -0.525329 | -1.616796 | 288.169281
-1.7 | 0 | 197.627747 | -1.7 | 0 | 287.767273
-0.525329 | 1.616796 | 197.187042 | -0.525329 | 1.616796 | 288.306
1.375329 | 0.999235 | 197.020767 | 1.375329 | 0.999235 | 288.346741
3.4 | 0 | 206.270706 | 3.4 | 0 | 290.906158
2.860262 | 1.838179 | 206.496307 | 2.860262 | 1.838179 | 290.722473
1.412411 | 3.092749 | 206.652466 | 1.412411 | 3.092749 | 290.787872
-0.48387 | 3.365393 | 206.714157 | -0.48387 | 3.365393 | 290.920715
-2.226526 | 2.569549 | 206.953491 | -2.226526 | 2.569549 | 291.110718
-3.262276 | 0.957891 | 207.068604 | -3.262276 | 0.957891 | 291.085602
-3.262276 | -0.957891 | 206.920868 | -3.262276 | -0.957891 | 290.771637
-2.226526 | -2.569549 | 207.006622 | -2.226526 | -2.569549 | 290.723206
-0.48387 | -3.365393 | 207.915771 | -0.48387 | -3.365393 | 290.873779
1.412411 | -3.092749 | 207.691376 | 1.412411 | -3.092749 | 291.02951
2.860262 | -1.838179 | 206.356613 | 2.860262 | -1.838179 | 290.805237
3.4 | 0 | 206.262527 | 3.4 | 0 | 290.834381
5.002005 | -0.994961 | 223.396286 | 5.002005 | -0.994961 | 295.385345
4.240495 | -2.833408 | 223.143646 | 4.240495 | -2.833408 | 295.197357
2.833408 | -4.240495 | 224.211456 | 2.833408 | -4.240495 | 295.312927
0.994961 | -5.002005 | 225.134811 | 0.994961 | -5.002005 | 295.642792
-0.994961 | -5.002005 | 225.232742 | -0.994961 | -5.002005 | 295.363678
-2.833408 | -4.240495 | 223.378998 | -2.833408 | -4.240495 | 294.943176
-4.240495 | -2.833408 | 223.900436 | -4.240495 | -2.833408 | 294.739105
-5.002005 | -0.994961 | 225.083572 | -5.002005 | -0.994961 | 294.5289
-5.002005 | 0.994961 | 226.077728 | -5.002005 | 0.994961 | 294.801086
-4.240495 | 2.833408 | 227.053925 | -4.240495 | 2.833408 | 294.790344
-2.833408 | 4.240495 | 227.265015 | -2.833408 | 4.240495 | 294.673492
-0.994961 | 5.002005 | 227.022629 | -0.994961 | 5.002005 | 294.347992
0.994961 | 5.002005 | 226.511139 | 0.994961 | 5.002005 | 294.26889
2.833408 | 4.240495 | 226.384033 | 2.833408 | 4.240495 | 294.385437
4.240495 | 2.833408 | 225.740387 | 4.240495 | 2.833408 | 294.620209
5.002005 | 0.994961 | 224.722656 | 5.002005 | 0.994961 | 295.026428
6.8 | 0 | 255.714874 | 6.8 | 0 | 296.649933
6.497895 | 2.004335 | 258.372681 | 6.497895 | 2.004335 | 297.204895
5.618423 | 3.830576 | 259.80719 | 5.618423 | 3.830576 | 298.006042
4.239731 | 5.316454 | 260.702423 | 4.239731 | 5.316454 | 300.560791
2.484319 | 6.329941 | 262.84433 | 2.484319 | 6.329941 | 305.110535
0.508165 | 6.780986 | 263.887878 | 0.508165 | 6.780986 | 306.72876
-1.513142 | 6.62951 | 264.487091 | -1.513142 | 6.62951 | 300.627991
-3.4 | 5.888973 | 263.821594 | -3.4 | 5.888973 | 297.489746
-4.984753 | 4.625175 | 263.144592 | -4.984753 | 4.625175 | 294.915619
-6.126588 | 2.950409 | 261.352325 | -6.126588 | 2.950409 | 294.087982
-6.72405 | 1.013487 | 259.338684 | -6.72405 | 1.013487 | 293.844635
-6.72405 | -1.013487 | 257.592194 | -6.72405 | -1.013487 | 294.030823
-6.126588 | -2.950409 | 254.889038 | -6.126588 | -2.950409 | 294.607605
-4.984753 | -4.625175 | 253.732544 | -4.984753 | -4.625175 | 295.118958
-3.4 | -5.888973 | 252.948441 | -3.4 | -5.888973 | 295.499023
-1.513142 | -6.62951 | 252.564529 | -1.513142 | -6.62951 | 295.911285
0.508165 | -6.780986 | 253.267136 | 0.508165 | -6.780986 | 296.631287
2.484319 | -6.329941 | 251.956345 | 2.484319 | -6.329941 | 296.700592
4.239731 | -5.316454 | 252.966217 | 4.239731 | -5.316454 | 296.692291
5.618423 | -3.830576 | 252.671783 | 5.618423 | -3.830576 | 296.4729
6.497895 | -2.004335 | 253.362305 | 6.497895 | -2.004335 | 296.49292
6.8 | 0 | 255.658417 | 6.8 | 0 | 296.750488

## Fig.5
SiH4 (sccm) | N/Si
1 | 1.5049
1.5 | 1.4061
2.2 | 1.085
3 | 0.8789
3.6 | 0.6046
N2 (sccm) | N/Si
650 | 1.307
750 | 1.3432
850 | 1.3966
980 | 1.4266
RF (W) | N/Si
20 | 0.9937
60 | 1.4074
70 | 1.4761
90 | 1.4997
100 | 1.5019
P (mTorr) | N/Si
650 | 1.5019
750 | 1.4593
850 | 1.445
950 | 1.4244
1000 | 1.4156

## Fig.6
N/Si | Refractive Index
0.5755 | 2.7345
0.589 | 2.7164
0.594 | 2.7096
0.6046 | 2.6956
0.6156 | 2.6813
0.6382 | 2.6522
0.6479 | 2.64
0.784 | 2.48
0.8789 | 2.38
0.9937 | 2.27
1.0385 | 2.23
1.085 | 2.19
1.3048 | 2.02
1.307 | 2.0185
1.3407 | 1.9949
1.3432 | 1.9932
1.3966 | 1.9571
1.4074 | 1.95
1.4156 | 1.9446
1.4244 | 1.9389
1.4266 | 1.9375
1.4328 | 1.9335
1.445 | 1.9257
1.4593 | 1.9166
1.4748 | 1.9068
1.4761 | 1.906
1.4997 | 1.8922
1.5014 | 1.8903
1.5019 | 1.89
1.5049 | 1.8882
1.5124 | 1.8836
1.5487 | 1.8617
1.5893 | 1.838
1.5984 | 1.8327

## Fig.7
Wavenumber (cm-1) | Absorbance (%) | Wavenumber (cm-1)2 | Absorbance (%)3
399.193046 | 0.01474364 | 399.193046 | 0.01908324
400.157281 | 0.01657873 | 401.121515 | 0.01713414
401.121515 | 0.0170973 | 403.049984 | 0.01595732
402.08575 | 0.01718248 | 404.978453 | 0.01503217
403.049984 | 0.01695099 | 406.906922 | 0.01466221
404.014219 | 0.01596055 | 408.835391 | 0.01477932
404.978453 | 0.01504616 | 410.763859 | 0.01531059
405.942687 | 0.01476409 | 412.692328 | 0.016365
406.906922 | 0.01507338 | 414.620797 | 0.01787634
407.871156 | 0.01581351 | 416.549266 | 0.019395
408.835391 | 0.01679359 | 418.477735 | 0.02059989
409.799625 | 0.01762817 | 420.406204 | 0.02136857
410.763859 | 0.01789376 | 422.334672 | 0.02147888
411.728094 | 0.01750036 | 424.263141 | 0.02092968
412.692328 | 0.01678158 | 426.19161 | 0.02019077
413.656563 | 0.01614306 | 428.120079 | 0.01961745
414.620797 | 0.01562608 | 430.048548 | 0.0192084
415.585031 | 0.01511518 | 431.977016 | 0.01894174
416.549266 | 0.01516082 | 433.905485 | 0.01886636
417.5135 | 0.01639708 | 435.833954 | 0.0190385
418.477735 | 0.01769492 | 437.762423 | 0.0194749
419.441969 | 0.0181526 | 439.690892 | 0.02009066
420.406204 | 0.01807176 | 441.619361 | 0.02072265
421.370438 | 0.01750486 | 443.547829 | 0.02121592
422.334672 | 0.01607899 | 445.476298 | 0.02146287
423.298907 | 0.01482718 | 447.404767 | 0.0214633
424.263141 | 0.0148144 | 449.333236 | 0.02139542
425.227376 | 0.01592523 | 451.261705 | 0.02151961
426.19161 | 0.01735456 | 453.190174 | 0.02190756
427.155844 | 0.01847842 | 455.118642 | 0.02233207
428.120079 | 0.01914537 | 457.047111 | 0.02256286
429.084313 | 0.01941544 | 458.97558 | 0.02255463
430.048548 | 0.01957388 | 460.904049 | 0.02229212
431.012782 | 0.01997991 | 462.832518 | 0.02181557
431.977016 | 0.0206746 | 464.760986 | 0.02139766
432.941251 | 0.02149285 | 466.689455 | 0.02132246
433.905485 | 0.02235481 | 468.617924 | 0.02152024
434.86972 | 0.0231073 | 470.546393 | 0.02167374
435.833954 | 0.02339169 | 472.474862 | 0.02159382
436.798189 | 0.02307786 | 474.403331 | 0.0212786
437.762423 | 0.0224669 | 476.331799 | 0.02076055
438.726657 | 0.02185005 | 478.260268 | 0.02014485
439.690892 | 0.02133058 | 480.188737 | 0.01961681
440.655126 | 0.02111803 | 482.117206 | 0.01925361
441.619361 | 0.02131443 | 484.045675 | 0.01900628
442.583595 | 0.02159145 | 485.974144 | 0.01881465
443.547829 | 0.0216359 | 487.902612 | 0.0186195
444.512064 | 0.02154635 | 489.831081 | 0.01837529
445.476298 | 0.02146962 | 491.75955 | 0.01808827
446.440533 | 0.02131988 | 493.688019 | 0.01776808
447.404767 | 0.02106236 | 495.616488 | 0.01740406
448.369001 | 0.02081022 | 497.544956 | 0.01704183
449.333236 | 0.02056624 | 499.473425 | 0.0167795
450.29747 | 0.02024078 | 501.401894 | 0.01663578
451.261705 | 0.01993579 | 503.330363 | 0.01650203
452.225939 | 0.01984309 | 505.258832 | 0.01624844
453.190174 | 0.01993344 | 507.187301 | 0.01583437
454.154408 | 0.01994149 | 509.115769 | 0.01532437
455.118642 | 0.01960068 | 511.044238 | 0.01484636
456.082877 | 0.01903422 | 512.972707 | 0.0145082
457.047111 | 0.01872592 | 514.901176 | 0.01431797
458.011346 | 0.0189143 | 516.829645 | 0.01421695
458.97558 | 0.0195566 | 518.758114 | 0.0141501
459.939814 | 0.0204892 | 520.686582 | 0.01405963
460.904049 | 0.02136202 | 522.615051 | 0.0138916
461.868283 | 0.02183926 | 524.54352 | 0.0136549
462.832518 | 0.02195896 | 526.471989 | 0.01340026
463.796752 | 0.02190431 | 528.400458 | 0.01314401
464.760986 | 0.02187656 | 530.328926 | 0.01287278
465.725221 | 0.02196645 | 532.257395 | 0.01260148
466.689455 | 0.02201401 | 534.185864 | 0.01237193
467.65369 | 0.02190887 | 536.114333 | 0.01220381
468.617924 | 0.02174279 | 538.042802 | 0.01209108
469.582159 | 0.02156175 | 539.971271 | 0.01202276
470.546393 | 0.02140563 | 541.899739 | 0.01197979
471.510627 | 0.02143561 | 543.828208 | 0.01194144
472.474862 | 0.02163936 | 545.756677 | 0.01190482
473.439096 | 0.02186486 | 547.685146 | 0.01186269
474.403331 | 0.02215449 | 549.613615 | 0.01179308
475.367565 | 0.02258496 | 551.542084 | 0.01170047
476.331799 | 0.02296698 | 553.470552 | 0.01161425
477.296034 | 0.02307959 | 555.399021 | 0.01153843
478.260268 | 0.02291982 | 557.32749 | 0.01145417
479.224503 | 0.02258914 | 559.255959 | 0.01135935
480.188737 | 0.0221399 | 561.184428 | 0.01128201
481.152971 | 0.02160285 | 563.112896 | 0.01125238
482.117206 | 0.02108162 | 565.041365 | 0.01126699
483.08144 | 0.02070607 | 566.969834 | 0.01130681
484.045675 | 0.02049645 | 568.898303 | 0.01136935
485.009909 | 0.02038044 | 570.826772 | 0.01144784
485.974144 | 0.02030974 | 572.755241 | 0.01152098
486.938378 | 0.02027923 | 574.683709 | 0.01158172
487.902612 | 0.02025883 | 576.612178 | 0.01162763
488.866847 | 0.02016343 | 578.540647 | 0.01163597
489.831081 | 0.01994975 | 580.469116 | 0.01158992
490.795316 | 0.01972742 | 582.397585 | 0.01151007
491.75955 | 0.01963569 | 584.326054 | 0.01144705
492.723784 | 0.01966734 | 586.254522 | 0.01144989
493.688019 | 0.01976936 | 588.182991 | 0.01152227
494.652253 | 0.01995264 | 590.11146 | 0.01162323
495.616488 | 0.02017821 | 592.039929 | 0.01172131
496.580722 | 0.02032913 | 593.968398 | 0.01180292
497.544956 | 0.02034101 | 595.896866 | 0.01185011
498.509191 | 0.02021102 | 597.825335 | 0.01187031
499.473425 | 0.01995243 | 599.753804 | 0.01190902
500.43766 | 0.01964725 | 601.682273 | 0.01198589
501.401894 | 0.01940352 | 603.610742 | 0.01207182
502.366129 | 0.01924529 | 605.539211 | 0.01214175
503.330363 | 0.01916493 | 607.467679 | 0.01220477
504.294597 | 0.01914994 | 609.396148 | 0.01229044
505.258832 | 0.0191133 | 611.324617 | 0.01242503
506.223066 | 0.01898003 | 613.253086 | 0.0125893
507.187301 | 0.0188083 | 615.181555 | 0.01272052
508.151535 | 0.01867388 | 617.110023 | 0.01278503
509.115769 | 0.01856322 | 619.038492 | 0.0127912
510.080004 | 0.01843973 | 620.966961 | 0.01274453
511.044238 | 0.01829493 | 622.89543 | 0.01268269
512.008473 | 0.01808916 | 624.823899 | 0.01270461
512.972707 | 0.0177321 | 626.752368 | 0.01288481
513.936941 | 0.01720031 | 628.680836 | 0.01320765
514.901176 | 0.01659469 | 630.609305 | 0.01361016
515.86541 | 0.01599007 | 632.537774 | 0.01404316
516.829645 | 0.01538516 | 634.466243 | 0.01448036
517.793879 | 0.0149038 | 636.394712 | 0.01490587
518.758114 | 0.01474879 | 638.323181 | 0.01532496
519.722348 | 0.014906 | 640.251649 | 0.01578027
520.686582 | 0.01518927 | 642.180118 | 0.01632736
521.650817 | 0.01546404 | 644.108587 | 0.01696716
522.615051 | 0.01560009 | 646.037056 | 0.01761802
523.579286 | 0.01550521 | 647.965525 | 0.01819768
524.54352 | 0.01529376 | 649.893993 | 0.01867501
525.507754 | 0.01512632 | 651.822462 | 0.01901054
526.471989 | 0.01505968 | 653.750931 | 0.01916831
527.436223 | 0.0151344 | 655.6794 | 0.01916333
528.400458 | 0.01530101 | 657.607869 | 0.01906786
529.364692 | 0.01537235 | 659.536338 | 0.01931964
530.328926 | 0.01529021 | 661.464806 | 0.02091285
531.293161 | 0.01517213 | 663.393275 | 0.02421531
532.257395 | 0.01507047 | 665.321744 | 0.02756599
533.22163 | 0.01497227 | 667.250213 | 0.02947738
534.185864 | 0.01489656 | 669.178682 | 0.02995183
535.150099 | 0.01479814 | 671.107151 | 0.02881034
536.114333 | 0.01457014 | 673.035619 | 0.02604923
537.078567 | 0.01425034 | 674.964088 | 0.02341081
538.042802 | 0.01400009 | 676.892557 | 0.02230532
539.007036 | 0.01384742 | 678.821026 | 0.02225034
539.971271 | 0.01372385 | 680.749495 | 0.02244819
540.935505 | 0.01368396 | 682.677963 | 0.02254339
541.899739 | 0.01377166 | 684.606432 | 0.0224564
542.863974 | 0.01384568 | 686.534901 | 0.02226233
543.828208 | 0.01380052 | 688.46337 | 0.02203075
544.792443 | 0.01372002 | 690.391839 | 0.02175535
545.756677 | 0.01368143 | 692.320308 | 0.02149115
546.720911 | 0.01365471 | 694.248776 | 0.02132237
547.685146 | 0.01361232 | 696.177245 | 0.02125241
548.64938 | 0.01357105 | 698.105714 | 0.02127752
549.613615 | 0.0135357 | 700.034183 | 0.02143039
550.577849 | 0.01347567 | 701.962652 | 0.02170702
551.542084 | 0.01338216 | 703.891121 | 0.0220786
552.506318 | 0.01331986 | 705.819589 | 0.02254495
553.470552 | 0.01335065 | 707.748058 | 0.02310911
554.434787 | 0.01342552 | 709.676527 | 0.02375765
555.399021 | 0.01345368 | 711.604996 | 0.02450226
556.363256 | 0.01342019 | 713.533465 | 0.02538964
557.32749 | 0.01335004 | 715.461933 | 0.02642788
558.291724 | 0.01326797 | 717.390402 | 0.02754839
559.255959 | 0.01323042 | 719.318871 | 0.02868549
560.220193 | 0.01326889 | 721.24734 | 0.02982376
561.184428 | 0.01332831 | 723.175809 | 0.03095076
562.148662 | 0.01333513 | 725.104278 | 0.03207323
563.112896 | 0.0132458 | 727.032746 | 0.03326275
564.077131 | 0.01302444 | 728.961215 | 0.03458708
565.041365 | 0.01267202 | 730.889684 | 0.03604361
566.0056 | 0.01226995 | 732.818153 | 0.03760083
566.969834 | 0.01195909 | 734.746622 | 0.03924437
567.934069 | 0.01187789 | 736.675091 | 0.04097145
568.898303 | 0.01207521 | 738.603559 | 0.04277622
569.862537 | 0.01246004 | 740.532028 | 0.04464839
570.826772 | 0.01287414 | 742.460497 | 0.04658091
571.791006 | 0.01316368 | 744.388966 | 0.04857007
572.755241 | 0.0131861 | 746.317435 | 0.05061167
573.719475 | 0.01293857 | 748.245903 | 0.05270447
574.683709 | 0.01263959 | 750.174372 | 0.05485095
575.647944 | 0.01246507 | 752.102841 | 0.05705117
576.612178 | 0.0123715 | 754.03131 | 0.05930219
577.576413 | 0.01231456 | 755.959779 | 0.06159356
578.540647 | 0.0123428 | 757.888248 | 0.06390573
579.504881 | 0.0124421 | 759.816716 | 0.06622057
580.469116 | 0.01255265 | 761.745185 | 0.06853329
581.43335 | 0.01267515 | 763.673654 | 0.07084442
582.397585 | 0.01280234 | 765.602123 | 0.07315539
583.361819 | 0.01285848 | 767.530592 | 0.07546814
584.326054 | 0.01278773 | 769.459061 | 0.07778019
585.290288 | 0.01264203 | 771.387529 | 0.08007724
586.254522 | 0.01253838 | 773.315998 | 0.08234005
587.218757 | 0.01255691 | 775.244467 | 0.08455692
588.182991 | 0.01270565 | 777.172936 | 0.08672989
589.147226 | 0.01294523 | 779.101405 | 0.0888636
590.11146 | 0.0132216 | 781.029873 | 0.09095905
591.075694 | 0.01351003 | 782.958342 | 0.09301542
592.039929 | 0.01380661 | 784.886811 | 0.09502565
593.004163 | 0.01407158 | 786.81528 | 0.09697433
593.968398 | 0.01421216 | 788.743749 | 0.0988519
594.932632 | 0.01413301 | 790.672218 | 0.1006573
595.896866 | 0.01380872 | 792.600686 | 0.1023919
596.861101 | 0.0133315 | 794.529155 | 0.1040564
597.825335 | 0.01286355 | 796.457624 | 0.1056421
598.78957 | 0.01252495 | 798.386093 | 0.10713
599.753804 | 0.01238266 | 800.314562 | 0.1085025
600.718038 | 0.01245239 | 802.243031 | 0.1097517
601.682273 | 0.01261986 | 804.171499 | 0.1108846
602.646507 | 0.01271839 | 806.099968 | 0.1119236
603.610742 | 0.01272853 | 808.028437 | 0.1128852
604.574976 | 0.01275661 | 809.956906 | 0.1137658
605.539211 | 0.01286327 | 811.885375 | 0.1145583
606.503445 | 0.01306039 | 813.813843 | 0.1152662
607.467679 | 0.01335253 | 815.742312 | 0.115894
608.431914 | 0.01369105 | 817.670781 | 0.1164482
609.396148 | 0.0139856 | 819.59925 | 0.1169475
610.360383 | 0.01417606 | 821.527719 | 0.1174076
611.324617 | 0.01426963 | 823.456188 | 0.1178222
612.288851 | 0.01430322 | 825.384656 | 0.1181765
613.253086 | 0.01428138 | 827.313125 | 0.1184699
614.21732 | 0.0141669 | 829.241594 | 0.1187105
615.181555 | 0.01396899 | 831.170063 | 0.1188983
616.145789 | 0.0137766 | 833.098532 | 0.1190257
617.110023 | 0.01365659 | 835.027001 | 0.119083
618.074258 | 0.01361289 | 836.955469 | 0.1190566
619.038492 | 0.01366555 | 838.883938 | 0.1189358
620.002727 | 0.01387506 | 840.812407 | 0.1187247
620.966961 | 0.01420553 | 842.740876 | 0.1184402
621.931196 | 0.01455703 | 844.669345 | 0.1180977
622.89543 | 0.01492714 | 846.597813 | 0.117706
623.859664 | 0.01529655 | 848.526282 | 0.1172647
624.823899 | 0.01557369 | 850.454751 | 0.1167681
625.788133 | 0.01574508 | 852.38322 | 0.1162159
626.752368 | 0.01585861 | 854.311689 | 0.1156091
627.716602 | 0.01594104 | 856.240158 | 0.1149479
628.680836 | 0.01602576 | 858.168626 | 0.1142412
629.645071 | 0.01612003 | 860.097095 | 0.1135058
630.609305 | 0.01620577 | 862.025564 | 0.1127561
631.57354 | 0.01627822 | 863.954033 | 0.1120048
632.537774 | 0.01630931 | 865.882502 | 0.1112579
633.502008 | 0.01628961 | 867.810971 | 0.1105106
634.466243 | 0.01627694 | 869.739439 | 0.1097484
635.430477 | 0.01633555 | 871.667908 | 0.1089514
636.394712 | 0.01646399 | 873.596377 | 0.1081098
637.358946 | 0.01657523 | 875.524846 | 0.107239
638.323181 | 0.01658923 | 877.453315 | 0.1063601
639.287415 | 0.01654867 | 879.381783 | 0.1054768
640.251649 | 0.01657912 | 881.310252 | 0.104592
641.215884 | 0.01673271 | 883.238721 | 0.1037212
642.180118 | 0.01691508 | 885.16719 | 0.1028718
643.144353 | 0.01699816 | 887.095659 | 0.1020324
644.108587 | 0.01697803 | 889.024128 | 0.1011921
645.072821 | 0.01699112 | 890.952596 | 0.1003463
646.037056 | 0.0171637 | 892.881065 | 0.09948596
647.00129 | 0.01745339 | 894.809534 | 0.09860208
647.965525 | 0.01769074 | 896.738003 | 0.09770634
648.929759 | 0.01776387 | 898.666472 | 0.0968203
649.893993 | 0.01771824 | 900.594941 | 0.0959506
650.858228 | 0.01768629 | 902.523409 | 0.09508994
651.822462 | 0.01774548 | 904.451878 | 0.09423263
652.786697 | 0.01784162 | 906.380347 | 0.09337564
653.750931 | 0.01784786 | 908.308816 | 0.09251937
654.715166 | 0.01771739 | 910.237285 | 0.0916674
655.6794 | 0.01756644 | 912.165753 | 0.09082345
656.643634 | 0.01757889 | 914.094222 | 0.08999177
657.607869 | 0.01782445 | 916.022691 | 0.08917064
658.572103 | 0.01815842 | 917.95116 | 0.08834666
659.536338 | 0.0183082 | 919.879629 | 0.0875072
660.500572 | 0.01813079 | 921.808098 | 0.08665237
661.464806 | 0.01779703 | 923.736566 | 0.0857859
662.429041 | 0.01752005 | 925.665035 | 0.0849099
663.393275 | 0.01683681 | 927.593504 | 0.08403249
664.35751 | 0.01468622 | 929.521973 | 0.08316431
665.321744 | 0.01129584 | 931.450442 | 0.08230867
666.285978 | 0.009302455 | 933.378911 | 0.08145815
667.250213 | 0.009266434 | 935.307379 | 0.08059914
668.214447 | 0.01022153 | 937.235848 | 0.07971926
669.178682 | 0.0128363 | 939.164317 | 0.07881582
670.142916 | 0.01688357 | 941.092786 | 0.07789481
671.107151 | 0.01940596 | 943.021255 | 0.07696449
672.071385 | 0.01964169 | 944.949723 | 0.07603432
673.035619 | 0.01922965 | 946.878192 | 0.07511083
673.999854 | 0.01887091 | 948.806661 | 0.07419227
674.964088 | 0.01880362 | 950.73513 | 0.07327039
675.928323 | 0.01926766 | 952.663599 | 0.07234184
676.892557 | 0.02016012 | 954.592068 | 0.07140823
677.856791 | 0.02097768 | 956.520536 | 0.07047115
678.821026 | 0.02119569 | 958.449005 | 0.06953247
679.78526 | 0.02074478 | 960.377474 | 0.06859406
680.749495 | 0.02017183 | 962.305943 | 0.06765524
681.713729 | 0.02016921 | 964.234412 | 0.06671804
682.677963 | 0.02092385 | 966.162881 | 0.06578955
683.642198 | 0.02197388 | 968.091349 | 0.06487178
684.606432 | 0.02263681 | 970.019818 | 0.06396353
685.570667 | 0.02256671 | 971.948287 | 0.06306856
686.534901 | 0.02204027 | 973.876756 | 0.06219037
687.499136 | 0.02174761 | 975.805225 | 0.06132603
688.46337 | 0.02215808 | 977.733693 | 0.06047233
689.427604 | 0.02308081 | 979.662162 | 0.05962471
690.391839 | 0.0239176 | 981.590631 | 0.0587774
691.356073 | 0.02424137 | 983.5191 | 0.05793271
692.320308 | 0.02409229 | 985.447569 | 0.05709964
693.284542 | 0.02388462 | 987.376038 | 0.05628558
694.248776 | 0.02406384 | 989.304506 | 0.05549658
695.213011 | 0.02474421 | 991.232975 | 0.05473252
696.177245 | 0.02566249 | 993.161444 | 0.05398079
697.14148 | 0.02645811 | 995.089913 | 0.05322716
698.105714 | 0.02694435 | 997.018382 | 0.05247001
699.069948 | 0.02720043 | 998.946851 | 0.05171674
700.034183 | 0.02747624 | 1000.875319 | 0.05097261
700.998417 | 0.02796741 | 1002.803788 | 0.05023614
701.962652 | 0.02868462 | 1004.732257 | 0.04950221
702.926886 | 0.02952176 | 1006.660726 | 0.04876705
703.891121 | 0.03036449 | 1008.589195 | 0.04803121
704.855355 | 0.0311369 | 1010.517663 | 0.04729591
705.819589 | 0.03181517 | 1012.446132 | 0.04656169
706.783824 | 0.03241753 | 1014.374601 | 0.04583352
707.748058 | 0.03298481 | 1016.30307 | 0.04511667
708.712293 | 0.03354983 | 1018.231539 | 0.04440778
709.676527 | 0.03412266 | 1020.160008 | 0.04370458
710.640761 | 0.03472116 | 1022.088476 | 0.04301274
711.604996 | 0.03536461 | 1024.016945 | 0.04233333
712.56923 | 0.03604914 | 1025.945414 | 0.04165705
713.533465 | 0.0367845 | 1027.873883 | 0.040972
714.497699 | 0.03760477 | 1029.802352 | 0.04026818
715.461933 | 0.03851336 | 1031.730821 | 0.039543
716.426168 | 0.03948834 | 1033.659289 | 0.03880686
717.390402 | 0.04053086 | 1035.587758 | 0.03807534
718.354637 | 0.04161805 | 1037.516227 | 0.03736046
719.318871 | 0.04266539 | 1039.444696 | 0.03666847
720.283106 | 0.04363145 | 1041.373165 | 0.03599369
721.24734 | 0.04456571 | 1043.301633 | 0.03532028
722.211574 | 0.0455092 | 1045.230102 | 0.0346397
723.175809 | 0.04647354 | 1047.158571 | 0.03395468
724.140043 | 0.04750121 | 1049.08704 | 0.03327011
725.104278 | 0.04861972 | 1051.015509 | 0.03259546
726.068512 | 0.04980243 | 1052.943978 | 0.03194161
727.032746 | 0.05101471 | 1054.872446 | 0.03130407
727.996981 | 0.05223971 | 1056.800915 | 0.03067038
728.961215 | 0.05347659 | 1058.729384 | 0.03004081
729.92545 | 0.05473507 | 1060.657853 | 0.02942244
730.889684 | 0.0560133 | 1062.586322 | 0.02881516
731.853918 | 0.05730347 | 1064.514791 | 0.02821623
732.818153 | 0.05860842 | 1066.443259 | 0.02762348
733.782387 | 0.05993517 | 1068.371728 | 0.02703149
734.746622 | 0.06129213 | 1070.300197 | 0.02643563
735.710856 | 0.06268175 | 1072.228666 | 0.02583713
736.675091 | 0.0640954 | 1074.157135 | 0.02524103
737.639325 | 0.06555586 | 1076.085603 | 0.02465276
738.603559 | 0.06711066 | 1078.014072 | 0.02407574
739.567794 | 0.06876528 | 1079.942541 | 0.02351135
740.532028 | 0.07048548 | 1081.87101 | 0.02296273
741.496263 | 0.07223785 | 1083.799479 | 0.02243537
742.460497 | 0.07399001 | 1085.727948 | 0.02193376
743.424731 | 0.0757138 | 1087.656416 | 0.02145684
744.388966 | 0.07739431 | 1089.584885 | 0.02099958
745.3532 | 0.07902945 | 1091.513354 | 0.02055244
746.317435 | 0.08064959 | 1093.441823 | 0.0201026
747.281669 | 0.08230912 | 1095.370292 | 0.01964322
748.245903 | 0.08404445 | 1097.298761 | 0.0191799
749.210138 | 0.08587027 | 1099.227229 | 0.01871989
750.174372 | 0.08778904 | 1101.155698 | 0.01827113
751.138607 | 0.08977241 | 1103.084167 | 0.01785004
752.102841 | 0.0917675 | 1105.012636 | 0.0174673
753.067076 | 0.09373739 | 1106.941105 | 0.01711392
754.03131 | 0.09566849 | 1108.869573 | 0.01677539
754.995544 | 0.09756171 | 1110.798042 | 0.01644449
755.959779 | 0.09944245 | 1112.726511 | 0.01611999
756.924013 | 0.1013406 | 1114.65498 | 0.0158085
757.888248 | 0.1032627 | 1116.583449 | 0.01551796
758.852482 | 0.1052039 | 1118.511918 | 0.01524921
759.816716 | 0.1071624 | 1120.440386 | 0.01499924
760.780951 | 0.109137 | 1122.368855 | 0.01476369
761.745185 | 0.1111269 | 1124.297324 | 0.01453736
762.70942 | 0.1131372 | 1126.225793 | 0.0143226
763.673654 | 0.1151869 | 1128.154262 | 0.01412683
764.637888 | 0.1172813 | 1130.082731 | 0.01395075
765.602123 | 0.1193777 | 1132.011199 | 0.0137875
766.566357 | 0.1214238 | 1133.939668 | 0.01362858
767.530592 | 0.1234019 | 1135.868137 | 0.01346725
768.494826 | 0.125311 | 1137.796606 | 0.01330407
769.459061 | 0.1271632 | 1139.725075 | 0.01314647
770.423295 | 0.1289962 | 1141.653543 | 0.0129983
771.387529 | 0.1308401 | 1143.582012 | 0.01285737
772.351764 | 0.1326923 | 1145.510481 | 0.0127205
773.315998 | 0.1345428 | 1147.43895 | 0.01258524
774.280233 | 0.1363987 | 1149.367419 | 0.01245213
775.244467 | 0.1382659 | 1151.295888 | 0.01232546
776.208701 | 0.1401207 | 1153.224356 | 0.01220757
777.172936 | 0.1419336 | 1155.152825 | 0.01209763
778.13717 | 0.1437154 | 1157.081294 | 0.0119922
779.101405 | 0.1455003 | 1159.009763 | 0.01188605
780.065639 | 0.1473011 | 1160.938232 | 0.01177586
781.029873 | 0.1491157 | 1162.866701 | 0.0116615
781.994108 | 0.1509379 | 1164.795169 | 0.01154281
782.958342 | 0.1527327 | 1166.723638 | 0.01142423
783.922577 | 0.1544509 | 1168.652107 | 0.01131044
784.886811 | 0.1560793 | 1170.580576 | 0.01119841
785.851046 | 0.1576326 | 1172.509045 | 0.0110815
786.81528 | 0.1591173 | 1174.437513 | 0.01096137
787.779514 | 0.1605459 | 1176.365982 | 0.01084078
788.743749 | 0.1619471 | 1178.294451 | 0.0107171
789.707983 | 0.1633235 | 1180.22292 | 0.01058979
790.672218 | 0.1646538 | 1182.151389 | 0.01046408
791.636452 | 0.1659546 | 1184.079858 | 0.01033625
792.600686 | 0.1672728 | 1186.008326 | 0.01019603
793.564921 | 0.1686143 | 1187.936795 | 0.01004369
794.529155 | 0.1699551 | 1189.865264 | 0.009887834
795.49339 | 0.1712908 | 1191.793733 | 0.009730252
796.457624 | 0.17261 | 1193.722202 | 0.009569411
797.421858 | 0.1738715 | 1195.650671 | 0.00940572
798.386093 | 0.1750438 | 1197.579139 | 0.009235981
799.350327 | 0.1761327 | 1199.507608 | 0.00905339
800.314562 | 0.1771811 | 1201.436077 | 0.008857939
801.278796 | 0.1782428 | 1203.364546 | 0.008658373
802.243031 | 0.1793262 | 1205.293015 | 0.008465117
803.207265 | 0.1803787 | 1207.221483 | 0.00828193
804.171499 | 0.1813414 | 1209.149952 | 0.008104778
805.135734 | 0.182185 | 1211.078421 | 0.007926843
806.099968 | 0.1829083 | 1213.00689 | 0.007741443
807.064203 | 0.1835462 | 1214.935359 | 0.007543427
808.028437 | 0.1841652 | 1216.863828 | 0.007334322
808.992671 | 0.1848164 | 1218.792296 | 0.00712248
809.956906 | 0.1855 | 1220.720765 | 0.006913885
810.92114 | 0.1861732 | 1222.649234 | 0.006707698
811.885375 | 0.1867855 | 1224.577703 | 0.006500712
812.849609 | 0.1873268 | 1226.506172 | 0.006291674
813.813843 | 0.1878306 | 1228.434641 | 0.006084777
814.778078 | 0.1883177 | 1230.363109 | 0.005887705
815.742312 | 0.1887862 | 1232.291578 | 0.005703952
816.706547 | 0.1892361 | 1234.220047 | 0.005529048
817.670781 | 0.1896457 | 1236.148516 | 0.005359227
818.635016 | 0.1899806 | 1238.076985 | 0.005194644
819.59925 | 0.1902561 | 1240.005453 | 0.005033773
820.563484 | 0.1905124 | 1241.933922 | 0.004874518
821.527719 | 0.190759 | 1243.862391 | 0.004721068
822.491953 | 0.191001 | 1245.79086 | 0.004577205
823.456188 | 0.1912435 | 1247.719329 | 0.004437904
824.420422 | 0.1914628 | 1249.647798 | 0.00429659
825.384656 | 0.1916475 | 1251.576266 | 0.004157603
826.348891 | 0.1918299 | 1253.504735 | 0.004032158
827.313125 | 0.1920205 | 1255.433204 | 0.003921809
828.27736 | 0.1921708 | 1257.361673 | 0.003816047
829.241594 | 0.1922351 | 1259.290142 | 0.003710943
830.205828 | 0.1922089 | 1261.218611 | 0.003611975
831.170063 | 0.1921015 | 1263.147079 | 0.003520285
832.134297 | 0.1919446 | 1265.075548 | 0.003433775
833.098532 | 0.1918085 | 1267.004017 | 0.003351171
834.062766 | 0.1917285 | 1268.932486 | 0.003263611
835.027001 | 0.1916481 | 1270.860955 | 0.003161542
835.991235 | 0.1914908 | 1272.789423 | 0.003046376
836.955469 | 0.1912322 | 1274.717892 | 0.002925564
837.919704 | 0.1908741 | 1276.646361 | 0.002808941
838.883938 | 0.1904401 | 1278.57483 | 0.002709019
839.848173 | 0.1900058 | 1280.503299 | 0.002633691
840.812407 | 0.1896453 | 1282.431768 | 0.002580173
841.776641 | 0.1893456 | 1284.360236 | 0.002535808
842.740876 | 0.1890373 | 1286.288705 | 0.002486507
843.70511 | 0.1886867 | 1288.217174 | 0.002427609
844.669345 | 0.1883027 | 1290.145643 | 0.002358555
845.633579 | 0.1878914 | 1292.074112 | 0.00227568
846.597813 | 0.1874546 | 1294.002581 | 0.002183064
847.562048 | 0.1870036 | 1295.931049 | 0.002096211
848.526282 | 0.1865396 | 1297.859518 | 0.002024155
849.490517 | 0.18604 | 1299.787987 | 0.001965218
850.454751 | 0.1854804 | 1301.716456 | 0.001917859
851.418986 | 0.1848552 | 1303.644925 | 0.001884915
852.38322 | 0.1841855 | 1305.573393 | 0.001874601
853.347454 | 0.1835097 | 1307.501862 | 0.00189613
854.311689 | 0.1828534 | 1309.430331 | 0.001945992
855.275923 | 0.1822086 | 1311.3588 | 0.002016988
856.240158 | 0.1815638 | 1313.287269 | 0.002102198
857.204392 | 0.1809246 | 1315.215738 | 0.002162129
858.168626 | 0.1802782 | 1317.144206 | 0.00214025
859.132861 | 0.1795923 | 1319.072675 | 0.002029987
860.097095 | 0.1788701 | 1321.001144 | 0.001864455
861.06133 | 0.1781401 | 1322.929613 | 0.001672261
862.025564 | 0.1774107 | 1324.858082 | 0.001491222
862.989798 | 0.1766805 | 1326.786551 | 0.001368958
863.954033 | 0.1759554 | 1328.715019 | 0.001334032
864.918267 | 0.1752293 | 1330.643488 | 0.001417501
865.882502 | 0.1744931 | 1332.571957 | 0.00166508
866.846736 | 0.1737491 | 1334.500426 | 0.002045768
867.810971 | 0.1729901 | 1336.428895 | 0.002394342
868.775205 | 0.1722056 | 1338.357363 | 0.002551138
869.739439 | 0.171419 | 1340.285832 | 0.002478294
870.703674 | 0.1706633 | 1342.214301 | 0.002201246
871.667908 | 0.1699313 | 1344.14277 | 0.001798104
872.632143 | 0.1691837 | 1346.071239 | 0.00143909
873.596377 | 0.1683976 | 1347.999708 | 0.001264579
874.560611 | 0.167583 | 1349.928176 | 0.001254633
875.524846 | 0.1667617 | 1351.856645 | 0.001312324
876.48908 | 0.1659549 | 1353.785114 | 0.001430654
877.453315 | 0.1651925 | 1355.713583 | 0.001705361
878.417549 | 0.1644849 | 1357.642052 | 0.002134552
879.381783 | 0.1637852 | 1359.570521 | 0.002528407
880.346018 | 0.1630252 | 1361.498989 | 0.002742598
881.310252 | 0.1621833 | 1363.427458 | 0.002776231
882.274487 | 0.1612941 | 1365.355927 | 0.002642353
883.238721 | 0.1604034 | 1367.284396 | 0.002443442
884.202956 | 0.1595324 | 1369.212865 | 0.002395246
885.16719 | 0.1586948 | 1371.141333 | 0.002513786
886.131424 | 0.1579021 | 1373.069802 | 0.002600746
887.095659 | 0.1571213 | 1374.998271 | 0.002535841
888.059893 | 0.1563136 | 1376.92674 | 0.002301108
889.024128 | 0.1555205 | 1378.855209 | 0.001983946
889.988362 | 0.1548144 | 1380.783678 | 0.001843705
890.952596 | 0.1541896 | 1382.712146 | 0.002024786
891.916831 | 0.1535811 | 1384.640615 | 0.0023394
892.881065 | 0.152926 | 1386.569084 | 0.002646586
893.8453 | 0.1521668 | 1388.497553 | 0.003028539
894.809534 | 0.1512759 | 1390.426022 | 0.003487524
895.773768 | 0.1503069 | 1392.354491 | 0.003877241
896.738003 | 0.1493697 | 1394.282959 | 0.004143804
897.702237 | 0.1485469 | 1396.211428 | 0.004263645
898.666472 | 0.1478435 | 1398.139897 | 0.004156135
899.630706 | 0.1471899 | 1400.068366 | 0.003801659
900.594941 | 0.1464945 | 1401.996835 | 0.003290632
901.559175 | 0.1457183 | 1403.925303 | 0.002782839
902.523409 | 0.144889 | 1405.853772 | 0.002409152
903.487644 | 0.1440526 | 1407.782241 | 0.002151863
904.451878 | 0.1432409 | 1409.71071 | 0.002022309
905.416113 | 0.1424688 | 1411.639179 | 0.002273796
906.380347 | 0.1417237 | 1413.567648 | 0.003056462
907.344581 | 0.140975 | 1415.496116 | 0.004028524
908.308816 | 0.1402234 | 1417.424585 | 0.004764239
909.27305 | 0.1395081 | 1419.353054 | 0.005111177
910.237285 | 0.1388448 | 1421.281523 | 0.004963577
911.201519 | 0.13821 | 1423.209992 | 0.004355981
912.165753 | 0.1375743 | 1425.138461 | 0.003671783
913.129988 | 0.1368898 | 1427.066929 | 0.00325963
914.094222 | 0.1361045 | 1428.995398 | 0.003214347
915.058457 | 0.1352358 | 1430.923867 | 0.003565622
916.022691 | 0.1343505 | 1432.852336 | 0.004052426
916.986926 | 0.1334916 | 1434.780805 | 0.004220854
917.95116 | 0.1326891 | 1436.709273 | 0.004002513
918.915394 | 0.1319751 | 1438.637742 | 0.003561512
919.879629 | 0.1313419 | 1440.566211 | 0.003027772
920.843863 | 0.1307447 | 1442.49468 | 0.002664725
921.808098 | 0.1301458 | 1444.423149 | 0.002708093
922.772332 | 0.1295192 | 1446.351618 | 0.003066565
923.736566 | 0.1288348 | 1448.280086 | 0.003678593
924.700801 | 0.1280735 | 1450.208555 | 0.00471902
925.665035 | 0.1272514 | 1452.137024 | 0.006249597
926.62927 | 0.1263992 | 1454.065493 | 0.007663468
927.593504 | 0.1255329 | 1455.993962 | 0.008405808
928.557738 | 0.1246759 | 1457.922431 | 0.008533322
929.521973 | 0.1238746 | 1459.850899 | 0.008017855
930.486207 | 0.123161 | 1461.779368 | 0.006727304
931.450442 | 0.1225277 | 1463.707837 | 0.005385686
932.414676 | 0.1219301 | 1465.636306 | 0.005018014
933.378911 | 0.1212934 | 1467.564775 | 0.00571072
934.343145 | 0.1205646 | 1469.493243 | 0.006781737
935.307379 | 0.1197698 | 1471.421712 | 0.007565625
936.271614 | 0.1189768 | 1473.350181 | 0.007832977
937.235848 | 0.1182256 | 1475.27865 | 0.007398221
938.200083 | 0.1175168 | 1477.207119 | 0.006188786
939.164317 | 0.1168316 | 1479.135588 | 0.004724131
940.128551 | 0.1161391 | 1481.064056 | 0.00391293
941.092786 | 0.115407 | 1482.992525 | 0.004213948
942.05702 | 0.1146307 | 1484.920994 | 0.005284103
943.021255 | 0.1138474 | 1486.849463 | 0.006331597
943.985489 | 0.1130853 | 1488.777932 | 0.006955506
944.949723 | 0.1123171 | 1490.706401 | 0.00717526
945.913958 | 0.1115033 | 1492.634869 | 0.006981032
946.878192 | 0.1106519 | 1494.563338 | 0.006416746
947.842427 | 0.1098026 | 1496.491807 | 0.005915923
948.806661 | 0.108976 | 1498.420276 | 0.00591634
949.770896 | 0.1081708 | 1500.348745 | 0.00666806
950.73513 | 0.1074121 | 1502.277213 | 0.008206861
951.699364 | 0.1067533 | 1504.205682 | 0.009825106
952.663599 | 0.1061971 | 1506.134151 | 0.01088515
953.627833 | 0.105662 | 1508.06262 | 0.01136382
954.592068 | 0.1050571 | 1509.991089 | 0.01126616
955.556302 | 0.1043444 | 1511.919558 | 0.01067841
956.520536 | 0.103529 | 1513.848026 | 0.01042829
957.484771 | 0.1026424 | 1515.776495 | 0.01107655
958.449005 | 0.1017513 | 1517.704964 | 0.01212639
959.41324 | 0.1009352 | 1519.633433 | 0.01277453
960.377474 | 0.1002146 | 1521.561902 | 0.01260512
961.341708 | 0.09952833 | 1523.490371 | 0.0116689
962.305943 | 0.09880901 | 1525.418839 | 0.0102987
963.270177 | 0.09805659 | 1527.347308 | 0.009016651
964.234412 | 0.09731254 | 1529.275777 | 0.008203098
965.198646 | 0.09659585 | 1531.204246 | 0.00794634
966.162881 | 0.09590156 | 1533.132715 | 0.008510055
967.127115 | 0.09522465 | 1535.061183 | 0.01008416
968.091349 | 0.09455369 | 1536.989652 | 0.01195953
969.055584 | 0.09388614 | 1538.918121 | 0.01316695
970.019818 | 0.09325546 | 1540.84659 | 0.01347134
970.984053 | 0.09268123 | 1542.775059 | 0.01278059
971.948287 | 0.09213131 | 1544.703528 | 0.01108194
972.912521 | 0.09158168 | 1546.631996 | 0.009067568
973.876756 | 0.09103562 | 1548.560465 | 0.007760141
974.84099 | 0.09045792 | 1550.488934 | 0.007674016
975.805225 | 0.08978338 | 1552.417403 | 0.009003269
976.769459 | 0.08900203 | 1554.345872 | 0.01121351
977.733693 | 0.08816525 | 1556.274341 | 0.01276371
978.697928 | 0.08732084 | 1558.202809 | 0.013042
979.662162 | 0.08649101 | 1560.131278 | 0.0122982
980.626397 | 0.08570508 | 1562.059747 | 0.01062718
981.590631 | 0.08500036 | 1563.988216 | 0.008418202
982.554866 | 0.08436458 | 1565.916685 | 0.00679831
983.5191 | 0.08372993 | 1567.845153 | 0.00605834
984.483334 | 0.08306352 | 1569.773622 | 0.005852457
985.447569 | 0.08240774 | 1571.702091 | 0.005808675
986.411803 | 0.08181161 | 1573.63056 | 0.005444504
987.376038 | 0.08127169 | 1575.559029 | 0.004724836
988.340272 | 0.08073794 | 1577.487498 | 0.003932252
989.304506 | 0.0801467 | 1579.415966 | 0.003046432
990.268741 | 0.07947461 | 1581.344435 | 0.002037566
991.232975 | 0.0787588 | 1583.272904 | 0.001251509
992.19721 | 0.07806184 | 1585.201373 | 0.0009062808
993.161444 | 0.07744326 | 1587.129842 | 0.0008708794
994.125678 | 0.0769398 | 1589.058311 | 0.0009722433
995.089913 | 0.07651133 | 1590.986779 | 0.001095746
996.054147 | 0.07605419 | 1592.915248 | 0.001166796
997.018382 | 0.07551295 | 1594.843717 | 0.00118079
997.982616 | 0.07492668 | 1596.772186 | 0.001176918
998.946851 | 0.0743451 | 1598.700655 | 0.001173586
999.911085 | 0.07376602 | 1600.629123 | 0.001203132
1000.875319 | 0.07317315 | 1602.557592 | 0.001319627
1001.839554 | 0.07257235 | 1604.486061 | 0.001489096
1002.803788 | 0.07194885 | 1606.41453 | 0.001628641
1003.768023 | 0.07126124 | 1608.342999 | 0.001842294
1004.732257 | 0.07051968 | 1610.271468 | 0.002390479
1005.696491 | 0.06978844 | 1612.199936 | 0.003244103
1006.660726 | 0.06909964 | 1614.128405 | 0.004006022
1007.62496 | 0.06844153 | 1616.056874 | 0.00459967
1008.589195 | 0.0677961 | 1617.985343 | 0.005145884
1009.553429 | 0.06714879 | 1619.913812 | 0.005426295
1010.517663 | 0.06652237 | 1621.842281 | 0.005273172
1011.481898 | 0.06596014 | 1623.770749 | 0.004979952
1012.446132 | 0.06544297 | 1625.699218 | 0.00466921
1013.410367 | 0.06492643 | 1627.627687 | 0.004357311
1014.374601 | 0.06442593 | 1629.556156 | 0.004414907
1015.338836 | 0.06394264 | 1631.484625 | 0.005012285
1016.30307 | 0.0634231 | 1633.413093 | 0.005608803
1017.267304 | 0.06286715 | 1635.341562 | 0.00585729
1018.231539 | 0.06232872 | 1637.270031 | 0.005768566
1019.195773 | 0.06180259 | 1639.1985 | 0.005393057
1020.160008 | 0.06123375 | 1641.126969 | 0.005110564
1021.124242 | 0.06060717 | 1643.055438 | 0.005486752
1022.088476 | 0.05995201 | 1644.983906 | 0.006507719
1023.052711 | 0.05930514 | 1646.912375 | 0.007984365
1024.016945 | 0.05871759 | 1648.840844 | 0.009456757
1024.98118 | 0.05823173 | 1650.769313 | 0.009816354
1025.945414 | 0.05780652 | 1652.697782 | 0.008917825
1026.909648 | 0.05734259 | 1654.626251 | 0.007564331
1027.873883 | 0.05680029 | 1656.554719 | 0.006097261
1028.838117 | 0.05620105 | 1658.483188 | 0.004580486
1029.802352 | 0.05555528 | 1660.411657 | 0.003638223
1030.766586 | 0.05489566 | 1662.340126 | 0.003641799
1031.730821 | 0.05430788 | 1664.268595 | 0.004360582
1032.695055 | 0.05382935 | 1666.197063 | 0.005270821
1033.659289 | 0.05340959 | 1668.125532 | 0.00607034
1034.623524 | 0.05301864 | 1670.054001 | 0.006807601
1035.587758 | 0.05266433 | 1671.98247 | 0.007233739
1036.551993 | 0.05229274 | 1673.910939 | 0.007096635
1037.516227 | 0.05182698 | 1675.839408 | 0.006828949
1038.480461 | 0.05127442 | 1677.767876 | 0.007066005
1039.444696 | 0.05067275 | 1679.696345 | 0.007752274
1040.40893 | 0.05002282 | 1681.624814 | 0.008318834
1041.373165 | 0.04935796 | 1683.553283 | 0.008551295
1042.337399 | 0.04874858 | 1685.481752 | 0.008313486
1043.301633 | 0.04820602 | 1687.410221 | 0.007420014
1044.265868 | 0.04769243 | 1689.338689 | 0.006290422
1045.230102 | 0.04720172 | 1691.267158 | 0.005946181
1046.194337 | 0.04673927 | 1693.195627 | 0.006726497
1047.158571 | 0.04628025 | 1695.124096 | 0.008162866
1048.122806 | 0.04580504 | 1697.052565 | 0.009531663
1049.08704 | 0.04532222 | 1698.981033 | 0.01028422
1050.051274 | 0.04483701 | 1700.909502 | 0.01017567
1051.015509 | 0.04434141 | 1702.837971 | 0.009162922
1051.979743 | 0.04382784 | 1704.76644 | 0.007558039
1052.943978 | 0.04329774 | 1706.694909 | 0.006091144
1053.908212 | 0.04277398 | 1708.623378 | 0.005341178
1054.872446 | 0.04228585 | 1710.551846 | 0.005446937
1055.836681 | 0.0418214 | 1712.480315 | 0.006214807
1056.800915 | 0.0413509 | 1714.408784 | 0.007015998
1057.76515 | 0.04088746 | 1716.337253 | 0.007264926
1058.729384 | 0.04044979 | 1718.265722 | 0.006785497
1059.693618 | 0.04001342 | 1720.194191 | 0.00561584
1060.657853 | 0.03956651 | 1722.122659 | 0.004101811
1061.622087 | 0.03912011 | 1724.051128 | 0.003042607
1062.586322 | 0.03864781 | 1725.979597 | 0.003011814
1063.550556 | 0.03811884 | 1727.908066 | 0.003922392
1064.514791 | 0.03754938 | 1729.836535 | 0.005204939
1065.479025 | 0.03696642 | 1731.765003 | 0.006260932
1066.443259 | 0.036413 | 1733.693472 | 0.006937698
1067.407494 | 0.035966 | 1735.621941 | 0.007189526
1068.371728 | 0.03564403 | 1737.55041 | 0.006908152
1069.335963 | 0.03535757 | 1739.478879 | 0.006386876
1070.300197 | 0.0350139 | 1741.407348 | 0.006198663
1071.264431 | 0.03460439 | 1743.335816 | 0.00643769
1072.228666 | 0.03416566 | 1745.264285 | 0.006776652
1073.1929 | 0.03371279 | 1747.192754 | 0.006858742
1074.157135 | 0.03327103 | 1749.121223 | 0.006582794
1075.121369 | 0.03291348 | 1751.049692 | 0.006008533
1076.085603 | 0.03265233 | 1752.978161 | 0.005192017
1077.049838 | 0.03236939 | 1754.906629 | 0.004357238
1078.014072 | 0.031979 | 1756.835098 | 0.003868688
1078.978307 | 0.03153484 | 1758.763567 | 0.003708686
1079.942541 | 0.03109915 | 1760.692036 | 0.003623999
1080.906776 | 0.03067093 | 1762.620505 | 0.003632149
1081.87101 | 0.03027641 | 1764.548973 | 0.003905505
1082.835244 | 0.02996969 | 1766.477442 | 0.004483503
1083.799479 | 0.02973629 | 1768.405911 | 0.005171451
1084.763713 | 0.0295101 | 1770.33438 | 0.005603339
1085.727948 | 0.0292668 | 1772.262849 | 0.005562816
1086.692182 | 0.02901679 | 1774.191318 | 0.005071552
1087.656416 | 0.02876906 | 1776.119786 | 0.004264557
1088.620651 | 0.02855077 | 1778.048255 | 0.003417172
1089.584885 | 0.02839246 | 1779.976724 | 0.002838208
1090.54912 | 0.0282846 | 1781.905193 | 0.00253721
1091.513354 | 0.02820812 | 1783.833662 | 0.002395089
1092.477588 | 0.0281766 | 1785.76213 | 0.002460696
1093.441823 | 0.02819581 | 1787.690599 | 0.002779238
1094.406057 | 0.02823534 | 1789.619068 | 0.00316765
1095.370292 | 0.02826546 | 1791.547537 | 0.003478782
1096.334526 | 0.02826452 | 1793.476006 | 0.003683444
1097.298761 | 0.02819798 | 1795.404475 | 0.003687611
1098.262995 | 0.02805199 | 1797.332943 | 0.003417912
1099.227229 | 0.02786404 | 1799.261412 | 0.003002067
1100.191464 | 0.02768943 | 1801.189881 | 0.002595071
1101.155698 | 0.02757529 | 1803.11835 | 0.002240528
1102.119933 | 0.02754596 | 1805.046819 | 0.001941861
1103.084167 | 0.02757599 | 1806.975288 | 0.001706835
1104.048401 | 0.02760824 | 1808.903756 | 0.001539286
1105.012636 | 0.02760421 | 1810.832225 | 0.001412004
1105.97687 | 0.02755198 | 1812.760694 | 0.001246903
1106.941105 | 0.0274489 | 1814.689163 | 0.0009911897
1107.905339 | 0.02730585 | 1816.617632 | 0.0007706386
1108.869573 | 0.0271452 | 1818.5461 | 0.0008035595
1109.833808 | 0.02698373 | 1820.474569 | 0.001146807
1110.798042 | 0.02682145 | 1822.403038 | 0.001726694
1111.762277 | 0.02664362 | 1824.331507 | 0.002448548
1112.726511 | 0.02643355 | 1826.259976 | 0.003054024
1113.690746 | 0.02617921 | 1828.188445 | 0.003238025
1114.65498 | 0.02586669 | 1830.116913 | 0.002996946
1115.619214 | 0.02549729 | 1832.045382 | 0.002499198
1116.583449 | 0.02510309 | 1833.973851 | 0.00187411
1117.547683 | 0.0247129 | 1835.90232 | 0.0014047
1118.511918 | 0.02434148 | 1837.830789 | 0.00144415
1119.476152 | 0.02401929 | 1839.759258 | 0.001932444
1120.440386 | 0.02374902 | 1841.687726 | 0.002438034
1121.404621 | 0.02346694 | 1843.616195 | 0.002683263
1122.368855 | 0.02312746 | 1845.544664 | 0.002605098
1123.33309 | 0.02276962 | 1847.473133 | 0.002157002
1124.297324 | 0.02245402 | 1849.401602 | 0.001436514
1125.261558 | 0.02219446 | 1851.33007 | 0.0007638731
1126.225793 | 0.02197243 | 1853.258539 | 0.0003589299
1127.190027 | 0.02176329 | 1855.187008 | 0.0001984273
1128.154262 | 0.02154186 | 1857.115477 | 0.0001830401
1129.118496 | 0.02130273 | 1859.043946 | 0.0002969953
1130.082731 | 0.02106921 | 1860.972415 | 0.0006543614
1131.046965 | 0.02085654 | 1862.900883 | 0.001330049
1132.011199 | 0.02065961 | 1864.829352 | 0.002101931
1132.975434 | 0.02046447 | 1866.757821 | 0.002600156
1133.939668 | 0.02022976 | 1868.68629 | 0.002676488
1134.903903 | 0.01991899 | 1870.614759 | 0.002329205
1135.868137 | 0.01957501 | 1872.543228 | 0.001600265
1136.832371 | 0.01928929 | 1874.471696 | 0.0007583658
1137.796606 | 0.01911831 | 1876.400165 | 0.0001853555
1138.76084 | 0.0190712 | 1878.328634 | -2.507325e-05
1139.725075 | 0.01911071 | 1880.257103 | -1.040826e-05
1140.689309 | 0.01915675 | 1882.185572 | 0.0001433697
1141.653543 | 0.01914939 | 1884.11404 | 0.0004118993
1142.617778 | 0.01908746 | 1886.042509 | 0.0006975968
1143.582012 | 0.01900177 | 1887.970978 | 0.0008973106
1144.546247 | 0.01893353 | 1889.899447 | 0.0009949151
1145.510481 | 0.01891052 | 1891.827916 | 0.0009553765
1146.474716 | 0.01891082 | 1893.756385 | 0.0007394999
1147.43895 | 0.01887639 | 1895.684853 | 0.0004462739
1148.403184 | 0.018766 | 1897.613322 | 0.0002075205
1149.367419 | 0.01859289 | 1899.541791 | 4.726329e-05
1150.331653 | 0.01841635 | 1901.47026 | -1.765091e-05
1151.295888 | 0.01828446 | 1903.398729 | 5.043219e-05
1152.260122 | 0.01819574 | 1905.327198 | 0.0001943815
1153.224356 | 0.01813396 | 1907.255666 | 0.0002999517
1154.188591 | 0.01810558 | 1909.184135 | 0.0003455145
1155.152825 | 0.01810752 | 1911.112604 | 0.0003960783
1156.11706 | 0.01810709 | 1913.041073 | 0.0004826126
1157.081294 | 0.01809365 | 1914.969542 | 0.0005981515
1158.045528 | 0.01808378 | 1916.89801 | 0.0007627086
1159.009763 | 0.01806484 | 1918.826479 | 0.0009255547
1159.973997 | 0.01802711 | 1920.754948 | 0.000928635
1160.938232 | 0.01801181 | 1922.683417 | 0.0007135482
1161.902466 | 0.01803969 | 1924.611886 | 0.0003888048
1162.866701 | 0.01808103 | 1926.540355 | 5.279711e-05
1163.830935 | 0.01812435 | 1928.468823 | -0.0002430508
1164.795169 | 0.01816441 | 1930.397292 | -0.0004361166
1165.759404 | 0.01816548 | 1932.325761 | -0.0005016067
1166.723638 | 0.01811223 | 1934.25423 | -0.0004415398
1167.687873 | 0.0180175 | 1936.182699 | -0.0002320866
1168.652107 | 0.01787515 | 1938.111168 | 8.82247e-05
1169.616341 | 0.01768772 | 1940.039636 | 0.0003771097
1170.580576 | 0.01750008 | 1941.968105 | 0.000523734
1171.54481 | 0.01735582 | 1943.896574 | 0.0004941382
1172.509045 | 0.0172608 | 1945.825043 | 0.0002771061
1173.473279 | 0.01720486 | 1947.753512 | -6.021292e-05
1174.437513 | 0.01718338 | 1949.68198 | -0.0003597335
1175.401748 | 0.01719264 | 1951.610449 | -0.0005257573
1176.365982 | 0.01722817 | 1953.538918 | -0.0005842599
1177.330217 | 0.01728893 | 1955.467387 | -0.0005928291
1178.294451 | 0.01735123 | 1957.395856 | -0.0005800156
1179.258686 | 0.01736642 | 1959.324325 | -0.0005315237
1180.22292 | 0.01731781 | 1961.252793 | -0.0004221419
1181.187154 | 0.01722928 | 1963.181262 | -0.0002855952
1182.151389 | 0.01710877 | 1965.109731 | -0.0001960613
1183.115623 | 0.01695443 | 1967.0382 | -0.0001832114
1184.079858 | 0.01679927 | 1968.966669 | -0.0002433985
1185.044092 | 0.01667289 | 1970.895138 | -0.0003733022
1186.008326 | 0.016554 | 1972.823606 | -0.0005285837
1186.972561 | 0.01641764 | 1974.752075 | -0.0006363258
1187.936795 | 0.0162871 | 1976.680544 | -0.0006774605
1188.90103 | 0.01618794 | 1978.609013 | -0.0006814456
1189.865264 | 0.01609883 | 1980.537482 | -0.0006582266
1190.829498 | 0.01598983 | 1982.46595 | -0.0005875748
1191.793733 | 0.01587537 | 1984.394419 | -0.0004486109
1192.757967 | 0.01579144 | 1986.322888 | -0.0002497201
1193.722202 | 0.0157408 | 1988.251357 | -5.565734e-05
1194.686436 | 0.01569045 | 1990.179826 | 4.966183e-05
1195.650671 | 0.01561459 | 1992.108295 | 3.993024e-05
1196.614905 | 0.01551064 | 1994.036763 | -6.369545e-05
1197.579139 | 0.01537683 | 1995.965232 | -0.0002327535
1198.543374 | 0.01520018 | 1997.893701 | -0.000406787
1199.507608 | 0.01497838 | 1999.82217 | -0.0005142778
1200.471843 | 0.01473338 | 2001.750639 | -0.0005483165
1201.436077 | 0.01448555 | 2003.679108 | -0.0005526845
1202.400311 | 0.01424565 | 2005.607576 | -0.0005538379
1203.364546 | 0.01403982 | 2007.536045 | -0.0005452247
1204.32878 | 0.01388631 | 2009.464514 | -0.0005049339
1205.293015 | 0.01376049 | 2011.392983 | -0.0004218985
1206.257249 | 0.01362355 | 2013.321452 | -0.0003229617
1207.221483 | 0.01345678 | 2015.24992 | -0.000250845
1208.185718 | 0.01326098 | 2017.178389 | -0.0002223645
1209.149952 | 0.01305742 | 2019.106858 | -0.0002400687
1210.114187 | 0.01287041 | 2021.035327 | -0.0003034788
1211.078421 | 0.01270326 | 2022.963796 | -0.0003823905
1212.042656 | 0.01253937 | 2024.892265 | -0.0004308944
1213.00689 | 0.01236452 | 2026.820733 | -0.0004393671
1213.971124 | 0.0121907 | 2028.749202 | -0.000430679
1214.935359 | 0.01204013 | 2030.677671 | -0.0004206726
1215.899593 | 0.01190267 | 2032.60614 | -0.0004053284
1216.863828 | 0.01174952 | 2034.534609 | -0.0003730841
1217.828062 | 0.01156904 | 2036.463078 | -0.0003224846
1218.792296 | 0.01136062 | 2038.391546 | -0.0002681409
1219.756531 | 0.01113334 | 2040.320015 | -0.000226122
1220.720765 | 0.01091312 | 2042.248484 | -0.0002030177
1221.685 | 0.01071857 | 2044.176953 | -0.0002004332
1222.649234 | 0.01054335 | 2046.105422 | -0.0002121068
1223.613468 | 0.01037535 | 2048.03389 | -0.0002187572
1224.577703 | 0.01021594 | 2049.962359 | -0.0002043017
1225.541937 | 0.01007181 | 2051.890828 | -0.0001690468
1226.506172 | 0.009940375 | 2053.819297 | -0.0001202152
1227.470406 | 0.009813593 | 2055.747766 | -6.133299e-05
1228.434641 | 0.009684478 | 2057.676235 | 8.905182e-06
1229.398875 | 0.009545746 | 2059.604703 | 9.018849e-05
1230.363109 | 0.009389339 | 2061.533172 | 0.000171389
1231.327344 | 0.00920916 | 2063.461641 | 0.0002379779
1232.291578 | 0.009013855 | 2065.39011 | 0.0002886577
1233.255813 | 0.008830802 | 2067.318579 | 0.0003269813
1234.220047 | 0.008672644 | 2069.247048 | 0.0003552058
1235.184281 | 0.008524165 | 2071.175516 | 0.0003857532
1236.148516 | 0.008375002 | 2073.103985 | 0.0004347742
1237.11275 | 0.008226982 | 2075.032454 | 0.0005009903
1238.076985 | 0.008070079 | 2076.960923 | 0.0005745574
1239.041219 | 0.007898824 | 2078.889392 | 0.0006525735
1240.005453 | 0.007734678 | 2080.81786 | 0.0007377978
1240.969688 | 0.00759835 | 2082.746329 | 0.0008321841
1241.933922 | 0.007484669 | 2084.674798 | 0.000935253
1242.898157 | 0.007381617 | 2086.603267 | 0.00104101
1243.862391 | 0.007275479 | 2088.531736 | 0.001142485
1244.826626 | 0.007144285 | 2090.460205 | 0.001236112
1245.79086 | 0.006987412 | 2092.388673 | 0.001321407
1246.755094 | 0.006839496 | 2094.317142 | 0.001402097
1247.719329 | 0.00672116 | 2096.245611 | 0.001487101
1248.683563 | 0.006611488 | 2098.17408 | 0.001583074
1249.647798 | 0.006489381 | 2100.102549 | 0.001691326
1250.612032 | 0.006361246 | 2102.031018 | 0.001809433
1251.576266 | 0.006233538 | 2103.959486 | 0.001933341
1252.540501 | 0.006090996 | 2105.887955 | 0.00206013
1253.504735 | 0.005928537 | 2107.816424 | 0.00219078
1254.46897 | 0.005777156 | 2109.744893 | 0.002324972
1255.433204 | 0.005663941 | 2111.673362 | 0.002460103
1256.397438 | 0.005567226 | 2113.60183 | 0.002595197
1257.361673 | 0.005456107 | 2115.530299 | 0.002732044
1258.325907 | 0.005337892 | 2117.458768 | 0.00286853
1259.290142 | 0.005227423 | 2119.387237 | 0.002999599
1260.254376 | 0.005111259 | 2121.315706 | 0.003124756
1261.218611 | 0.004976548 | 2123.244175 | 0.003248728
1262.182845 | 0.004838424 | 2125.172643 | 0.003374945
1263.147079 | 0.004723531 | 2127.101112 | 0.003507168
1264.111314 | 0.004642775 | 2129.029581 | 0.003650297
1265.075548 | 0.004585918 | 2130.95805 | 0.003802702
1266.039783 | 0.004543156 | 2132.886519 | 0.003954908
1267.004017 | 0.004529063 | 2134.814988 | 0.004099889
1267.968251 | 0.00457282 | 2136.743456 | 0.004236991
1268.932486 | 0.004673399 | 2138.671925 | 0.004366701
1269.89672 | 0.00477817 | 2140.600394 | 0.004491957
1270.860955 | 0.00482984 | 2142.528863 | 0.004620609
1271.825189 | 0.004820403 | 2144.457332 | 0.004756588
1272.789423 | 0.004760626 | 2146.3858 | 0.004895971
1273.753658 | 0.004646047 | 2148.314269 | 0.005034826
1274.717892 | 0.004495495 | 2150.242738 | 0.005171511
1275.682127 | 0.00436177 | 2152.171207 | 0.005301922
1276.646361 | 0.004268566 | 2154.099676 | 0.005421954
1277.610596 | 0.004191494 | 2156.028145 | 0.005530774
1278.57483 | 0.004107803 | 2157.956613 | 0.005629686
1279.539064 | 0.004024692 | 2159.885082 | 0.005719993
1280.503299 | 0.003958465 | 2161.813551 | 0.005802179
1281.467533 | 0.003907156 | 2163.74202 | 0.005875903
1282.431768 | 0.003854007 | 2165.670489 | 0.005939345
1283.396002 | 0.003794999 | 2167.598958 | 0.005988874
1284.360236 | 0.003742741 | 2169.527426 | 0.006023491
1285.324471 | 0.003702176 | 2171.455895 | 0.006047629
1286.288705 | 0.003661307 | 2173.384364 | 0.00606589
1287.25294 | 0.003604717 | 2175.312833 | 0.006078263
1288.217174 | 0.003527445 | 2177.241302 | 0.006083416
1289.181408 | 0.003446906 | 2179.16977 | 0.006079031
1290.145643 | 0.003385025 | 2181.098239 | 0.006059988
1291.109877 | 0.003335648 | 2183.026708 | 0.006022316
1292.074112 | 0.003277765 | 2184.955177 | 0.005969629
1293.038346 | 0.003205946 | 2186.883646 | 0.005908681
1294.002581 | 0.003124983 | 2188.812115 | 0.005842268
1294.966815 | 0.003041864 | 2190.740583 | 0.005769553
1295.931049 | 0.002969727 | 2192.669052 | 0.005689702
1296.895284 | 0.002921988 | 2194.597521 | 0.005600723
1297.859518 | 0.002909914 | 2196.52599 | 0.005500624
1298.823753 | 0.002931532 | 2198.454459 | 0.00539072
1299.787987 | 0.002952561 | 2200.382928 | 0.005276299
1300.752221 | 0.002933714 | 2202.311396 | 0.005162654
1301.716456 | 0.002882224 | 2204.239865 | 0.005051274
1302.68069 | 0.002836142 | 2206.168334 | 0.004938675
1303.644925 | 0.002806016 | 2208.096803 | 0.004821541
1304.609159 | 0.002776527 | 2210.025272 | 0.004699371
1305.573393 | 0.002746714 | 2211.95374 | 0.004571835
1306.537628 | 0.002728496 | 2213.882209 | 0.004439093
1307.501862 | 0.002719737 | 2215.810678 | 0.004305785
1308.466097 | 0.002710549 | 2217.739147 | 0.00417523
1309.430331 | 0.002704174 | 2219.667616 | 0.004044604
1310.394566 | 0.002714078 | 2221.596085 | 0.003911915
1311.3588 | 0.002746165 | 2223.524553 | 0.003782319
1312.323034 | 0.002788833 | 2225.453022 | 0.003659313
1313.287269 | 0.002825804 | 2227.381491 | 0.003541738
1314.251503 | 0.002851789 | 2229.30996 | 0.003429594
1315.215738 | 0.00286366 | 2231.238429 | 0.003323717
1316.179972 | 0.002847593 | 2233.166898 | 0.003220787
1317.144206 | 0.002783698 | 2235.095366 | 0.003119979
1318.108441 | 0.002657806 | 2237.023835 | 0.003026298
1319.072675 | 0.002490545 | 2238.952304 | 0.002944918
1320.03691 | 0.002339878 | 2240.880773 | 0.002877853
1321.001144 | 0.002245619 | 2242.809242 | 0.002826453
1321.965378 | 0.002199227 | 2244.73771 | 0.00278973
1322.929613 | 0.002180009 | 2246.666179 | 0.002766033
1323.893847 | 0.00217896 | 2248.594648 | 0.00275521
1324.858082 | 0.002187736 | 2250.523117 | 0.002757276
1325.822316 | 0.002193299 | 2252.451586 | 0.002769568
1326.786551 | 0.002191109 | 2254.380055 | 0.002790423
1327.750785 | 0.002196072 | 2256.308523 | 0.002821359
1328.715019 | 0.002221592 | 2258.236992 | 0.002865069
1329.679254 | 0.002252291 | 2260.165461 | 0.002920061
1330.643488 | 0.00225857 | 2262.09393 | 0.002977289
1331.607723 | 0.00224195 | 2264.022399 | 0.003023176
1332.571957 | 0.002259483 | 2265.950868 | 0.00304564
1333.536191 | 0.002377668 | 2267.879336 | 0.003035448
1334.500426 | 0.002586747 | 2269.807805 | 0.002987037
1335.46466 | 0.002815567 | 2271.736274 | 0.002898011
1336.428895 | 0.002978703 | 2273.664743 | 0.002766804
1337.393129 | 0.002945912 | 2275.593212 | 0.002594713
1338.357363 | 0.002654864 | 2277.52168 | 0.002401372
1339.321598 | 0.002240606 | 2279.450149 | 0.00223637
1340.285832 | 0.001863957 | 2281.378618 | 0.002168853
1341.250067 | 0.001601879 | 2283.307087 | 0.002261476
1342.214301 | 0.001528118 | 2285.235556 | 0.002550712
1343.178536 | 0.001626518 | 2287.164025 | 0.003037752
1344.14277 | 0.001735888 | 2289.092493 | 0.00368812
1345.107004 | 0.001766821 | 2291.020962 | 0.004455189
1346.071239 | 0.001769957 | 2292.949431 | 0.00531351
1347.035473 | 0.00178956 | 2294.8779 | 0.006270294
1347.999708 | 0.001804812 | 2296.806369 | 0.007356535
1348.963942 | 0.001792352 | 2298.734838 | 0.008626044
1349.928176 | 0.001765782 | 2300.663306 | 0.01015347
1350.892411 | 0.001741579 | 2302.591775 | 0.0120107
1351.856645 | 0.00171005 | 2304.520244 | 0.01423459
1352.82088 | 0.001665367 | 2306.448713 | 0.01680625
1353.785114 | 0.001628174 | 2308.377182 | 0.01964575
1354.749348 | 0.001615266 | 2310.30565 | 0.0226636
1355.713583 | 0.001615872 | 2312.234119 | 0.02586219
1356.677817 | 0.001643043 | 2314.162588 | 0.02934379
1357.642052 | 0.001789378 | 2316.091057 | 0.03317972
1358.606286 | 0.002178022 | 2318.019526 | 0.03729733
1359.570521 | 0.002868647 | 2319.947995 | 0.04150231
1360.534755 | 0.003747065 | 2321.876463 | 0.04556587
1361.498989 | 0.004461558 | 2323.804932 | 0.04926995
1362.463224 | 0.004703112 | 2325.733401 | 0.05242578
1363.427458 | 0.004453386 | 2327.66187 | 0.05498227
1364.391693 | 0.00379574 | 2329.590339 | 0.05711697
1365.355927 | 0.002844059 | 2331.518808 | 0.05905387
1366.320161 | 0.001923484 | 2333.447276 | 0.06082166
1367.284396 | 0.001366731 | 2335.375745 | 0.06234701
1368.24863 | 0.001175499 | 2337.304214 | 0.06355576
1369.212865 | 0.001221845 | 2339.232683 | 0.06399892
1370.177099 | 0.00154797 | 2341.161152 | 0.06280534
1371.141333 | 0.002160941 | 2343.08962 | 0.05979987
1372.105568 | 0.002725238 | 2345.018089 | 0.05617562
1373.069802 | 0.002927308 | 2346.946558 | 0.05372533
1374.034037 | 0.002849465 | 2348.875027 | 0.05396063
1374.998271 | 0.002608183 | 2350.803496 | 0.05764691
1375.962506 | 0.002213166 | 2352.731965 | 0.06432885
1376.92674 | 0.001848933 | 2354.660433 | 0.07226771
1377.890974 | 0.001711522 | 2356.588902 | 0.07924137
1378.855209 | 0.001688176 | 2358.517371 | 0.08365065
1379.819443 | 0.001610727 | 2360.44584 | 0.08504929
1380.783678 | 0.001490062 | 2362.374309 | 0.08371022
1381.747912 | 0.001406957 | 2364.302778 | 0.08006774
1382.712146 | 0.001377511 | 2366.231246 | 0.07458683
1383.676381 | 0.001338224 | 2368.159715 | 0.06770534
1384.640615 | 0.001209287 | 2370.088184 | 0.05978983
1385.60485 | 0.001021046 | 2372.016653 | 0.05116128
1386.569084 | 0.0009009642 | 2373.945122 | 0.04215262
1387.533318 | 0.0008849679 | 2375.87359 | 0.03315118
1388.497553 | 0.0009527817 | 2377.802059 | 0.0246141
1389.461787 | 0.001101521 | 2379.730528 | 0.01702137
1390.426022 | 0.001158582 | 2381.658997 | 0.01077233
1391.390256 | 0.0008172317 | 2383.587466 | 0.006066742
1392.354491 | 0.0001965624 | 2385.515935 | 0.002857613
1393.318725 | -0.0001251025 | 2387.444403 | 0.0008926255
1394.282959 | 7.067138e-05 | 2389.372872 | -0.0001771943
1395.247194 | 0.0005931612 | 2391.301341 | -0.0006886496
1396.211428 | 0.001289649 | 2393.22981 | -0.000900298
1397.175663 | 0.00193299 | 2395.158279 | -0.0009753526
1398.139897 | 0.002160066 | 2397.086748 | -0.0009983752
1399.104131 | 0.001928493 | 2399.015216 | -0.001006263
1400.068366 | 0.001516181 | 2400.943685 | -0.001014823
1401.0326 | 0.001157113 | 2402.872154 | -0.001030598
1401.996835 | 0.0009063046 | 2404.800623 | -0.001053594
1402.961069 | 0.0007106137 | 2406.729092 | -0.001080368
1403.925303 | 0.000578624 | 2408.65756 | -0.001106092
1404.889538 | 0.0005365501 | 2410.586029 | -0.001123699
1405.853772 | 0.0005878358 | 2412.514498 | -0.001128532
1406.818007 | 0.0007364631 | 2414.442967 | -0.001123518
1407.782241 | 0.0009118212 | 2416.371436 | -0.001115894
1408.746476 | 0.0009853966 | 2418.299905 | -0.00111066
1409.71071 | 0.0009493402 | 2420.228373 | -0.001109538
1410.674944 | 0.0009056678 | 2422.156842 | -0.001111149
1411.639179 | 0.0009071878 | 2424.085311 | -0.001113426
1412.603413 | 0.0009340357 | 2426.01378 | -0.001116028
1413.567648 | 0.001021885 | 2427.942249 | -0.001119128
1414.531882 | 0.001309817 | 2429.870718 | -0.001123589
1415.496116 | 0.001977537 | 2431.799186 | -0.001131662
1416.460351 | 0.003131258 | 2433.727655 | -0.001143352
1417.424585 | 0.00442257 | 2435.656124 | -0.001154158
1418.38882 | 0.005188234 | 2437.584593 | -0.001160959
1419.353054 | 0.005295619 | 2439.513062 | -0.00116583
1420.317288 | 0.004931149 | 2441.44153 | -0.001168947
1421.281523 | 0.004193042 | 2443.369999 | -0.001167532
1422.245757 | 0.003317057 | 2445.298468 | -0.001161403
1423.209992 | 0.002746657 | 2447.226937 | -0.001153507
1424.174226 | 0.002508494 | 2449.155406 | -0.001144885
1425.138461 | 0.002336308 | 2451.083875 | -0.001137279
1426.102695 | 0.002071765 | 2453.012343 | -0.001133992
1427.066929 | 0.001847312 | 2454.940812 | -0.001136764
1428.031164 | 0.001814586 | 2456.869281 | -0.001143162
1428.995398 | 0.001873941 | 2458.79775 | -0.001147967
1429.959633 | 0.001863569 | 2460.726219 | -0.001147175
1430.923867 | 0.001729138 | 2462.654688 | -0.001140438
1431.888101 | 0.001524362 | 2464.583156 | -0.001130367
1432.852336 | 0.001466182 | 2466.511625 | -0.001120615
1433.81657 | 0.001883886 | 2468.440094 | -0.001113796
1434.780805 | 0.002709295 | 2470.368563 | -0.001109035
1435.745039 | 0.003357039 | 2472.297032 | -0.001104244
1436.709273 | 0.003614193 | 2474.2255 | -0.001099773
1437.673508 | 0.003523573 | 2476.153969 | -0.001098249
1438.637742 | 0.002976319 | 2478.082438 | -0.001099846
1439.601977 | 0.002081576 | 2480.010907 | -0.001101764
1440.566211 | 0.001399128 | 2481.939376 | -0.001102079
1441.530446 | 0.001109359 | 2483.867845 | -0.001100968
1442.49468 | 0.001026288 | 2485.796313 | -0.001096862
1443.458914 | 0.001026944 | 2487.724782 | -0.00108748
1444.423149 | 0.001171733 | 2489.653251 | -0.001075963
1445.387383 | 0.001526234 | 2491.58172 | -0.001068442
1446.351618 | 0.001940259 | 2493.510189 | -0.00106808
1447.315852 | 0.002196836 | 2495.438658 | -0.001072782
1448.280086 | 0.002269719 | 2497.367126 | -0.001080617
1449.244321 | 0.002199886 | 2499.295595 | -0.001090178
1450.208555 | 0.001984444 | 2501.224064 | -0.001099718
1451.17279 | 0.001716283 | 2503.152533 | -0.001105558
1452.137024 | 0.001580772 | 2505.081002 | -0.001106816
1453.101258 | 0.001725994 | 2507.00947 | -0.001107172
1454.065493 | 0.002292887 | 2508.937939 | -0.00111137
1455.029727 | 0.003190623 | 2510.866408 | -0.001117657
1455.993962 | 0.003972344 | 2512.794877 | -0.001120052
1456.958196 | 0.004410738 | 2514.723346 | -0.001116085
1457.922431 | 0.004430905 | 2516.651815 | -0.001106982
1458.886665 | 0.003906291 | 2518.580283 | -0.001093625
1459.850899 | 0.002979216 | 2520.508752 | -0.001077773
1460.815134 | 0.002187528 | 2522.437221 | -0.001064003
1461.779368 | 0.001814991 | 2524.36569 | -0.001057958
1462.743603 | 0.001816089 | 2526.294159 | -0.001061762
1463.707837 | 0.001967864 | 2528.222628 | -0.001073309
1464.672071 | 0.002057019 | 2530.151096 | -0.001089782
1465.636306 | 0.002015163 | 2532.079565 | -0.001108536
1466.60054 | 0.001838588 | 2534.008034 | -0.001123917
1467.564775 | 0.001610104 | 2535.936503 | -0.001130976
1468.529009 | 0.001605639 | 2537.864972 | -0.001129354
1469.493243 | 0.002029254 | 2539.79344 | -0.001121696
1470.457478 | 0.002651007 | 2541.721909 | -0.001111537
1471.421712 | 0.003118787 | 2543.650378 | -0.001104537
1472.385947 | 0.003457395 | 2545.578847 | -0.001106364
1473.350181 | 0.003698043 | 2547.507316 | -0.001116139
1474.314416 | 0.003668818 | 2549.435785 | -0.001127132
1475.27865 | 0.003376249 | 2551.364253 | -0.00113296
1476.242884 | 0.003088051 | 2553.292722 | -0.001132381
1477.207119 | 0.002802607 | 2555.221191 | -0.001127703
1478.171353 | 0.002389483 | 2557.14966 | -0.001122831
1479.135588 | 0.001909752 | 2559.078129 | -0.001120065
1480.099822 | 0.001574715 | 2561.006598 | -0.001119574
1481.064056 | 0.001436919 | 2562.935066 | -0.001120119
1482.028291 | 0.001381844 | 2564.863535 | -0.001117617
1482.992525 | 0.001356604 | 2566.792004 | -0.001107802
1483.95676 | 0.001474571 | 2568.720473 | -0.001093689
1484.920994 | 0.001853752 | 2570.648942 | -0.001085241
1485.885228 | 0.002420467 | 2572.57741 | -0.001085669
1486.849463 | 0.002989619 | 2574.505879 | -0.001090348
1487.813697 | 0.003361042 | 2576.434348 | -0.001095179
1488.777932 | 0.00336846 | 2578.362817 | -0.001098376
1489.742166 | 0.003030666 | 2580.291286 | -0.001096381
1490.706401 | 0.002510876 | 2582.219755 | -0.001089552
1491.670635 | 0.002035511 | 2584.148223 | -0.001081094
1492.634869 | 0.001902683 | 2586.076692 | -0.001072782
1493.599104 | 0.002278508 | 2588.005161 | -0.001066401
1494.563338 | 0.002850619 | 2589.93363 | -0.001066249
1495.527573 | 0.003196251 | 2591.862099 | -0.00107162
1496.491807 | 0.003211049 | 2593.790568 | -0.00107715
1497.456041 | 0.002913393 | 2595.719036 | -0.001080147
1498.420276 | 0.002334834 | 2597.647505 | -0.001081506
1499.38451 | 0.001699733 | 2599.575974 | -0.001078728
1500.348745 | 0.001296978 | 2601.504443 | -0.001069127
1501.312979 | 0.001127765 | 2603.432912 | -0.00105699
1502.277213 | 0.001001535 | 2605.36138 | -0.001048762
1503.241448 | 0.000961677 | 2607.289849 | -0.001043191
1504.205682 | 0.001552918 | 2609.218318 | -0.001035439
1505.169917 | 0.00266563 | 2611.146787 | -0.001026942
1506.134151 | 0.003474298 | 2613.075256 | -0.001020931
1507.098386 | 0.003922732 | 2615.003725 | -0.001015251
1508.06262 | 0.004021917 | 2616.932193 | -0.001008465
1509.026854 | 0.003244224 | 2618.860662 | -0.001003446
1509.991089 | 0.001794313 | 2620.789131 | -0.00099966
1510.955323 | 0.0007413821 | 2622.7176 | -0.0009938707
1511.919558 | 0.0003077103 | 2624.646069 | -0.0009866135
1512.883792 | 0.000246888 | 2626.574538 | -0.0009795059
1513.848026 | 0.0004891999 | 2628.503006 | -0.0009732722
1514.812261 | 0.001133823 | 2630.431475 | -0.000969177
1515.776495 | 0.002036794 | 2632.359944 | -0.0009674
1516.74073 | 0.00285318 | 2634.288413 | -0.0009645119
1517.704964 | 0.003375841 | 2636.216882 | -0.0009569018
1518.669198 | 0.003432896 | 2638.14535 | -0.0009420422
1519.633433 | 0.003032022 | 2640.073819 | -0.0009206545
1520.597667 | 0.002420015 | 2642.002288 | -0.0008981535
1521.561902 | 0.00167691 | 2643.930757 | -0.000882123
1522.526136 | 0.0008573609 | 2645.859226 | -0.0008765407
1523.490371 | 0.0002362708 | 2647.787695 | -0.0008810527
1524.454605 | -1.341556e-05 | 2649.716163 | -0.0008916903
1525.418839 | 4.278982e-05 | 2651.644632 | -0.0009030341
1526.383074 | 0.0004388082 | 2653.573101 | -0.0009101987
1527.347308 | 0.001078394 | 2655.50157 | -0.0009117321
1528.311543 | 0.001739578 | 2657.430039 | -0.0009099858
1529.275777 | 0.002214526 | 2659.358508 | -0.00090822
1530.240011 | 0.002407061 | 2661.286976 | -0.0009071584
1531.204246 | 0.002265808 | 2663.215445 | -0.000905527
1532.16848 | 0.001934762 | 2665.143914 | -0.0009009626
1533.132715 | 0.001744751 | 2667.072383 | -0.0008927399
1534.096949 | 0.0016482 | 2669.000852 | -0.0008828596
1535.061183 | 0.001420434 | 2670.92932 | -0.0008740469
1536.025418 | 0.001253731 | 2672.857789 | -0.0008682969
1536.989652 | 0.001475895 | 2674.786258 | -0.0008670614
1537.953887 | 0.00192943 | 2676.714727 | -0.0008703461
1538.918121 | 0.002533282 | 2678.643196 | -0.0008741566
1539.882356 | 0.003309474 | 2680.571665 | -0.0008741258
1540.84659 | 0.003855537 | 2682.500133 | -0.0008733464
1541.810824 | 0.003763608 | 2684.428602 | -0.0008796541
1542.775059 | 0.00313868 | 2686.357071 | -0.000891233
1543.739293 | 0.002298687 | 2688.28554 | -0.0008998764
1544.703528 | 0.001454404 | 2690.214009 | -0.000903935
1545.667762 | 0.0009319544 | 2692.142478 | -0.0009043219
1546.631996 | 0.001007407 | 2694.070946 | -0.000896479
1547.596231 | 0.00161477 | 2695.999415 | -0.0008791189
1548.560465 | 0.002266204 | 2697.927884 | -0.0008615427
1549.5247 | 0.002598841 | 2699.856353 | -0.000853803
1550.488934 | 0.002753591 | 2701.784822 | -0.0008566452
1551.453168 | 0.002986669 | 2703.71329 | -0.0008662365
1552.417403 | 0.003258905 | 2705.641759 | -0.0008814795
1553.381637 | 0.003337671 | 2707.570228 | -0.0009007325
1554.345872 | 0.003146575 | 2709.498697 | -0.0009161306
1555.310106 | 0.002572873 | 2711.427166 | -0.0009208939
1556.274341 | 0.001361967 | 2713.355635 | -0.000914642
1557.238575 | -0.0006299549 | 2715.284103 | -0.0009019475
1558.202809 | -0.002461768 | 2717.212572 | -0.0008884952
1559.167044 | -0.0032112 | 2719.141041 | -0.0008788727
1560.131278 | -0.002996873 | 2721.06951 | -0.0008743626
1561.095513 | -0.002228963 | 2722.997979 | -0.0008756987
1562.059747 | -0.0009886418 | 2724.926448 | -0.0008834402
1563.023981 | 0.0002185835 | 2726.854916 | -0.000894476
1563.988216 | 0.0008342276 | 2728.783385 | -0.0009036626
1564.95245 | 0.0009852141 | 2730.711854 | -0.0009100741
1565.916685 | 0.001165427 | 2732.640323 | -0.0009155459
1566.880919 | 0.001888957 | 2734.568792 | -0.0009175018
1567.845153 | 0.003021824 | 2736.49726 | -0.0009105987
1568.809388 | 0.003820963 | 2738.425729 | -0.000895747
1569.773622 | 0.004087898 | 2740.354198 | -0.000880682
1570.737857 | 0.003947656 | 2742.282667 | -0.0008726
1571.702091 | 0.003348975 | 2744.211136 | -0.0008727979
1572.666326 | 0.002728069 | 2746.139605 | -0.0008790599
1573.63056 | 0.003079713 | 2748.068073 | -0.0008878781
1574.594794 | 0.004075317 | 2749.996542 | -0.0008935345
1575.559029 | 0.004656039 | 2751.925011 | -0.000889569
1576.523263 | 0.00468623 | 2753.85348 | -0.00087764
1577.487498 | 0.004195162 | 2755.781949 | -0.0008667983
1578.451732 | 0.00299951 | 2757.710418 | -0.0008642558
1579.415966 | 0.001637228 | 2759.638886 | -0.0008700172
1580.380201 | 0.0009302294 | 2761.567355 | -0.0008790877
1581.344435 | 0.0007601696 | 2763.495824 | -0.0008844314
1582.30867 | 0.0007485514 | 2765.424293 | -0.0008829003
1583.272904 | 0.0007372655 | 2767.352762 | -0.0008770913
1584.237138 | 0.0007223079 | 2769.28123 | -0.0008710819
1585.201373 | 0.0007205097 | 2771.209699 | -0.0008670909
1586.165607 | 0.000739237 | 2773.138168 | -0.000866225
1587.129842 | 0.0007766685 | 2775.066637 | -0.0008690453
1588.094076 | 0.0008284522 | 2776.995106 | -0.0008722195
1589.058311 | 0.0008929164 | 2778.923575 | -0.0008729649
1590.022545 | 0.0009515758 | 2780.852043 | -0.0008744375
1590.986779 | 0.0009590732 | 2782.780512 | -0.0008824005
1591.951014 | 0.0008993574 | 2784.708981 | -0.0008953718
1592.915248 | 0.0008249546 | 2786.63745 | -0.0009087028
1593.879483 | 0.0007854439 | 2788.565919 | -0.0009169906
1594.843717 | 0.0007686515 | 2790.494388 | -0.0009133355
1595.807951 | 0.0007555179 | 2792.422856 | -0.0008936296
1596.772186 | 0.000746692 | 2794.351325 | -0.0008645756
1597.73642 | 0.0007216496 | 2796.279794 | -0.0008390387
1598.700655 | 0.0006607006 | 2798.208263 | -0.0008278415
1599.664889 | 0.0005863941 | 2800.136732 | -0.0008352799
1600.629123 | 0.000523939 | 2802.0652 | -0.0008553853
1601.593358 | 0.000484366 | 2803.993669 | -0.0008764032
1602.557592 | 0.0004961539 | 2805.922138 | -0.0008916219
1603.521827 | 0.0005817917 | 2807.850607 | -0.0009010486
1604.486061 | 0.0007200638 | 2809.779076 | -0.0009044879
1605.450296 | 0.0008747966 | 2811.707545 | -0.0009045406
1606.41453 | 0.001027224 | 2813.636013 | -0.0009055015
1607.378764 | 0.001141021 | 2815.564482 | -0.0009051293
1608.342999 | 0.001154187 | 2817.492951 | -0.0008976228
1609.307233 | 0.001057434 | 2819.42142 | -0.0008840977
1610.271468 | 0.0009145554 | 2821.349889 | -0.0008707305
1611.235702 | 0.0007759995 | 2823.278358 | -0.0008629628
1612.199936 | 0.0005409019 | 2825.206826 | -0.0008628675
1613.164171 | -0.0001247097 | 2827.135295 | -0.0008680083
1614.128405 | -0.001415171 | 2829.063764 | -0.0008755691
1615.09264 | -0.002600021 | 2830.992233 | -0.0008855535
1616.056874 | -0.003024644 | 2832.920702 | -0.0008942106
1617.021108 | -0.002903516 | 2834.84917 | -0.0008951475
1617.985343 | -0.002251104 | 2836.777639 | -0.0008894826
1618.949577 | -0.0009636953 | 2838.706108 | -0.00088549
1619.913812 | 0.000208956 | 2840.634577 | -0.0008861874
1620.878046 | 0.0006476278 | 2842.563046 | -0.0008885643
1621.842281 | 0.000743564 | 2844.491515 | -0.0008905411
1622.806515 | 0.0007924996 | 2846.419983 | -0.0008917375
1623.770749 | 0.0007863548 | 2848.348452 | -0.0008895205
1624.734984 | 0.0007210554 | 2850.276921 | -0.000881441
1625.699218 | 0.0006294989 | 2852.20539 | -0.0008718335
1626.663453 | 0.0005085683 | 2854.133859 | -0.0008680552
1627.627687 | 0.0004016353 | 2856.062328 | -0.0008708635
1628.591921 | 0.0003940245 | 2857.990796 | -0.0008766751
1629.556156 | 0.0005186593 | 2859.919265 | -0.0008856848
1630.52039 | 0.0007937818 | 2861.847734 | -0.0008958171
1631.484625 | 0.001380187 | 2863.776203 | -0.000901397
1632.448859 | 0.002408462 | 2865.704672 | -0.0009020398
1633.413093 | 0.003459646 | 2867.63314 | -0.0009022865
1634.377328 | 0.004108274 | 2869.561609 | -0.00090233
1635.341562 | 0.004437222 | 2871.490078 | -0.00090198
1636.305797 | 0.004224814 | 2873.418547 | -0.0009036955
1637.270031 | 0.003311032 | 2875.347016 | -0.0009084245
1638.234266 | 0.002254233 | 2877.275485 | -0.0009137072
1639.1985 | 0.001559515 | 2879.203953 | -0.0009185981
1640.162734 | 0.001059386 | 2881.132422 | -0.0009229062
1641.126969 | 0.0008437831 | 2883.060891 | -0.0009254877
1642.091203 | 0.001308204 | 2884.98936 | -0.0009238677
1643.055438 | 0.002743948 | 2886.917829 | -0.0009176634
1644.019672 | 0.004854754 | 2888.846298 | -0.0009089671
1644.983906 | 0.006720421 | 2890.774766 | -0.0009031081
1645.948141 | 0.007833637 | 2892.703235 | -0.0009040853
1646.912375 | 0.007997941 | 2894.631704 | -0.0009109454
1647.87661 | 0.007100474 | 2896.560173 | -0.0009181638
1648.840844 | 0.005808297 | 2898.488642 | -0.0009226948
1649.805078 | 0.005335361 | 2900.41711 | -0.0009241644
1650.769313 | 0.00571448 | 2902.345579 | -0.0009216192
1651.733547 | 0.006317337 | 2904.274048 | -0.0009177218
1652.697782 | 0.006928911 | 2906.202517 | -0.0009212502
1653.662016 | 0.006845068 | 2908.130986 | -0.0009375631
1654.626251 | 0.005724764 | 2910.059455 | -0.0009599869
1655.590485 | 0.004189735 | 2911.987923 | -0.0009774313
1656.554719 | 0.002897235 | 2913.916392 | -0.0009835735
1657.518954 | 0.00182165 | 2915.844861 | -0.0009763049
1658.483188 | 0.001271786 | 2917.77333 | -0.0009558171
1659.447423 | 0.001433874 | 2919.701799 | -0.000927652
1660.411657 | 0.002106254 | 2921.630268 | -0.0009044355
1661.375891 | 0.002761777 | 2923.558736 | -0.0008947876
1662.340126 | 0.003030948 | 2925.487205 | -0.0008960359
1663.30436 | 0.002927632 | 2927.415674 | -0.0008995628
1664.268595 | 0.002485728 | 2929.344143 | -0.0009007678
1665.232829 | 0.001815618 | 2931.272612 | -0.0008977327
1666.197063 | 0.001547583 | 2933.20108 | -0.0008898796
1667.161298 | 0.002212795 | 2935.129549 | -0.0008804707
1668.125532 | 0.003369478 | 2937.058018 | -0.0008777702
1669.089767 | 0.004338017 | 2938.986487 | -0.0008875545
1670.054001 | 0.00477582 | 2940.914956 | -0.0009071394
1671.018236 | 0.004275549 | 2942.843425 | -0.0009294078
1671.98247 | 0.002463918 | 2944.771893 | -0.0009476217
1672.946704 | -9.250496e-05 | 2946.700362 | -0.0009534994
1673.910939 | -0.002054451 | 2948.628831 | -0.0009410612
1674.875173 | -0.002931194 | 2950.5573 | -0.0009147245
1675.839408 | -0.002922295 | 2952.485769 | -0.0008875892
1676.803642 | -0.002009425 | 2954.414237 | -0.0008712305
1677.767876 | -0.0003539722 | 2956.342706 | -0.000870094
1678.732111 | 0.001116293 | 2958.271175 | -0.0008795512
1679.696345 | 0.001936013 | 2960.199644 | -0.0008880148
1680.66058 | 0.002544344 | 2962.128113 | -0.0008864069
1681.624814 | 0.003722494 | 2964.056582 | -0.0008758942
1682.589048 | 0.005510068 | 2965.98505 | -0.0008647966
1683.553283 | 0.006537233 | 2967.913519 | -0.0008602663
1684.517517 | 0.006529332 | 2969.841988 | -0.0008655827
1685.481752 | 0.00582623 | 2971.770457 | -0.0008784229
1686.445986 | 0.004189278 | 2973.698926 | -0.0008885323
1687.410221 | 0.001697033 | 2975.627395 | -0.0008864234
1688.374455 | -0.0001075724 | 2977.555863 | -0.0008746108
1689.338689 | -0.000710718 | 2979.484332 | -0.000861034
1690.302924 | -0.0005487734 | 2981.412801 | -0.0008478179
1691.267158 | 8.730403e-05 | 2983.34127 | -0.00083729
1692.231393 | 0.001453626 | 2985.269739 | -0.0008335355
1693.195627 | 0.003853146 | 2987.198207 | -0.0008330668
1694.159861 | 0.006350366 | 2989.126676 | -0.0008300531
1695.124096 | 0.007825177 | 2991.055145 | -0.0008268225
1696.08833 | 0.008651604 | 2992.983614 | -0.0008272696
1697.052565 | 0.009186855 | 2994.912083 | -0.0008253671
1698.016799 | 0.008777633 | 2996.840552 | -0.0008139016
1698.981033 | 0.007059647 | 2998.76902 | -0.0007948062
1699.945268 | 0.005683126 | 3000.697489 | -0.000774901
1700.909502 | 0.005061682 | 3002.625958 | -0.0007551696
1701.873737 | 0.004660956 | 3004.554427 | -0.0007330703
1702.837971 | 0.00451913 | 3006.482896 | -0.0007124921
1703.802206 | 0.005403151 | 3008.411365 | -0.000700271
1704.76644 | 0.006333866 | 3010.339833 | -0.000696037
1705.730674 | 0.006289042 | 3012.268302 | -0.0006984382
1706.694909 | 0.005226128 | 3014.196771 | -0.0007135366
1707.659143 | 0.003618917 | 3016.12524 | -0.0007417273
1708.623378 | 0.002055195 | 3018.053709 | -0.0007710865
1709.587612 | 0.0009787902 | 3019.982177 | -0.0007910491
1710.551846 | 0.0005206374 | 3021.910646 | -0.0007918154
1711.516081 | 0.0006901217 | 3023.839115 | -0.0007578829
1712.480315 | 0.00161802 | 3025.767584 | -0.0006850961
1713.44455 | 0.003270277 | 3027.696053 | -0.0006004878
1714.408784 | 0.005286199 | 3029.624522 | -0.0005401624
1715.373018 | 0.006869834 | 3031.55299 | -0.000520822
1716.337253 | 0.007047435 | 3033.481459 | -0.000547188
1717.301487 | 0.005936126 | 3035.409928 | -0.0006171224
1718.265722 | 0.00415559 | 3037.338397 | -0.0007069088
1719.229956 | 0.002179236 | 3039.266866 | -0.0007792498
1720.194191 | 0.0007235916 | 3041.195335 | -0.0008132892
1721.158425 | 0.0004879294 | 3043.123803 | -0.00081055
1722.122659 | 0.0008736725 | 3045.052272 | -0.0007861501
1723.086894 | 0.001102013 | 3046.980741 | -0.0007542523
1724.051128 | 0.001085975 | 3048.90921 | -0.0007158239
1725.015363 | 0.0009691675 | 3050.837679 | -0.0006700479
1725.979597 | 0.0008802897 | 3052.766147 | -0.0006295314
1726.943831 | 0.0009843039 | 3054.694616 | -0.0006017939
1727.908066 | 0.001303238 | 3056.623085 | -0.0005744255
1728.8723 | 0.001570894 | 3058.551554 | -0.0005373389
1729.836535 | 0.001524556 | 3060.480023 | -0.0005025601
1730.800769 | 0.001320551 | 3062.408492 | -0.0004867145
1731.765003 | 0.001674132 | 3064.33696 | -0.0004930129
1732.729238 | 0.002591484 | 3066.265429 | -0.0005198862
1733.693472 | 0.003221044 | 3068.193898 | -0.0005691024
1734.657707 | 0.003543998 | 3070.122367 | -0.0006266173
1735.621941 | 0.003607045 | 3072.050836 | -0.0006597832
1736.586176 | 0.002726364 | 3073.979305 | -0.000647972
1737.55041 | 0.0009784994 | 3075.907773 | -0.0006046078
1738.514644 | -0.0002455909 | 3077.836242 | -0.0005623668
1739.478879 | -0.0004639722 | 3079.764711 | -0.0005489848
1740.443113 | 5.529296e-07 | 3081.69318 | -0.0005725906
1741.407348 | 0.0007763617 | 3083.621649 | -0.0006260851
1742.371582 | 0.00157493 | 3085.550117 | -0.0006880889
1743.335816 | 0.002079159 | 3087.478586 | -0.0007235169
1744.300051 | 0.002083019 | 3089.407055 | -0.0007066025
1745.264285 | 0.001577814 | 3091.335524 | -0.0006452758
1746.22852 | 0.0007626579 | 3093.263993 | -0.0005633233
1747.192754 | -0.000101844 | 3095.192462 | -0.0004779896
1748.156988 | -0.0009972693 | 3097.12093 | -0.0004124645
1749.121223 | -0.001836604 | 3099.049399 | -0.0003929088
1750.085457 | -0.00224966 | 3100.977868 | -0.0004197166
1751.049692 | -0.002128004 | 3102.906337 | -0.0004712836
1752.013926 | -0.001637183 | 3104.834806 | -0.0005287821
1752.978161 | -0.0008146797 | 3106.763275 | -0.0005710068
1753.942395 | 0.0002381564 | 3108.691743 | -0.0005745734
1754.906629 | 0.001120252 | 3110.620212 | -0.0005390867
1755.870864 | 0.001597261 | 3112.548681 | -0.0004903097
1756.835098 | 0.001719229 | 3114.47715 | -0.0004510318
1757.799333 | 0.001427048 | 3116.405619 | -0.0004271986
1758.763567 | 0.0005529901 | 3118.334087 | -0.0004186121
1759.727801 | -0.0006410166 | 3120.262556 | -0.0004252714
1760.692036 | -0.001498038 | 3122.191025 | -0.0004410319
1761.65627 | -0.001812185 | 3124.119494 | -0.0004563819
1762.620505 | -0.001706783 | 3126.047963 | -0.0004657747
1763.584739 | -0.001247225 | 3127.976432 | -0.0004707964
1764.548973 | -0.0007624684 | 3129.9049 | -0.0004785791
1765.513208 | -0.0007856181 | 3131.833369 | -0.0004950652
1766.477442 | -0.001160785 | 3133.761838 | -0.0005230279
1767.441677 | -0.001291335 | 3135.690307 | -0.0005634586
1768.405911 | -0.00101198 | 3137.618776 | -0.0006116032
1769.370145 | -0.0006981126 | 3139.547245 | -0.0006529988
1770.33438 | -0.0007195126 | 3141.475713 | -0.0006715981
1771.298614 | -0.0008208613 | 3143.404182 | -0.0006606668
1772.262849 | -0.0008220844 | 3145.332651 | -0.0006318945
1773.227083 | -0.0008094753 | 3147.26112 | -0.0006048937
1774.191318 | -0.0006031498 | 3149.189589 | -0.0005891722
1775.155552 | 4.057909e-05 | 3151.118057 | -0.0005843336
1776.119786 | 0.0006554116 | 3153.046526 | -0.0005895856
1777.084021 | 0.0008477994 | 3154.974995 | -0.000599778
1778.048255 | 0.0008127135 | 3156.903464 | -0.0006044126
1779.01249 | 0.0007852229 | 3158.831933 | -0.0005961605
1779.976724 | 0.0008199235 | 3160.760402 | -0.0005736361
1780.940958 | 0.0009209647 | 3162.68887 | -0.000539613
1781.905193 | 0.001061348 | 3164.617339 | -0.0005014202
1782.869427 | 0.001145682 | 3166.545808 | -0.0004649995
1783.833662 | 0.001129966 | 3168.474277 | -0.0004293607
1784.797896 | 0.001085432 | 3170.402746 | -0.0003893549
1785.76213 | 0.00103292 | 3172.331215 | -0.0003441904
1786.726365 | 0.0009518323 | 3174.259683 | -0.0003021846
1787.690599 | 0.0009568254 | 3176.188152 | -0.0002718523
1788.654834 | 0.00117955 | 3178.116621 | -0.0002486385
1789.619068 | 0.001482373 | 3180.04509 | -0.0002299696
1790.583303 | 0.001644348 | 3181.973559 | -0.0002263404
1791.547537 | 0.001611773 | 3183.902027 | -0.0002383433
1792.511771 | 0.001358045 | 3185.830496 | -0.000250334
1793.476006 | 0.0009311836 | 3187.758965 | -0.0002551852
1794.44024 | 0.0005565771 | 3189.687434 | -0.0002485422
1795.404475 | 0.0004487489 | 3191.615903 | -0.0002183269
1796.368709 | 0.0006453714 | 3193.544372 | -0.0001681031
1797.332943 | 0.00103649 | 3195.47284 | -0.0001218286
1798.297178 | 0.001371506 | 3197.401309 | -9.375908e-05
1799.261412 | 0.001491708 | 3199.329778 | -8.627101e-05
1800.225647 | 0.001402384 | 3201.258247 | -9.540461e-05
1801.189881 | 0.001081983 | 3203.186716 | -0.0001011628
1802.154115 | 0.0005782708 | 3205.115185 | -8.038163e-05
1803.11835 | 0.0001367887 | 3207.043653 | -3.128038e-05
1804.082584 | -9.057767e-05 | 3208.972122 | 3.40632e-05
1805.046819 | -0.000184868 | 3210.900591 | 0.0001031764
1806.011053 | -0.0002025659 | 3212.82906 | 0.0001671507
1806.975288 | -5.858525e-05 | 3214.757529 | 0.0002198495
1807.939522 | 0.0002906015 | 3216.685997 | 0.0002495945
1808.903756 | 0.0006911224 | 3218.614466 | 0.0002502505
1809.867991 | 0.000946751 | 3220.542935 | 0.0002378518
1810.832225 | 0.00101063 | 3222.471404 | 0.000230609
1811.79646 | 0.0008765868 | 3224.399873 | 0.0002334702
1812.760694 | 0.000542112 | 3226.328342 | 0.0002505927
1813.724928 | 0.0001568763 | 3228.25681 | 0.000282966
1814.689163 | -7.314117e-05 | 3230.185279 | 0.0003175258
1815.653397 | -0.0001283552 | 3232.113748 | 0.0003423959
1816.617632 | -0.0001136902 | 3234.042217 | 0.0003593575
1817.581866 | -9.760247e-05 | 3235.970686 | 0.0003814733
1818.5461 | -0.0001012174 | 3237.899155 | 0.0004247735
1819.510335 | -0.0001298706 | 3239.827623 | 0.0004870805
1820.474569 | -0.0001592196 | 3241.756092 | 0.0005424693
1821.438804 | -0.0001428574 | 3243.684561 | 0.0005768897
1822.403038 | -5.924222e-05 | 3245.61303 | 0.0006036001
1823.367273 | 4.947974e-05 | 3247.541499 | 0.0006332854
1824.331507 | 0.0001156805 | 3249.469967 | 0.0006649563
1825.295741 | 0.0001317105 | 3251.398436 | 0.0007027704
1826.259976 | 0.0001962616 | 3253.326905 | 0.0007471239
1827.22421 | 0.0004567161 | 3255.255374 | 0.0007808007
1828.188445 | 0.0008541328 | 3257.183843 | 0.0007871786
1829.152679 | 0.001138576 | 3259.112312 | 0.0007733822
1830.116913 | 0.001219072 | 3261.04078 | 0.000758012
1831.081148 | 0.001087851 | 3262.969249 | 0.0007513573
1832.045382 | 0.0006827531 | 3264.897718 | 0.0007597483
1833.009617 | 0.0001435608 | 3266.826187 | 0.0007966371
1833.973851 | -0.0001962586 | 3268.754656 | 0.0008681551
1834.938085 | -0.0002627856 | 3270.683125 | 0.0009598593
1835.90232 | -0.0002132188 | 3272.611593 | 0.001048009
1836.866554 | -0.0001691922 | 3274.540062 | 0.001115789
1837.830789 | -0.0001613976 | 3276.468531 | 0.001151725
1838.795023 | -0.0002069915 | 3278.397 | 0.001154629
1839.759258 | -0.0003526715 | 3280.325469 | 0.001147254
1840.723492 | -0.0006784721 | 3282.253937 | 0.001163031
1841.687726 | -0.001176469 | 3284.182406 | 0.001215806
1842.651961 | -0.001576032 | 3286.110875 | 0.00129193
1843.616195 | -0.00166 | 3288.039344 | 0.001366873
1844.58043 | -0.001470692 | 3289.967813 | 0.001424021
1845.544664 | -0.001046257 | 3291.896282 | 0.001459219
1846.508898 | -0.0004487494 | 3293.82475 | 0.001473852
1847.473133 | 2.934643e-05 | 3295.753219 | 0.001474251
1848.437367 | 0.0001791011 | 3297.681688 | 0.001473471
1849.401602 | 0.0001045419 | 3299.610157 | 0.001483973
1850.365836 | -3.074961e-05 | 3301.538626 | 0.001515842
1851.33007 | -0.0001329148 | 3303.467095 | 0.001576195
1852.294305 | -0.0001786353 | 3305.395563 | 0.001658308
1853.258539 | -0.0001849209 | 3307.324032 | 0.00174458
1854.222774 | -0.000170584 | 3309.252501 | 0.001818004
1855.187008 | -0.000145469 | 3311.18097 | 0.001862758
1856.151243 | -0.0001219406 | 3313.109439 | 0.001873107
1857.115477 | -0.0001154465 | 3315.037907 | 0.001866456
1858.079711 | -0.000129604 | 3316.966376 | 0.001870291
1859.043946 | -0.0001502313 | 3318.894845 | 0.001896874
1860.00818 | -0.0001674335 | 3320.823314 | 0.001937108
1860.972415 | -0.0001849793 | 3322.751783 | 0.001972208
1861.936649 | -0.000199106 | 3324.680252 | 0.001990903
1862.900883 | -0.0001977711 | 3326.60872 | 0.00199774
1863.865118 | -0.0001883373 | 3328.537189 | 0.002009722
1864.829352 | -0.000163215 | 3330.465658 | 0.002038319
1865.793587 | -3.250756e-05 | 3332.394127 | 0.002075226
1866.757821 | 0.0002710438 | 3334.322596 | 0.002104034
1867.722055 | 0.0006148808 | 3336.251065 | 0.002117033
1868.68629 | 0.0008353254 | 3338.179533 | 0.002109872
1869.650524 | 0.0009081782 | 3340.108002 | 0.002081761
1870.614759 | 0.0008035413 | 3342.036471 | 0.002046936
1871.578993 | 0.0004959554 | 3343.96494 | 0.002022005
1872.543228 | 0.000143407 | 3345.893409 | 0.002009732
1873.507462 | -7.454158e-05 | 3347.821877 | 0.00201249
1874.471696 | -0.0001634168 | 3349.750346 | 0.002040159
1875.435931 | -0.0001954968 | 3351.678815 | 0.00209096
1876.400165 | -0.0001992506 | 3353.607284 | 0.002150662
1877.3644 | -0.0001898102 | 3355.535753 | 0.002211159
1878.328634 | -0.000188117 | 3357.464222 | 0.002267905
1879.292868 | -0.0001999712 | 3359.39269 | 0.002310423
1880.257103 | -0.0002140001 | 3361.321159 | 0.002324286
1881.221337 | -0.0002166268 | 3363.249628 | 0.002297048
1882.185572 | -0.0002043933 | 3365.178097 | 0.002225351
1883.149806 | -0.000189609 | 3367.106566 | 0.002119274
1884.11404 | -0.0001851467 | 3369.035035 | 0.001995419
1885.078275 | -0.0001951781 | 3370.963503 | 0.001877701
1886.042509 | -0.0002280186 | 3372.891972 | 0.0017926
1887.006744 | -0.0002820324 | 3374.820441 | 0.001748219
1887.970978 | -0.0003284307 | 3376.74891 | 0.001732893
1888.935213 | -0.0003418571 | 3378.677379 | 0.001734765
1889.899447 | -0.0003193964 | 3380.605847 | 0.001735853
1890.863681 | -0.0002586545 | 3382.534316 | 0.001711854
1891.827916 | -0.0001581377 | 3384.462785 | 0.001659608
1892.79215 | -4.013736e-05 | 3386.391254 | 0.00159512
1893.756385 | 5.558712e-05 | 3388.319723 | 0.001523525
1894.720619 | 0.0001028652 | 3390.248192 | 0.001448381
1895.684853 | 9.351254e-05 | 3392.17666 | 0.001376014
1896.649088 | 2.2794e-05 | 3394.105129 | 0.001287065
1897.613322 | -9.043325e-05 | 3396.033598 | 0.001154073
1898.577557 | -0.0001926036 | 3397.962067 | 0.0009833597
1899.541791 | -0.0002473691 | 3399.890536 | 0.000798633
1900.506025 | -0.0002667046 | 3401.819005 | 0.0006176732
1901.47026 | -0.0002740527 | 3403.747473 | 0.0004558895
1902.434494 | -0.0002788623 | 3405.675942 | 0.000313676
1903.398729 | -0.0002803841 | 3407.604411 | 0.0001748336
1904.362963 | -0.0002709529 | 3409.53288 | 3.817528e-05
1905.327198 | -0.0002456524 | 3411.461349 | -6.647805e-05
1906.291432 | -0.0002074073 | 3413.389817 | -9.923523e-05
1907.255666 | -0.0001582178 | 3415.318286 | -5.634695e-05
1908.219901 | -0.0001110045 | 3417.246755 | 4.321309e-06
1909.184135 | -9.620698e-05 | 3419.175224 | 1.483673e-05
1910.14837 | -0.0001286253 | 3421.103693 | -5.185305e-05
1911.112604 | -0.0001937066 | 3423.032162 | -0.0001967359
1912.076838 | -0.0002724876 | 3424.96063 | -0.0003965096
1913.041073 | -0.0003527386 | 3426.889099 | -0.0005921254
1914.005307 | -0.0004302781 | 3428.817568 | -0.0007379657
1914.969542 | -0.0005078686 | 3430.746037 | -0.0008385752
1915.933776 | -0.000573083 | 3432.674506 | -0.0009111382
1916.89801 | -0.0006043204 | 3434.602975 | -0.0009463808
1917.862245 | -0.0006068453 | 3436.531443 | -0.0009168633
1918.826479 | -0.0005837643 | 3438.459912 | -0.0007953428
1919.790714 | -0.0005109379 | 3440.388381 | -0.0005780712
1920.754948 | -0.0003941783 | 3442.31685 | -0.0003292138
1921.719183 | -0.0002960203 | 3444.245319 | -0.0001719591
1922.683417 | -0.0002565673 | 3446.173787 | -0.0001744079
1923.647651 | -0.0002679931 | 3448.102256 | -0.0003097078
1924.611886 | -0.0003251893 | 3450.030725 | -0.0005302836
1925.57612 | -0.0004248744 | 3451.959194 | -0.0007747379
1926.540355 | -0.0005355748 | 3453.887663 | -0.0009425892
1927.504589 | -0.0006234146 | 3455.816132 | -0.0009819282
1928.468823 | -0.0006781152 | 3457.7446 | -0.0009434924
1929.433058 | -0.0006979926 | 3459.673069 | -0.0008997238
1930.397292 | -0.0006894382 | 3461.601538 | -0.0008820042
1931.361527 | -0.0006726226 | 3463.530007 | -0.0009065163
1932.325761 | -0.0006627801 | 3465.458476 | -0.0009776012
1933.289995 | -0.0006626621 | 3467.386945 | -0.001061313
1934.25423 | -0.0006733603 | 3469.315413 | -0.001116998
1935.218464 | -0.0006943254 | 3471.243882 | -0.001136562
1936.182699 | -0.0007184131 | 3473.172351 | -0.001109353
1937.146933 | -0.0007381033 | 3475.10082 | -0.001012287
1938.111168 | -0.0007425361 | 3477.029289 | -0.0008751645
1939.075402 | -0.0007132873 | 3478.957757 | -0.0007672472
1940.039636 | -0.0006466517 | 3480.886226 | -0.0007049098
1941.003871 | -0.0005724444 | 3482.814695 | -0.0006769041
1941.968105 | -0.0005177408 | 3484.743164 | -0.000719141
1942.93234 | -0.0004884273 | 3486.671633 | -0.000839706
1943.896574 | -0.0005003243 | 3488.600102 | -0.0009575019
1944.860808 | -0.0005674538 | 3490.52857 | -0.001011762
1945.825043 | -0.000661137 | 3492.457039 | -0.001016302
1946.789277 | -0.0007382793 | 3494.385508 | -0.0009521847
1947.753512 | -0.0007885296 | 3496.313977 | -0.0007576643
1948.717746 | -0.0008238486 | 3498.242446 | -0.0004723989
1949.68198 | -0.0008495907 | 3500.170915 | -0.0002281725
1950.646215 | -0.0008587457 | 3502.099383 | -7.291945e-05
1951.610449 | -0.0008492578 | 3504.027852 | 8.158276e-06
1952.574684 | -0.0008336525 | 3505.956321 | -4.411813e-05
1953.538918 | -0.0008244906 | 3507.88479 | -0.0002624845
1954.503153 | -0.0008232722 | 3509.813259 | -0.0005415889
1955.467387 | -0.0008277845 | 3511.741727 | -0.0007796496
1956.431621 | -0.0008365331 | 3513.670196 | -0.000949064
1957.395856 | -0.0008491423 | 3515.598665 | -0.0009843563
1958.36009 | -0.0008656307 | 3517.527134 | -0.0008058473
1959.324325 | -0.0008852796 | 3519.455603 | -0.0004417486
1960.288559 | -0.0009042011 | 3521.384072 | -2.119749e-06
1961.252793 | -0.0009212632 | 3523.31254 | 0.0003838551
1962.217028 | -0.000937753 | 3525.241009 | 0.0005688568
1963.181262 | -0.0009425675 | 3527.169478 | 0.0004789416
1964.145497 | -0.0009119915 | 3529.097947 | 0.0001922141
1965.109731 | -0.0008480373 | 3531.026416 | -0.0001698417
1966.073965 | -0.0007910977 | 3532.954885 | -0.0005346446
1967.0382 | -0.0007689991 | 3534.883353 | -0.0008022089
1968.002434 | -0.0007739676 | 3536.811822 | -0.0008309708
1968.966669 | -0.0007974642 | 3538.740291 | -0.0005582472
1969.930903 | -0.0008352247 | 3540.66876 | -7.868733e-05
1970.895138 | -0.0008692759 | 3542.597229 | 0.0004268887
1971.859372 | -0.0008860858 | 3544.525697 | 0.0008435272
1972.823606 | -0.0008915809 | 3546.454166 | 0.001106366
1973.787841 | -0.0008963239 | 3548.382635 | 0.001100261
1974.752075 | -0.0009043949 | 3550.311104 | 0.0008007703
1975.71631 | -0.0009133878 | 3552.239573 | 0.0004245998
1976.680544 | -0.0009160605 | 3554.168042 | 0.0001994622
1977.644778 | -0.0009081267 | 3556.09651 | 0.0002063647
1978.609013 | -0.0008936637 | 3558.024979 | 0.0005933628
1979.573247 | -0.0008851398 | 3559.953448 | 0.001582285
1980.537482 | -0.0008920651 | 3561.881917 | 0.003005767
1981.501716 | -0.0009107251 | 3563.810386 | 0.004178208
1982.46595 | -0.0009319856 | 3565.738855 | 0.004598879
1983.430185 | -0.0009521133 | 3567.667323 | 0.004267879
1984.394419 | -0.0009662722 | 3569.595792 | 0.003316254
1985.358654 | -0.000964406 | 3571.524261 | 0.002015228
1986.322888 | -0.0009450108 | 3573.45273 | 0.0009358607
1987.287123 | -0.0009175741 | 3575.381199 | 0.0004608009
1988.251357 | -0.000889174 | 3577.309667 | 0.0005272215
1989.215591 | -0.0008596296 | 3579.238136 | 0.001057205
1990.179826 | -0.0008313748 | 3581.166605 | 0.002081347
1991.14406 | -0.0008081431 | 3583.095074 | 0.003360168
1992.108295 | -0.0007927335 | 3585.023543 | 0.00443276
1993.072529 | -0.0007898229 | 3586.952012 | 0.00514817
1994.036763 | -0.000801108 | 3588.88048 | 0.005527717
1995.000998 | -0.000815756 | 3590.808949 | 0.005489755
1995.965232 | -0.0008234778 | 3592.737418 | 0.005180927
1996.929467 | -0.0008263247 | 3594.665887 | 0.004995326
1997.893701 | -0.0008269203 | 3596.594356 | 0.004941618
1998.857935 | -0.0008219007 | 3598.522825 | 0.00478957
1999.82217 | -0.000812568 | 3600.451293 | 0.004640465
2000.786404 | -0.0008054649 | 3602.379762 | 0.004762732
2001.750639 | -0.0008041534 | 3604.308231 | 0.005155005
2002.714873 | -0.0008084583 | 3606.2367 | 0.005708876
2003.679108 | -0.0008116344 | 3608.165169 | 0.006388466
2004.643342 | -0.0008035457 | 3610.093637 | 0.007060953
2005.607576 | -0.0007830553 | 3612.022106 | 0.007618737
2006.571811 | -0.0007587956 | 3613.950575 | 0.00806693
2007.536045 | -0.0007337776 | 3615.879044 | 0.008244709
2008.50028 | -0.0007021722 | 3617.807513 | 0.008014364
2009.464514 | -0.0006654595 | 3619.735982 | 0.007646271
2010.428748 | -0.000635471 | 3621.66445 | 0.007579245
2011.392983 | -0.0006148593 | 3623.592919 | 0.007982249
2012.357217 | -0.000592736 | 3625.521388 | 0.008533051
2013.321452 | -0.0005626904 | 3627.449857 | 0.008831787
2014.285686 | -0.0005312866 | 3629.378326 | 0.008606844
2015.24992 | -0.0005086983 | 3631.306795 | 0.007557962
2016.214155 | -0.0004955162 | 3633.235263 | 0.005731159
2017.178389 | -0.000481197 | 3635.163732 | 0.003888304
2018.142624 | -0.0004634559 | 3637.092201 | 0.002728875
2019.106858 | -0.0004488787 | 3639.02067 | 0.00247977
2020.071093 | -0.0004348542 | 3640.949139 | 0.003370789
2021.035327 | -0.0004127316 | 3642.877607 | 0.005494156
2021.999561 | -0.0003890889 | 3644.806076 | 0.008124096
2022.963796 | -0.0003799334 | 3646.734545 | 0.01004319
2023.92803 | -0.0003909368 | 3648.663014 | 0.010759
2024.892265 | -0.0004117512 | 3650.591483 | 0.01022009
2025.856499 | -0.0004236989 | 3652.519952 | 0.00836909
2026.820733 | -0.0004150565 | 3654.44842 | 0.005761063
2027.784968 | -0.0003920427 | 3656.376889 | 0.003538034
2028.749202 | -0.0003686439 | 3658.305358 | 0.00211044
2029.713437 | -0.0003475135 | 3660.233827 | 0.001350864
2030.677671 | -0.0003254201 | 3662.162296 | 0.001413541
2031.641905 | -0.0003061206 | 3664.090765 | 0.002554703
2032.60614 | -0.0002943518 | 3666.019233 | 0.004503637
2033.570374 | -0.0002810646 | 3667.947702 | 0.006816692
2034.534609 | -0.0002492317 | 3669.876171 | 0.009196996
2035.498843 | -0.0001990087 | 3671.80464 | 0.010906
2036.463078 | -0.0001491171 | 3673.733109 | 0.01117022
2037.427312 | -0.0001073377 | 3675.661577 | 0.01016877
2038.391546 | -6.118404e-05 | 3677.590046 | 0.00847008
2039.355781 | -5.14182e-06 | 3679.518515 | 0.006521631
2040.320015 | 5.0008e-05 | 3681.446984 | 0.005163295
2041.28425 | 9.439354e-05 | 3683.375453 | 0.00523289
2042.248484 | 0.0001258977 | 3685.303922 | 0.006429805
2043.212718 | 0.0001467912 | 3687.23239 | 0.007698634
2044.176953 | 0.0001639247 | 3689.160859 | 0.008345866
2045.141187 | 0.0001831903 | 3691.089328 | 0.008157649
2046.105422 | 0.0002060875 | 3693.017797 | 0.007219092
2047.069656 | 0.0002392426 | 3694.946266 | 0.006112858
2048.03389 | 0.0002912192 | 3696.874735 | 0.00555321
2048.998125 | 0.0003554056 | 3698.803203 | 0.005576355
2049.962359 | 0.000414897 | 3700.731672 | 0.005927835
2050.926594 | 0.0004670077 | 3702.660141 | 0.006601913
2051.890828 | 0.0005252282 | 3704.58861 | 0.00763922
2052.855063 | 0.0005939568 | 3706.517079 | 0.008745856
2053.819297 | 0.000659131 | 3708.445547 | 0.00941716
2054.783531 | 0.000710073 | 3710.374016 | 0.009459763
2055.747766 | 0.0007566585 | 3712.302485 | 0.008941831
2056.712 | 0.000812991 | 3714.230954 | 0.008048998
2057.676235 | 0.000874524 | 3716.159423 | 0.007316457
2058.640469 | 0.0009267689 | 3718.087892 | 0.00742903
2059.604703 | 0.0009683602 | 3720.01636 | 0.008370853
2060.568938 | 0.001013403 | 3721.944829 | 0.009499187
2061.533172 | 0.001073755 | 3723.873298 | 0.01034823
2062.497407 | 0.001145053 | 3725.801767 | 0.01103828
2063.461641 | 0.00121353 | 3727.730236 | 0.01204099
2064.425875 | 0.00128088 | 3729.658705 | 0.01350841
2065.39011 | 0.001357431 | 3731.587173 | 0.01490842
2066.354344 | 0.00143501 | 3733.515642 | 0.01566003
2067.318579 | 0.001498906 | 3735.444111 | 0.01564437
2068.282813 | 0.001559207 | 3737.37258 | 0.01501347
2069.247048 | 0.001637505 | 3739.301049 | 0.01414852
2070.211282 | 0.00173556 | 3741.229517 | 0.01362102
2071.175516 | 0.001834654 | 3743.157986 | 0.01385722
2072.139751 | 0.00192137 | 3745.086455 | 0.01467133
2073.103985 | 0.002001422 | 3747.014924 | 0.01514902
2074.06822 | 0.00208746 | 3748.943393 | 0.0145539
2075.032454 | 0.00218335 | 3750.871862 | 0.01323269
2075.996688 | 0.002286607 | 3752.80033 | 0.01168801
2076.960923 | 0.002395478 | 3754.728799 | 0.009921014
2077.925157 | 0.002511483 | 3756.657268 | 0.008128104
2078.889392 | 0.002631583 | 3758.585737 | 0.006823436
2079.853626 | 0.002740269 | 3760.514206 | 0.006089935
2080.81786 | 0.002825627 | 3762.442675 | 0.005669568
2081.782095 | 0.002899324 | 3764.371143 | 0.005401837
2082.746329 | 0.002984394 | 3766.299612 | 0.005181364
2083.710564 | 0.003083746 | 3768.228081 | 0.004787732
2084.674798 | 0.003180294 | 3770.15655 | 0.004159573
2085.639033 | 0.003267671 | 3772.085019 | 0.003520558
2086.603267 | 0.003364318 | 3774.013487 | 0.003108398
2087.567501 | 0.003483345 | 3775.941956 | 0.002989804
2088.531736 | 0.00360901 | 3777.870425 | 0.003128973
2089.49597 | 0.003722436 | 3779.798894 | 0.00334284
2090.460205 | 0.003832252 | 3781.727363 | 0.003284852
2091.424439 | 0.003958309 | 3783.655832 | 0.002796585
2092.388673 | 0.004101425 | 3785.5843 | 0.00215168
2093.352908 | 0.004249857 | 3787.512769 | 0.001725937
2094.317142 | 0.004398745 | 3789.441238 | 0.001755766
2095.281377 | 0.004548074 | 3791.369707 | 0.002388009
2096.245611 | 0.004692289 | 3793.298176 | 0.003638231
2097.209845 | 0.004821006 | 3795.226645 | 0.005360811
2098.17408 | 0.004936712 | 3797.155113 | 0.007128417
2099.138314 | 0.005065996 | 3799.083582 | 0.008358583
2100.102549 | 0.005233961 | 3801.012051 | 0.00880874
2101.066783 | 0.005428489 | 3802.94052 | 0.008459631
2102.031018 | 0.005615219 | 3804.868989 | 0.007320546
2102.995252 | 0.005780409 | 3806.797457 | 0.005841657
2103.959486 | 0.005940088 | 3808.725926 | 0.004801292
2104.923721 | 0.006113425 | 3810.654395 | 0.004602925
2105.887955 | 0.006299861 | 3812.582864 | 0.005277439
2106.85219 | 0.006488152 | 3814.511333 | 0.006753449
2107.816424 | 0.006678266 | 3816.439802 | 0.008507291
2108.780658 | 0.006876417 | 3818.36827 | 0.009625268
2109.744893 | 0.007075106 | 3820.296739 | 0.00970734
2110.709127 | 0.007257289 | 3822.225208 | 0.008998959
2111.673362 | 0.007421364 | 3824.153677 | 0.007847138
2112.637596 | 0.007586873 | 3826.082146 | 0.006734391
2113.60183 | 0.007767419 | 3828.010615 | 0.006289107
2114.566065 | 0.007948692 | 3829.939083 | 0.006698102
2115.530299 | 0.008114569 | 3831.867552 | 0.007749678
2116.494534 | 0.008277033 | 3833.796021 | 0.00907577
2117.458768 | 0.008455695 | 3835.72449 | 0.01013869
2118.423003 | 0.008649055 | 3837.652959 | 0.0104861
2119.387237 | 0.008845868 | 3839.581427 | 0.009937542
2120.351471 | 0.00904435 | 3841.509896 | 0.008620182
2121.315706 | 0.009255363 | 3843.438365 | 0.007107075
2122.27994 | 0.009488861 | 3845.366834 | 0.006305728
2123.244175 | 0.009733617 | 3847.295303 | 0.006830496
2124.208409 | 0.009966088 | 3849.223772 | 0.00823865
2125.172643 | 0.01018817 | 3851.15224 | 0.009412961
2126.136878 | 0.01042264 | 3853.080709 | 0.009851755
2127.101112 | 0.01066973 | 3855.009178 | 0.009469706
2128.065347 | 0.0109061 | 3856.937647 | 0.008384002
2129.029581 | 0.01112254 | 3858.866116 | 0.007249021
2129.993815 | 0.01133753 | 3860.794585 | 0.006852664
2130.95805 | 0.01156864 | 3862.723053 | 0.007213784
2131.922284 | 0.0118052 | 3864.651522 | 0.007945892
2132.886519 | 0.01202885 | 3866.579991 | 0.008499255
2133.850753 | 0.01224793 | 3868.50846 | 0.008502082
2134.814988 | 0.01247883 | 3870.436929 | 0.008027703
2135.779222 | 0.01271263 | 3872.365397 | 0.007319864
2136.743456 | 0.01293176 | 3874.293866 | 0.006632205
2137.707691 | 0.01314048 | 3876.222335 | 0.006179773
2138.671925 | 0.01336221 | 3878.150804 | 0.006042354
2139.63616 | 0.01361106 | 3880.079273 | 0.006171414
2140.600394 | 0.01386887 | 3882.007742 | 0.006296158
2141.564628 | 0.01410397 | 3883.93621 | 0.006133481
2142.528863 | 0.01430983 | 3885.864679 | 0.005736566
2143.493097 | 0.01450719 | 3887.793148 | 0.005231877
2144.457332 | 0.0147104 | 3889.721617 | 0.004661874
2145.421566 | 0.01491397 | 3891.650086 | 0.004327448
2146.3858 | 0.01511629 | 3893.578555 | 0.004546917
2147.350035 | 0.01533163 | 3895.507023 | 0.005284018
2148.314269 | 0.01556336 | 3897.435492 | 0.006323419
2149.278504 | 0.01578664 | 3899.363961 | 0.00730776
2150.242738 | 0.01597928 | 3901.29243 | 0.007651204
2151.206973 | 0.01614985 | 3903.220899 | 0.006966901
2152.171207 | 0.01632229 | 3905.149367 | 0.005401049
2153.135441 | 0.01650034 | 3907.077836 | 0.003515872
2154.099676 | 0.01666381 | 3909.006305 | 0.002002054
2155.06391 | 0.01680321 | 3910.934774 | 0.001347437
2156.028145 | 0.01694071 | 3912.863243 | 0.00150967
2156.992379 | 0.0171015 | 3914.791712 | 0.002052474
2157.956613 | 0.01728269 | 3916.72018 | 0.002606426
2158.920848 | 0.01746282 | 3918.648649 | 0.002985774
2159.885082 | 0.01763239 | 3920.577118 | 0.003065365
2160.849317 | 0.0177983 | 3922.505587 | 0.002890903
2161.813551 | 0.01795252 | 3924.434056 | 0.002729965
2162.777785 | 0.0180671 | 3926.362525 | 0.002709859
2163.74202 | 0.01814039 | 3928.290993 | 0.00265562
2164.706254 | 0.01821352 | 3930.219462 | 0.002423896
2165.670489 | 0.01831724 | 3932.147931 | 0.002073352
2166.634723 | 0.01843744 | 3934.0764 | 0.001690053
2167.598958 | 0.01854311 | 3936.004869 | 0.001365162
2168.563192 | 0.01862791 | 3937.933337 | 0.001225191
2169.527426 | 0.01870503 | 3939.861806 | 0.001314075
2170.491661 | 0.01877454 | 3941.790275 | 0.001562171
2171.455895 | 0.01881807 | 3943.718744 | 0.001823386
2172.42013 | 0.01883576 | 3945.647213 | 0.00190282
2173.384364 | 0.01885461 | 3947.575682 | 0.001732453
2174.348598 | 0.01888968 | 3949.50415 | 0.001430733
2175.312833 | 0.01892145 | 3951.432619 | 0.001097064
2176.277067 | 0.01892952 | 3953.361088 | 0.0007600577
2177.241302 | 0.01892333 | 3955.289557 | 0.0004910775
2178.205536 | 0.01892287 | 3957.218026 | 0.0003485456
2179.16977 | 0.01892539 | 3959.146495 | 0.0002875626
2180.134005 | 0.01890914 | 3961.074963 | 0.0002371609
2181.098239 | 0.01886732 | 3963.003432 | 0.0001763607
2182.062474 | 0.01881991 | 3964.931901 | 0.0001163302
2183.026708 | 0.01878496 | 3966.86037 | 8.470493e-05
2183.990943 | 0.01875142 | 3968.788839 | 0.0001008892
2184.955177 | 0.01870022 | 3970.717307 | 0.0001337221
2185.919411 | 0.01863588 | 3972.645776 | 0.0001293118
2186.883646 | 0.01857736 | 3974.574245 | 7.296096e-05
2187.84788 | 0.01852541 | 3976.502714 | -2.043735e-05
2188.812115 | 0.01846038 | 3978.431183 | -0.0001306977
2189.776349 | 0.01837411 | 3980.359652 | -0.00022431
2190.740583 | 0.01828151 | 3982.28812 | -0.0002687501
2191.704818 | 0.01819317 | 3984.216589 | -0.0002648071
2192.669052 | 0.01809372 | 3986.145058 | -0.0002350163
2193.633287 | 0.01796669 | 3988.073527 | -0.0001936805
2194.597521 | 0.01782399 | 3990.001996 | -0.0001525545
2195.561755 | 0.01769301 | 3991.930465 | -0.0001400433
2196.52599 | 0.01757533 | 3993.858933 | -0.0001773022
2197.490224 | 0.01744377 | 3995.787402 | -0.0002513999
2198.454459 | 0.01728245 | 3997.715871 | -0.0003323652
2199.418693 | 0.01710963 | 3999.64434 | -0.0003916001
2200.382928 | 0.01694932 | 4001.572809 | -0.0004026626
2201.347162 | 0.01679954 | 4003.501277 | -0.0003633999
2202.311396 | 0.01664421 | 4005.429746 | -0.0003039772
2203.275631 | 0.01648154 | 4007.358215 | -0.000254166
2204.239865 | 0.01632088 | 4009.286684 | -0.000227089
2205.2041 | 0.01615824 | 4011.215153 | -0.0002260754
2206.168334 | 0.01597794 | 4013.143622 | -0.0002425067
2207.132568 | 0.0157796 | 4015.07209 | -0.0002564058
2208.096803 | 0.01558861 | 4017.000559 | -0.0002528898
2209.061037 | 0.01542541 | 4018.929028 | -0.0002309813
2210.025272 | 0.0152775 | 4020.857497 | -0.00020478
2210.989506 | 0.0151163 | 4022.785966 | -0.0001928868
2211.95374 | 0.01493944 | 4024.714435 | -0.0002058734
2212.917975 | 0.01477013 | 4026.642903 | -0.000245501
2213.882209 | 0.01461591 | 4028.571372 | -0.0003058957
2214.846444 | 0.01445098 | 4030.499841 | -0.000369436
2215.810678 | 0.01425531 | 4032.42831 | -0.0004138022
2216.774913 | 0.01404457 | 4034.356779 | -0.0004211802
2217.739147 | 0.01384496 | 4036.285247 | -0.0003835472
2218.703381 | 0.01365468 | 4038.213716 | -0.0003097158
2219.667616 | 0.01345389 | 4040.142185 | -0.0002280717
2220.63185 | 0.0132428 | 4042.070654 | -0.0001711084
2221.596085 | 0.01304581 | 4043.999123 | -0.0001533094
2222.560319 | 0.01287264 | 4045.927592 | -0.0001740867
2223.524553 | 0.01270363 | 4047.85606 | -0.0002275673
2224.488788 | 0.01252412 | 4049.784529 | -0.0002933925
2225.453022 | 0.01234978 | 4051.712998 | -0.0003386789
2226.417257 | 0.01219985 | 4053.641467 | -0.0003485539
2227.381491 | 0.01206064 | 4055.569936 | -0.0003333934
2228.345725 | 0.01189684 | 4057.498405 | -0.0003065069
2229.30996 | 0.0117031 | 4059.426873 | -0.0002751353
2230.274194 | 0.01151632 | 4061.355342 | -0.0002500421
2231.238429 | 0.01136068 | 4063.283811 | -0.0002433593
2232.202663 | 0.01121278 | 4065.21228 | -0.0002513688
2233.166898 | 0.01104189 | 4067.140749 | -0.0002550903
2234.131132 | 0.01085356 | 4069.069217 | -0.0002433711
2235.095366 | 0.0106696 | 4070.997686 | -0.000218559
2236.059601 | 0.01049081 | 4072.926155 | -0.0001839803
2237.023835 | 0.01029873 | 4074.854624 | -0.0001445273
2237.98807 | 0.01009497 | 4076.783093 | -0.00011194
2238.952304 | 0.009913433 | 4078.711562 | -9.443502e-05
2239.916538 | 0.009773546 | 4080.64003 | -9.161928e-05
2240.880773 | 0.009644966 | 4082.568499 | -9.89918e-05
2241.845007 | 0.009492798 | 4084.496968 | -0.0001138136
2242.809242 | 0.009328744 | 4086.425437 | -0.0001380406
2243.773476 | 0.009181953 | 4088.353906 | -0.0001744101
2244.73771 | 0.009047063 | 4090.282375 | -0.0002162702
2245.701945 | 0.008893344 | 4092.210843 | -0.0002501252
2246.666179 | 0.00871941 | 4094.139312 | -0.0002675669
2247.630414 | 0.00856254 | 4096.067781 | -0.0002664448
2248.594648 | 0.008444339 | 4097.99625 | -0.000239328
2249.558883 | 0.008335856 | 4099.924719 | -0.0001842624
2250.523117 | 0.008202995 | 4101.853187 | -0.000124913
2251.487351 | 0.008057656 | 4103.781656 | -9.022253e-05
2252.451586 | 0.007932745 | 4105.710125 | -8.468733e-05
2253.41582 | 0.007826871 | 4107.638594 | -0.0001026355
2254.380055 | 0.007709899 | 4109.567063 | -0.0001399599
2255.344289 | 0.007575096 | 4111.495532 | -0.0001808202
2256.308523 | 0.007453386 | 4113.424 | -0.0002058575
2257.272758 | 0.007363993 | 4115.352469 | -0.0002138996
2258.236992 | 0.007274604 | 4117.280938 | -0.0002160922
2259.201227 | 0.007144785 | 4119.209407 | -0.0002198657
2260.165461 | 0.006986831 | 4121.137876 | -0.0002254159
2261.129695 | 0.00683959 | 4123.066344 | -0.0002325475
2262.09393 | 0.006703058 | 4124.994813 | -0.0002395012
2263.058164 | 0.00654889 | 4126.923282 | -0.0002384575
2264.022399 | 0.006378876 | 4128.851751 | -0.0002229664
2264.986633 | 0.006232857 | 4130.78022 | -0.0002012384
2265.950868 | 0.006133022 | 4132.708689 | -0.0001879336
2266.915102 | 0.006053405 | 4134.637157 | -0.000190283
2267.879336 | 0.005961705 | 4136.565626 | -0.0002051592
2268.843571 | 0.005866447 | 4138.494095 | -0.0002239633
2269.807805 | 0.005789033 | 4140.422564 | -0.0002345775
2270.77204 | 0.00571083 | 4142.351033 | -0.000231724
2271.736274 | 0.00559042 | 4144.279502 | -0.0002206791
2272.700508 | 0.005432566 | 4146.20797 | -0.0002094562
2273.664743 | 0.005294934 | 4148.136439 | -0.0002025518
2274.628977 | 0.005212396 | 4150.064908 | -0.0002052424
2275.593212 | 0.005155224 | 4151.993377 | -0.0002171357
2276.557446 | 0.00507844 | 4153.921846 | -0.0002298278
2277.52168 | 0.00497789 | 4155.850314 | -0.0002429275
2278.485915 | 0.004873979 | 4157.778783 | -0.0002634699
2279.450149 | 0.004769278 | 4159.707252 | -0.0002875475
2280.414384 | 0.00464853 | 4161.635721 | -0.0003030466
2281.378618 | 0.004518082 | 4163.56419 | -0.0003078183
2282.342853 | 0.004416175 | 4165.492659 | -0.0003108495
2283.307087 | 0.004365985 | 4167.421127 | -0.0003230795
2284.271321 | 0.004334022 | 4169.349596 | -0.0003468529
2285.235556 | 0.004272147 | 4171.278065 | -0.0003735753
2286.19979 | 0.00419027 | 4173.206534 | -0.0003956289
2287.164025 | 0.00413891 | 4175.135003 | -0.0004073483
2288.128259 | 0.0041242 | 4177.063472 | -0.0004007249
2289.092493 | 0.004097604 | 4178.99194 | -0.0003765417
2290.056728 | 0.004035752 | 4180.920409 | -0.0003490589
2291.020962 | 0.003978465 | 4182.848878 | -0.0003280422
2291.985197 | 0.003958422 | 4184.777347 | -0.0003162249
2292.949431 | 0.003939964 | 4186.705816 | -0.0003177071
2293.913665 | 0.003880107 | 4188.634284 | -0.0003330743
2294.8779 | 0.003808374 | 4190.562753 | -0.0003572486
2295.842134 | 0.003779235 | 4192.491222 | -0.0003830043
2296.806369 | 0.003784363 | 4194.419691 | -0.000397844
2297.770603 | 0.003778794 | 4196.34816 | -0.0003918096
2298.734838 | 0.003761146 | 4198.276629 | -0.0003732985
2299.699072 | 0.003774206 | 4200.205097 | -0.0003577359
2300.663306 | 0.003835198 | 4202.133566 | -0.0003533222
2301.627541 | 0.003904508 | 4204.062035 | -0.000364743
2302.591775 | 0.003941731 | 4205.990504 | -0.0003925837
2303.55601 | 0.003969847 | 4207.918973 | -0.0004245439
2304.520244 | 0.004043915 | 4209.847442 | -0.0004446148
2305.484478 | 0.004166503 | 4211.77591 | -0.0004459644
2306.448713 | 0.004283741 | 4213.704379 | -0.0004315222
2307.412947 | 0.004362163 | 4215.632848 | -0.000407731
2308.377182 | 0.004424745 | 4217.561317 | -0.0003823997
2309.341416 | 0.004494852 | 4219.489786 | -0.0003588472
2310.30565 | 0.004539608 | 4221.418254 | -0.0003355124
2311.269885 | 0.004508118 | 4223.346723 | -0.0003135661
2312.234119 | 0.004406731 | 4225.275192 | -0.0002994483
2313.198354 | 0.004285947 | 4227.203661 | -0.0002958904
2314.162588 | 0.004153481 | 4229.13213 | -0.0003036727
2315.126823 | 0.003958244 | 4231.060599 | -0.0003237708
2316.091057 | 0.003683812 | 4232.989067 | -0.0003472074
2317.055291 | 0.003397125 | 4234.917536 | -0.0003536876
2318.019526 | 0.003172228 | 4236.846005 | -0.0003350164
2318.98376 | 0.003016631 | 4238.774474 | -0.000303488
2319.947995 | 0.002923407 | 4240.702943 | -0.0002715911
2320.912229 | 0.002959283 | 4242.631412 | -0.0002445945
2321.876463 | 0.003242456 | 4244.55988 | -0.0002322545
2322.840698 | 0.003809354 | 4246.488349 | -0.0002415943
2323.804932 | 0.004564357 | 4248.416818 | -0.0002622714
2324.769167 | 0.005396779 | 4250.345287 | -0.0002782867
2325.733401 | 0.006264042 | 4252.273756 | -0.000284569
2326.697635 | 0.007095272 | 4254.202224 | -0.0002846303
2327.66187 | 0.007692264 | 4256.130693 | -0.0002831521
2328.626104 | 0.007829676 | 4258.059162 | -0.0002840355
2329.590339 | 0.007445764 | 4259.987631 | -0.0002884518
2330.554573 | 0.006676792 | 4261.9161 | -0.0002938662
2331.518808 | 0.005726476 | 4263.844569 | -0.0002959875
2332.483042 | 0.004806056 | 4265.773037 | -0.0002903291
2333.447276 | 0.004197086 | 4267.701506 | -0.0002741602
2334.411511 | 0.004198501 | 4269.629975 | -0.0002523581
2335.375745 | 0.004880347 | 4271.558444 | -0.0002337
2336.33998 | 0.005940917 | 4273.486913 | -0.0002209162
2337.304214 | 0.006892788 | 4275.415382 | -0.000211276
2338.268448 | 0.00737902 | 4277.34385 | -0.0002092638
2339.232683 | 0.007323037 | 4279.272319 | -0.0002195589
2340.196917 | 0.006867355 | 4281.200788 | -0.0002378711
2341.161152 | 0.006280585 | 4283.129257 | -0.0002585454
2342.125386 | 0.00588901 | 4285.057726 | -0.0002811916
2343.08962 | 0.005908431 | 4286.986194 | -0.0002974251
2344.053855 | 0.006221622 | 4288.914663 | -0.0002965232
2345.018089 | 0.00643663 | 4290.843132 | -0.0002777077
2345.982324 | 0.006268035 | 4292.771601 | -0.0002454643
2346.946558 | 0.005754448 | 4294.70007 | -0.0002023279
2347.910793 | 0.005123695 | 4296.628539 | -0.0001578517
2348.875027 | 0.004633868 | 4298.557007 | -0.0001241222
2349.839261 | 0.004497344 | 4300.485476 | -0.000108157
2350.803496 | 0.004758851 | 4302.413945 | -0.0001146333
2351.76773 | 0.005267754 | 4304.342414 | -0.0001396508
2352.731965 | 0.005817418 | 4306.270883 | -0.0001646914
2353.696199 | 0.006277226 | 4308.199352 | -0.0001747469
2354.660433 | 0.006608584 | 4310.12782 | -0.0001721567
2355.624668 | 0.00680852 | 4312.056289 | -0.0001617933
2356.588902 | 0.006901183 | 4313.984758 | -0.0001432675
2357.553137 | 0.00698494 | 4315.913227 | -0.000122233
2358.517371 | 0.00712114 | 4317.841696 | -0.0001094092
2359.481605 | 0.007182923 | 4319.770164 | -0.0001047951
2360.44584 | 0.007071936 | 4321.698633 | -0.0001002049
2361.410074 | 0.006973423 | 4323.627102 | -9.622324e-05
2362.374309 | 0.007020959 | 4325.555571 | -9.869641e-05
2363.338543 | 0.006981219 | 4327.48404 | -0.0001039219
2364.302778 | 0.0067153 | 4329.412509 | -0.0001033263
2365.267012 | 0.00645633 | 4331.340977 | -9.574098e-05
2366.231246 | 0.006285617 | 4333.269446 | -8.584213e-05
2367.195481 | 0.005998745 | 4335.197915 | -7.55781e-05
2368.159715 | 0.005589801 | 4337.126384 | -6.670259e-05
2369.12395 | 0.00524263 | 4339.054853 | -6.42811e-05
2370.088184 | 0.004981939 | 4340.983322 | -7.104053e-05
2371.052418 | 0.004703639 | 4342.91179 | -8.230471e-05
2372.016653 | 0.004347989 | 4344.840259 | -9.398258e-05
2372.980887 | 0.00394588 | 4346.768728 | -0.0001086064
2373.945122 | 0.003575257 | 4348.697197 | -0.0001300712
2374.909356 | 0.003237285 | 4350.625666 | -0.0001515595
2375.87359 | 0.002857971 | 4352.554134 | -0.000159049
2376.837825 | 0.002435359 | 4354.482603 | -0.0001496196
2377.802059 | 0.002052938 | 4356.411072 | -0.0001300882
2378.766294 | 0.001745107 | 4358.339541 | -0.0001012337
2379.730528 | 0.001455478 | 4360.26801 | -6.481005e-05
2380.694763 | 0.001134804 | 4362.196479 | -3.152999e-05
2381.658997 | 0.0008198896 | 4364.124947 | -4.120196e-06
2382.623231 | 0.000581534 | 4366.053416 | 2.696211e-05
2383.587466 | 0.0004286189 | 4367.981885 | 6.152272e-05
2384.5517 | 0.0003039836 | 4369.910354 | 8.534726e-05
2385.515935 | 0.0001724337 | 4371.838823 | 9.473647e-05
2386.480169 | 6.719811e-05 | 4373.767292 | 0.0001002044
2387.444403 | 2.228114e-05 | 4375.69576 | 0.0001031139
2388.408638 | 3.858507e-06 | 4377.624229 | 9.665213e-05
2389.372872 | -3.98777e-05 | 4379.552698 | 8.237882e-05
2390.337107 | -9.468163e-05 | 4381.481167 | 6.282522e-05
2391.301341 | -0.0001055821 | 4383.409636 | 3.798951e-05
2392.265575 | -7.416926e-05 | 4385.338104 | 1.760435e-05
2393.22981 | -6.767467e-05 | 4387.266573 | 1.159877e-05
2394.194044 | -0.000121288 | 4389.195042 | 1.977867e-05
2395.158279 | -0.0001863621 | 4391.123511 | 4.097477e-05
2396.122513 | -0.0002053659 | 4393.05198 | 6.953996e-05
2397.086748 | -0.0001968915 | 4394.980449 | 8.853943e-05
2398.050982 | -0.0002184716 | 4396.908917 | 8.902149e-05
2399.015216 | -0.0002704932 | 4398.837386 | 8.11088e-05
2399.979451 | -0.000297203 | 4400.765855 | 7.51158e-05
2400.943685 | -0.0002859565 | 4402.694324 | 6.890059e-05
2401.90792 | -0.0002927056 | 4404.622793 | 5.876662e-05
2402.872154 | -0.0003500632 | 4406.551262 | 4.958073e-05
2403.836388 | -0.0004084014 | 4408.47973 | 4.73748e-05
2404.800623 | -0.0004137577 | 4410.408199 | 4.844948e-05
2405.764857 | -0.0003904552 | 4412.336668 | 4.560466e-05
2406.729092 | -0.0003970059 | 4414.265137 | 4.156582e-05
2407.693326 | -0.0004284594 | 4416.193606 | 4.353272e-05
2408.65756 | -0.0004314427 | 4418.122074 | 4.722375e-05
2409.621795 | -0.0003992436 | 4420.050543 | 4.252115e-05
2410.586029 | -0.000389782 | 4421.979012 | 3.448379e-05
2411.550264 | -0.0004342826 | 4423.907481 | 3.78973e-05
2412.514498 | -0.000487473 | 4425.83595 | 5.334443e-05
2413.478733 | -0.0004985605 | 4427.764419 | 7.012538e-05
2414.442967 | -0.0004894924 | 4429.692887 | 8.55171e-05
2415.407201 | -0.0005118545 | 4431.621356 | 9.87412e-05
2416.371436 | -0.0005537795 | 4433.549825 | 0.0001014328
2417.33567 | -0.0005541947 | 4435.478294 | 8.950786e-05
2418.299905 | -0.0005034243 | 4437.406763 | 6.91924e-05
2419.264139 | -0.0004639247 | 4439.335232 | 4.904496e-05
2420.228373 | -0.0004767989 | 4441.2637 | 3.451051e-05
2421.192608 | -0.0005052806 | 4443.192169 | 2.792221e-05
2422.156842 | -0.0005005601 | 4445.120638 | 3.083573e-05
2423.121077 | -0.000483197 | 4447.049107 | 3.994497e-05
2424.085311 | -0.0005091164 | 4448.977576 | 4.552628e-05
2425.049545 | -0.0005737641 | 4450.906044 | 4.252313e-05
2426.01378 | -0.0006148899 | 4452.834513 | 3.287994e-05
2426.978014 | -0.0006125443 | 4454.762982 | 1.543072e-05
2427.942249 | -0.0006171205 | 4456.691451 | -5.351291e-06
2428.906483 | -0.0006564749 | 4458.61992 | -1.410582e-05
2429.870718 | -0.000680411 | 4460.548389 | -1.412137e-07
2430.834952 | -0.0006399311 | 4462.476857 | 3.323555e-05
2431.799186 | -0.0005706086 | 4464.405326 | 7.572016e-05
2432.763421 | -0.0005451552 | 4466.333795 | 0.000115065
2433.727655 | -0.0005688978 | 4468.262264 | 0.0001380503
2434.69189 | -0.0005833502 | 4470.190733 | 0.0001291242
2435.656124 | -0.0005636255 | 4472.119202 | 8.420675e-05
2436.620358 | -0.0005533912 | 4474.04767 | 2.273935e-05
2437.584593 | -0.0005789181 | 4475.976139 | -2.961854e-05
2438.548827 | -0.0005937708 | 4477.904608 | -6.31491e-05
2439.513062 | -0.0005521199 | 4479.833077 | -7.707578e-05
2440.477296 | -0.0004919044 | 4481.761546 | -7.276001e-05
2441.44153 | -0.00048543 | 4483.690014 | -5.681164e-05
2442.405765 | -0.0005326872 | 4485.618483 | -3.836695e-05
2443.369999 | -0.0005665059 | 4487.546952 | -2.092488e-05
2444.334234 | -0.000558646 | 4489.475421 | -6.039714e-06
2445.298468 | -0.0005537562 | 4491.40389 | 2.597251e-06
2446.262703 | -0.0005820543 | 4493.332359 | 3.820566e-06
2447.226937 | -0.0006018521 | 4495.260827 | 5.447047e-07
2448.191171 | -0.0005695004 | 4497.189296 | -7.2305e-06
2449.155406 | -0.0005223403 | 4499.117765 | -1.736708e-05
2450.11964 | -0.000529506 | 4501.046234 | -2.150949e-05
2451.083875 | -0.0005832843 | 4502.974703 | -1.868662e-05
2452.048109 | -0.00061296 | 4504.903172 | -1.939049e-05
2453.012343 | -0.0005966178 | 4506.83164 | -2.808938e-05
2453.976578 | -0.0005860105 | 4508.760109 | -3.93434e-05
2454.940812 | -0.0006153017 | 4510.688578 | -5.354105e-05
2455.905047 | -0.0006439945 | 4512.617047 | -7.670368e-05
2456.869281 | -0.0006215338 | 4514.545516 | -0.0001022259
2457.833515 | -0.0005720223 | 4516.473984 | -0.0001190361
2458.79775 | -0.0005637936 | 4518.402453 | -0.0001302432
2459.761984 | -0.000603948 | 4520.330922 | -0.0001445875
2460.726219 | -0.000630273 | 4522.259391 | -0.0001599314
2461.690453 | -0.0006190793 | 4524.18786 | -0.0001683129
2462.654688 | -0.0006256666 | 4526.116329 | -0.0001625487
2463.618922 | -0.0006820202 | 4528.044797 | -0.0001395324
2464.583156 | -0.0007275062 | 4529.973266 | -0.000102371
2465.547391 | -0.000700125 | 4531.901735 | -5.883213e-05
2466.511625 | -0.000636219 | 4533.830204 | -2.522862e-05
2467.47586 | -0.0006163535 | 4535.758673 | -2.214417e-05
2468.440094 | -0.0006480231 | 4537.687142 | -4.977185e-05
2469.404328 | -0.0006684333 | 4539.61561 | -8.694488e-05
2470.368563 | -0.0006499499 | 4541.544079 | -0.0001200701
2471.332797 | -0.000638978 | 4543.472548 | -0.0001491467
2472.297032 | -0.0006680901 | 4545.401017 | -0.0001683502
2473.261266 | -0.0006938394 | 4547.329486 | -0.0001691403
2474.2255 | -0.0006725973 | 4549.257954 | -0.0001521021
2475.189735 | -0.0006407007 | 4551.186423 | -0.000122284
2476.153969 | -0.0006567874 | 4553.114892 | -8.415062e-05
2477.118204 | -0.0007046582 | 4555.043361 | -4.779636e-05
2478.082438 | -0.0007158034 | 4556.97183 | -2.75865e-05
2479.046673 | -0.0006695026 | 4558.900299 | -3.0703e-05
2480.010907 | -0.0006218276 | 4560.828767 | -5.132135e-05
2480.975141 | -0.0006199567 | 4562.757236 | -7.818192e-05
2481.939376 | -0.000632888 | 4564.685705 | -0.0001068191
2482.90361 | -0.000609299 | 4566.614174 | -0.0001337392
2483.867845 | -0.0005705168 | 4568.542643 | -0.0001472991
2484.832079 | -0.0005763547 | 4570.471112 | -0.0001410961
2485.796313 | -0.000622263 | 4572.39958 | -0.000124058
2486.760548 | -0.0006429003 | 4574.328049 | -9.96776e-05
2487.724782 | -0.0006167596 | 4576.256518 | -6.291076e-05
2488.689017 | -0.0005991144 | 4578.184987 | -2.287971e-05
2489.653251 | -0.0006327923 | 4580.113456 | -1.705368e-06
2490.617485 | -0.0006785053 | 4582.041924 | -5.400093e-06
2491.58172 | -0.0006792157 | 4583.970393 | -2.329011e-05
2492.545954 | -0.0006538799 | 4585.898862 | -5.013746e-05
2493.510189 | -0.0006642749 | 4587.827331 | -8.245042e-05
2494.474423 | -0.0007109833 | 4589.7558 | -0.0001049007
2495.438658 | -0.0007351877 | 4591.684269 | -0.0001062351
2496.402892 | -0.0007209109 | 4593.612737 | -8.975346e-05
2497.367126 | -0.0007228254 | 4595.541206 | -6.050214e-05
2498.331361 | -0.0007717126 | 4597.469675 | -2.779378e-05
2499.295595 | -0.0008168453 | 4599.398144 | -1.044384e-05
2500.25983 | -0.0008041558 | 4601.326613 | -1.388172e-05
2501.224064 | -0.0007600962 | 4603.255082 | -2.705068e-05
2502.188298 | -0.000748604 | 4605.18355 | -4.549059e-05
2503.152533 | -0.0007742098 | 4607.112019 | -6.861914e-05
2504.116767 | -0.0007840262 | 4609.040488 | -8.421529e-05
2505.081002 | -0.0007569474 | 4610.968957 | -8.374541e-05
2506.045236 | -0.0007373753 | 4612.897426 | -7.128474e-05
2507.00947 | -0.0007572709 | 4614.825894 | -5.304109e-05
2507.973705 | -0.000777163 | 4616.754363 | -3.23112e-05
2508.937939 | -0.0007481222 | 4618.682832 | -1.122758e-05
2509.902174 | -0.000698174 | 4620.611301 | 1.195482e-05
2510.866408 | -0.0006967703 | 4622.53977 | 3.626539e-05
2511.830643 | -0.0007458752 | 4624.468239 | 5.452937e-05
2512.794877 | -0.000776036 | 4626.396707 | 6.170673e-05
2513.759111 | -0.00075747 | 4628.325176 | 6.128893e-05
2514.723346 | -0.0007395044 | 4630.253645 | 6.161254e-05
2515.68758 | -0.0007568568 | 4632.182114 | 6.732932e-05
2516.651815 | -0.000772035 | 4634.110583 | 7.572522e-05
2517.616049 | -0.0007459826 | 4636.039052 | 8.331207e-05
2518.580283 | -0.0007102716 | 4637.96752 | 8.873348e-05
2519.544518 | -0.000722703 | 4639.895989 | 8.675435e-05
2520.508752 | -0.0007816889 | 4641.824458 | 6.845715e-05
2521.472987 | -0.0008313985 | 4643.752927 | 3.403746e-05
2522.437221 | -0.000847183 | 4645.681396 | -6.616625e-06
2523.401455 | -0.0008671185 | 4647.609864 | -4.458862e-05
2524.36569 | -0.0009241408 | 4649.538333 | -7.232135e-05
2525.329924 | -0.0009839189 | 4651.466802 | -8.322659e-05
2526.294159 | -0.0009918204 | 4653.395271 | -7.536672e-05
2527.258393 | -0.0009628451 | 4655.32374 | -5.068047e-05
2528.222628 | -0.0009628717 | 4657.252209 | -1.401419e-05
2529.186862 | -0.001000176 | 4659.180677 | 2.280927e-05
2530.151096 | -0.001013019 | 4661.109146 | 4.854997e-05
2531.115331 | -0.0009763639 | 4663.037615 | 6.12712e-05
2532.079565 | -0.0009446485 | 4664.966084 | 6.71747e-05
2533.0438 | -0.000965596 | 4666.894553 | 7.187973e-05
2534.008034 | -0.001008825 | 4668.823022 | 6.647391e-05
2534.972268 | -0.00101833 | 4670.75149 | 3.507188e-05
2535.936503 | -0.001005165 | 4672.679959 | -1.534925e-05
2536.900737 | -0.001026519 | 4674.608428 | -5.727997e-05
2537.864972 | -0.001078636 | 4676.536897 | -7.52243e-05
2538.829206 | -0.001090323 | 4678.465366 | -6.492018e-05
2539.79344 | -0.001039111 | 4680.393834 | -2.210495e-05
2540.757675 | -0.0009906681 | 4682.322303 | 4.082142e-05
2541.721909 | -0.0009931057 | 4684.250772 | 9.208746e-05
2542.686144 | -0.001005598 | 4686.179241 | 0.0001156146
2543.650378 | -0.000976289 | 4688.10771 | 0.0001261249
2544.614613 | -0.0009320035 | 4690.036179 | 0.0001453136
2545.578847 | -0.0009348511 | 4691.964647 | 0.0001766679
2546.543081 | -0.0009806819 | 4693.893116 | 0.0002116657
2547.507316 | -0.001005216 | 4695.821585 | 0.0002423659
2548.47155 | -0.0009828308 | 4697.750054 | 0.0002590842
2549.435785 | -0.0009628211 | 4699.678523 | 0.000251363
2550.400019 | -0.000987373 | 4701.606992 | 0.0002223032
2551.364253 | -0.001026707 | 4703.53546 | 0.0001844946
2552.328488 | -0.00103371 | 4705.463929 | 0.0001435537
2553.292722 | -0.001025344 | 4707.392398 | 9.676996e-05
2554.256957 | -0.001052078 | 4709.320867 | 4.511239e-05
2555.221191 | -0.001104439 | 4711.249336 | -3.67369e-06
2556.185425 | -0.001118948 | 4713.177804 | -4.281278e-05
2557.14966 | -0.001078857 | 4715.106273 | -6.765973e-05
2558.113894 | -0.001046463 | 4717.034742 | -7.027798e-05
2559.078129 | -0.001068875 | 4718.963211 | -4.931345e-05
2560.042363 | -0.001109418 | 4720.89168 | -1.851258e-05
2561.006598 | -0.00110857 | 4722.820149 | 5.862626e-06
2561.970832 | -0.001076192 | 4724.748617 | 1.490748e-05
2562.935066 | -0.001066294 | 4726.677086 | 7.073466e-06
2563.899301 | -0.001086553 | 4728.605555 | -8.34771e-06
2564.863535 | -0.001092027 | 4730.534024 | -1.954764e-05
2565.82777 | -0.001066366 | 4732.462493 | -2.555756e-05
2566.792004 | -0.00105195 | 4734.390962 | -3.10224e-05
2567.756238 | -0.001080505 | 4736.31943 | -3.342712e-05
2568.720473 | -0.001114773 | 4738.247899 | -2.638693e-05
2569.684707 | -0.001097604 | 4740.176368 | -8.935115e-06
2570.648942 | -0.001044969 | 4742.104837 | 1.718715e-05
2571.613176 | -0.001031562 | 4744.033306 | 5.23672e-05
2572.57741 | -0.00108043 | 4745.961774 | 9.176588e-05
2573.541645 | -0.001128507 | 4747.890243 | 0.0001257061
2574.505879 | -0.001128899 | 4749.818712 | 0.0001512852
2575.470114 | -0.001117283 | 4751.747181 | 0.0001735356
2576.434348 | -0.001133851 | 4753.67565 | 0.0001947799
2577.398583 | -0.001143323 | 4755.604119 | 0.0002092138
2578.362817 | -0.001095849 | 4757.532587 | 0.0002065829
2579.327051 | -0.00102336 | 4759.461056 | 0.000183019
2580.291286 | -0.001000931 | 4761.389525 | 0.0001462624
2581.25552 | -0.00103663 | 4763.317994 | 0.0001092755
2582.219755 | -0.001067204 | 4765.246463 | 8.8308e-05
2583.183989 | -0.001061135 | 4767.174932 | 9.45792e-05
2584.148223 | -0.001058624 | 4769.1034 | 0.0001182228
2585.112458 | -0.001091189 | 4771.031869 | 0.0001381536
2586.076692 | -0.001117251 | 4772.960338 | 0.0001487615
2587.040927 | -0.001085785 | 4774.888807 | 0.0001513989
2588.005161 | -0.001026549 | 4776.817276 | 0.0001406498
2588.969395 | -0.001012636 | 4778.745744 | 0.0001211589
2589.93363 | -0.001053295 | 4780.674213 | 0.0001116886
2590.897864 | -0.001086269 | 4782.602682 | 0.0001182327
2591.862099 | -0.00107591 | 4784.531151 | 0.000128605
2592.826333 | -0.001057682 | 4786.45962 | 0.0001341031
2593.790568 | -0.00107157 | 4788.388089 | 0.0001337618
2594.754802 | -0.00109688 | 4790.316557 | 0.0001254542
2595.719036 | -0.001088902 | 4792.245026 | 0.0001082126
2596.683271 | -0.001057494 | 4794.173495 | 8.667742e-05
2597.647505 | -0.001052096 | 4796.101964 | 6.839085e-05
2598.61174 | -0.001075263 | 4798.030433 | 6.572784e-05
2599.575974 | -0.001071443 | 4799.958902 | 8.468078e-05
2600.540208 | -0.001017207 | 4801.88737 | 0.0001103608
2601.504443 | -0.0009602248 | 4803.815839 | 0.0001255608
2602.468677 | -0.0009465814 | 4805.744308 | 0.0001322146
2603.432912 | -0.0009496798 | 4807.672777 | 0.0001303225
2604.397146 | -0.0009177238 | 4809.601246 | 0.0001127317
2605.36138 | -0.0008650979 | 4811.529714 | 9.046215e-05
2606.325615 | -0.0008554161 | 4813.458183 | 8.651745e-05
2607.289849 | -0.0008973359 | 4815.386652 | 0.0001053419
2608.254084 | -0.0009307858 | 4817.315121 | 0.0001328242
2609.218318 | -0.0009220982 | 4819.24359 | 0.0001564011
2610.182553 | -0.0009069227 | 4821.172059 | 0.0001702741
2611.146787 | -0.000921293 | 4823.100527 | 0.0001636194
2612.111021 | -0.0009423578 | 4825.028996 | 0.0001277408
2613.075256 | -0.000930933 | 4826.957465 | 7.694234e-05
2614.03949 | -0.0009063241 | 4828.885934 | 3.3257e-05
2615.003725 | -0.0009256362 | 4830.814403 | -1.576464e-06
2615.967959 | -0.0009902392 | 4832.742872 | -2.833189e-05
2616.932193 | -0.001036331 | 4834.67134 | -3.541613e-05
2617.896428 | -0.001032024 | 4836.599809 | -2.147844e-05
2618.860662 | -0.001018669 | 4838.528278 | 2.079308e-06
2619.824897 | -0.001036429 | 4840.456747 | 3.506325e-05
2620.789131 | -0.001062261 | 4842.385216 | 7.476789e-05
2621.753365 | -0.001053248 | 4844.313684 | 9.704222e-05
2622.7176 | -0.001017863 | 4846.242153 | 8.585218e-05
2623.681834 | -0.001004341 | 4848.170622 | 5.51095e-05
2624.646069 | -0.001023898 | 4850.099091 | 2.548472e-05
2625.610303 | -0.001032036 | 4852.02756 | 9.340873e-06
2626.574538 | -0.001000414 | 4853.956029 | 1.556544e-05
2627.538772 | -0.0009632916 | 4855.884497 | 4.338591e-05
2628.503006 | -0.000960037 | 4857.812966 | 7.483605e-05
2629.467241 | -0.0009693819 | 4859.741435 | 8.59627e-05
2630.431475 | -0.0009486117 | 4861.669904 | 6.691541e-05
2631.39571 | -0.000912497 | 4863.598373 | 2.754673e-05
2632.359944 | -0.0009143838 | 4865.526842 | -1.97799e-05
2633.324178 | -0.0009574139 | 4867.45531 | -7.177946e-05
2634.288413 | -0.0009880428 | 4869.383779 | -0.0001249751
2635.252647 | -0.0009818701 | 4871.312248 | -0.0001681671
2636.216882 | -0.0009770856 | 4873.240717 | -0.0001903503
2637.181116 | -0.001007736 | 4875.169186 | -0.0001911397
2638.14535 | -0.001046457 | 4877.097654 | -0.0001799974
2639.109585 | -0.001043456 | 4879.026123 | -0.0001675435
2640.073819 | -0.001003268 | 4880.954592 | -0.0001595722
2641.038054 | -0.0009802114 | 4882.883061 | -0.0001537685
2642.002288 | -0.0009919937 | 4884.81153 | -0.0001408653
2642.966523 | -0.0009931502 | 4886.739999 | -0.000117772
2643.930757 | -0.0009565297 | 4888.668467 | -8.815596e-05
2644.894991 | -0.0009224789 | 4890.596936 | -5.336975e-05
2645.859226 | -0.0009340912 | 4892.525405 | -1.940012e-05
2646.82346 | -0.0009703017 | 4894.453874 | 1.590239e-06
2647.787695 | -0.0009821143 | 4896.382343 | 1.15337e-05
2648.751929 | -0.0009648146 | 4898.310812 | 2.008421e-05
2649.716163 | -0.0009544133 | 4900.23928 | 2.511794e-05
2650.680398 | -0.0009603482 | 4902.167749 | 2.08431e-05
2651.644632 | -0.0009454266 | 4904.096218 | 1.05417e-05
2652.608867 | -0.0008945045 | 4906.024687 | 3.479549e-06
2653.573101 | -0.0008585481 | 4907.953156 | 1.065786e-05
2654.537335 | -0.000884579 | 4909.881624 | 3.284737e-05
2655.50157 | -0.0009397298 | 4911.810093 | 5.364265e-05
2656.465804 | -0.000963403 | 4913.738562 | 6.069294e-05
2657.430039 | -0.0009565907 | 4915.667031 | 6.152501e-05
2658.394273 | -0.0009645446 | 4917.5955 | 6.694432e-05
2659.358508 | -0.0009848973 | 4919.523969 | 7.849391e-05
2660.322742 | -0.0009586268 | 4921.452437 | 9.906954e-05
2661.286976 | -0.000869805 | 4923.380906 | 0.0001306017
2662.251211 | -0.0007912243 | 4925.309375 | 0.000156881
2663.215445 | -0.0007728496 | 4927.237844 | 0.0001543666
2664.17968 | -0.0007664788 | 4929.166313 | 0.0001211302
2665.143914 | -0.0007347382 | 4931.094782 | 7.801093e-05
2666.108148 | -0.0007362519 | 4933.02325 | 4.603946e-05
2667.072383 | -0.0008138988 | 4934.951719 | 4.007103e-05
2668.036617 | -0.0008978417 | 4936.880188 | 6.666399e-05
2669.000852 | -0.0009243525 | 4938.808657 | 0.0001163634
2669.965086 | -0.001011449 | 4940.737126 | 0.0001656323
2670.92932 | -0.001380375 | 4942.665594 | 0.0001949868
2671.893555 | -0.002025962 | 4944.594063 | 0.0001980617
2672.857789 | -0.002629652 | 4946.522532 | 0.0001819951
2673.822024 | -0.002916958 | 4948.451001 | 0.0001639549
2674.786258 | -0.00283789 | 4950.37947 | 0.0001555156
2675.750493 | -0.002386542 | 4952.307939 | 0.0001512774
2676.714727 | -0.001669949 | 4954.236407 | 0.0001398614
2677.678961 | -0.001061928 | 4956.164876 | 0.0001208812
2678.643196 | -0.00086175 | 4958.093345 | 0.0001014706
2679.60743 | -0.0009803592 | 4960.021814 | 8.741497e-05
2680.571665 | -0.001188065 | 4961.950283 | 8.276564e-05
2681.535899 | -0.001368435 | 4963.878752 | 9.080176e-05
2682.500133 | -0.001446548 | 4965.80722 | 0.0001090146
2683.464368 | -0.001384465 | 4967.735689 | 0.0001354729
2684.428602 | -0.00127402 | 4969.664158 | 0.0001751889
2685.392837 | -0.00122041 | 4971.592627 | 0.0002229573
2686.357071 | -0.001190792495 | 4973.521096 | 0.0002540989
2687.321305 | -0.001121861 | 4975.449564 | 0.0002556973
2688.28554 | -0.00105255 | 4977.378033 | 0.00024144
2689.249774 | -0.001032797 | 4979.306502 | 0.0002275199
2690.214009 | -0.001030152 | 4981.234971 | 0.0002164456
2691.178243 | -0.001006868 | 4983.16344 | 0.0002086076
2692.142478 | -0.000992639 | 4985.091909 | 0.0002072838
2693.106712 | -0.001031897 | 4987.020377 | 0.000210156
2694.070946 | -0.001115 | 4988.948846 | 0.0002068112
2695.035181 | -0.001190434 | 4990.877315 | 0.0002024556
2695.999415 | -0.001228523 | 4992.805784 | 0.0002219588
2696.96365 | -0.001248734 | 4994.734253 | 0.0002643558
2697.927884 | -0.001274261 | 4996.662722 | 0.0002947563
2698.892118 | -0.001283671 | 4998.59119 | 0.0002996676
2699.856353 | -0.001244141 | 5000.519659 | 0.0002972082
2700.820587 | -0.001176513 | 5002.448128 | 0.0002941246
2701.784822 | -0.001137594 | 5004.376597 | 0.0002850218
2702.749056 | -0.001141533 | 5006.305066 | 0.0002729845
2703.71329 | -0.001149408 | 5008.233534 | 0.0002612885
2704.677525 | -0.001137242 | 5010.162003 | 0.0002487758
2705.641759 | -0.001130985 | 5012.090472 | 0.0002396855
2706.605994 | -0.001158934 | 5014.018941 | 0.0002376803
2707.570228 | -0.001196911 | 5015.94741 | 0.0002365946
2708.534463 | -0.001196371 | 5017.875879 | 0.0002296839
2709.498697 | -0.001161057 | 5019.804347 | 0.0002206077
2710.462931 | -0.001139904 | 5021.732816 | 0.0002130259
2711.427166 | -0.001147253 | 5023.661285 | 0.0002036645
2712.3914 | -0.001152051 | 5025.589754 | 0.00019869
2713.355635 | -0.001141136 | 5027.518223 | 0.0002098533
2714.319869 | -0.001134361 | 5029.446692 | 0.00022463
2715.284103 | -0.001142726 | 5031.37516 | 0.0002266452
2716.248338 | -0.001147756 | 5033.303629 | 0.0002284216
2717.212572 | -0.00112862 | 5035.232098 | 0.0002368945
2718.176807 | -0.001098688 | 5037.160567 | 0.0002299109
2719.141041 | -0.001100993 | 5039.089036 | 0.000202464
2720.105275 | -0.00114771 | 5041.017504 | 0.0001767054
2721.06951 | -0.001199736 | 5042.945973 | 0.0001643831
2722.033744 | -0.001236048 | 5044.874442 | 0.0001641478
2722.997979 | -0.001294376 | 5046.802911 | 0.0001771561
2723.962213 | -0.001395737 | 5048.73138 | 0.0001987854
2724.926448 | -0.001491991 | 5050.659849 | 0.0002109316
2725.890682 | -0.001526758 | 5052.588317 | 0.0001978027
2726.854916 | -0.001498866 | 5054.516786 | 0.0001692206
2727.819151 | -0.001442695 | 5056.445255 | 0.0001556114
2728.783385 | -0.001384371 | 5058.373724 | 0.0001639076
2729.74762 | -0.001324481 | 5060.302193 | 0.0001696551
2730.711854 | -0.00125871 | 5062.230662 | 0.0001616872
2731.676088 | -0.001205918 | 5064.15913 | 0.0001513626
2732.640323 | -0.001186531 | 5066.087599 | 0.0001388707
2733.604557 | -0.001188168 | 5068.016068 | 0.0001222865
2734.568792 | -0.001187061 | 5069.944537 | 0.0001197115
2735.533026 | -0.001185179 | 5071.873006 | 0.0001392319
2736.49726 | -0.001200987 | 5073.801474 | 0.0001664054
2737.461495 | -0.001233892 | 5075.729943 | 0.0001933364
2738.425729 | -0.001247551 | 5077.658412 | 0.0002192552
2739.389964 | -0.001216045 | 5079.586881 | 0.0002424309
2740.354198 | -0.00117257 | 5081.51535 | 0.000273836
2741.318433 | -0.001163476 | 5083.443819 | 0.0003167415
2742.282667 | -0.001177956 | 5085.372287 | 0.000353052
2743.246901 | -0.001182622 | 5087.300756 | 0.0003754544
2744.211136 | -0.001192405 | 5089.229225 | 0.000386068
2745.17537 | -0.001240689 | 5091.157694 | 0.0003675717
2746.139605 | -0.001312938 | 5093.086163 | 0.0003099583
2747.103839 | -0.001364572 | 5095.014632 | 0.0002370939
2748.068073 | -0.001377921 | 5096.9431 | 0.0001757305
2749.032308 | -0.001360255 | 5098.871569 | 0.0001341441
2749.996542 | -0.001321391 | 5100.800038 | 0.0001175307
2750.960777 | -0.001266827 | 5102.728507 | 0.000131661
2751.925011 | -0.001197349 | 5104.656976 | 0.0001736442
2752.889245 | -0.001129454 | 5106.585444 | 0.0002303933
2753.85348 | -0.001101822 | 5108.513913 | 0.0002830512
2754.817714 | -0.001126821 | 5110.442382 | 0.0003177657
2755.781949 | -0.001164392 | 5112.370851 | 0.0003295347
2756.746183 | -0.001176644 | 5114.29932 | 0.0003141247
2757.710418 | -0.001169864 | 5116.227789 | 0.0002798091
2758.674652 | -0.001165645 | 5118.156257 | 0.0002577581
2759.638886 | -0.001161629 | 5120.084726 | 0.0002710596
2760.603121 | -0.001144074 | 5122.013195 | 0.0003025899
2761.567355 | -0.001117893 | 5123.941664 | 0.0003181048
2762.53159 | -0.001102522 | 5125.870133 | 0.0003074092
2763.495824 | -0.001101491 | 5127.798602 | 0.0002866606
2764.460058 | -0.00109654 | 5129.72707 | 0.0002716317
2765.424293 | -0.001080605 | 5131.655539 | 0.0002723266
2766.388527 | -0.001079207 | 5133.584008 | 0.0003025961
2767.352762 | -0.001110406 | 5135.512477 | 0.0003582067
2768.316996 | -0.001146518 | 5137.440946 | 0.0003954948
2769.28123 | -0.001152214 | 5139.369414 | 0.0003727252
2770.245465 | -0.00113731 | 5141.297883 | 0.0003029802
2771.209699 | -0.001134389 | 5143.226352 | 0.000234148
2772.173934 | -0.001154441 | 5145.154821 | 0.0002000744
2773.138168 | -0.001183527 | 5147.08329 | 0.0002146074
2774.102403 | -0.001198492 | 5149.011759 | 0.0002833238
2775.066637 | -0.001188152 | 5150.940227 | 0.00038622
2776.030871 | -0.001164084 | 5152.868696 | 0.0004759874
2776.995106 | -0.001135118 | 5154.797165 | 0.0005278192
2777.95934 | -0.001093993 | 5156.725634 | 0.0005640216
2778.923575 | -0.001051701 | 5158.654103 | 0.0006005562
2779.887809 | -0.001039841 | 5160.582572 | 0.0006176197
2780.852043 | -0.001060175 | 5162.51104 | 0.0006009872
2781.816278 | -0.001072666 | 5164.439509 | 0.0005550825
2782.780512 | -0.001048471 | 5166.367978 | 0.0004733679
2783.744747 | -0.001007218 | 5168.296447 | 0.0003679568
2784.708981 | -0.0009848126 | 5170.224916 | 0.0002990265
2785.673215 | -0.0009887088 | 5172.153384 | 0.0003086782
2786.63745 | -0.001007525 | 5174.081853 | 0.000379029
2787.601684 | -0.001043422 | 5176.010322 | 0.0004920048
2788.565919 | -0.001105622 | 5177.938791 | 0.0006516406
2789.530153 | -0.001178622 | 5179.86726 | 0.0008296768
2790.494388 | -0.001220627 | 5181.795729 | 0.0009672887
2791.458622 | -0.001213984 | 5183.724197 | 0.00102584
2792.422856 | -0.001187538 | 5185.652666 | 0.0009849644
2793.387091 | -0.001171696 | 5187.581135 | 0.0008465888
2794.351325 | -0.001168223 | 5189.509604 | 0.0006762533
2795.31556 | -0.001181432 | 5191.438073 | 0.0005552628
2796.279794 | -0.001219958 | 5193.366542 | 0.000493428
2797.244028 | -0.001272423 | 5195.29501 | 0.0004796012
2798.208263 | -0.001315678 | 5197.223479 | 0.0005662364
2799.172497 | -0.001328929 | 5199.151948 | 0.0008284776
2800.136732 | -0.001294718 | 5201.080417 | 0.001257514
2801.100966 | -0.001226193 | 5203.008886 | 0.001711866
2802.0652 | -0.00116788 | 5204.937354 | 0.002012184
2803.029435 | -0.001141745 | 5206.865823 | 0.002049548
2803.993669 | -0.001131311 | 5208.794292 | 0.001797451
2804.957904 | -0.001123832 | 5210.722761 | 0.001344628
2805.922138 | -0.001129115 | 5212.65123 | 0.0009061561
2806.886373 | -0.001153431 | 5214.579699 | 0.0006713835
2807.850607 | -0.001178147 | 5216.508167 | 0.0006925359
2808.814841 | -0.001181103 | 5218.436636 | 0.0009196103
2809.779076 | -0.001170539 | 5220.365105 | 0.001216763
2810.74331 | -0.001167244 | 5222.293574 | 0.001441614
2811.707545 | -0.001164741 | 5224.222043 | 0.001576104
2812.671779 | -0.001148128 | 5226.150512 | 0.00163657
2813.636013 | -0.001132899 | 5228.07898 | 0.001559035
2814.600248 | -0.001144156 | 5230.007449 | 0.001341772
2815.564482 | -0.001175425 | 5231.935918 | 0.001110257
2816.528717 | -0.001201015 | 5233.864387 | 0.0009511305
2817.492951 | -0.001211712 | 5235.792856 | 0.000898568
2818.457185 | -0.001212813 | 5237.721324 | 0.00102249
2819.42142 | -0.001207847 | 5239.649793 | 0.0013473
2820.385654 | -0.001198185 | 5241.578262 | 0.001775021
2821.349889 | -0.00118265 | 5243.506731 | 0.002145044
2822.314123 | -0.001163991 | 5245.4352 | 0.002329061
2823.278358 | -0.001159655 | 5247.363669 | 0.002305567
2824.242592 | -0.001178662 | 5249.292137 | 0.002124686
2825.206826 | -0.001196501 | 5251.220606 | 0.001839448
2826.171061 | -0.001187885 | 5253.149075 | 0.001579535
2827.135295 | -0.00116105 | 5255.077544 | 0.001534702
2828.09953 | -0.001134618 | 5257.006013 | 0.001732211
2829.063764 | -0.001112117 | 5258.934482 | 0.001999771
2830.027998 | -0.001094919 | 5260.86295 | 0.002193321
2830.992233 | -0.001095573 | 5262.791419 | 0.002265058
2831.956467 | -0.001125054 | 5264.719888 | 0.002132036
2832.920702 | -0.001172971 | 5266.648357 | 0.001726077
2833.884936 | -0.001219719 | 5268.576826 | 0.001167809
2834.84917 | -0.001272944 | 5270.505294 | 0.0006894238
2835.813405 | -0.001362046 | 5272.433763 | 0.000412044
2836.777639 | -0.001483102 | 5274.362232 | 0.0003277614
2837.741874 | -0.001589269 | 5276.290701 | 0.0004050778
2838.706108 | -0.001640766 | 5278.21917 | 0.0006094237
2839.670343 | -0.001625835 | 5280.147639 | 0.0008653488
2840.634577 | -0.001548788 | 5282.076107 | 0.001085897
2841.598811 | -0.001434517 | 5284.004576 | 0.001241122
2842.563046 | -0.001325355 | 5285.933045 | 0.001313744
2843.52728 | -0.001255598 | 5287.861514 | 0.0012554
2844.491515 | -0.001242098 | 5289.789983 | 0.001077432
2845.455749 | -0.001283872 | 5291.718451 | 0.000855271
2846.419983 | -0.001354068 | 5293.64692 | 0.0006324801
2847.384218 | -0.001416044 | 5295.575389 | 0.0004522505
2848.348452 | -0.001450991 | 5297.503858 | 0.0003974981
2849.312687 | -0.001455773 | 5299.432327 | 0.0005039028
2850.276921 | -0.001428038 | 5301.360796 | 0.0007087008
2851.241155 | -0.001372295 | 5303.289264 | 0.0008950177
2852.20539 | -0.001305985 | 5305.217733 | 0.000977075
2853.169624 | -0.001252229 | 5307.146202 | 0.000952005
2854.133859 | -0.001223369 | 5309.074671 | 0.0008510831
2855.098093 | -0.001216073 | 5311.00314 | 0.000693685
2856.062328 | -0.001228184 | 5312.931609 | 0.0005147492
2857.026562 | -0.001268518 | 5314.860077 | 0.0003637975
2857.990796 | -0.001326103 | 5316.788546 | 0.0002776545
2858.955031 | -0.001365676 | 5318.717015 | 0.0003059882
2859.919265 | -0.001368039 | 5320.645484 | 0.0004992638
2860.8835 | -0.001338285 | 5322.573953 | 0.0008323581
2861.847734 | -0.001284056 | 5324.502421 | 0.001216036
2862.811968 | -0.001225726 | 5326.43089 | 0.001572976
2863.776203 | -0.001192288 | 5328.359359 | 0.00186713
2864.740437 | -0.001183348 | 5330.287828 | 0.002145897
2865.704672 | -0.001176968 | 5332.216297 | 0.00249256
2866.668906 | -0.0011659 | 5334.144766 | 0.002874666
2867.63314 | -0.001151906 | 5336.073234 | 0.003226568
2868.597375 | -0.001136748 | 5338.001703 | 0.003550396
2869.561609 | -0.00114628 | 5339.930172 | 0.003731018
2870.525844 | -0.001222217 | 5341.858641 | 0.003616432
2871.490078 | -0.001365926 | 5343.78711 | 0.00334925
2872.454313 | -0.001523353 | 5345.715579 | 0.003173558
2873.418547 | -0.00163418 | 5347.644047 | 0.003071487
2874.382781 | -0.001667466 | 5349.572516 | 0.002891465
2875.347016 | -0.001613222 | 5351.500985 | 0.002603433
2876.31125 | -0.001486925 | 5353.429454 | 0.002249625
2877.275485 | -0.00133969 | 5355.357923 | 0.001820783
2878.239719 | -0.001227719 | 5357.286391 | 0.001321669
2879.203953 | -0.001166873 | 5359.21486 | 0.0008706735
2880.168188 | -0.001140506 | 5361.143329 | 0.0005945999
2881.132422 | -0.001134321 | 5363.071798 | 0.000483995
2882.096657 | -0.001139898 | 5365.000267 | 0.0004711261
2883.060891 | -0.001141572 | 5366.928736 | 0.0005741998
2884.025125 | -0.001129552 | 5368.857204 | 0.0008804789
2884.98936 | -0.00110893 | 5370.785673 | 0.001365811
2885.953594 | -0.001088516 | 5372.714142 | 0.001808685
2886.917829 | -0.001073792 | 5374.642611 | 0.002005668
2887.882063 | -0.001068676 | 5376.57108 | 0.001967532
2888.846298 | -0.001071207 | 5378.499549 | 0.001810818
2889.810532 | -0.001074731 | 5380.428017 | 0.001606848
2890.774766 | -0.001073373 | 5382.356486 | 0.001416076
2891.739001 | -0.001074964 | 5384.284955 | 0.001338605
2892.703235 | -0.001104364 | 5386.213424 | 0.00141637
2893.66747 | -0.00117273 | 5388.141893 | 0.001562518
2894.631704 | -0.00125344 | 5390.070361 | 0.001655498
2895.595938 | -0.001313217 | 5391.99883 | 0.001660621
2896.560173 | -0.00133738 | 5393.927299 | 0.001576765
2897.524407 | -0.001315554 | 5395.855768 | 0.001366162
2898.488642 | -0.001245197 | 5397.784237 | 0.001030505
2899.452876 | -0.001155281 | 5399.712706 | 0.0007037901
2900.41711 | -0.001088476 | 5401.641174 | 0.0006051345
2901.381345 | -0.00106279 | 5403.569643 | 0.0008715622
2902.345579 | -0.001062952 | 5405.498112 | 0.001454984
2903.309814 | -0.001065869 | 5407.426581 | 0.002158371
2904.274048 | -0.001062342 | 5409.35505 | 0.002718292
2905.238283 | -0.001051978 | 5411.283519 | 0.002903977
2906.202517 | -0.00103458 | 5413.211987 | 0.002635007
2907.166751 | -0.001022283 | 5415.140456 | 0.002012165
2908.130986 | -0.001039158 | 5417.068925 | 0.001268475
2909.09522 | -0.00109675 | 5418.997394 | 0.0007189
2910.059455 | -0.00119173 | 5420.925863 | 0.0006212235
2911.023689 | -0.001316657 | 5422.854331 | 0.0009665595
2911.987923 | -0.001456267 | 5424.7828 | 0.001483711
2912.952158 | -0.001594709 | 5426.711269 | 0.001926249
2913.916392 | -0.00172318 | 5428.639738 | 0.002209302
2914.880627 | -0.001821331 | 5430.568207 | 0.002269063
2915.844861 | -0.001863729 | 5432.496676 | 0.002113372
2916.809095 | -0.001848422 | 5434.425144 | 0.001962212
2917.77333 | -0.001785391 | 5436.353613 | 0.002004159
2918.737564 | -0.001679921 | 5438.282082 | 0.002191881
2919.701799 | -0.001548054 | 5440.210551 | 0.002424573
2920.666033 | -0.00141151 | 5442.13902 | 0.002617533
2921.630268 | -0.001282416 | 5444.067489 | 0.002623621
2922.594502 | -0.001168208 | 5445.995957 | 0.0023528
2923.558736 | -0.001071429 | 5447.924426 | 0.001889772
2924.522971 | -0.0009895337 | 5449.852895 | 0.001410809
2925.487205 | -0.0009395418 | 5451.781364 | 0.001066673
2926.45144 | -0.0009570533 | 5453.709833 | 0.0009326429
2927.415674 | -0.00104891 | 5455.638301 | 0.0009922273
2928.379908 | -0.001174814 | 5457.56677 | 0.00115193
2929.344143 | -0.001287039 | 5459.495239 | 0.001298546
2930.308377 | -0.001354483 | 5461.423708 | 0.001356619
2931.272612 | -0.00134761 | 5463.352177 | 0.00129225
2932.236846 | -0.001255273 | 5465.280646 | 0.001143938
2933.20108 | -0.001118356 | 5467.209114 | 0.001056469
2934.165315 | -0.0009965172 | 5469.137583 | 0.001137477
2935.129549 | -0.0009093144 | 5471.066052 | 0.001285073
2936.093784 | -0.0008420778 | 5472.994521 | 0.001324411
2937.058018 | -0.0007840504 | 5474.92299 | 0.001217987
2938.022253 | -0.0007375785 | 5476.851459 | 0.000985144
2938.986487 | -0.0007128303 | 5478.779927 | 0.0006448045
2939.950721 | -0.0007307288 | 5480.708396 | 0.0003400077
2940.914956 | -0.0008135649 | 5482.636865 | 0.0002676185
2941.87919 | -0.0009595761 | 5484.565334 | 0.0004659042
2942.843425 | -0.001138059 | 5486.493803 | 0.0008098245
2943.807659 | -0.00131655 | 5488.422271 | 0.001114815
2944.771893 | -0.001462781 | 5490.35074 | 0.001241696
2945.736128 | -0.001535303 | 5492.279209 | 0.00117306
2946.700362 | -0.001521608 | 5494.207678 | 0.0009533233
2947.664597 | -0.001460611 | 5496.136147 | 0.0006374251
2948.628831 | -0.001396694 | 5498.064616 | 0.0003400488
2949.593065 | -0.00135078 | 5499.993084 | 0.0001950039
2950.5573 | -0.001334794 | 5501.921553 | 0.000222944
2951.521534 | -0.001352647 | 5503.850022 | 0.0003183919
2952.485769 | -0.00138733 | 5505.778491 | 0.0003665079
2953.450003 | -0.001399544 | 5507.70696 | 0.0003244306
2954.414237 | -0.001358205 | 5509.635429 | 0.0001860385
2955.378472 | -0.001279933 | 5511.563897 | -3.183321e-05
2956.342706 | -0.001207737 | 5513.492366 | -0.0002413431
2957.306941 | -0.001155888 | 5515.420835 | -0.0003462265
2958.271175 | -0.001118129 | 5517.349304 | -0.0003526129
2959.23541 | -0.001105604 | 5519.277773 | -0.0003207861
2960.199644 | -0.001134339 | 5521.206241 | -0.0002828949
2961.163878 | -0.001185761 | 5523.13471 | -0.0002613268
2962.128113 | -0.001218822 | 5525.063179 | -0.000267753
2963.092347 | -0.001215543 | 5526.991648 | -0.0002751952
2964.056582 | -0.001187261 | 5528.920117 | -0.0002587805
2965.020816 | -0.001145506 | 5530.848586 | -0.0002347717
2965.98505 | -0.001094969 | 5532.777054 | -0.0002330132
2966.949285 | -0.001040149 | 5534.705523 | -0.0002753106
2967.913519 | -0.0009855432 | 5536.633992 | -0.0003735199
2968.877754 | -0.000937209 | 5538.562461 | -0.0005043029
2969.841988 | -0.0009023747 | 5540.49093 | -0.0006108515
2970.806222 | -0.0008925689 | 5542.419399 | -0.0006478328
2971.770457 | -0.0009277253 | 5544.347867 | -0.0005945888
2972.734691 | -0.001011949 | 5546.276336 | -0.0004549483
2973.698926 | -0.001110257 | 5548.204805 | -0.0002792201
2974.66316 | -0.001178092 | 5550.133274 | -0.0001418078
2975.627395 | -0.001205293 | 5552.061743 | -8.344923e-05
2976.591629 | -0.001216677 | 5553.990211 | -0.0001116016
2977.555863 | -0.001247026 | 5555.91868 | -0.0002151679
2978.520098 | -0.001316662 | 5557.847149 | -0.0003557013
2979.484332 | -0.001407999 | 5559.775618 | -0.0004834752
2980.448567 | -0.001465942 | 5561.704087 | -0.000577262
2981.412801 | -0.001449263 | 5563.632556 | -0.0006389752
2982.377035 | -0.001371056 | 5565.561024 | -0.0006642194
2983.34127 | -0.001259064 | 5567.489493 | -0.0006499394
2984.305504 | -0.001119543 | 5569.417962 | -0.0006114357
2985.269739 | -0.0009745704 | 5571.346431 | -0.0005661092
2986.233973 | -0.0008727936 | 5573.2749 | -0.0005292558
2987.198207 | -0.0008317926 | 5575.203369 | -0.0005266863
2988.162442 | -0.0008359334 | 5577.131837 | -0.0005696799
2989.126676 | -0.0008977171 | 5579.060306 | -0.0006416034
2990.090911 | -0.001038826 | 5580.988775 | -0.0007216163
2991.055145 | -0.001213351 | 5582.917244 | -0.0007850535
2992.01938 | -0.00133202 | 5584.845713 | -0.0008080168
2992.983614 | -0.001354986 | 5586.774181 | -0.000806376
2993.947848 | -0.001311945 | 5588.70265 | -0.0008160723
2994.912083 | -0.001259151 | 5590.631119 | -0.0008361507
2995.876317 | -0.001234691 | 5592.559588 | -0.0008432913
2996.840552 | -0.001234468 | 5594.488057 | -0.0008300397
2997.804786 | -0.001230163 | 5596.416526 | -0.0007935282
2998.76902 | -0.001197753 | 5598.344994 | -0.0007293607
2999.733255 | -0.001125515 | 5600.273463 | -0.0006484339
3000.697489 | -0.001024583 | 5602.201932 | -0.0005675692
3001.661724 | -0.0009265969 | 5604.130401 | -0.0004917367
3002.625958 | -0.0008581208 | 5606.05887 | -0.0004264791
3003.590192 | -0.0008279423 | 5607.987339 | -0.0003880422
3004.554427 | -0.0008245347 | 5609.915807 | -0.0003903768
3005.518661 | -0.0008182116 | 5611.844276 | -0.0004340547
3006.482896 | -0.0008007733 | 5613.772745 | -0.0005081817
3007.44713 | -0.0008112771 | 5615.701214 | -0.0005951725
3008.411365 | -0.0008805721 | 5617.629683 | -0.0006841295
3009.375599 | -0.0009875626 | 5619.558151 | -0.0007716103
3010.339833 | -0.001114869 | 5621.48662 | -0.0008455786
3011.304068 | -0.001282018 | 5623.415089 | -0.0008811978
3012.268302 | -0.001476901 | 5625.343558 | -0.0008589784
3013.232537 | -0.001635476 | 5627.272027 | -0.000779302
3014.196771 | -0.001714013 | 5629.200496 | -0.000664719
3015.161005 | -0.001709397 | 5631.128964 | -0.0005566958
3016.12524 | -0.001637249 | 5633.057433 | -0.000497651
3017.089474 | -0.001537199 | 5634.985902 | -0.000495801
3018.053709 | -0.001437949 | 5636.914371 | -0.0005165617
3019.017943 | -0.001322515 | 5638.84284 | -0.0005230536
3019.982177 | -0.00118719 | 5640.771309 | -0.0005082055
3020.946412 | -0.001076677 | 5642.699777 | -0.0004859655
3021.910646 | -0.001020449 | 5644.628246 | -0.0004796437
3022.874881 | -0.0009972251 | 5646.556715 | -0.0005171333
3023.839115 | -0.0009804634 | 5648.485184 | -0.0006074115
3024.80335 | -0.0009686046 | 5650.413653 | -0.0007229648
3025.767584 | -0.0009581295 | 5652.342121 | -0.0008253938
3026.731818 | -0.0009244382 | 5654.27059 | -0.0008879556
3027.696053 | -0.0008603123 | 5656.199059 | -0.0008860098
3028.660287 | -0.0008016715 | 5658.127528 | -0.0008065687
3029.624522 | -0.0007885294 | 5660.055997 | -0.0006683548
3030.588756 | -0.0008212697 | 5661.984466 | -0.0005053712
3031.55299 | -0.0008805628 | 5663.912934 | -0.0003592613
3032.517225 | -0.0009621166 | 5665.841403 | -0.0002720493
3033.481459 | -0.001063204 | 5667.769872 | -0.000256341
3034.445694 | -0.001154161 | 5669.698341 | -0.0003010559
3035.409928 | -0.001188732 | 5671.62681 | -0.0003943485
3036.374162 | -0.001148377 | 5673.555279 | -0.0005025979
3037.338397 | -0.001077206 | 5675.483747 | -0.0005860744
3038.302631 | -0.001053275 | 5677.412216 | -0.0006451607
3039.266866 | -0.001113266 | 5679.340685 | -0.0006974289
3040.2311 | -0.001229468 | 5681.269154 | -0.0007367683
3041.195335 | -0.001351539 | 5683.197623 | -0.0007503867
3042.159569 | -0.001446114 | 5685.126091 | -0.000729884
3043.123803 | -0.001497581 | 5687.05456 | -0.0006664752
3044.088038 | -0.001484479 | 5688.983029 | -0.0005649348
3045.052272 | -0.001389256 | 5690.911498 | -0.0004565833
3046.016507 | -0.001241765 | 5692.839967 | -0.000383815
3046.980741 | -0.001107366 | 5694.768436 | -0.0003683983
3047.944975 | -0.001023906 | 5696.696904 | -0.0003963934
3048.90921 | -0.0009812381 | 5698.625373 | -0.0004382011
3049.873444 | -0.0009620009 | 5700.553842 | -0.0004699492
3050.837679 | -0.0009687325 | 5702.482311 | -0.0004805615
3051.801913 | -0.0009967455 | 5704.41078 | -0.0004742401
3052.766147 | -0.001010724 | 5706.339249 | -0.0004597705
3053.730382 | -0.0009901898 | 5708.267717 | -0.0004405906
3054.694616 | -0.000964213 | 5710.196186 | -0.0004193734
3055.658851 | -0.0009620543 | 5712.124655 | -0.0003961183
3056.623085 | -0.0009657631 | 5714.053124 | -0.0003733073
3057.58732 | -0.0009369124 | 5715.981593 | -0.0003652602
3058.551554 | -0.0008626331 | 5717.910061 | -0.0003809498
3059.515788 | -0.000768869 | 5719.83853 | -0.0004087296
3060.480023 | -0.0006915085 | 5721.766999 | -0.0004350438
3061.444257 | -0.00063484 | 5723.695468 | -0.0004509198
3062.408492 | -0.0005959379 | 5725.623937 | -0.0004468125
3063.372726 | -0.0006110814 | 5727.552406 | -0.0004248225
3064.33696 | -0.0007075724 | 5729.480874 | -0.0003916322
3065.301195 | -0.000837815 | 5731.409343 | -0.0003434244
3066.265429 | -0.0009259442 | 5733.337812 | -0.000293944
3067.229664 | -0.0009456389 | 5735.266281 | -0.0002737335
3068.193898 | -0.0009183526 | 5737.19475 | -0.0002873725
3069.158132 | -0.0008688505 | 5739.123219 | -0.0003184441
3070.122367 | -0.0008039589 | 5741.051687 | -0.0003612229
3071.086601 | -0.0007254366 | 5742.980156 | -0.0004101723
3072.050836 | -0.0006477165 | 5744.908625 | -0.0004551728
3073.01507 | -0.0005940024 | 5746.837094 | -0.0005025218
3073.979305 | -0.0005814484 | 5748.765563 | -0.0005728323
3074.943539 | -0.0006209681 | 5750.694031 | -0.0006680136
3075.907773 | -0.0007244563 | 5752.6225 | -0.0007594397
3076.872008 | -0.0008921108 | 5754.550969 | -0.0008154302
3077.836242 | -0.001085516 | 5756.479438 | -0.0008218633
3078.800477 | -0.001225898 | 5758.407907 | -0.0007835118
3079.764711 | -0.001261986 | 5760.336376 | -0.0007177438
3080.728945 | -0.00123278 | 5762.264844 | -0.0006398272
3081.69318 | -0.001215287 | 5764.193313 | -0.0005650283
3082.657414 | -0.001226856 | 5766.121782 | -0.0005130025
3083.621649 | -0.001238832 | 5768.050251 | -0.000485848
3084.585883 | -0.001234259 | 5769.97872 | -0.000472878
3085.550117 | -0.001206121 | 5771.907189 | -0.0004739019
3086.514352 | -0.001153243 | 5773.835657 | -0.000484722
3087.478586 | -0.001093365 | 5775.764126 | -0.0004910255
3088.442821 | -0.001038767 | 5777.692595 | -0.0004872783
3089.407055 | -0.0009847771 | 5779.621064 | -0.0004690931
3090.37129 | -0.0009360718 | 5781.549533 | -0.0004374248
3091.335524 | -0.0008873853 | 5783.478001 | -0.0004155515
3092.299758 | -0.0007917433 | 5785.40647 | -0.0004149203
3093.263993 | -0.0006277088 | 5787.334939 | -0.0004132074
3094.228227 | -0.0004631113 | 5789.263408 | -0.0003978219
3095.192462 | -0.0003772779 | 5791.191877 | -0.0003847907
3096.156696 | -0.0003739043 | 5793.120346 | -0.0003702969
3097.12093 | -0.0004288201 | 5795.048814 | -0.0003293469
3098.085165 | -0.0005373534 | 5796.977283 | -0.0002768235
3099.049399 | -0.0006698798 | 5798.905752 | -0.0002581332
3100.013634 | -0.0007540866 | 5800.834221 | -0.0002820497
3100.977868 | -0.0007281984 | 5802.76269 | -0.000337314
3101.942102 | -0.0005908601 | 5804.691159 | -0.0004317464
3102.906337 | -0.0004106707 | 5806.619627 | -0.0005498948
3103.870571 | -0.0002782469 | 5808.548096 | -0.0006377748
3104.834806 | -0.0002407414 | 5810.476565 | -0.0006560918
3105.79904 | -0.0003036044 | 5812.405034 | -0.0006046565
3106.763275 | -0.0004522242 | 5814.333503 | -0.0005082688
3107.727509 | -0.0006359398 | 5816.261971 | -0.0004071781
3108.691743 | -0.0007748531 | 5818.19044 | -0.0003393419
3109.655978 | -0.0008032998 | 5820.118909 | -0.0003297466
3110.620212 | -0.0007138857 | 5822.047378 | -0.0003843039
3111.584447 | -0.0005818234 | 5823.975847 | -0.0004738281
3112.548681 | -0.0005113474 | 5825.904316 | -0.0005416716
3113.512915 | -0.0005474556 | 5827.832784 | -0.0005540773
3114.47715 | -0.0006772836 | 5829.761253 | -0.0005160042
3115.441384 | -0.0008743391 | 5831.689722 | -0.0004362269
3116.405619 | -0.001095178 | 5833.618191 | -0.0003277162
3117.369853 | -0.001283493 | 5835.54666 | -0.0002347194
3118.334087 | -0.001391752 | 5837.475129 | -0.0001909934
3119.298322 | -0.001390946 | 5839.403597 | -0.0001755593
3120.262556 | -0.001299196 | 5841.332066 | -0.0001632421
3121.226791 | -0.001173966 | 5843.260535 | -0.0001704422
3122.191025 | -0.001030058 | 5845.189004 | -0.0002194693
3123.15526 | -0.000837868 | 5847.117473 | -0.0003055517
3124.119494 | -0.0006211583 | 5849.045941 | -0.0004063801
3125.083728 | -0.0004549181 | 5850.97441 | -0.0004866804
3126.047963 | -0.0003673884 | 5852.902879 | -0.0005117443
3127.012197 | -0.0003256487 | 5854.831348 | -0.000471273
3127.976432 | -0.000299902 | 5856.759817 | -0.0003959708
3128.940666 | -0.0002905403 | 5858.688286 | -0.0003468569
3129.9049 | -0.0002995066 | 5860.616754 | -0.0003691191
3130.869135 | -0.0002931015 | 5862.545223 | -0.0004463605
3131.833369 | -0.0002296517 | 5864.473692 | -0.0005251938
3132.797604 | -0.0001264953 | 5866.402161 | -0.0005665294
3133.761838 | -5.14059e-05 | 5868.33063 | -0.0005436737
3134.726072 | -3.826435e-05 | 5870.259099 | -0.0004358466
3135.690307 | -8.199891e-05 | 5872.187567 | -0.0002685973
3136.654541 | -0.0001999405 | 5874.116036 | -0.0001130445
3137.618776 | -0.0004113703 | 5876.044505 | -1.742706e-05
3138.58301 | -0.0006602017 | 5877.972974 | 1.863865e-05
3139.547245 | -0.0008332964 | 5879.901443 | 1.021416e-05
3140.511479 | -0.0008492733 | 5881.829911 | -2.401778e-05
3141.475713 | -0.0007153452 | 5883.75838 | -5.984003e-05
3142.439948 | -0.0005191335 | 5885.686849 | -8.314016e-05
3143.404182 | -0.0003484508 | 5887.615318 | -0.0001004013
3144.368417 | -0.0002202337 | 5889.543787 | -0.0001402219
3145.332651 | -0.0001237752 | 5891.472256 | -0.0002287192
3146.296885 | -7.718405e-05 | 5893.400724 | -0.0003344367
3147.26112 | -8.921655e-05 | 5895.329193 | -0.0003826478
3148.225354 | -0.0001364989 | 5897.257662 | -0.0003460933
3149.189589 | -0.0002205867 | 5899.186131 | -0.0002608028
3150.153823 | -0.0003732169 | 5901.1146 | -0.000159757
3151.118057 | -0.0005827093569 | 5903.043069 | -6.640322e-05
3152.082292 | -0.0007680752 | 5904.971537 | -1.962654e-05
3153.046526 | -0.0008384102 | 5906.900006 | -2.991253e-05
3154.010761 | -0.0007588816 | 5908.828475 | -4.922492e-05
3154.974995 | -0.0005853585 | 5910.756944 | -3.619676e-05
3155.93923 | -0.0004190603 | 5912.685413 | -5.124676e-06
3156.903464 | -0.000300082 | 5914.613881 | 1.234895e-05
3157.867698 | -0.0001951405 | 5916.54235 | 2.310284e-06
3158.831933 | -9.762052e-05 | 5918.470819 | -3.96248e-05
3159.796167 | -4.411361e-05 | 5920.399288 | -0.0001130748
3160.760402 | -3.013542e-05 | 5922.327757 | -0.0002071718
3161.724636 | -5.662956e-06 | 5924.256226 | -0.000294468
3162.68887 | 3.824902e-05 | 5926.184694 | -0.0003345623
3163.653105 | 5.722276e-05 | 5928.113163 | -0.0003106857
3164.617339 | 3.997581e-05 | 5930.041632 | -0.0002464706
3165.581574 | 4.392847e-05 | 5931.970101 | -0.0001625012
3166.545808 | 0.0001146136 | 5933.89857 | -6.430539e-05
3167.510042 | 0.0002142715 | 5935.827039 | 1.381331e-05
3168.474277 | 0.000270702 | 5937.755507 | 2.668742e-05
3169.438511 | 0.0002743767 | 5939.683976 | -1.672469e-05
3170.402746 | 0.0002755059 | 5941.612445 | -7.506533e-05
3171.36698 | 0.0002933468 | 5943.540914 | -0.0001311837
3172.331215 | 0.0002893667 | 5945.469383 | -0.0001782205
3173.295449 | 0.0002445033 | 5947.397851 | -0.0001974997
3174.259683 | 0.0002046889 | 5949.32632 | -0.0001873064
3175.223918 | 0.0002140853 | 5951.254789 | -0.0001705087
3176.188152 | 0.0002440814 | 5953.183258 | -0.0001697828
3177.152387 | 0.0002409757 | 5955.111727 | -0.000194275
3178.116621 | 0.0002183977 | 5957.040196 | -0.0002285513
3179.080855 | 0.0002345228 | 5958.968664 | -0.0002339316
3180.04509 | 0.0002912877 | 5960.897133 | -0.0001854533
3181.009324 | 0.0003266258 | 5962.825602 | -9.721707e-05
3181.973559 | 0.000314861 | 5964.754071 | -7.142919e-06
3182.937793 | 0.0003040547 | 5966.68254 | 5.104401e-05
3183.902027 | 0.0003323321 | 5968.611009 | 5.924374e-05
3184.866262 | 0.0003677823 | 5970.539477 | 2.298081e-05
3185.830496 | 0.0003662463 | 5972.467946 | -2.440071e-05
3186.794731 | 0.0003403779 | 5974.396415 | -4.441044e-05
3187.758965 | 0.000336087 | 5976.324884 | -2.752177e-05
3188.7232 | 0.0003627021 | 5978.253353 | 7.020172e-06
3189.687434 | 0.0003774259 | 5980.181821 | 2.758755e-05
3190.651668 | 0.0003522535 | 5982.11029 | 5.41257e-06
3191.615903 | 0.000326679 | 5984.038759 | -5.531217e-05
3192.580137 | 0.0003528236 | 5985.967228 | -0.0001124839
3193.544372 | 0.000414537 | 5987.895697 | -0.0001192367
3194.508606 | 0.0004563865 | 5989.824166 | -5.499273e-05
3195.47284 | 0.0004717664 | 5991.752634 | 6.710176e-05
3196.437075 | 0.0005038562 | 5993.681103 | 0.0002018916
3197.401309 | 0.0005633449 | 5995.609572 | 0.0002924148
3198.365544 | 0.0006014127 | 5997.538041 | 0.0003007623
3199.329778 | 0.0005888916 | 5999.46651 | 0.0002427227
3200.294012 | 0.0005734401 | 6001.394979 | 8.394429e-05
3201.258247 | 0.0006089219
3202.222481 | 0.0006681036
3203.186716 | 0.0006895319
3204.15095 | 0.0006802168
3205.115185 | 0.0006944164
3206.079419 | 0.0007352334
3207.043653 | 0.0007482161
3208.007888 | 0.0007135359
3208.972122 | 0.0006875926
3209.936357 | 0.0007271568
3210.900591 | 0.0008028616
3211.864825 | 0.0008454868
3212.82906 | 0.0008490123
3213.793294 | 0.0008630204
3214.757529 | 0.0008968353
3215.721763 | 0.00090282
3216.685997 | 0.0008592066
3217.650232 | 0.0008208306
3218.614466 | 0.0008440626
3219.578701 | 0.0009003175
3220.542935 | 0.0009234982
3221.50717 | 0.0009175017
3222.471404 | 0.0009423973
3223.435638 | 0.001008284
3224.399873 | 0.00106112
3225.364107 | 0.001076027
3226.328342 | 0.001096749
3227.292576 | 0.001156715
3228.25681 | 0.001215877
3229.221045 | 0.001212618
3230.185279 | 0.001144424
3231.149514 | 0.001048623
3232.113748 | 0.0009426947
3233.077982 | 0.0008285742
3234.042217 | 0.0007365884
3235.006451 | 0.0007279648
3235.970686 | 0.0008417554
3236.93492 | 0.001030341
3237.899155 | 0.001189363
3238.863389 | 0.001277428
3239.827623 | 0.001348953
3240.791858 | 0.001441051
3241.756092 | 0.001509997
3242.720327 | 0.001508768
3243.684561 | 0.00145331
3244.648795 | 0.001377434
3245.61303 | 0.001285015
3246.577264 | 0.001179743
3247.541499 | 0.001112929
3248.505733 | 0.001158209
3249.469967 | 0.001323539
3250.434202 | 0.0015176
3251.398436 | 0.001645187
3252.362671 | 0.001699894
3253.326905 | 0.001728544
3254.29114 | 0.001745703
3255.255374 | 0.0017368
3256.219608 | 0.001725159
3257.183843 | 0.001779748
3258.148077 | 0.001913768
3259.112312 | 0.00204174
3260.076546 | 0.002101498
3261.04078 | 0.002145888
3262.005015 | 0.002243482
3262.969249 | 0.002369607
3263.933484 | 0.002458017
3264.897718 | 0.002496288
3265.861952 | 0.002497633
3266.826187 | 0.002420289
3267.790421 | 0.002216856
3268.754656 | 0.001949503
3269.71889 | 0.001757505
3270.683125 | 0.001716207
3271.647359 | 0.001786951
3272.611593 | 0.001890301
3273.575828 | 0.001996929
3274.540062 | 0.002132662
3275.504297 | 0.002307407
3276.468531 | 0.002487953
3277.432765 | 0.002645167
3278.397 | 0.002788373
3279.361234 | 0.002936991
3280.325469 | 0.003069658
3281.289703 | 0.003142482
3282.253937 | 0.003167897
3283.218172 | 0.003214849
3284.182406 | 0.003304691
3285.146641 | 0.003388097
3286.110875 | 0.003443319
3287.07511 | 0.003505123
3288.039344 | 0.003557391
3289.003578 | 0.003509824
3289.967813 | 0.003338733
3290.932047 | 0.003144908
3291.896282 | 0.00302699
3292.860516 | 0.002990989
3293.82475 | 0.002992244
3294.788985 | 0.003007071
3295.753219 | 0.003061481
3296.717454 | 0.003196435
3297.681688 | 0.003404172
3298.645922 | 0.003634404
3299.610157 | 0.003845774
3300.574391 | 0.003999846
3301.538626 | 0.004035077
3302.50286 | 0.003922928
3303.467095 | 0.003734075
3304.431329 | 0.003576463
3305.395563 | 0.003491242
3306.359798 | 0.00346016
3307.324032 | 0.003470792
3308.288267 | 0.003534199
3309.252501 | 0.003674642
3310.216735 | 0.003906098
3311.18097 | 0.00418606
3312.145204 | 0.004433186
3313.109439 | 0.00462244
3314.073673 | 0.004793421
3315.037907 | 0.004953313
3316.002142 | 0.005072996
3316.966376 | 0.005171882
3317.930611 | 0.005304131
3318.894845 | 0.005460618
3319.85908 | 0.005570102
3320.823314 | 0.005604631
3321.787548 | 0.005598768
3322.751783 | 0.005558917
3323.716017 | 0.005459839
3324.680252 | 0.005327931
3325.644486 | 0.00524705
3326.60872 | 0.005296964
3327.572955 | 0.005487566
3328.537189 | 0.00572511
3329.501424 | 0.005902266
3330.465658 | 0.006019037
3331.429892 | 0.006131899
3332.394127 | 0.006238135
3333.358361 | 0.006300868
3334.322596 | 0.006322241
3335.28683 | 0.006307111
3336.251065 | 0.006219766
3337.215299 | 0.006051662
3338.179533 | 0.005871503
3339.143768 | 0.005757893
3340.108002 | 0.005738767
3341.072237 | 0.005793934
3342.036471 | 0.005869061
3343.000705 | 0.005931744
3343.96494 | 0.006023119
3344.929174 | 0.006177915
3345.893409 | 0.006328998
3346.857643 | 0.006381681
3347.821877 | 0.006334425
3348.786112 | 0.006248732
3349.750346 | 0.006157572
3350.714581 | 0.006071428
3351.678815 | 0.006041143
3352.64305 | 0.006134613
3353.607284 | 0.006331069
3354.571518 | 0.006511592
3355.535753 | 0.006594505
3356.499987 | 0.006603289
3357.464222 | 0.006566658
3358.428456 | 0.006457834
3359.39269 | 0.006278373
3360.356925 | 0.006111123
3361.321159 | 0.006039874
3362.285394 | 0.006055691
3363.249628 | 0.006072257
3364.213862 | 0.006022666
3365.178097 | 0.005898008
3366.142331 | 0.005686261
3367.106566 | 0.005368222
3368.0708 | 0.005000526
3369.035035 | 0.004712525
3369.999269 | 0.004607557
3370.963503 | 0.004699178
3371.927738 | 0.004903622
3372.891972 | 0.005097177
3373.856207 | 0.00522013
3374.820441 | 0.005287412
3375.784675 | 0.005301732
3376.74891 | 0.005241571
3377.713144 | 0.005137193
3378.677379 | 0.005065565
3379.641613 | 0.005044895
3380.605847 | 0.005010623
3381.570082 | 0.004932713
3382.534316 | 0.004870494
3383.498551 | 0.00486156
3384.462785 | 0.004848911
3385.42702 | 0.004776532
3386.391254 | 0.004663049
3387.355488 | 0.004518356
3388.319723 | 0.004276166
3389.283957 | 0.00389675
3390.248192 | 0.003468688
3391.212426 | 0.003133643
3392.17666 | 0.00296465
3393.140895 | 0.002953556
3394.105129 | 0.003041257
3395.069364 | 0.003131258
3396.033598 | 0.003122042
3396.997832 | 0.002946004
3397.962067 | 0.002595599
3398.926301 | 0.002151039
3399.890536 | 0.001768459
3400.85477 | 0.001589638
3401.819005 | 0.001634323
3402.783239 | 0.001795586
3403.747473 | 0.001953721
3404.711708 | 0.002044623
3405.675942 | 0.002017941
3406.640177 | 0.00184733
3407.604411 | 0.001606596
3408.568645 | 0.00140846
3409.53288 | 0.001275761
3410.497114 | 0.001165309
3411.461349 | 0.001060841
3412.425583 | 0.0009803671
3413.389817 | 0.000962021
3414.354052 | 0.001036002
3415.318286 | 0.001160103
3416.282521 | 0.001253585
3417.246755 | 0.001305223
3418.21099 | 0.001350057
3419.175224 | 0.001371626
3420.139458 | 0.001332567
3421.103693 | 0.001269486
3422.067927 | 0.00124975
3423.032162 | 0.001260185
3423.996396 | 0.001227031
3424.96063 | 0.001133072
3425.924865 | 0.001021296
3426.889099 | 0.0008936311
3427.853334 | 0.0007040015
3428.817568 | 0.0004651864
3429.781802 | 0.000263523
3430.746037 | 0.0001352001
3431.710271 | 1.905325e-05
3432.674506 | -0.0001429732
3433.63874 | -0.0003352011
3434.602975 | -0.0005030668
3435.567209 | -0.0005836936
3436.531443 | -0.0005327729
3437.495678 | -0.0003824246
3438.459912 | -0.0001982464
3439.424147 | 1.434405e-05
3440.388381 | 0.0002452902
3441.352615 | 0.0004053925
3442.31685 | 0.0004480189
3443.281084 | 0.0004391563
3444.245319 | 0.0004389711
3445.209553 | 0.0004343019
3446.173787 | 0.0004063871
3447.138022 | 0.000391417
3448.102256 | 0.0004362041
3449.066491 | 0.0005188799
3450.030725 | 0.0005630255
3450.99496 | 0.0005527826
3451.959194 | 0.0005616704
3452.923428 | 0.0006382371
3453.887663 | 0.0007283152
3454.851897 | 0.0007593607
3455.816132 | 0.0007290644
3456.780366 | 0.0006531012
3457.7446 | 0.00051966
3458.708835 | 0.0003490426
3459.673069 | 0.0002215366
3460.637304 | 0.0002118089
3461.601538 | 0.0003239066
3462.565772 | 0.0004665342
3463.530007 | 0.0005147501
3464.494241 | 0.0004223425
3465.458476 | 0.0002208493
3466.42271 | -6.729856e-05
3467.386945 | -0.0004038148
3468.351179 | -0.00067808
3469.315413 | -0.0007742704
3470.279648 | -0.000652763
3471.243882 | -0.0003702152
3472.208117 | -5.270167e-05
3473.172351 | 0.0002009705
3474.136585 | 0.0003823002
3475.10082 | 0.0004870329
3476.065054 | 0.0004662441
3477.029289 | 0.0003294216
3477.993523 | 0.0001902646
3478.957757 | 0.0001440743
3479.921992 | 0.0001724814
3480.886226 | 0.0002169094
3481.850461 | 0.0002705947
3482.814695 | 0.0003198085
3483.77893 | 0.0002937907
3484.743164 | 0.0001658572
3485.707398 | 1.528295e-05
3486.671633 | -6.242771e-05
3487.635867 | -4.157831e-05
3488.600102 | 2.408787e-05
3489.564336 | 5.396563e-05
3490.52857 | 2.9312e-05
3491.492805 | -6.383165e-06
3492.457039 | -3.341283e-05
3493.421274 | -7.323133e-05
3494.385508 | -0.0001310469
3495.349742 | -0.0001761234
3496.313977 | -0.0001848926
3497.278211 | -0.0001763011
3498.242446 | -0.0001841674
3499.20668 | -0.0002050039
3500.170915 | -0.0002102085
3501.135149 | -0.0002036544
3502.099383 | -0.0002317233
3503.063618 | -0.0003025257
3504.027852 | -0.0003376005
3504.992087 | -0.0002671992
3505.956321 | -0.0001334481
3506.920555 | -2.813205e-05
3507.88479 | 2.884915e-05
3508.849024 | 7.285761e-05
3509.813259 | 7.355505e-05
3510.777493 | -4.769745e-05
3511.741727 | -0.0002603549
3512.705962 | -0.0004233727
3513.670196 | -0.0004689568
3514.634431 | -0.0004432829
3515.598665 | -0.0003896224
3516.5629 | -0.0003072034
3517.527134 | -0.0002006667
3518.491368 | -0.0001009217
3519.455603 | -3.945888e-05
3520.419837 | -2.187592e-05
3521.384072 | -2.517798e-05
3522.348306 | -2.367934e-05
3523.31254 | -2.395405e-05
3524.276775 | -3.952105e-05
3525.241009 | -2.633002e-05
3526.205244 | 8.341428e-05
3527.169478 | 0.0002495313
3528.133712 | 0.0003404785
3529.097947 | 0.0003021769
3530.062181 | 0.0002043667
3531.026416 | 0.0001094239
3531.99065 | 5.559884e-06
3532.954885 | -0.000116291
3533.919119 | -0.0002089898
3534.883353 | -0.000230834
3535.847588 | -0.0002171766
3536.811822 | -0.0002321329
3537.776057 | -0.0002826459
3538.740291 | -0.0003464997
3539.704525 | -0.0004404986
3540.66876 | -0.0005835743
3541.632994 | -0.0007398101
3542.597229 | -0.0008423887
3543.561463 | -0.0008262486
3544.525697 | -0.0006784619
3545.489932 | -0.0004973034
3546.454166 | -0.0003955289
3547.418401 | -0.0003688842
3548.382635 | -0.0003633134
3549.34687 | -0.0003627986
3550.311104 | -0.0003516973
3551.275338 | -0.0002950585
3552.239573 | -0.0001782149
3553.203807 | -4.923948e-05
3554.168042 | 1.132054e-06
3555.132276 | -4.736893e-05
3556.09651 | -0.0001028443
3557.060745 | -9.927761e-05
3558.024979 | -9.30394e-05
3558.989214 | -0.0001586372
3559.953448 | -0.0002491542
3560.917682 | -0.0002677024
3561.881917 | -0.0001936325
3562.846151 | -2.114341e-05
3563.810386 | 0.0003078704
3564.77462 | 0.0007866473
3565.738855 | 0.001246287
3566.703089 | 0.00145282
3567.667323 | 0.001319587
3568.631558 | 0.0009506562
3569.595792 | 0.000507566
3570.560027 | 0.0001225315
3571.524261 | -0.0001053922
3572.488495 | -0.000159803
3573.45273 | -9.265359e-05
3574.416964 | 3.139405e-05
3575.381199 | 0.0001368845
3576.345433 | 0.0001765355
3577.309667 | 0.0001698464
3578.273902 | 0.0001179793
3579.238136 | -3.387154e-05
3580.202371 | -0.0002770239
3581.166605 | -0.0005211584
3582.13084 | -0.000709734
3583.095074 | -0.0008012842
3584.059308 | -0.0007151726
3585.023543 | -0.0004477231
3585.987777 | -0.0001050574
3586.952012 | 0.0002410407
3587.916246 | 0.0005166817
3588.88048 | 0.0005937634
3589.844715 | 0.0004645597
3590.808949 | 0.0003052234
3591.773184 | 0.0002639354
3592.737418 | 0.0003486091
3593.701652 | 0.0004791712
3594.665887 | 0.0005736242
3595.630121 | 0.0005937741
3596.594356 | 0.0005220616
3597.55859 | 0.0003781608
3598.522825 | 0.0002388655
3599.487059 | 0.0001574265
3600.451293 | 0.0001133869
3601.415528 | 5.311669e-05
3602.379762 | -5.501612e-05
3603.343997 | -0.0001411881
3604.308231 | -5.996942e-05
3605.272465 | 0.0002226029
3606.2367 | 0.0005905993
3607.200934 | 0.0009168838
3608.165169 | 0.001125277
3609.129403 | 0.001194381
3610.093637 | 0.001165262
3611.057872 | 0.001088655
3612.022106 | 0.001018396
3612.986341 | 0.001007718
3613.950575 | 0.001031919
3614.91481 | 0.00105782
3615.879044 | 0.001154479
3616.843278 | 0.001379955
3617.807513 | 0.001615616
3618.771747 | 0.00166165
3619.735982 | 0.001439397
3620.700216 | 0.001028511
3621.66445 | 0.0005782445
3622.628685 | 0.0002430786
3623.592919 | 0.0001225391
3624.557154 | 0.0002187228
3625.521388 | 0.0005389393
3626.485622 | 0.001115055
3627.449857 | 0.001717203
3628.414091 | 0.002040235
3629.378326 | 0.002101167
3630.34256 | 0.001972326
3631.306795 | 0.001612395
3632.271029 | 0.001116274
3633.235263 | 0.0007166255
3634.199498 | 0.0004806963
3635.163732 | 0.0003486564
3636.127967 | 0.0002148454
3637.092201 | 7.098877e-05
3638.056435 | -1.157749e-05
3639.02067 | -2.072804e-05
3639.984904 | -1.314298e-05
3640.949139 | -4.144389e-05
3641.913373 | -8.4033e-05
3642.877607 | -5.109296e-05
3643.841842 | 0.0001597259
3644.806076 | 0.0005901053
3645.770311 | 0.001154264
3646.734545 | 0.001747091
3647.69878 | 0.002313661
3648.663014 | 0.002680882
3649.627248 | 0.002621232
3650.591483 | 0.002207409
3651.555717 | 0.001704725
3652.519952 | 0.001280271
3653.484186 | 0.001032348
3654.44842 | 0.0009515487
3655.412655 | 0.0009006235
3656.376889 | 0.0007912969
3657.341124 | 0.0005287461
3658.305358 | 5.243878e-05
3659.269592 | -0.0004574229
3660.233827 | -0.0007393181
3661.198061 | -0.0007724754
3662.162296 | -0.0006748361
3663.12653 | -0.0005498711
3664.090765 | -0.0004397738
3665.054999 | -0.0003002309
3666.019233 | -2.892082e-05
3666.983468 | 0.0004242844
3667.947702 | 0.0009888449
3668.911937 | 0.001511917
3669.876171 | 0.001836474
3670.840405 | 0.001892972
3671.80464 | 0.001817615
3672.768874 | 0.001924345
3673.733109 | 0.002276605
3674.697343 | 0.002602781
3675.661577 | 0.002782636
3676.625812 | 0.002756468
3677.590046 | 0.002406702
3678.554281 | 0.001821584
3679.518515 | 0.0013028
3680.48275 | 0.0009075673
3681.446984 | 0.000582274
3682.411218 | 0.0003259273
3683.375453 | 0.0001710769
3684.339687 | 0.0001250405
3685.303922 | 0.0001854972
3686.268156 | 0.0003616868
3687.23239 | 0.0006488027
3688.196625 | 0.001012567
3689.160859 | 0.001357997
3690.125094 | 0.001550625
3691.089328 | 0.001536151
3692.053562 | 0.001323436
3693.017797 | 0.0009490723
3693.982031 | 0.0005317363
3694.946266 | 0.000234206
3695.9105 | 8.843014e-05
3696.874735 | 2.910065e-05
3697.838969 | 3.868524e-05
3698.803203 | 0.0001711024
3699.767438 | 0.0004228904
3700.731672 | 0.0006665566
3701.695907 | 0.0008125476
3702.660141 | 0.0008560577
3703.624375 | 0.000785341
3704.58861 | 0.0006283103
3705.552844 | 0.0005349862
3706.517079 | 0.0006388326
3707.481313 | 0.000941198
3708.445547 | 0.001393753
3709.409782 | 0.001939122
3710.374016 | 0.002353683
3711.338251 | 0.002408065
3712.302485 | 0.002155843
3713.26672 | 0.001720832
3714.230954 | 0.001145195
3715.195188 | 0.0006063381
3716.159423 | 0.0003314999
3717.123657 | 0.0002969354
3718.087892 | 0.0003832484
3719.052126 | 0.0005734948
3720.01636 | 0.0008628635
3720.980595 | 0.001139684
3721.944829 | 0.001327906
3722.909064 | 0.001449673
3723.873298 | 0.001490157
3724.837532 | 0.001410274
3725.801767 | 0.001265289
3726.766001 | 0.001124324
3727.730236 | 0.001001619
3728.69447 | 0.0009474144
3729.658705 | 0.001052006
3730.622939 | 0.001322713
3731.587173 | 0.001721613
3732.551408 | 0.002222342
3733.515642 | 0.002688007
3734.479877 | 0.002920279
3735.444111 | 0.002861987
3736.408345 | 0.002535874
3737.37258 | 0.00200932
3738.336814 | 0.001471561
3739.301049 | 0.00110975
3740.265283 | 0.0009856721
3741.229517 | 0.001166282
3742.193752 | 0.001676236
3743.157986 | 0.002201945
3744.122221 | 0.002502185
3745.086455 | 0.002633768
3746.05069 | 0.002641738
3747.014924 | 0.002558022
3747.979158 | 0.002616161
3748.943393 | 0.002935531
3749.907627 | 0.003343792
3750.871862 | 0.003544284
3751.836096 | 0.003379779
3752.80033 | 0.002943243
3753.764565 | 0.002405214
3754.728799 | 0.00188103
3755.693034 | 0.001538955
3756.657268 | 0.001464203
3757.621502 | 0.001535876
3758.585737 | 0.001538046
3759.549971 | 0.001423773
3760.514206 | 0.001260024
3761.47844 | 0.001046212
3762.442675 | 0.0008200442
3763.406909 | 0.0007079543
3764.371143 | 0.0007084001
3765.335378 | 0.000742485
3766.299612 | 0.0008073186
3767.263847 | 0.0009096355
3768.228081 | 0.0009719002
3769.192315 | 0.0009456359
3770.15655 | 0.0008535547
3771.120784 | 0.0006787263
3772.085019 | 0.0004030612
3773.049253 | 0.0001246754
3774.013487 | -3.773488e-05
3774.977722 | -8.629881e-05
3775.941956 | -4.910973e-05
3776.906191 | 8.479345e-05
3777.870425 | 0.0002767511
3778.83466 | 0.0004265503
3779.798894 | 0.0004916869
3780.763128 | 0.0004900514
3781.727363 | 0.0004462579
3782.691597 | 0.0003922331
3783.655832 | 0.0003514501
3784.620066 | 0.00031795
3785.5843 | 0.0002701905
3786.548535 | 0.0001679748
3787.512769 | -1.774056e-06
3788.477004 | -0.0001813561
3789.441238 | -0.0003086567
3790.405472 | -0.0003659927
3791.369707 | -0.0003535613
3792.333941 | -0.0002567488
3793.298176 | -4.344091e-05
3794.26241 | 0.0002698308
3795.226645 | 0.0005698006
3796.190879 | 0.0007764703
3797.155113 | 0.0009334957
3798.119348 | 0.001148382
3799.083582 | 0.001506354
3800.047817 | 0.001901227
3801.012051 | 0.002157941
3801.976285 | 0.002216532
3802.94052 | 0.002063741
3803.904754 | 0.001764713
3804.868989 | 0.001538335
3805.833223 | 0.001439661
3806.797457 | 0.001362712
3807.761692 | 0.001228832
3808.725926 | 0.000956289
3809.690161 | 0.0005514127
3810.654395 | 0.0002097773
3811.61863 | 7.17376e-05
3812.582864 | 0.000166102
3813.547098 | 0.0004874949
3814.511333 | 0.0008799933
3815.475567 | 0.001163624
3816.439802 | 0.0013484
3817.404036 | 0.001535267
3818.36827 | 0.001816926
3819.332505 | 0.00216953
3820.296739 | 0.002432453
3821.260974 | 0.002517859
3822.225208 | 0.002369832
3823.189442 | 0.001956787
3824.153677 | 0.001486559
3825.117911 | 0.001226696
3826.082146 | 0.001120455
3827.04638 | 0.001043608
3828.010615 | 0.0009723031
3828.974849 | 0.0009374783
3829.939083 | 0.0009445253
3830.903318 | 0.0009947936
3831.867552 | 0.001107114
3832.831787 | 0.001200755
3833.796021 | 0.001161156
3834.760255 | 0.001128438
3835.72449 | 0.001335014
3836.688724 | 0.001706122
3837.652959 | 0.002085649
3838.617193 | 0.002416298
3839.581427 | 0.002569097
3840.545662 | 0.002453509
3841.509896 | 0.002167557
3842.474131 | 0.001781056
3843.438365 | 0.001321148
3844.4026 | 0.0008804815
3845.366834 | 0.0004934244
3846.331068 | 0.0001636078
3847.295303 | -2.498691e-05
3848.259537 | 1.314015e-05
3849.223772 | 0.0003221803
3850.188006 | 0.000949279
3851.15224 | 0.001829359
3852.116475 | 0.002623094
3853.080709 | 0.003069826
3854.044944 | 0.003158478
3855.009178 | 0.002861157
3855.973412 | 0.002203562
3856.937647 | 0.001502738
3857.901881 | 0.001048742
3858.866116 | 0.0008405203
3859.83035 | 0.0007940665
3860.794585 | 0.0008669088
3861.758819 | 0.00108056
3862.723053 | 0.001375073
3863.687288 | 0.001545998
3864.651522 | 0.00151264
3865.615757 | 0.001410271
3866.579991 | 0.001393362
3867.544225 | 0.00152496
3868.50846 | 0.001706675
3869.472694 | 0.001844532
3870.436929 | 0.001949688
3871.401163 | 0.002000052
3872.365397 | 0.001874742
3873.329632 | 0.001602231
3874.293866 | 0.001316872
3875.258101 | 0.001020173
3876.222335 | 0.0006828861
3877.18657 | 0.0004611924
3878.150804 | 0.0005501229
3879.115038 | 0.0008228559
3880.079273 | 0.001058077
3881.043507 | 0.001140944
3882.007742 | 0.001019788
3882.971976 | 0.0007877438
3883.93621 | 0.0006507452
3884.900445 | 0.000608233
3885.864679 | 0.0005597441
3886.828914 | 0.0004876065
3887.793148 | 0.0004175425
3888.757382 | 0.0004079334
3889.721617 | 0.0004974009
3890.685851 | 0.000622362
3891.650086 | 0.0007288463
3892.61432 | 0.0007392756
3893.578555 | 0.000562805
3894.542789 | 0.0002904617
3895.507023 | 0.0001461866
3896.471258 | 0.0002306039
3897.435492 | 0.0004788061
3898.399727 | 0.000784969
3899.363961 | 0.001109913
3900.328195 | 0.001410054
3901.29243 | 0.001620098
3902.256664 | 0.001732735
3903.220899 | 0.001747765
3904.185133 | 0.001627944
3905.149367 | 0.001371555
3906.113602 | 0.001001837
3907.077836 | 0.0005610445
3908.042071 | 0.0001561557
3909.006305 | -0.0001133705
3909.97054 | -0.0002408383
3910.934774 | -0.000281363
3911.899008 | -0.0002842901
3912.863243 | -0.0002557666
3913.827477 | -0.0001689174
3914.791712 | -2.777004e-05
3915.755946 | 0.0001014388
3916.72018 | 0.0001950935
3917.684415 | 0.0002773858
3918.648649 | 0.0003049297
3919.612884 | 0.000225888
3920.577118 | 0.0001210887
3921.541352 | 9.554298e-05
3922.505587 | 0.0001492469
3923.469821 | 0.0002127063
3924.434056 | 0.000227563
3925.39829 | 0.0001809621
3926.362525 | 9.708732e-05
3927.326759 | 1.317032e-05
3928.290993 | -1.684327e-05
3929.255228 | 6.022532e-05
3930.219462 | 0.0002163421
3931.183697 | 0.0003382536
3932.147931 | 0.0003399723
3933.112165 | 0.000223802
3934.0764 | 3.370067e-05
3935.040634 | -0.0001621898
3936.004869 | -0.0002888222
3936.969103 | -0.0003385212
3937.933337 | -0.0003631093
3938.897572 | -0.0003698818
3939.861806 | -0.0003173884
3940.826041 | -0.0002202129
3941.790275 | -0.000154548
3942.75451 | -0.0001413104
3943.718744 | -0.0001497914
3944.682978 | -0.000172511
3945.647213 | -0.0002083203
3946.611447 | -0.0002136498
3947.575682 | -0.0001485823
3948.539916 | -3.979715e-05
3949.50415 | 3.133998e-05
3950.468385 | 1.109643e-05
3951.432619 | -8.286878e-05
3952.396854 | -0.0001973982
3953.361088 | -0.0002885529
3954.325322 | -0.0003417491
3955.289557 | -0.0003627406
3956.253791 | -0.000353831
3957.218026 | -0.0003175179
3958.18226 | -0.0002733738
3959.146495 | -0.0002419296
3960.110729 | -0.0002172364
3961.074963 | -0.0001739663
3962.039198 | -0.0001144227
3963.003432 | -8.407961e-05
3963.967667 | -0.0001168973
3964.931901 | -0.0001879284
3965.896135 | -0.0002492088
3966.86037 | -0.0002901891
3967.824604 | -0.0003283268
3968.788839 | -0.0003593972
3969.753073 | -0.000363833
3970.717307 | -0.0003564099
3971.681542 | -0.0003745393
3972.645776 | -0.0004237823
3973.610011 | -0.0004724812
3974.574245 | -0.0004981937
3975.53848 | -0.0005120489
3976.502714 | -0.0005334215
3977.466948 | -0.000548689
3978.431183 | -0.0005311883
3979.395417 | -0.0004987609
3980.359652 | -0.0005116399
3981.323886 | -0.0005928394
3982.28812 | -0.0006921004
3983.252355 | -0.0007545703
3984.216589 | -0.0007764136
3985.180824 | -0.0007606962
3986.145058 | -0.0006859364
3987.109292 | -0.0005536713
3988.073527 | -0.0004162609
3989.037761 | -0.0003347026
3990.001996 | -0.0003220404
3990.96623 | -0.0003422113
3991.930465 | -0.0003637616
3992.894699 | -0.0003868843
3993.858933 | -0.0004188653
3994.823168 | -0.0004533708
3995.787402 | -0.0004777439
3996.751637 | -0.0004940988
3997.715871 | -0.0005214236
3998.680105 | -0.0005610574
3999.64434 | -0.0005821197
4000.608574 | -0.0005669702
4001.572809 | -0.000544186
4002.537043 | -0.0005546167
4003.501277 | -0.0005903956
4004.465512 | -0.0006007023
4005.429746 | -0.0005654037
4006.393981 | -0.000517292
4007.358215 | -0.0004759286
4008.32245 | -0.0004202182
4009.286684 | -0.0003455586
4010.250918 | -0.0002960568
4011.215153 | -0.0003139045
4012.179387 | -0.0003778098
4013.143622 | -0.0004288995
4014.107856 | -0.0004501115
4015.07209 | -0.0004705939
4016.036325 | -0.0004959045
4017.000559 | -0.0004961277
4017.964794 | -0.0004632135
4018.929028 | -0.0004291853
4019.893262 | -0.000420122
4020.857497 | -0.0004185718
4021.821731 | -0.0003865687
4022.785966 | -0.000328332
4023.7502 | -0.0003002368
4024.714435 | -0.0003344954
4025.678669 | -0.0003906445
4026.642903 | -0.0004265053
4027.607138 | -0.000460104
4028.571372 | -0.0005115707
4029.535607 | -0.0005471542
4030.499841 | -0.0005394407
4031.464075 | -0.000517576
4032.42831 | -0.0005191396
4033.392544 | -0.0005437456
4034.356779 | -0.0005703017
4035.321013 | -0.0005874989
4036.285247 | -0.0006053089
4037.249482 | -0.0006333169
4038.213716 | -0.0006414206
4039.177951 | -0.0005855269
4040.142185 | -0.0004800145
4041.10642 | -0.0003927509
4042.070654 | -0.0003632309
4043.034888 | -0.000370938
4043.999123 | -0.0003884591
4044.963357 | -0.0004203971
4045.927592 | -0.0004698173
4046.891826 | -0.0005052748
4047.85606 | -0.0004976336
4048.820295 | -0.0004702837
4049.784529 | -0.0004751767
4050.748764 | -0.0005217031
4051.712998 | -0.0005569529
4052.677232 | -0.0005410577
4053.641467 | -0.0005014287
4054.605701 | -0.0004767885
4055.569936 | -0.0004588928
4056.53417 | -0.0004310654
4057.498405 | -0.0004140094
4058.462639 | -0.0004351378
4059.426873 | -0.0004812202
4060.391108 | -0.0005037582
4061.355342 | -0.0004772625
4062.319577 | -0.0004366189
4063.283811 | -0.000422081
4064.248045 | -0.0004108369
4065.21228 | -0.0003645522
4066.176514 | -0.0003137034
4067.140749 | -0.0003180957
4068.104983 | -0.0003784917
4069.069217 | -0.0004500355
4070.033452 | -0.0005047499
4070.997686 | -0.0005365038
4071.961921 | -0.0005364763
4072.926155 | -0.0004858834
4073.89039 | -0.0003789788
4074.854624 | -0.0002611844
4075.818858 | -0.0002066756
4076.783093 | -0.0002292535
4077.747327 | -0.0002700738
4078.711562 | -0.0002931065
4079.675796 | -0.0003232688
4080.64003 | -0.0003801073
4081.604265 | -0.0004333359
4082.568499 | -0.0004450115
4083.532734 | -0.0004208857
4084.496968 | -0.0003996716
4085.461202 | -0.0003949754
4086.425437 | -0.0003836066
4087.389671 | -0.0003596262
4088.353906 | -0.0003611723
4089.31814 | -0.0004183324
4090.282375 | -0.0005012027
4091.246609 | -0.0005461634
4092.210843 | -0.0005302228
4093.175078 | -0.0004941966
4094.139312 | -0.0004685555
4095.103547 | -0.0004207216
4096.067781 | -0.0003349819
4097.032015 | -0.0002795548
4097.99625 | -0.0003015871
4098.960484 | -0.0003395582
4099.924719 | -0.0003296576
4100.888953 | -0.0003094464
4101.853187 | -0.0003385224
4102.817422 | -0.0003925439
4103.781656 | -0.0004038671
4104.745891 | -0.0003663641
4105.710125 | -0.0003377126
4106.67436 | -0.0003602612
4107.638594 | -0.0004248046
4108.602828 | -0.0004983876
4109.567063 | -0.000563773
4110.531297 | -0.0006284317
4111.495532 | -0.0006739615
4112.459766 | -0.0006440331
4113.424 | -0.0005352015
4114.388235 | -0.000431768
4115.352469 | -0.0003906448
4116.316704 | -0.0003737005
4117.280938 | -0.0003318848
4118.245172 | -0.0002922131
4119.209407 | -0.0003096785
4120.173641 | -0.0003651159
4121.137876 | -0.0003849495
4122.10211 | -0.0003615194
4123.066344 | -0.0003547963
4124.030579 | -0.0003770413
4124.994813 | -0.0003816935
4125.959048 | -0.000354195
4126.923282 | -0.000336505
4127.887517 | -0.0003721162
4128.851751 | -0.0004508674
4129.815985 | -0.0005133666
4130.78022 | -0.0005247522
4131.744454 | -0.0005072459
4132.708689 | -0.000477131
4133.672923 | -0.0004154421
4134.637157 | -0.0003283111
4135.601392 | -0.0002770408
4136.565626 | -0.0003068487
4137.529861 | -0.0003782651
4138.494095 | -0.0004115913
4139.458329 | -0.0003830752
4140.422564 | -0.0003358203
4141.386798 | -0.0003163821
4142.351033 | -0.0003341444
4143.315267 | -0.0003804853
4144.279502 | -0.0004657544
4145.243736 | -0.0006012546
4146.20797 | -0.000742148
4147.172205 | -0.0008029998
4148.136439 | -0.0007510619
4149.100674 | -0.000636134
4150.064908 | -0.0005174122
4151.029142 | -0.0004060111
4151.993377 | -0.0003030763
4152.957611 | -0.0002509391
4153.921846 | -0.0002833203
4154.88608 | -0.0003486866
4155.850314 | -0.0003570021
4156.814549 | -0.0002965836
4157.778783 | -0.0002413736
4158.743018 | -0.0002534394
4159.707252 | -0.0003191732
4160.671487 | -0.000399118
4161.635721 | -0.0004953866
4162.599955 | -0.0006137219
4163.56419 | -0.0006935855
4164.528424 | -0.000662006
4165.492659 | -0.0005389041
4166.456893 | -0.0004259885
4167.421127 | -0.0003960521
4168.385362 | -0.0004322311
4169.349596 | -0.0004822383
4170.313831 | -0.0005309476
4171.278065 | -0.0005695438
4172.242299 | -0.0005505187
4173.206534 | -0.0004487884
4174.170768 | -0.0003189377
4175.135003 | -0.0002410273
4176.099237 | -0.0002493496
4177.063472 | -0.0003191892
4178.027706 | -0.0004040027
4178.99194 | -0.0004978587
4179.956175 | -0.0006202925
4180.920409 | -0.000730116
4181.884644 | -0.0007365496
4182.848878 | -0.0006250405
4183.813112 | -0.0004848347
4184.777347 | -0.0003862304
4185.741581 | -0.0003133307
4186.705816 | -0.0002485116
4187.67005 | -0.0002356328
4188.634284 | -0.0003030453
4189.598519 | -0.000390792
4190.562753 | -0.0004214988
4191.526988 | -0.0004089592
4192.491222 | -0.0004248033
4193.455457 | -0.000480519
4194.419691 | -0.0005169252
4195.383925 | -0.0005020436
4196.34816 | -0.0004714945
4197.312394 | -0.000465689
4198.276629 | -0.0004694951
4199.240863 | -0.0004425051
4200.205097 | -0.0003845261
4201.169332 | -0.0003336685
4202.133566 | -0.000296447
4203.097801 | -0.0002450918
4204.062035 | -0.0001958806
4205.026269 | -0.0002200563
4205.990504 | -0.0003375391
4206.954738 | -0.0004642464
4207.918973 | -0.000497724
4208.883207 | -0.000427056
4209.847442 | -0.0003361233
4210.811676 | -0.0003024928
4211.77591 | -0.0003286462
4212.740145 | -0.0003952429
4213.704379 | -0.0005068872
4214.668614 | -0.0006377216
4215.632848 | -0.0007132401
4216.597082 | -0.0006874932
4217.561317 | -0.0005911218
4218.525551 | -0.0004932518
4219.489786 | -0.0004337203
4220.45402 | -0.0003914621
4221.418254 | -0.000329134
4222.382489 | -0.0002593714
4223.346723 | -0.0002185626
4224.310958 | -0.0001940699
4225.275192 | -0.0001475925
4226.239427 | -9.808768e-05
4227.203661 | -9.975165e-05
4228.167895 | -0.000154309
4229.13213 | -0.0002075594
4230.096364 | -0.0002305895
4231.060599 | -0.0002628494
4232.024833 | -0.0003491487
4232.989067 | -0.0004488853
4233.953302 | -0.0004749348
4234.917536 | -0.0004205951
4235.881771 | -0.0003618876
4236.846005 | -0.0003363469
4237.810239 | -0.0003062482
4238.774474 | -0.0002516758
4239.738708 | -0.0002226077
4240.702943 | -0.0002569626
4241.667177 | -0.0003024572
4242.631412 | -0.0002922671
4243.595646 | -0.0002501352
4244.55988 | -0.0002354241
4245.524115 | -0.0002452609
4246.488349 | -0.0002570477
4247.452584 | -0.0002985503
4248.416818 | -0.0003973474
4249.381052 | -0.0005193532
4250.345287 | -0.0005921799
4251.309521 | -0.0005631773
4252.273756 | -0.0004507266
4253.23799 | -0.0003400343
4254.202224 | -0.000289506
4255.166459 | -0.0002688858
4256.130693 | -0.000237197
4257.094928 | -0.0002176082
4258.059162 | -0.0002340566
4259.023397 | -0.0002424986
4259.987631 | -0.0001956409
4260.951865 | -0.0001220111
4261.9161 | -8.365072e-05
4262.880334 | -9.300822e-05
4263.844569 | -0.0001091034
4264.808803 | -0.0001091521
4265.773037 | -0.0001258983
4266.737272 | -0.0001882555
4267.701506 | -0.0002540918
4268.665741 | -0.0002680749
4269.629975 | -0.0002552895
4270.594209 | -0.000278157
4271.558444 | -0.0003248031
4272.522678 | -0.000327447
4273.486913 | -0.0002732616
4274.451147 | -0.0002210263
4275.415382 | -0.0002115283
4276.379616 | -0.0002143213
4277.34385 | -0.0001899634
4278.308085 | -0.0001654506
4279.272319 | -0.0001936318
4280.236554 | -0.0002605252
4281.200788 | -0.0003060084
4282.165022 | -0.0003182153
4283.129257 | -0.0003375453
4284.093491 | -0.0003785483
4285.057726 | -0.0004010139
4286.02196 | -0.0003775667
4286.986194 | -0.000353199
4287.950429 | -0.0003820963
4288.914663 | -0.000428644
4289.878898 | -0.0004154933
4290.843132 | -0.000337282
4291.807367 | -0.0002464674
4292.771601 | -0.0001744556
4293.735835 | -0.0001279487
4294.70007 | -0.0001103896
4295.664304 | -0.0001286718
4296.628539 | -0.0001944778
4297.592773 | -0.000288655
4298.557007 | -0.0003478278
4299.521242 | -0.0003440487
4300.485476 | -0.0003299681
4301.449711 | -0.0003494311
4302.413945 | -0.0003585914
4303.378179 | -0.0002869949
4304.342414 | -0.000147459
4305.306648 | -3.45713e-05
4306.270883 | -1.114157e-05
4307.235117 | -5.131129e-05
4308.199352 | -0.0001213867
4309.163586 | -0.0002378421
4310.12782 | -0.0003776955
4311.092055 | -0.0004329509
4312.056289 | -0.0003551828
4313.020524 | -0.000236286
4313.984758 | -0.0001633737
4314.948992 | -0.0001159644
4315.913227 | -5.1362e-05
4316.877461 | 1.014101e-05
4317.841696 | 9.189598e-06
4318.80593 | -7.94889e-05
4319.770164 | -0.0001990247
4320.734399 | -0.0002573337
4321.698633 | -0.0002287566
4322.662868 | -0.0001728362
4323.627102 | -0.0001519939
4324.591337 | -0.0001784758
4325.555571 | -0.0002486452
4326.519805 | -0.0003588741
4327.48404 | -0.0004580386
4328.448274 | -0.0004538482
4329.412509 | -0.0003208503
4330.376743 | -0.0001570633
4331.340977 | -8.233729e-05
4332.305212 | -0.0001035684
4333.269446 | -0.0001384297
4334.233681 | -0.0001432707
4335.197915 | -0.0001447029
4336.162149 | -0.0001599576
4337.126384 | -0.0001595496
4338.090618 | -0.0001180166
4339.054853 | -6.752003e-05
4340.019087 | -6.664995e-05
4340.983322 | -0.0001142554
4341.947556 | -0.0001475376
4342.91179 | -0.0001427589
4343.876025 | -0.0001418468
4344.840259 | -0.0001583953
4345.804494 | -0.0001573663
4346.768728 | -0.0001358899
4347.732962 | -0.0001309151
4348.697197 | -0.0001527827
4349.661431 | -0.0001656885
4350.625666 | -0.0001271299
4351.5899 | -4.112706e-05
4352.554134 | 2.971616e-05
4353.518369 | 3.140346e-05
4354.482603 | -2.438297e-05
4355.446838 | -9.85848e-05
4356.411072 | -0.0001871854
4357.375307 | -0.0002993748
4358.339541 | -0.0003874754
4359.303775 | -0.0003716535
4360.26801 | -0.0002471222
4361.232244 | -9.964861e-05
4362.196479 | -4.622381e-07
4363.160713 | 5.92443e-05
4364.124947 | 0.0001150859
4365.089182 | 0.0001481089
4366.053416 | 9.608169e-05
4367.017651 | -4.213341e-05
4367.981885 | -0.0001761671
4368.946119 | -0.0002434276
4369.910354 | -0.0002841158
4370.874588 | -0.0003428367
4371.838823 | -0.0003858903
4372.803057 | -0.0003793991
4373.767292 | -0.0003654779
4374.731526 | -0.0003810786
4375.69576 | -0.0003609136
4376.659995 | -0.0002320457
4377.624229 | -6.319921e-05
4378.588464 | 1.276054e-05
4379.552698 | -1.58545e-05
4380.516932 | -5.848238e-05
4381.481167 | -6.036766e-05
4382.445401 | -3.77822e-05
4383.409636 | -2.289284e-05
4384.37387 | -6.701506e-06
4385.338104 | 4.774351e-05
4386.302339 | 0.0001180456
4387.266573 | 0.0001262758
4388.230808 | 5.13725e-05
4389.195042 | -5.496156e-05
4390.159277 | -0.0001542499
4391.123511 | -0.0002505177
4392.087745 | -0.0003414624
4393.05198 | -0.0003723228
4394.016214 | -0.0002881582
4394.980449 | -0.0001385483
4395.944683 | -4.085763e-05
4396.908917 | -3.070441e-05
4397.873152 | -4.720083e-05
4398.837386 | -5.454504e-05
4399.801621 | -8.145685e-05
4400.765855 | -0.0001382752
4401.730089 | -0.0001666003
4402.694324 | -0.0001151255
4403.658558 | -2.864614e-05
4404.622793 | 1.314058e-06
4405.587027 | -4.247784e-05
4406.551262 | -9.396312e-05
4407.515496 | -0.0001012606
4408.47973 | -7.987368e-05
4409.443965 | -5.66093e-05
4410.408199 | -1.28983e-05
4411.372434 | 6.466086e-05
4412.336668 | 0.000121701
4413.300902 | 0.0001026906
4414.265137 | 4.630506e-05
4415.229371 | 4.732491e-05
4416.193606 | 0.0001338955
4417.15784 | 0.0002254126
4418.122074 | 0.0002401077
4419.086309 | 0.0002053649
4420.050543 | 0.0001927953
4421.014778 | 0.0001876558
4421.979012 | 0.0001248416
4422.943247 | 2.082667e-05
4423.907481 | -3.975762e-05
4424.871715 | -3.796223e-05
4425.83595 | -3.524601e-05
4426.800184 | -5.611933e-05
4427.764419 | -5.596779e-05
4428.728653 | -1.736998e-05
4429.692887 | 9.322066e-06
4430.657122 | -1.821098e-05
4431.621356 | -6.684302e-05
4432.585591 | -7.051589e-05
4433.549825 | -2.214561e-05
4434.514059 | 1.757363e-05
4435.478294 | 1.474665e-05
4436.442528 | 1.628595e-05
4437.406763 | 7.293259e-05
4438.370997 | 0.000147737
4439.335232 | 0.0001698462
4440.299466 | 0.0001532376
4441.2637 | 0.0001637814
4442.227935 | 0.0001861608
4443.192169 | 0.0001409079
4444.156404 | 2.668548e-05
4445.120638 | -6.727269e-05
4446.084872 | -9.042368e-05
4447.049107 | -7.110203e-05
4448.013341 | -3.13277e-05
4448.977576 | 4.421339e-05
4449.94181 | 0.0001436488
4450.906044 | 0.0002097336
4451.870279 | 0.0002045498
4452.834513 | 0.0001539449
4453.798748 | 0.0001161335
4454.762982 | 0.0001173482
4455.727217 | 0.0001309731
4456.691451 | 0.0001250285
4457.655685 | 0.0001157911
4458.61992 | 0.000137729
4459.584154 | 0.0001785884
4460.548389 | 0.0001878147
4461.512623 | 0.0001374491
4462.476857 | 4.607074e-05
4463.441092 | -4.994073e-05
4464.405326 | -0.0001381418
4465.369561 | -0.0002227425
4466.333795 | -0.0002830585
4467.298029 | -0.0002809886
4468.262264 | -0.0002144256
4469.226498 | -0.0001252989
4470.190733 | -4.923069e-05
4471.154967 | 2.622256e-05
4472.119202 | 0.0001137023
4473.083436 | 0.0001645738
4474.04767 | 0.0001215738
4475.011905 | 1.476971e-05
4475.976139 | -7.177124e-05
4476.940374 | -0.0001014774
4477.904608 | -9.828264e-05
4478.868842 | -7.67411e-05
4479.833077 | -1.598236e-05
4480.797311 | 8.70598e-05
4481.761546 | 0.0001770491
4482.72578 | 0.0001946132
4483.690014 | 0.0001548793
4484.654249 | 0.0001195132
4485.618483 | 0.0001044089
4486.582718 | 7.413786e-05
4487.546952 | 2.180625e-05
4488.511187 | -1.045319e-05
4489.475421 | 2.635662e-06
4490.439655 | 3.273342e-05
4491.40389 | 4.938923e-05
4492.368124 | 7.32843e-05
4493.332359 | 0.0001415709
4494.296593 | 0.0002306981
4495.260827 | 0.0002615698
4496.225062 | 0.0001958798
4497.189296 | 8.898089e-05
4498.153531 | 1.536588e-05
4499.117765 | -1.979394e-05
4500.081999 | -5.250123e-05
4501.046234 | -7.088148e-05
4502.010468 | -3.03159e-05
4502.974703 | 5.024215e-05
4503.938937 | 9.840168e-05
4504.903172 | 0.0001093676
4505.867406 | 0.0001438514
4506.83164 | 0.0001972582
4507.795875 | 0.0001925993
4508.760109 | 0.0001137825
4509.724344 | 3.62708e-05
4510.688578 | 2.249875e-05
4511.652812 | 5.676329e-05
4512.617047 | 9.692929e-05
4513.581281 | 0.0001255649
4514.545516 | 0.0001307961
4515.50975 | 9.347302e-05
4516.473984 | 2.71912e-05
4517.438219 | -2.725392e-05
4518.402453 | -4.457855e-05
4519.366688 | -1.061128e-05
4520.330922 | 7.982069e-05
4521.295157 | 0.0001759654
4522.259391 | 0.0002054189
4523.223625 | 0.0001743101
4524.18786 | 0.0001397167
4525.152094 | 0.0001027873
4526.116329 | 3.555678e-05
4527.080563 | -2.558037e-05
4528.044797 | -1.492891e-05
4529.009032 | 6.464054e-05
4529.973266 | 0.0001537548
4530.937501 | 0.0002296153
4531.901735 | 0.0003152055
4532.865969 | 0.0003988446
4533.830204 | 0.0004142574
4534.794438 | 0.000331367
4535.758673 | 0.0002108976
4536.722907 | 0.0001352129
4537.687142 | 0.0001223198
4538.651376 | 0.000136208
4539.61561 | 0.0001450771
4540.579845 | 0.000146629
4541.544079 | 0.0001456546
4542.508314 | 0.0001274044
4543.472548 | 8.057462e-05
4544.436782 | 3.619922e-05
4545.401017 | 3.545974e-05
4546.365251 | 6.380038e-05
4547.329486 | 7.371658e-05
4548.29372 | 7.420902e-05
4549.257954 | 0.0001237022
4550.222189 | 0.0002177927
4551.186423 | 0.0002725797
4552.150658 | 0.000245914
4553.114892 | 0.0001853053
4554.079127 | 0.0001461143
4555.043361 | 0.0001388781
4556.007595 | 0.000152679
4556.97183 | 0.0001817673
4557.936064 | 0.0002341876
4558.900299 | 0.0003043892
4559.864533 | 0.000337967
4560.828767 | 0.0002881709
4561.793002 | 0.0002082622
4562.757236 | 0.0001878952
4563.721471 | 0.0002232428
4564.685705 | 0.0002539574
4565.649939 | 0.0002785016
4566.614174 | 0.0003242713
4567.578408 | 0.0003633011
4568.542643 | 0.0003498023
4569.506877 | 0.0003056116
4570.471112 | 0.0002949125
4571.435346 | 0.0003380122
4572.39958 | 0.0003887412
4573.363815 | 0.0003957508
4574.328049 | 0.0003622966
4575.292284 | 0.0003297637
4576.256518 | 0.0003054323
4577.220752 | 0.0002599883
4578.184987 | 0.0001945816
4579.149221 | 0.0001438917
4580.113456 | 0.0001176885
4581.07769 | 9.451402e-05
4582.041924 | 6.076497e-05
4583.006159 | 3.119423e-05
4583.970393 | 3.473193e-05
4584.934628 | 7.272096e-05
4585.898862 | 0.0001070347
4586.863097 | 0.0001164031
4587.827331 | 0.000120944
4588.791565 | 0.000126598
4589.7558 | 0.0001122895
4590.720034 | 7.916696e-05
4591.684269 | 4.907334e-05
4592.648503 | 2.871456e-05
4593.612737 | 1.445039e-05
4594.576972 | 3.41447e-07
4595.541206 | -2.491747e-05
4596.505441 | -6.151791e-05
4597.469675 | -8.972458e-05
4598.433909 | -0.0001014898
4599.398144 | -0.0001090758
4600.362378 | -0.0001050102
4601.326613 | -6.380922e-05
4602.290847 | -8.008262e-07
4603.255082 | 3.400503e-05
4604.219316 | 2.048738e-05
4605.18355 | -1.759372e-05
4606.147785 | -4.498104e-05
4607.112019 | -3.887068e-05
4608.076254 | 5.469003e-07
4609.040488 | 5.468201e-05
4610.004722 | 9.095761e-05
4610.968957 | 6.951863e-05
4611.933191 | -2.573132e-05
4612.897426 | -0.0001735234
4613.86166 | -0.0003422371
4614.825894 | -0.0004964212
4615.790129 | -0.00059354
4616.754363 | -0.000622289
4617.718598 | -0.0006175418
4618.682832 | -0.0006109161
4619.647067 | -0.0006058608
4620.611301 | -0.0005979669
4621.575535 | -0.000591066
4622.53977 | -0.0005960818
4623.504004 | -0.0006036261
4624.468239 | -0.0005795903
4625.432473 | -0.0005293363
4626.396707 | -0.0005069027
4627.360942 | -0.0005155501
4628.325176 | -0.0005023893
4629.289411 | -0.0004800661
4630.253645 | -0.0005338562
4631.217879 | -0.0006783215
4632.182114 | -0.00081324
4633.146348 | -0.0008656067
4634.110583 | -0.0008835161
4635.074817 | -0.0009223503
4636.039052 | -0.0009409095
4637.003286 | -0.0009083428
4637.96752 | -0.0009016785
4638.931755 | -0.000975728
4639.895989 | -0.001045405
4640.860224 | -0.001023139
4641.824458 | -0.0009721609
4642.788692 | -0.0009921238
4643.752927 | -0.0010493
4644.717161 | -0.001068379
4645.681396 | -0.001095351
4646.64563 | -0.001203804
4647.609864 | -0.001323215
4648.574099 | -0.001338799
4649.538333 | -0.001294437
4650.502568 | -0.001308559
4651.466802 | -0.001358937
4652.431037 | -0.001359337
4653.395271 | -0.001350765
4654.359505 | -0.001390329
4655.32374 | -0.00139716
4656.287974 | -0.001318748
4657.252209 | -0.001273718
4658.216443 | -0.001351947
4659.180677 | -0.001465857
4660.144912 | -0.001531511
4661.109146 | -0.00159797
4662.073381 | -0.001679987
4663.037615 | -0.001686535
4664.001849 | -0.001621063
4664.966084 | -0.001605452
4665.930318 | -0.001631271
4666.894553 | -0.001573952
4667.858787 | -0.001464537
4668.823022 | -0.001435269
4669.787256 | -0.001458934
4670.75149 | -0.001447563
4671.715725 | -0.001461334
4672.679959 | -0.001548739
4673.644194 | -0.001601106
4674.608428 | -0.001573204
4675.572662 | -0.00157907
4676.536897 | -0.001646496
4677.501131 | -0.001686742
4678.465366 | -0.00171265
4679.4296 | -0.00177616
4680.393834 | -0.001809615
4681.358069 | -0.001784649
4682.322303 | -0.001794794
4683.286538 | -0.00184829
4684.250772 | -0.001858891
4685.215007 | -0.001830809
4686.179241 | -0.001788384
4687.143475 | -0.001666064
4688.10771 | -0.001473431
4689.071944 | -0.001338912
4690.036179 | -0.001288578
4691.000413 | -0.001253037
4691.964647 | -0.001237658
4692.928882 | -0.001231514
4693.893116 | -0.001133
4694.857351 | -0.0009302218
4695.821585 | -0.0007270901
4696.785819 | -0.0005757585
4697.750054 | -0.0004754612
4698.714288 | -0.0004639684
4699.678523 | -0.000564485
4700.642757 | -0.0007100965
4701.606992 | -0.0008279419
4702.571226 | -0.000941029
4703.53546 | -0.001085018
4704.499695 | -0.001238818
4705.463929 | -0.001405497
4706.428164 | -0.001595601
4707.392398 | -0.001750466
4708.356632 | -0.001846892
4709.320867 | -0.001923798
4710.285101 | -0.001961824
4711.249336 | -0.001942755
4712.21357 | -0.001924296
4713.177804 | -0.001921594
4714.142039 | -0.001901291
4715.106273 | -0.001878339
4716.070508 | -0.001879578
4717.034742 | -0.00190501
4717.998977 | -0.001944473
4718.963211 | -0.001982055
4719.927445 | -0.002024275
4720.89168 | -0.002075541
4721.855914 | -0.00210422
4722.820149 | -0.002097274
4723.784383 | -0.002067739
4724.748617 | -0.002012355
4725.712852 | -0.001929585
4726.677086 | -0.001829783
4727.641321 | -0.001732699
4728.605555 | -0.001666521
4729.569789 | -0.001649083
4730.534024 | -0.001685944
4731.498258 | -0.001754098
4732.462493 | -0.00179755
4733.426727 | -0.001785811
4734.390962 | -0.001721947
4735.355196 | -0.001614971
4736.31943 | -0.001496139
4737.283665 | -0.001402653
4738.247899 | -0.001333937
4739.212134 | -0.001272734
4740.176368 | -0.0012177
4741.140602 | -0.001173058
4742.104837 | -0.001128067
4743.069071 | -0.001071984
4744.033306 | -0.001016127
4744.99754 | -0.0009746886
4745.961774 | -0.0009380812
4746.926009 | -0.0008913418
4747.890243 | -0.0008444432
4748.854478 | -0.0008196383
4749.818712 | -0.0008061866
4750.782947 | -0.0007599669
4751.747181 | -0.0006541164
4752.711415 | -0.0004922727
4753.67565 | -0.0002821111
4754.639884 | -4.512273e-05
4755.604119 | 0.0001716919
4756.568353 | 0.0003355293
4757.532587 | 0.0004509898
4758.496822 | 0.0005409001
4759.461056 | 0.0006278994
4760.425291 | 0.0007125622
4761.389525 | 0.0007728206
4762.353759 | 0.0008057955
4763.317994 | 0.0008423838
4764.282228 | 0.0009154046
4765.246463 | 0.001037912
4766.210697 | 0.00119244
4767.174932 | 0.001333498
4768.139166 | 0.001422124
4769.1034 | 0.001451602
4770.067635 | 0.001439011
4771.031869 | 0.001415829
4771.996104 | 0.001418333
4772.960338 | 0.001460537
4773.924572 | 0.001524397
4774.888807 | 0.001583809
4775.853041 | 0.001627447
4776.817276 | 0.001652622
4777.78151 | 0.00165319
4778.745744 | 0.001627615
4779.709979 | 0.001597589
4780.674213 | 0.00158999
4781.638448 | 0.001601363
4782.602682 | 0.001607325
4783.566917 | 0.001600579
4784.531151 | 0.001594759
4785.495385 | 0.001603113
4786.45962 | 0.001630633
4787.423854 | 0.001676549
4788.388089 | 0.001729149
4789.352323 | 0.001765202
4790.316557 | 0.001769734
4791.280792 | 0.001749081
4792.245026 | 0.001718408
4793.209261 | 0.001690196
4794.173495 | 0.001667324
4795.137729 | 0.001637506
4796.101964 | 0.00159594
4797.066198 | 0.001572387
4798.030433 | 0.00160871
4798.994667 | 0.001711824
4799.958902 | 0.001845632
4800.923136 | 0.001960394
4801.88737 | 0.002025192
4802.851605 | 0.002037726
4803.815839 | 0.002012972
4804.780074 | 0.001974549
4805.744308 | 0.001953182
4806.708542 | 0.001957706
4807.672777 | 0.001955089
4808.637011 | 0.001913836
4809.601246 | 0.001852767
4810.56548 | 0.001815478
4811.529714 | 0.001822134
4812.493949 | 0.001860253
4813.458183 | 0.001898337
4814.422418 | 0.001903927
4815.386652 | 0.001870112
4816.350887 | 0.001816095
4817.315121 | 0.001758395
4818.279355 | 0.001708534
4819.24359 | 0.001685911
4820.207824 | 0.001695904
4821.172059 | 0.001711434
4822.136293 | 0.00171118
4823.100527 | 0.001712235
4824.064762 | 0.00174783
4825.028996 | 0.00182623
4825.993231 | 0.001929763
4826.957465 | 0.002036144
4827.921699 | 0.00212059
4828.885934 | 0.002161399
4829.850168 | 0.002157801
4830.814403 | 0.002129003
4831.778637 | 0.002101324
4832.742872 | 0.002100889
4833.707106 | 0.0021277
4834.67134 | 0.00214564
4835.635575 | 0.002129542
4836.599809 | 0.002107645
4837.564044 | 0.00212606
4838.528278 | 0.002193053
4839.492512 | 0.0022848
4840.456747 | 0.002377664
4841.420981 | 0.002447628
4842.385216 | 0.002464146
4843.34945 | 0.002409538
4844.313684 | 0.002308589
4845.277919 | 0.002222016
4846.242153 | 0.002193244
4847.206388 | 0.002217665
4848.170622 | 0.002264918
4849.134857 | 0.002310983
4850.099091 | 0.002348943
4851.063325 | 0.002373996
4852.02756 | 0.002377304
4852.991794 | 0.00236751
4853.956029 | 0.002367482
4854.920263 | 0.002382793
4855.884497 | 0.002399417
4856.848732 | 0.002407552
4857.812966 | 0.002421034
4858.777201 | 0.00246062
4859.741435 | 0.002506131
4860.705669 | 0.002518359
4861.669904 | 0.002508067
4862.634138 | 0.002517538
4863.598373 | 0.002558691
4864.562607 | 0.002616727
4865.526842 | 0.002671652
4866.491076 | 0.002693673
4867.45531 | 0.002654539
4868.419545 | 0.002553865
4869.383779 | 0.00243105
4870.348014 | 0.002344528
4871.312248 | 0.002329285
4872.276482 | 0.002378785
4873.240717 | 0.002461891
4874.204951 | 0.002545541
4875.169186 | 0.002626854
4876.13342 | 0.002740628
4877.097654 | 0.002887058
4878.061889 | 0.002990777
4879.026123 | 0.002988146
4879.990358 | 0.002887629
4880.954592 | 0.002719791
4881.918827 | 0.002526535
4882.883061 | 0.002388614
4883.847295 | 0.002373894
4884.81153 | 0.0024618
4885.775764 | 0.002555248
4886.739999 | 0.002574454
4887.704233 | 0.002533066
4888.668467 | 0.002502027
4889.632702 | 0.002517293
4890.596936 | 0.002561368
4891.561171 | 0.002608674
4892.525405 | 0.002649984
4893.489639 | 0.002681458
4894.453874 | 0.002693482
4895.418108 | 0.002688745
4896.382343 | 0.002687242
4897.346577 | 0.002697433
4898.310812 | 0.002701246
4899.275046 | 0.00268599
4900.23928 | 0.002677048
4901.203515 | 0.002725379
4902.167749 | 0.002843486
4903.131984 | 0.002967718
4904.096218 | 0.003022107
4905.060452 | 0.002993958
4906.024687 | 0.002912504
4906.988921 | 0.002804861
4907.953156 | 0.002712183
4908.91739 | 0.002686402
4909.881624 | 0.002744633
4910.845859 | 0.002859377
4911.810093 | 0.002981787
4912.774328 | 0.003053196
4913.738562 | 0.003052059
4914.702797 | 0.003031848
4915.667031 | 0.003052192
4916.631265 | 0.003102708
4917.5955 | 0.003150689
4918.559734 | 0.003194207
4919.523969 | 0.003227305
4920.488203 | 0.003212667
4921.452437 | 0.003131244
4922.416672 | 0.003035936
4923.380906 | 0.003004461
4924.345141 | 0.003036437
4925.309375 | 0.003069922
4926.273609 | 0.003088368
4927.237844 | 0.003129287
4928.202078 | 0.003202498
4929.166313 | 0.00326587
4930.130547 | 0.003284958
4931.094782 | 0.00327669
4932.059016 | 0.003271852
4933.02325 | 0.003261597
4933.987485 | 0.003224564
4934.951719 | 0.003184034
4935.915954 | 0.003186376
4936.880188 | 0.003234482
4937.844422 | 0.003284676
4938.808657 | 0.003307129
4939.772891 | 0.003311458
4940.737126 | 0.003303054
4941.70136 | 0.003248051
4942.665594 | 0.003124895
4943.629829 | 0.002986888
4944.594063 | 0.002922933
4945.558298 | 0.002967287
4946.522532 | 0.003082431
4947.486767 | 0.003213707
4948.451001 | 0.003322235
4949.415235 | 0.003379159
4950.37947 | 0.003370623
4951.343704 | 0.003315673
4952.307939 | 0.003260882
4953.272173 | 0.003252247
4954.236407 | 0.003299396
4955.200642 | 0.003364993
4956.164876 | 0.00341035
4957.129111 | 0.003441237
4958.093345 | 0.003476518
4959.057579 | 0.003495216
4960.021814 | 0.003464414
4960.986048 | 0.003403935
4961.950283 | 0.003361708
4962.914517 | 0.003340431
4963.878752 | 0.003301989
4964.842986 | 0.003232137
4965.80722 | 0.003163406
4966.771455 | 0.003141034
4967.735689 | 0.003181197
4968.699924 | 0.00327331
4969.664158 | 0.003409282
4970.628392 | 0.003575446
4971.592627 | 0.003721948
4972.556861 | 0.003785254
4973.521096 | 0.003749953
4974.48533 | 0.003681502
4975.449564 | 0.00367521
4976.413799 | 0.003748607
4977.378033 | 0.003830252
4978.342268 | 0.00388105
4979.306502 | 0.003925266
4980.270737 | 0.003950008
4981.234971 | 0.003917146
4982.199205 | 0.003863453
4983.16344 | 0.003856135
4984.127674 | 0.003886911
4985.091909 | 0.003891469
4986.056143 | 0.003839378
4987.020377 | 0.003760677
4987.984612 | 0.003706786
4988.948846 | 0.003699083
4989.913081 | 0.003721971
4990.877315 | 0.003767938
4991.841549 | 0.003864524
4992.805784 | 0.004013661
4993.770018 | 0.004138315
4994.734253 | 0.004161048
4995.698487 | 0.004097075
4996.662722 | 0.004009955
4997.626956 | 0.003928774
4998.59119 | 0.00386008
4999.555425 | 0.003826411
5000.519659 | 0.003847602
5001.483894 | 0.00389881
5002.448128 | 0.003919941
5003.412362 | 0.003876896
5004.376597 | 0.003800107
5005.340831 | 0.003749483
5006.305066 | 0.003742556
5007.2693 | 0.003740415
5008.233534 | 0.003724755
5009.197769 | 0.003735452
5010.162003 | 0.00378195
5011.126238 | 0.003812433
5012.090472 | 0.00381129
5013.054707 | 0.003818975
5014.018941 | 0.003849168
5014.983175 | 0.003873167
5015.94741 | 0.003862265
5016.911644 | 0.003817421
5017.875879 | 0.003784681
5018.840113 | 0.003818575
5019.804347 | 0.003918345
5020.768582 | 0.004046221
5021.732816 | 0.004199112
5022.697051 | 0.00438743
5023.661285 | 0.004551258
5024.625519 | 0.004600014
5025.589754 | 0.004532723
5026.553988 | 0.00442493
5027.518223 | 0.004317298
5028.482457 | 0.004199031
5029.446692 | 0.004077457
5030.410926 | 0.003999982
5031.37516 | 0.004003224
5032.339395 | 0.004068304
5033.303629 | 0.004136633
5034.267864 | 0.004174861
5035.232098 | 0.004202068
5036.196332 | 0.004224622
5037.160567 | 0.004195494
5038.124801 | 0.004094825
5039.089036 | 0.003981596
5040.05327 | 0.003910351
5041.017504 | 0.003868951
5041.981739 | 0.003838123
5042.945973 | 0.003848703
5043.910208 | 0.003929798
5044.874442 | 0.004046717
5045.838677 | 0.004126796
5046.802911 | 0.004124917
5047.767145 | 0.004063826
5048.73138 | 0.004014848
5049.695614 | 0.004013843
5050.659849 | 0.004030353
5051.624083 | 0.004041815
5052.588317 | 0.004060375
5053.552552 | 0.004072736
5054.516786 | 0.004032438
5055.481021 | 0.003938511
5056.445255 | 0.003875786
5057.409489 | 0.003929671
5058.373724 | 0.004080904
5059.337958 | 0.004254869
5060.302193 | 0.004425908
5061.266427 | 0.004586502
5062.230662 | 0.00469964
5063.194896 | 0.004747196
5064.15913 | 0.004750948
5065.123365 | 0.004740011
5066.087599 | 0.004738683
5067.051834 | 0.004741762
5068.016068 | 0.004709134
5068.980302 | 0.00463173
5069.944537 | 0.004559694
5070.908771 | 0.004525619
5071.873006 | 0.004504437
5072.83724 | 0.004477824
5073.801474 | 0.004475287
5074.765709 | 0.004524601
5075.729943 | 0.004601471
5076.694178 | 0.004643595
5077.658412 | 0.004621841
5078.622647 | 0.004579803
5079.586881 | 0.004559918
5080.551115 | 0.00453441
5081.51535 | 0.004485916
5082.479584 | 0.004476354
5083.443819 | 0.004541799
5084.408053 | 0.004610886
5085.372287 | 0.004608759
5086.336522 | 0.004552006
5087.300756 | 0.004491749
5088.264991 | 0.004443615
5089.229225 | 0.004411466
5090.193459 | 0.004429061
5091.157694 | 0.004541544
5092.121928 | 0.004741591
5093.086163 | 0.004948958
5094.050397 | 0.005072176
5095.014632 | 0.005072451
5095.978866 | 0.004975836
5096.9431 | 0.004843686
5097.907335 | 0.004720765
5098.871569 | 0.004623284
5099.835804 | 0.004575554
5100.800038 | 0.004593202
5101.764272 | 0.004633015
5102.728507 | 0.004645789
5103.692741 | 0.00466413
5104.656976 | 0.004766964
5105.62121 | 0.004957198
5106.585444 | 0.005125218
5107.549679 | 0.005177025
5108.513913 | 0.005154304
5109.478148 | 0.005132712
5110.442382 | 0.005078668
5111.406617 | 0.004953371
5112.370851 | 0.004839045
5113.335085 | 0.004815207
5114.29932 | 0.00484114
5115.263554 | 0.004847167
5116.227789 | 0.004826135
5117.192023 | 0.004807386
5118.156257 | 0.004806366
5119.120492 | 0.004806868
5120.084726 | 0.004800199
5121.048961 | 0.004823803
5122.013195 | 0.004911461
5122.977429 | 0.00502825
5123.941664 | 0.005105252
5124.905898 | 0.005116197
5125.870133 | 0.005089462
5126.834367 | 0.005056519
5127.798602 | 0.005016985
5128.762836 | 0.004968156
5129.72707 | 0.004950187
5130.691305 | 0.005009413
5131.655539 | 0.005107421
5132.619774 | 0.005144778
5133.584008 | 0.00510101
5134.548242 | 0.005057017
5135.512477 | 0.005065903
5136.476711 | 0.005101412
5137.440946 | 0.005119512
5138.40518 | 0.005112089
5139.369414 | 0.005110427
5140.333649 | 0.005127279
5141.297883 | 0.005120354
5142.262118 | 0.005086747
5143.226352 | 0.005107179
5144.190587 | 0.005197881
5145.154821 | 0.005248777
5146.119055 | 0.005186081
5147.08329 | 0.005068312
5148.047524 | 0.004979674
5149.011759 | 0.004930987
5149.975993 | 0.004889225
5150.940227 | 0.004852837
5151.904462 | 0.004861416
5152.868696 | 0.004932548
5153.832931 | 0.005022596
5154.797165 | 0.005090213
5155.761399 | 0.00516552
5156.725634 | 0.005284835
5157.689868 | 0.005389647
5158.654103 | 0.005396883
5159.618337 | 0.005338793
5160.582572 | 0.005322784
5161.546806 | 0.00537707
5162.51104 | 0.005424573
5163.475275 | 0.005402106
5164.439509 | 0.005338068
5165.403744 | 0.005295638
5166.367978 | 0.0052897
5167.332212 | 0.005297843
5168.296447 | 0.00532257
5169.260681 | 0.005384744
5170.224916 | 0.005443218
5171.18915 | 0.005401389
5172.153384 | 0.005243207
5173.117619 | 0.005080358
5174.081853 | 0.005019308
5175.046088 | 0.005051178
5176.010322 | 0.005100993
5176.974557 | 0.005139951
5177.938791 | 0.0052011
5178.903025 | 0.005280006
5179.86726 | 0.005317926
5180.831494 | 0.005326248
5181.795729 | 0.005391165
5182.759963 | 0.005525245
5183.724197 | 0.005640948
5184.688432 | 0.005676221
5185.652666 | 0.005650965
5186.616901 | 0.005604999
5187.581135 | 0.005528852
5188.545369 | 0.005388116
5189.509604 | 0.005208113
5190.473838 | 0.005074663
5191.438073 | 0.005053871
5192.402307 | 0.005134927
5193.366542 | 0.005253652
5194.330776 | 0.005366537
5195.29501 | 0.005478039
5196.259245 | 0.005565943
5197.223479 | 0.005571669
5198.187714 | 0.005499452
5199.151948 | 0.005425851
5200.116182 | 0.005380831
5201.080417 | 0.005301179
5202.044651 | 0.005149577
5203.008886 | 0.005011092
5203.97312 | 0.004991475
5204.937354 | 0.005087454
5205.901589 | 0.00524239
5206.865823 | 0.005411989
5207.830058 | 0.005542492
5208.794292 | 0.005608779
5209.758527 | 0.005620328
5210.722761 | 0.005561271
5211.686995 | 0.005442817
5212.65123 | 0.005362813
5213.615464 | 0.005365932
5214.579699 | 0.005374831
5215.543933 | 0.005349472
5216.508167 | 0.005358503
5217.472402 | 0.00542436
5218.436636 | 0.005457513
5219.400871 | 0.005388525
5220.365105 | 0.005257812
5221.329339 | 0.005176774
5222.293574 | 0.005223746
5223.257808 | 0.005345942
5224.222043 | 0.005433287
5225.186277 | 0.00548481
5226.150512 | 0.005527023
5227.114746 | 0.005511387
5228.07898 | 0.005437308
5229.043215 | 0.005408271
5230.007449 | 0.005474758
5230.971684 | 0.005559789
5231.935918 | 0.005539951
5232.900152 | 0.005383511
5233.864387 | 0.005190481
5234.828621 | 0.005044815
5235.792856 | 0.004918077
5236.75709 | 0.004782991
5237.721324 | 0.0047003
5238.685559 | 0.004720882
5239.649793 | 0.004818054
5240.614028 | 0.004959708
5241.578262 | 0.005134999
5242.542497 | 0.005300775
5243.506731 | 0.00541255
5244.470965 | 0.005488714
5245.4352 | 0.005568346
5246.399434 | 0.005652404
5247.363669 | 0.005739525
5248.327903 | 0.005805524
5249.292137 | 0.005764295
5250.256372 | 0.005590865
5251.220606 | 0.005430179
5252.184841 | 0.005425446
5253.149075 | 0.005525392
5254.113309 | 0.005595887
5255.077544 | 0.00559203
5256.041778 | 0.005513058
5257.006013 | 0.005340002
5257.970247 | 0.005106141
5258.934482 | 0.004930895
5259.898716 | 0.004941615
5260.86295 | 0.005165412
5261.827185 | 0.005461011
5262.791419 | 0.005653409
5263.755654 | 0.005720925
5264.719888 | 0.005695316
5265.684122 | 0.005555865
5266.648357 | 0.005349403
5267.612591 | 0.005206603
5268.576826 | 0.005172176
5269.54106 | 0.005170628
5270.505294 | 0.005093945
5271.469529 | 0.004911347
5272.433763 | 0.004714784
5273.397998 | 0.004609753
5274.362232 | 0.004609428
5275.326467 | 0.004661927
5276.290701 | 0.004715744
5277.254935 | 0.004759463
5278.21917 | 0.004800068
5279.183404 | 0.004799611
5280.147639 | 0.004723812
5281.111873 | 0.004627266
5282.076107 | 0.004573671
5283.040342 | 0.004524505
5284.004576 | 0.004422649
5284.968811 | 0.004324442
5285.933045 | 0.004338503
5286.897279 | 0.004502217
5287.861514 | 0.004769922
5288.825748 | 0.005052328
5289.789983 | 0.005270397
5290.754217 | 0.005372247
5291.718451 | 0.005301733
5292.682686 | 0.005056895
5293.64692 | 0.004779488
5294.611155 | 0.004626004
5295.575389 | 0.004596436
5296.539624 | 0.004596666
5297.503858 | 0.004572853
5298.468092 | 0.004535455
5299.432327 | 0.004522629
5300.396561 | 0.004543093
5301.360796 | 0.00453254
5302.32503 | 0.004444485
5303.289264 | 0.004339164
5304.253499 | 0.004284756
5305.217733 | 0.004268097
5306.181968 | 0.00427446
5307.146202 | 0.004323401
5308.110436 | 0.004366502
5309.074671 | 0.004292781
5310.038905 | 0.004080731
5311.00314 | 0.003859741
5311.967374 | 0.003778578
5312.931609 | 0.00387968
5313.895843 | 0.004099129
5314.860077 | 0.004346054
5315.824312 | 0.004562535
5316.788546 | 0.004694149
5317.752781 | 0.004669982
5318.717015 | 0.004488854
5319.681249 | 0.004259651
5320.645484 | 0.004088737
5321.609718 | 0.003992
5322.573953 | 0.003931275
5323.538187 | 0.003903264
5324.502421 | 0.0039659
5325.466656 | 0.004133153
5326.43089 | 0.004316677
5327.395125 | 0.004469563
5328.359359 | 0.004626681
5329.323594 | 0.004761687
5330.287828 | 0.004773427
5331.252062 | 0.004622158
5332.216297 | 0.004378422
5333.180531 | 0.004160626
5334.144766 | 0.004055012
5335.109 | 0.004103456
5336.073234 | 0.00430732
5337.037469 | 0.004564055
5338.001703 | 0.004735671
5338.965938 | 0.004763267
5339.930172 | 0.004640047
5340.894406 | 0.004421818
5341.858641 | 0.004288463
5342.822875 | 0.004349119
5343.78711 | 0.00450183
5344.751344 | 0.004654325
5345.715579 | 0.004801559
5346.679813 | 0.004875686
5347.644047 | 0.004790439
5348.608282 | 0.004562481
5349.572516 | 0.004256953
5350.536751 | 0.003995014
5351.500985 | 0.003921681
5352.465219 | 0.003995864
5353.429454 | 0.004037439
5354.393688 | 0.003978556
5355.357923 | 0.003850828
5356.322157 | 0.003649014
5357.286391 | 0.003400247
5358.250626 | 0.003207102
5359.21486 | 0.003120752
5360.179095 | 0.003088269
5361.143329 | 0.003051889
5362.107564 | 0.00302266
5363.071798 | 0.003042651
5364.036032 | 0.003131052
5365.000267 | 0.003245415
5365.964501 | 0.003301788
5366.928736 | 0.00328174
5367.89297 | 0.003259146
5368.857204 | 0.003285006
5369.821439 | 0.003333728
5370.785673 | 0.003375836
5371.749908 | 0.003416946
5372.714142 | 0.003472382
5373.678376 | 0.00356756
5374.642611 | 0.00371432
5375.606845 | 0.003856792
5376.57108 | 0.003952489
5377.535314 | 0.00401965
5378.499549 | 0.004027054
5379.463783 | 0.003898269
5380.428017 | 0.003651525
5381.392252 | 0.003383424
5382.356486 | 0.00318415
5383.320721 | 0.003083579
5384.284955 | 0.003035357
5385.249189 | 0.003033075
5386.213424 | 0.003086623
5387.177658 | 0.003055772
5388.141893 | 0.002791937
5389.106127 | 0.002411695
5390.070361 | 0.002174186
5391.034596 | 0.002196588
5391.99883 | 0.002392599
5392.963065 | 0.002649289
5393.927299 | 0.002947258
5394.891534 | 0.003214769
5395.855768 | 0.003271012
5396.820002 | 0.003096157
5397.784237 | 0.002910412
5398.748471 | 0.002850752
5399.712706 | 0.002817653
5400.67694 | 0.002698571
5401.641174 | 0.002523585
5402.605409 | 0.002347409
5403.569643 | 0.002177026
5404.533878 | 0.00204969
5405.498112 | 0.002036424
5406.462346 | 0.002174666
5407.426581 | 0.002438232
5408.390815 | 0.002710147
5409.35505 | 0.002857666
5410.319284 | 0.002903278
5411.283519 | 0.00295333
5412.247753 | 0.00298163
5413.211987 | 0.002903748
5414.176222 | 0.00276548
5415.140456 | 0.002648146
5416.104691 | 0.002564169
5417.068925 | 0.002497443
5418.033159 | 0.002415746
5418.997394 | 0.002289963
5419.961628 | 0.002148434
5420.925863 | 0.002000279
5421.890097 | 0.001801829
5422.854331 | 0.001577927
5423.818566 | 0.001418632
5424.7828 | 0.001355577
5425.747035 | 0.001378292
5426.711269 | 0.00148601
5427.675504 | 0.001652321
5428.639738 | 0.001831607
5429.603972 | 0.001972443
5430.568207 | 0.002012716
5431.532441 | 0.001963283
5432.496676 | 0.001947996
5433.46091 | 0.002056357
5434.425144 | 0.002228383
5435.389379 | 0.002315927
5436.353613 | 0.002225407
5437.317848 | 0.00202556
5438.282082 | 0.001869563
5439.246316 | 0.00179956
5440.210551 | 0.001773025
5441.174785 | 0.001823924
5442.13902 | 0.001971294
5443.103254 | 0.002104494
5444.067489 | 0.002109523
5445.031723 | 0.002019369
5445.995957 | 0.001916176
5446.960192 | 0.001783833
5447.924426 | 0.00155398
5448.888661 | 0.001294583
5449.852895 | 0.001174787
5450.817129 | 0.00122197
5451.781364 | 0.001291852
5452.745598 | 0.001269854
5453.709833 | 0.001178114
5454.674067 | 0.001088681
5455.638301 | 0.001036127
5456.602536 | 0.001031913
5457.56677 | 0.001110604
5458.531005 | 0.001292983
5459.495239 | 0.001507202
5460.459474 | 0.001632649
5461.423708 | 0.001635122
5462.387942 | 0.001571917
5463.352177 | 0.001488876
5464.316411 | 0.001388331
5465.280646 | 0.001264062
5466.24488 | 0.001104024
5467.209114 | 0.0009307531
5468.173349 | 0.000793587
5469.137583 | 0.0006740744
5470.101818 | 0.000516656
5471.066052 | 0.0003716447
5472.030286 | 0.0003431597
5472.994521 | 0.0004279183
5473.958755 | 0.0005264588
5474.92299 | 0.0005983514
5475.887224 | 0.0006636051
5476.851459 | 0.0006827991
5477.815693 | 0.0005823012
5478.779927 | 0.0003993998
5479.744162 | 0.0002555262
5480.708396 | 0.000198862
5481.672631 | 0.0001856978
5482.636865 | 0.0001938886
5483.601099 | 0.0002648197
5484.565334 | 0.0004202542
5485.529568 | 0.0006108437
5486.493803 | 0.0007516733
5487.458037 | 0.000792407
5488.422271 | 0.0007524734
5489.386506 | 0.000693669
5490.35074 | 0.0006606927
5491.314975 | 0.0006418817
5492.279209 | 0.0006191572
5493.243444 | 0.0006175918
5494.207678 | 0.0006270855
5495.171912 | 0.0005710613
5496.136147 | 0.0004355193
5497.100381 | 0.0002948992
5498.064616 | 0.0001855468
5499.02885 | 8.23917e-05
5499.993084 | -2.77845e-05
5500.957319 | -0.0001168003
5501.921553 | -0.0001545283
5502.885788 | -0.0001646753
5503.850022 | -0.0002036098
5504.814256 | -0.0002627838
5505.778491 | -0.0002737758
5506.742725 | -0.0002218055
5507.70696 | -0.0001614902
5508.671194 | -0.0001239403
5509.635429 | -9.185895e-05
5510.599663 | -5.882633e-05
5511.563897 | -5.78867e-05
5512.528132 | -0.000111597
5513.492366 | -0.0002034374
5514.456601 | -0.000303857
5515.420835 | -0.0003871903
5516.385069 | -0.0004584902
5517.349304 | -0.0005694771
5518.313538 | -0.0007252065
5519.277773 | -0.0008335211
5520.242007 | -0.0008360842
5521.206241 | -0.0007801331
5522.170476 | -0.0007187635
5523.13471 | -0.0006716227
5524.098945 | -0.0006731142
5525.063179 | -0.0007558977
5526.027414 | -0.0008937325
5526.991648 | -0.0009975603
5527.955882 | -0.0009693742
5528.920117 | -0.0008015793
5529.884351 | -0.0006081196
5530.848586 | -0.0004986925
5531.81282 | -0.0004764187
5532.777054 | -0.0005070646
5533.741289 | -0.0005962685
5534.705523 | -0.0007378134
5535.669758 | -0.0008663506
5536.633992 | -0.0009235322
5537.598226 | -0.0009346399
5538.562461 | -0.0009700796
5539.526695 | -0.001060198
5540.49093 | -0.001189047
5541.455164 | -0.00133951
5542.419399 | -0.001497776
5543.383633 | -0.001636809
5544.347867 | -0.001711674
5545.312102 | -0.00168658
5546.276336 | -0.001585059
5547.240571 | -0.001483751
5548.204805 | -0.001435372
5549.169039 | -0.001449459
5550.133274 | -0.001528931
5551.097508 | -0.001661534
5552.061743 | -0.001810306
5553.025977 | -0.001920192
5553.990211 | -0.001914536
5554.954446 | -0.00176492
5555.91868 | -0.001560064
5556.882915 | -0.001401538
5557.847149 | -0.001315607
5558.811384 | -0.001324836
5559.775618 | -0.00144655
5560.739852 | -0.001595527
5561.704087 | -0.00165015
5562.668321 | -0.001601076
5563.632556 | -0.00152575
5564.59679 | -0.001470489
5565.561024 | -0.001437237
5566.525259 | -0.001438059
5567.489493 | -0.00149378
5568.453728 | -0.001594285
5569.417962 | -0.00170143
5570.382196 | -0.001784658
5571.346431 | -0.001821001
5572.310665 | -0.001800529
5573.2749 | -0.001761201
5574.239134 | -0.001762966
5575.203369 | -0.001827424
5576.167603 | -0.001956327
5577.131837 | -0.002154157
5578.096072 | -0.002382178
5579.060306 | -0.002565844
5580.024541 | -0.002669145
5580.988775 | -0.002699667
5581.953009 | -0.002654487
5582.917244 | -0.002518614
5583.881478 | -0.002312873
5584.845713 | -0.002119017
5585.809947 | -0.00203575
5586.774181 | -0.002101626
5587.738416 | -0.002286472
5588.70265 | -0.002539479
5589.666885 | -0.002780635
5590.631119 | -0.002887867
5591.595354 | -0.00279536
5592.559588 | -0.002567555
5593.523822 | -0.002318545
5594.488057 | -0.002133025
5595.452291 | -0.002070574
5596.416526 | -0.00214035
5597.38076 | -0.002291152
5598.344994 | -0.002476443
5599.309229 | -0.002648125
5600.273463 | -0.002715063
5601.237698 | -0.002625641
5602.201932 | -0.002421327
5603.166166 | -0.002165227
5604.130401 | -0.001937194
5605.094635 | -0.001839274
5606.05887 | -0.001895615
5607.023104 | -0.002046244
5607.987339 | -0.002236825
5608.951573 | -0.002417688
5609.915807 | -0.002558256
5610.880042 | -0.002700598
5611.844276 | -0.002892825
5612.808511 | -0.003105915
5613.772745 | -0.003270333
5614.736979 | -0.003321993
5615.701214 | -0.003221731
5616.665448 | -0.002996423
5617.629683 | -0.002740944
5618.593917 | -0.002561652
5619.558151 | -0.002536267
5620.522386 | -0.002688174
5621.48662 | -0.002939654
5622.450855 | -0.003131152
5623.415089 | -0.003160381
5624.379324 | -0.003077797
5625.343558 | -0.002985497
5626.307792 | -0.002910558
5627.272027 | -0.002862129
5628.236261 | -0.002908795
5629.200496 | -0.003073558
5630.16473 | -0.003266012
5631.128964 | -0.003412698
5632.093199 | -0.003531347
5633.057433 | -0.003625853
5634.021668 | -0.003640294
5634.985902 | -0.003551676
5635.950136 | -0.003422733
5636.914371 | -0.003325954
5637.878605 | -0.003261735
5638.84284 | -0.003207276
5639.807074 | -0.003192395
5640.771309 | -0.003252758
5641.735543 | -0.003352705
5642.699777 | -0.00341525
5643.664012 | -0.003404332
5644.628246 | -0.003344508
5645.592481 | -0.003264823
5646.556715 | -0.003183209
5647.520949 | -0.003150924
5648.485184 | -0.003208124
5649.449418 | -0.003309005
5650.413653 | -0.003401525
5651.377887 | -0.003496599
5652.342121 | -0.003576879
5653.306356 | -0.003591871
5654.27059 | -0.00357218
5655.234825 | -0.003566544
5656.199059 | -0.003529929
5657.163294 | -0.003438156
5658.127528 | -0.003372323
5659.091762 | -0.003394633
5660.055997 | -0.003496123
5661.020231 | -0.003662752
5661.984466 | -0.003862156
5662.9487 | -0.004013812
5663.912934 | -0.004025682
5664.877169 | -0.00384843
5665.841403 | -0.003538205
5666.805638 | -0.003245929
5667.769872 | -0.00308295
5668.734106 | -0.003059024
5669.698341 | -0.003154071
5670.662575 | -0.003346061
5671.62681 | -0.003582538
5672.591044 | -0.003804993
5673.555279 | -0.003982614
5674.519513 | -0.004109939
5675.483747 | -0.004177215
5676.447982 | -0.004147773
5677.412216 | -0.004011467
5678.376451 | -0.003850599
5679.340685 | -0.003770107
5680.304919 | -0.003799053
5681.269154 | -0.003923394
5682.233388 | -0.004119535
5683.197623 | -0.004320183
5684.161857 | -0.004464089
5685.126091 | -0.004562762
5686.090326 | -0.004646631
5687.05456 | -0.004707112
5688.018795 | -0.004714744
5688.983029 | -0.004642602
5689.947264 | -0.00449244
5690.911498 | -0.004300937
5691.875732 | -0.004122711
5692.839967 | -0.004024874
5693.804201 | -0.004049182
5694.768436 | -0.004160523
5695.73267 | -0.004295687
5696.696904 | -0.004429115
5697.661139 | -0.004533489
5698.625373 | -0.004550467
5699.589608 | -0.004457995
5700.553842 | -0.004294896
5701.518076 | -0.004115417
5702.482311 | -0.003983568
5703.446545 | -0.003955355
5704.41078 | -0.004021607
5705.375014 | -0.004129247
5706.339249 | -0.004218363
5707.303483 | -0.004230797
5708.267717 | -0.004173379
5709.231952 | -0.004123592
5710.196186 | -0.004126714
5711.160421 | -0.0041845
5712.124655 | -0.004296172
5713.088889 | -0.004426405
5714.053124 | -0.004515668
5715.017358 | -0.004543464
5715.981593 | -0.004512912
5716.945827 | -0.004405072
5717.910061 | -0.00422599
5718.874296 | -0.004062146
5719.83853 | -0.004002175
5720.802765 | -0.004053689
5721.766999 | -0.004193069
5722.731234 | -0.004381078
5723.695468 | -0.00451815
5724.659702 | -0.00452287
5725.623937 | -0.004412024
5726.588171 | -0.00423266
5727.552406 | -0.004024404
5728.51664 | -0.003863408
5729.480874 | -0.00382505
5730.445109 | -0.003921831
5731.409343 | -0.004149264
5732.373578 | -0.004496218
5733.337812 | -0.004856278
5734.302046 | -0.005076739
5735.266281 | -0.005125378
5736.230515 | -0.005072298
5737.19475 | -0.004961438
5738.158984 | -0.004821494
5739.123219 | -0.004705768
5740.087453 | -0.004634183
5741.051687 | -0.004584289
5742.015922 | -0.004560195
5742.980156 | -0.004596662
5743.944391 | -0.0047099
5744.908625 | -0.004871594
5745.872859 | -0.005000298
5746.837094 | -0.00500694
5747.801328 | -0.004875886
5748.765563 | -0.004665146
5749.729797 | -0.004443871
5750.694031 | -0.004274373
5751.658266 | -0.004202946
5752.6225 | -0.004226276
5753.586735 | -0.004302562
5754.550969 | -0.004403286
5755.515204 | -0.004524348
5756.479438 | -0.004666137
5757.443672 | -0.004816541
5758.407907 | -0.004942931
5759.372141 | -0.005007012
5760.336376 | -0.004996866
5761.30061 | -0.004954693
5762.264844 | -0.004950444
5763.229079 | -0.004993688
5764.193313 | -0.005040267
5765.157548 | -0.005099366
5766.121782 | -0.005184665
5767.086016 | -0.00521742
5768.050251 | -0.005147402
5769.014485 | -0.005053549
5769.97872 | -0.005003681
5770.942954 | -0.004959889
5771.907189 | -0.004882691
5772.871423 | -0.004809599
5773.835657 | -0.00479554
5774.799892 | -0.004843458
5775.764126 | -0.00493967
5776.728361 | -0.005091991
5777.692595 | -0.005249018
5778.656829 | -0.005271776
5779.621064 | -0.005093018
5780.585298 | -0.004798364
5781.549533 | -0.004509196
5782.513767 | -0.00431484
5783.478001 | -0.004277068
5784.442236 | -0.00438749
5785.40647 | -0.004578866
5786.370705 | -0.004795478
5787.334939 | -0.004999206
5788.299174 | -0.005149384
5789.263408 | -0.005201239
5790.227642 | -0.005136584
5791.191877 | -0.00501505
5792.156111 | -0.004931854
5793.120346 | -0.004913778
5794.08458 | -0.004938728
5795.048814 | -0.004997319
5796.013049 | -0.005071372
5796.977283 | -0.005133712
5797.941518 | -0.005181796
5798.905752 | -0.005218942
5799.869986 | -0.00525434
5800.834221 | -0.005305985
5801.798455 | -0.005341025
5802.76269 | -0.005300593
5803.726924 | -0.005212645
5804.691159 | -0.005149544
5805.655393 | -0.005121273
5806.619627 | -0.005124312
5807.583862 | -0.005184862
5808.548096 | -0.005284735
5809.512331 | -0.005364477
5810.476565 | -0.005415289
5811.440799 | -0.005477074
5812.405034 | -0.005566649
5813.369268 | -0.005656238
5814.333503 | -0.005700262
5815.297737 | -0.005650796
5816.261971 | -0.005485735
5817.226206 | -0.005253978
5818.19044 | -0.005045699
5819.154675 | -0.004907263
5820.118909 | -0.004857263
5821.083144 | -0.004918205
5822.047378 | -0.00504979
5823.011612 | -0.005159672
5823.975847 | -0.005217523
5824.940081 | -0.005252693
5825.904316 | -0.005277512
5826.86855 | -0.005288651
5827.832784 | -0.005282385
5828.797019 | -0.005246381
5829.761253 | -0.005171447
5830.725488 | -0.005058762
5831.689722 | -0.004921042
5832.653956 | -0.004805243
5833.618191 | -0.004769685
5834.582425 | -0.004819077
5835.54666 | -0.004918977
5836.510894 | -0.005063907
5837.475129 | -0.005266586
5838.439363 | -0.005496683
5839.403597 | -0.005670039
5840.367832 | -0.005706408
5841.332066 | -0.005594426
5842.296301 | -0.005385173
5843.260535 | -0.005146766
5844.224769 | -0.004948496
5845.189004 | -0.004828918
5846.153238 | -0.004769434
5847.117473 | -0.004747151
5848.081707 | -0.004771669
5849.045941 | -0.004855524
5850.010176 | -0.004997537
5850.97441 | -0.005169517
5851.938645 | -0.00531234
5852.902879 | -0.005383523
5853.867114 | -0.005380522
5854.831348 | -0.005335446
5855.795582 | -0.005334237
5856.759817 | -0.005465981
5857.724051 | -0.005721088
5858.688286 | -0.006015565
5859.65252 | -0.006275796
5860.616754 | -0.006433643
5861.580989 | -0.006422527
5862.545223 | -0.00622854
5863.509458 | -0.005907088
5864.473692 | -0.005569972
5865.437926 | -0.005325086
5866.402161 | -0.005173804
5867.366395 | -0.005040729
5868.33063 | -0.004908632
5869.294864 | -0.004816106
5870.259099 | -0.004779416
5871.223333 | -0.004806199
5872.187567 | -0.004911924
5873.151802 | -0.005078774
5874.116036 | -0.005234474
5875.080271 | -0.005296953
5876.044505 | -0.005258764
5877.008739 | -0.005206482
5877.972974 | -0.005219444
5878.937208 | -0.005286093
5879.901443 | -0.005347465
5880.865677 | -0.005371232
5881.829911 | -0.005352301
5882.794146 | -0.00530204
5883.75838 | -0.005253757
5884.722615 | -0.005228013
5885.686849 | -0.005203054
5886.651084 | -0.005138324
5887.615318 | -0.004994641
5888.579552 | -0.004785331
5889.543787 | -0.004631876
5890.508021 | -0.004666145
5891.472256 | -0.004879716
5892.43649 | -0.005162865
5893.400724 | -0.00541605
5894.364959 | -0.005570096
5895.329193 | -0.005605798
5896.293428 | -0.005554707
5897.257662 | -0.005434057
5898.221896 | -0.005274799
5899.186131 | -0.005171205
5900.150365 | -0.005179726
5901.1146 | -0.005279589
5902.078834 | -0.005460797
5903.043069 | -0.005706107
5904.007303 | -0.005930266
5904.971537 | -0.00603018
5905.935772 | -0.005952339
5906.900006 | -0.005728869
5907.864241 | -0.005456787
5908.828475 | -0.005194707
5909.792709 | -0.00494988
5910.756944 | -0.004775815
5911.721178 | -0.004728584
5912.685413 | -0.004761346
5913.649647 | -0.004813333
5914.613881 | -0.004916698
5915.578116 | -0.005123395
5916.54235 | -0.005412839
5917.506585 | -0.005681323
5918.470819 | -0.005798073
5919.435054 | -0.005725629
5920.399288 | -0.005539284
5921.363522 | -0.005304923
5922.327757 | -0.005050371
5923.291991 | -0.004833251
5924.256226 | -0.004710048
5925.22046 | -0.004667257
5926.184694 | -0.004667821
5927.148929 | -0.004731932
5928.113163 | -0.00490293
5929.077398 | -0.005164545
5930.041632 | -0.005460493
5931.005866 | -0.005737629
5931.970101 | -0.005932611
5932.934335 | -0.005990521
5933.89857 | -0.005870945
5934.862804 | -0.005549756
5935.827039 | -0.005130117
5936.791273 | -0.004843466
5937.755507 | -0.004809248
5938.719742 | -0.004936656
5939.683976 | -0.005089573
5940.648211 | -0.005199148
5941.612445 | -0.00525656
5942.576679 | -0.005304969
5943.540914 | -0.005401844
5944.505148 | -0.005537372
5945.469383 | -0.00562504
5946.433617 | -0.005594225
5947.397851 | -0.005457686
5948.362086 | -0.005286439
5949.32632 | -0.005166597
5950.290555 | -0.005160544
5951.254789 | -0.005256914
5952.219024 | -0.005366247
5953.183258 | -0.005405351
5954.147492 | -0.005392663
5955.111727 | -0.005428452
5956.075961 | -0.00555059
5957.040196 | -0.005700211
5958.00443 | -0.005861028
5958.968664 | -0.006073661
5959.932899 | -0.006276692
5960.897133 | -0.00632315
5961.861368 | -0.006167693
5962.825602 | -0.005903315
5963.789836 | -0.005644634
5964.754071 | -0.005447592
5965.718305 | -0.005305895
5966.68254 | -0.005217175
5967.646774 | -0.005202641
5968.611009 | -0.005207747
5969.575243 | -0.005133376
5970.539477 | -0.005021523
5971.503712 | -0.004996624
5972.467946 | -0.005060064
5973.432181 | -0.005135492
5974.396415 | -0.005193068
5975.360649 | -0.005228861
5976.324884 | -0.005235608
5977.289118 | -0.005197411
5978.253353 | -0.005107005
5979.217587 | -0.005037221
5980.181821 | -0.005093286
5981.146056 | -0.005266764
5982.11029 | -0.005444573
5983.074525 | -0.005538362
5984.038759 | -0.005544396
5985.002994 | -0.005522762
5985.967228 | -0.005528634
5986.931462 | -0.005554345
5987.895697 | -0.005557673
5988.859931 | -0.005516622
5989.824166 | -0.005412548
5990.7884 | -0.00522602
5991.752634 | -0.005000811
5992.716869 | -0.004828219
5993.681103 | -0.004744975
5994.645338 | -0.004732441
5995.609572 | -0.00477275
5996.573806 | -0.004843704
5997.538041 | -0.004926841
5998.502275 | -0.005014111
5999.46651 | -0.005043645
6000.430744 | -0.004906836

## Fig.8
N/Si | Si-Si | Si-N
0.7335 | 36.32 | 67.926
0.7508 | 31.96 | 64.59
0.771 | 30.7 | 66.5
0.7922 | 28.61 | 65.9
0.8013 | 26.9297 | 63.2144
0.9286 | 20.4852 | 78.6662
1.0174 | 15.0451 | 81.1886
1.1248 | 8.8217 | 85.7788
1.1667 | 6.6996 | 84.9623
1.2102 | 4.6212 | 87.5343
1.4159 | 0 | 82.6957
1.4179 | 0 | 78.13
1.4495 | 0 | 83.203
1.4518 | 0 | 75.41
1.5018 | 0.06 | 80.27
1.5119 | 0 | 73.8739
1.5196 | 0.41 | 77.91
1.5278 | 0.68 | 85.49
1.5299 | 0 | 70.98
1.5357 | 0 | 85.747
1.547 | 0 | 82.64
1.5604 | 0 | 77.23
1.5761 | 0.6825 | 73.9226
1.6003 | 0 | 81.0641

## Fig.9
N/Si | Si-H | N-H
0.5755 | 16.814 | 0
0.589 | 16.06 | 0
0.594 | 16.46 | 0
0.6046 | 16.87 | 0
0.6156 | 16.13 | 0
0.6382 | 14.55 | 0
0.6479 | 13.012 | 0
0.784 | 14.1534 | 0
0.8789 | 12.4765 | 0.39
0.9937 | 12.2252 | 0.4113
1.0385 | 11.9317 | 0.939
1.085 | 11.5434 | 0.6084
1.3048 | 8.2789 | 2.1059
1.307 | 5.84 | 2.41
1.3407 | 6.8735 | 5.1457
1.3432 | 4.81 | 3.47
1.3966 | 3.33 | 7.42
1.4074 | 4.8413 | 5.0914
1.4156 | 4.36 | 10.31
1.4244 | 4.41 | 12.03
1.4266 | 2.61 | 6.54
1.4328 | 5.0581 | 6.8206
1.445 | 4.13 | 6.01
1.4593 | 3.39 | 8.45
1.4748 | 0 | 16.5052
1.4761 | 2.2511 | 11.9156
1.4997 | 1.7197 | 15.7823
1.5014 | 0.7014 | 18.5348
1.5019 | 2.2993 | 11.7538
1.5049 | 0.0723 | 20.111
1.5124 | 0.6829 | 17.3468
1.5487 | 0.371 | 16.1654
1.5893 | 0 | 20.9106
1.5984 | 0 | 22.4669

## Fig.10
N/Si | Si-H
0.5755 | 21.34
0.589 | 19.0328
0.594 | 22.1782
0.6046 | 20.3937
0.6156 | 21.7115
0.6382 | 20.5145
0.6479 | 19.5362
0.784 | 19.1721
0.8789 | 18.1223
0.9937 | 17.9807
1.0385 | 18.6322
1.085 | 17.7108
1.307 | 14.8302
1.3432 | 15.3085
1.3966 | 17.6595
1.4074 | 18.0738
1.4156 | 22.6173
1.4244 | 22.9174
1.4266 | 17.227
1.4328 | 18.48
1.445 | 16.8809
1.4593 | 19.7907
1.4748 | 27.5801
1.4761 | 22.7893
1.4997 | 26.277
1.5014 | 26.4067
1.5019 | 21.425
1.5049 | 30.181
1.5124 | 26.1624
1.5487 | 27.5175
1.5893 | 29.5431
1.5984 | 32.3773

## Fig.12
N/Si | PL@1310 (dB/cm) | PL@1550 (dB/cm)2
1.5019 | 3.5 | 5.1
1.4074 | 2.7 | 5
1.3048 | 9.7 | 7.9
0.784 | 21.4 | 12.7
0.8789 | 20.8 | 11.3
1.0385 | 16.4 | 7.6
1.085 | 15.4 | 12.7
0.9937 | 17.4 | 8.3
0.6479 | 23.3 | 10.5
1.5049 | 5.7 | 17.2
1.4997 | 5.52 | 7.63
1.5014 | 5.96 | 12.4
1.4748 | 2.97 | 11
1.5984 | 4.48 | 15.92
1.5487 | 2.17 | 8.3
1.5893 | 4.37 | 13
1.4761 | 5.35 | 6.24
1.5124 | 2.38 | 8.93
1.4593 | 5.99 | 8.9
1.445 | 5.88 | 6.4
1.4244 | 9 | 8.1
1.4156 | 8 | 5.5
0.6046 | 19 | 10
0.589 | 19 | 10

## Fig.13
N/Si | PL@1310 (dB/cm) | PL@1550 (dB/cm)
1.52 | 0.9 | 4.1
1.45 |  | 2.8
1.32 | 1.1 | 1.5
0.77 |  | 1.38
0.73 | 7.5 | 2.3
0.59 |  | 6.1

## Fig. 14
Wavelength (nm) | LPCVD | PECVD | NH3-free PECVD
1310 | 0.34 | 0.45 | 0.6
1550 | 1.3 | 3.75 | 1.5
1580 | 0.4 | 1.1 | 1