## nMOSFET@5K
Gate Voltage(V) | Current (A)
-1 | 3.9e-12
-0.95 | 2.89e-12
-0.9 | 2.68e-12
-0.85 | 4.79e-12
-0.8 | 3.59e-12
-0.75 | 3e-13
-0.7 | 1.06e-12
-0.65 | 2.84e-12
-0.6 | 2.42e-12
-0.55 | 1.9e-13
-0.5 | 4.3e-13
-0.45 | 2.25e-12
-0.4 | 2.04e-12
-0.35 | -6.5e-13
-0.3 | -1.7e-13
-0.25 | 1.85e-12
-0.2 | 1.89e-12
-0.15 | 3.4e-13
-0.1 | 4.5e-12
-0.05 | 2.376e-11
0 | 9.176e-11
0.05 | 3.7736e-10
0.1 | 1.59412e-09
0.15 | 6.70094e-09
0.2 | 2.79661e-08
0.25 | 1.13901e-07
0.3 | 4.50504e-07
0.35 | 1.66593e-06
0.4 | 5.47965e-06
0.45 | 1.52951e-05
0.5 | 3.55049e-05
0.55 | 6.92792e-05
0.6 | 0.000117133
0.65 | 0.00017667
0.7 | 0.000244159
0.75 | 0.00031585
0.8 | 0.000388521
0.85 | 0.000459991
0.9 | 0.000528318
0.95 | 0.000592791
1 | 0.000653058

## nMOSFET@300K
Gate Voltage(V) | Current (A)
-1 | 5.442e-12
-0.99 | 7.013e-12
-0.98 | 9.66e-13
-0.97 | 5.4e-14
-0.96 | 7.319e-12
-0.95 | 4.306e-12
-0.94 | 1.478e-12
-0.93 | 7.235e-12
-0.92 | 5.943e-12
-0.91 | 1.473e-12
-0.9 | 1.366e-12
-0.89 | 4.89e-12
-0.88 | 3.804e-12
-0.87 | 4.839e-12
-0.86 | 3.498e-12
-0.85 | 2.4e-13
-0.84 | 4.493e-12
-0.83 | 4.903e-12
-0.82 | 5.129e-12
-0.81 | 5.192e-12
-0.8 | 4.151e-12
-0.79 | 1.256e-12
-0.78 | -1.335e-12
-0.77 | 1.985e-12
-0.76 | -1.2e-12
-0.75 | 2.204e-12
-0.74 | 1.334e-12
-0.73 | 6.097e-12
-0.72 | -2.789e-12
-0.71 | -3.863e-12
-0.7 | -1.654e-12
-0.69 | -3.077e-12
-0.68 | -8.44e-13
-0.67 | -2.12e-13
-0.66 | -2.138e-12
-0.65 | -4e-13
-0.64 | 3.773e-12
-0.63 | 2.652e-12
-0.62 | 1.663e-12
-0.61 | -4.48e-12
-0.6 | 3.6e-14
-0.59 | 5.081e-12
-0.58 | 1.126e-12
-0.57 | 4.897e-12
-0.56 | 4.263e-12
-0.55 | 4.136e-12
-0.54 | 5.972e-12
-0.53 | 1.165e-12
-0.52 | 2.78e-13
-0.51 | -2.752e-12
-0.5 | 7.25e-13
-0.49 | -3.03e-12
-0.48 | -5.81e-13
-0.47 | 2.171e-12
-0.46 | 2.948e-12
-0.45 | -1.326e-12
-0.44 | -1.924e-12
-0.43 | 1.925e-12
-0.42 | 2.906e-12
-0.41 | -4.408e-12
-0.4 | -1.868e-12
-0.39 | -1.623e-12
-0.38 | 1.577e-12
-0.37 | 2.566e-12
-0.36 | 1.836e-12
-0.35 | 1.075e-12
-0.34 | 2.878e-12
-0.33 | 4.969e-12
-0.32 | 3.099e-12
-0.31 | -3.618e-12
-0.3 | -4.596e-12
-0.29 | -1.077e-12
-0.28 | -1.263e-12
-0.27 | 1.291e-12
-0.26 | 2.735e-12
-0.25 | 1.316e-12
-0.24 | 1.655e-12
-0.23 | 2.788e-12
-0.22 | 2.186e-12
-0.21 | 1.544e-12
-0.2 | -4.593e-12
-0.19 | -2.825e-12
-0.18 | 1.424e-12
-0.17 | -1.6e-12
-0.16 | -3.161e-12
-0.15 | 2.701e-12
-0.14 | 3.608e-12
-0.13 | 2.089e-12
-0.12 | 4.09e-13
-0.11 | 2.716e-12
-0.1 | 1.417e-12
-0.09 | 2.415e-12
-0.08 | -7.07e-13
-0.07 | -5.75e-13
-0.06 | 6.59e-13
-0.05 | 1.53e-13
-0.04 | 1.336e-12
-0.03 | -6.43e-13
-0.02 | 1.028e-12
-0.01 | 1.07e-12
0 | 1.214e-12
0.01 | -2.86e-12
0.02 | -1.659e-12
0.03 | -2.369e-12
0.04 | 3.062e-12
0.05 | 2.237e-12
0.06 | -3.768e-12
0.07 | 3.587e-12
0.08 | 2.261e-12
0.09 | -3.554e-12
0.1 | -2.905e-12
0.11 | -1.894e-12
0.12 | -4.48e-12
0.13 | -2.936e-12
0.14 | -1.805e-12
0.15 | 1.816e-12
0.16 | -3.217e-12
0.17 | 3.845e-12
0.18 | 3.333e-12
0.19 | 2.573e-12
0.2 | 4.454e-12
0.21 | 3.417e-12
0.22 | -1.715e-12
0.23 | 3.915e-12
0.24 | -1.426e-12
0.25 | -2.87e-13
0.26 | -2.455e-12
0.27 | 1.85e-13
0.28 | 2.414e-12
0.29 | 2.377e-12
0.3 | -3.169e-12
0.31 | -3.941e-12
0.32 | 2.239e-12
0.33 | 9.59e-13
0.34 | 1.527e-12
0.35 | 2.309e-12
0.36 | 3.63e-13
0.37 | 4.49e-13
0.38 | -2.25e-12
0.39 | -1.704e-12
0.4 | 3.646e-12
0.41 | -3.412e-12
0.42 | 2.464e-12
0.43 | -2.229e-12
0.44 | -3.44e-12
0.45 | 6.5807e-11
0.46 | 6.22513e-09
0.47 | 7.68933e-08
0.48 | 1.79281e-07
0.49 | 3.01519e-07
0.5 | 5.28692e-07
0.51 | 9.12605e-07
0.52 | 1.55616e-06
0.53 | 2.69373e-06
0.54 | 4.54081e-06
0.55 | 6.86672e-06
0.56 | 9.975e-06
0.57 | 1.38709e-05
0.58 | 1.87179e-05
0.59 | 2.47297e-05
0.6 | 3.17959e-05
0.61 | 4.04853e-05
0.62 | 5.05769e-05
0.63 | 6.21092e-05
0.64 | 7.47367e-05
0.65 | 8.89891e-05
0.66 | 0.000103775
0.67 | 0.000120093
0.68 | 0.000137363
0.69 | 0.000155803
0.7 | 0.000175351
0.71 | 0.00019563
0.72 | 0.000216483
0.73 | 0.000238493
0.74 | 0.000260884
0.75 | 0.00028368
0.76 | 0.000306681
0.77 | 0.000330174
0.78 | 0.000353744
0.79 | 0.000377508
0.8 | 0.000400426
0.81 | 0.00042434
0.82 | 0.000447713
0.83 | 0.000471265
0.84 | 0.000494929
0.85 | 0.000518205
0.86 | 0.000540773
0.87 | 0.0005636
0.88 | 0.000586151
0.89 | 0.000608072
0.9 | 0.000629844
0.91 | 0.000651548
0.92 | 0.000672977
0.93 | 0.000693364
0.94 | 0.000713575
0.95 | 0.000733733
0.96 | 0.000753399
0.97 | 0.000772755
0.98 | 0.00079173
0.99 | 0.000809903
1 | 0.000828088

## pMOSFET@5K
Gate Voltage(V) | Current (A)
1 | -4.14338e-10
0.99 | -3.95577e-10
0.98 | -3.64464e-10
0.97 | -3.4356e-10
0.96 | -3.31517e-10
0.95 | -3.0996e-10
0.94 | -2.90702e-10
0.93 | -2.86242e-10
0.92 | -2.5929e-10
0.91 | -2.43083e-10
0.9 | -2.36137e-10
0.89 | -2.09656e-10
0.88 | -2.05503e-10
0.87 | -1.95617e-10
0.86 | -1.74389e-10
0.85 | -1.75372e-10
0.84 | -1.58597e-10
0.83 | -1.48951e-10
0.82 | -1.47738e-10
0.81 | -1.39371e-10
0.8 | -1.2037e-10
0.79 | -1.15469e-10
0.78 | -1.15032e-10
0.77 | -9.8026e-11
0.76 | -8.8896e-11
0.75 | -9.1562e-11
0.74 | -8.3692e-11
0.73 | -6.5643e-11
0.72 | -6.6173e-11
0.71 | -6.5064e-11
0.7 | -5.1161e-11
0.69 | -5.1044e-11
0.68 | -5.5613e-11
0.67 | -4.6039e-11
0.66 | -3.3951e-11
0.65 | -4.1905e-11
0.64 | -3.2539e-11
0.63 | -2.8264e-11
0.62 | -2.9536e-11
0.61 | -3.2711e-11
0.6 | -2.1495e-11
0.59 | -2.1956e-11
0.58 | -2.2908e-11
0.57 | -1.0985e-11
0.56 | -1.4685e-11
0.55 | -2.1309e-11
0.54 | -1.0651e-11
0.53 | -7.16e-12
0.52 | -1.52e-11
0.51 | -3.831e-12
0.5 | -4.282e-12
0.49 | -1.273e-11
0.48 | -1.0588e-11
0.47 | 1.539e-12
0.46 | 7.71e-13
0.45 | -9.226e-12
0.44 | 1.076e-12
0.43 | 2.86e-13
0.42 | -6.594e-12
0.41 | 1.757e-12
0.4 | -7.8e-13
0.39 | -5.967e-12
0.38 | 6.56e-12
0.37 | -3.187e-12
0.36 | -1.83e-12
0.35 | 5.458e-12
0.34 | -3.344e-12
0.33 | -5.904e-12
0.32 | 2.577e-12
0.31 | 2.826e-12
0.3 | -4.881e-12
0.29 | 6.475e-12
0.28 | 5.478e-12
0.27 | -4.857e-12
0.26 | 6.121e-12
0.25 | 2.935e-12
0.24 | -3.485e-12
0.23 | 6.872e-12
0.22 | 1.608e-12
0.21 | -4.595e-12
0.2 | 7.662e-12
0.19 | -8.72e-13
0.18 | 2.97e-13
0.17 | 7.125e-12
0.16 | -1.408e-12
0.15 | -4.476e-12
0.14 | 6.741e-12
0.13 | 6.165e-12
0.12 | -4.003e-12
0.11 | -1.387e-12
0.1 | 6.71e-12
0.09 | -2.683e-12
0.08 | 1.471e-12
0.07 | 4.78e-12
0.06 | -4.983e-12
0.05 | -2.166e-12
0.04 | 7.585e-12
0.03 | 5.305e-12
0.02 | -5.372e-12
0.01 | -3.035e-12
0 | 7.462e-12
-0.01 | -4.565e-12
-0.02 | -2.114e-12
-0.03 | 5.821e-12
-0.04 | -3.686e-12
-0.05 | -5.43e-13
-0.06 | 7.76e-12
-0.07 | 1.886e-12
-0.08 | -3.273e-12
-0.09 | 7.571e-12
-0.1 | 3.256e-12
-0.11 | -4.433e-12
-0.12 | 3.165e-12
-0.13 | 6.91e-12
-0.14 | -2.58e-13
-0.15 | 1.51e-12
-0.16 | 7.166e-12
-0.17 | -3.091e-12
-0.18 | -4.223e-12
-0.19 | 3.5e-12
-0.2 | 5.932e-12
-0.21 | -5.276e-12
-0.22 | 2.851e-12
-0.23 | 3.101e-12
-0.24 | -2.972e-12
-0.25 | 6.577e-12
-0.26 | -3.892e-12
-0.27 | 2.344e-12
-0.28 | 6.879e-12
-0.29 | 2.81e-13
-0.3 | 2.535e-12
-0.31 | -1.923e-12
-0.32 | 4.474e-12
-0.33 | 5.437e-12
-0.34 | 3.638e-12
-0.35 | -3.794e-12
-0.36 | 3.303e-12
-0.37 | 2.917e-12
-0.38 | -4.173e-12
-0.39 | 7.074e-12
-0.4 | -2.934e-12
-0.41 | -2.1884e-11
-0.42 | -3.2364e-11
-0.43 | -7.7635e-11
-0.44 | -7.8042e-10
-0.45 | -3.43804e-09
-0.46 | -1.18273e-08
-0.47 | -4.38804e-08
-0.48 | -9.59785e-08
-0.49 | -1.62027e-07
-0.5 | -2.42246e-07
-0.51 | -3.42382e-07
-0.52 | -5.13569e-07
-0.53 | -7.64049e-07
-0.54 | -1.10907e-06
-0.55 | -1.62726e-06
-0.56 | -2.31051e-06
-0.57 | -3.20116e-06
-0.58 | -4.40676e-06
-0.59 | -5.8005e-06
-0.6 | -7.48204e-06
-0.61 | -9.49367e-06
-0.62 | -1.18723e-05
-0.63 | -1.48311e-05
-0.64 | -1.83788e-05
-0.65 | -2.24973e-05
-0.66 | -2.70718e-05
-0.67 | -3.2122e-05
-0.68 | -3.75334e-05
-0.69 | -4.33644e-05
-0.7 | -4.97451e-05
-0.71 | -5.65125e-05
-0.72 | -6.35431e-05
-0.73 | -7.08764e-05
-0.74 | -7.84811e-05
-0.75 | -8.64122e-05
-0.76 | -9.45252e-05
-0.77 | -0.000102717
-0.78 | -0.000110969
-0.79 | -0.000119126
-0.8 | -0.000127441
-0.81 | -0.000135807
-0.82 | -0.000144212
-0.83 | -0.000152686
-0.84 | -0.000161204
-0.85 | -0.000169626
-0.86 | -0.000178041
-0.87 | -0.000186432
-0.88 | -0.000194755
-0.89 | -0.000203022
-0.9 | -0.000211174
-0.91 | -0.000219351
-0.92 | -0.000227444
-0.93 | -0.000235461
-0.94 | -0.00024339
-0.95 | -0.000251284
-0.96 | -0.000259029
-0.97 | -0.000266713
-0.98 | -0.000274312
-0.99 | -0.000281812
-1 | -0.000289217

## pMOSFET@300K
Gate Voltage(V) | Current (A)
1 | -2.20393e-07
0.99 | -2.17856e-07
0.98 | -2.14412e-07
0.97 | -2.11591e-07
0.96 | -2.09307e-07
0.95 | -2.07645e-07
0.94 | -2.03728e-07
0.93 | -2.01933e-07
0.92 | -1.99595e-07
0.91 | -1.96669e-07
0.9 | -1.93974e-07
0.89 | -1.91525e-07
0.88 | -1.88546e-07
0.87 | -1.86394e-07
0.86 | -1.84102e-07
0.85 | -1.81357e-07
0.84 | -1.79008e-07
0.83 | -1.76918e-07
0.82 | -1.74705e-07
0.81 | -1.71356e-07
0.8 | -1.69736e-07
0.79 | -1.67245e-07
0.78 | -1.64207e-07
0.77 | -1.62036e-07
0.76 | -1.59025e-07
0.75 | -1.56897e-07
0.74 | -1.54809e-07
0.73 | -1.51959e-07
0.72 | -1.49855e-07
0.71 | -1.47949e-07
0.7 | -1.45318e-07
0.69 | -1.43365e-07
0.68 | -1.41362e-07
0.67 | -1.38676e-07
0.66 | -1.36449e-07
0.65 | -1.34626e-07
0.64 | -1.32274e-07
0.63 | -1.29944e-07
0.62 | -1.2761e-07
0.61 | -1.25683e-07
0.6 | -1.23225e-07
0.59 | -1.2069e-07
0.58 | -1.19211e-07
0.57 | -1.16537e-07
0.56 | -1.15034e-07
0.55 | -1.12521e-07
0.54 | -1.10409e-07
0.53 | -1.0881e-07
0.52 | -1.06112e-07
0.51 | -1.0416e-07
0.5 | -1.01844e-07
0.49 | -9.9864e-08
0.48 | -9.78629e-08
0.47 | -9.59063e-08
0.46 | -9.38917e-08
0.45 | -9.18899e-08
0.44 | -8.95785e-08
0.43 | -8.77732e-08
0.42 | -8.57412e-08
0.41 | -8.35613e-08
0.4 | -8.14911e-08
0.39 | -7.9137e-08
0.38 | -7.74544e-08
0.37 | -7.54016e-08
0.36 | -7.34718e-08
0.35 | -7.1324e-08
0.34 | -6.94189e-08
0.33 | -6.74456e-08
0.32 | -6.56038e-08
0.31 | -6.33866e-08
0.3 | -6.17607e-08
0.29 | -6.00504e-08
0.28 | -5.81359e-08
0.27 | -5.60992e-08
0.26 | -5.41548e-08
0.25 | -5.23968e-08
0.24 | -5.05278e-08
0.23 | -4.87217e-08
0.22 | -4.68572e-08
0.21 | -4.4956e-08
0.2 | -4.31946e-08
0.19 | -4.13924e-08
0.18 | -3.96272e-08
0.17 | -3.78381e-08
0.16 | -3.60619e-08
0.15 | -3.43384e-08
0.14 | -3.26541e-08
0.13 | -3.09289e-08
0.12 | -2.92145e-08
0.11 | -2.74778e-08
0.1 | -2.57551e-08
0.09 | -2.41642e-08
0.08 | -2.24268e-08
0.07 | -2.08339e-08
0.06 | -1.91596e-08
0.05 | -1.75181e-08
0.04 | -1.59163e-08
0.03 | -1.43267e-08
0.02 | -1.2808e-08
0.01 | -1.12625e-08
0 | -9.7952e-09
-0.01 | -8.42275e-09
-0.02 | -7.065e-09
-0.03 | -5.81497e-09
-0.04 | -4.69604e-09
-0.05 | -3.7139e-09
-0.06 | -2.94987e-09
-0.07 | -2.4435e-09
-0.08 | -2.24481e-09
-0.09 | -2.48945e-09
-0.1 | -3.3093e-09
-0.11 | -4.8034e-09
-0.12 | -7.23258e-09
-0.13 | -1.07676e-08
-0.14 | -1.58131e-08
-0.15 | -2.28013e-08
-0.16 | -3.22286e-08
-0.17 | -4.47272e-08
-0.18 | -6.12768e-08
-0.19 | -8.25445e-08
-0.2 | -1.10266e-07
-0.21 | -1.45733e-07
-0.22 | -1.90968e-07
-0.23 | -2.4838e-07
-0.24 | -3.20911e-07
-0.25 | -4.123e-07
-0.26 | -5.2634e-07
-0.27 | -6.68657e-07
-0.28 | -8.42941e-07
-0.29 | -1.0584e-06
-0.3 | -1.32295e-06
-0.31 | -1.64391e-06
-0.32 | -2.03176e-06
-0.33 | -2.49762e-06
-0.34 | -3.05291e-06
-0.35 | -3.70958e-06
-0.36 | -4.48045e-06
-0.37 | -5.37441e-06
-0.38 | -6.40621e-06
-0.39 | -7.58964e-06
-0.4 | -8.94172e-06
-0.41 | -1.04677e-05
-0.42 | -1.21724e-05
-0.43 | -1.40698e-05
-0.44 | -1.61618e-05
-0.45 | -1.84389e-05
-0.46 | -2.09414e-05
-0.47 | -2.36095e-05
-0.48 | -2.65039e-05
-0.49 | -2.96074e-05
-0.5 | -3.2899e-05
-0.51 | -3.63616e-05
-0.52 | -4.00103e-05
-0.53 | -4.38455e-05
-0.54 | -4.78278e-05
-0.55 | -5.19863e-05
-0.56 | -5.61678e-05
-0.57 | -6.05373e-05
-0.58 | -6.5069e-05
-0.59 | -6.96744e-05
-0.6 | -7.42765e-05
-0.61 | -7.90792e-05
-0.62 | -8.38914e-05
-0.63 | -8.87771e-05
-0.64 | -9.36611e-05
-0.65 | -9.87094e-05
-0.66 | -0.000103691
-0.67 | -0.000108695
-0.68 | -0.000113697
-0.69 | -0.000118727
-0.7 | -0.000123722
-0.71 | -0.000128649
-0.72 | -0.000133559
-0.73 | -0.000138539
-0.74 | -0.000143528
-0.75 | -0.000148538
-0.76 | -0.000153415
-0.77 | -0.000158251
-0.78 | -0.000163107
-0.79 | -0.00016791
-0.8 | -0.000172705
-0.81 | -0.000177457
-0.82 | -0.000182159
-0.83 | -0.000186765
-0.84 | -0.000191363
-0.85 | -0.00019593
-0.86 | -0.000200452
-0.87 | -0.000204969
-0.88 | -0.00020934
-0.89 | -0.000213616
-0.9 | -0.0002179
-0.91 | -0.000222122
-0.92 | -0.00022634
-0.93 | -0.000230478
-0.94 | -0.000234651
-0.95 | -0.000238686
-0.96 | -0.000242716
-0.97 | -0.000246674
-0.98 | -0.000250546
-0.99 | -0.000254368
-1 | -0.000258237