## Compressive Results
[24 empty] | Time (sec) | Voltage (V) | time (sec) | Current (A)
| Cotton Substrate | [7 empty] | Polyester-cotton | [6 empty] | Kermel | [7 empty] | 0.004 | 0 | 0 | -0.01
Volume | Resistance | Voltage | Power |  | Power density | Energy |  | Energy density | Voltage | Power |  | Power density | Energy |  | Energy density | Resistance | Voltage | Power |  | Power density | Energy |  | Energy density | 0.008 | 0.96 | 0.004 | 0.02
m3 | Ω | V | W | µW | W/m3 | J | µJ | J/m3 | V | W | µW |  | J | µJ | J/m3 | MΩ | V | W | µW | W/m3 | J | µJ | J/m3 | 0.012 | 1.28 | 0.008 | 0.05
1e-08 | 1 | 0.38 | 1.444e-07 | 0.1444 | 14.44 | 1.05504e-08 | 0.0105504 | 1.05504 | 0.42 | 1.76e-07 | 0.176 | 17.6 | 1.507e-08 | 0.01507 | 1.507 | 1 | 0.52 | 2.704e-07 | 0.2704 | 27.04 | 1.91504e-08 | 0.0191504 | 1.91504 | 0.016 | 1.92 | 0.012 | 0.05
1e-08 | 10 | 2.52 | 6.3504e-07 | 0.63504 | 63.504 | 8.17517e-08 | 0.0817517 | 8.17517 | 3 | 9e-07 | 0.9 | 90 | 8.0736e-08 | 0.080736 | 8.0736 | 10 | 3.8 | 1.444e-06 | 1.444 | 144.4 | 1.25376e-07 | 0.125376 | 12.5376 | 0.02 | 2.24 | 0.016 | 0.12
1e-08 | 20 | 4.5 | 1.0125e-06 | 1.0125 | 101.25 | 1.07443e-07 | 0.107443 | 10.7443 | 5.2 | 1.35e-06 | 1.35 | 135 | 1.2941e-07 | 0.12941 | 12.941 | 20 | 6.6 | 2.178e-06 | 2.178 | 217.8 | 2.12848e-07 | 0.212848 | 21.2848 | 0.024 | 1.92 | 0.02 | 0.12
1e-08 | 30 | 5.82 | 1.12908e-06 | 1.12908 | 112.908 | 1.413399e-07 | 0.1413399 | 14.13399 | 7 | 1.63e-06 | 1.63 | 163 | 1.6e-07 | 0.16 | 16 | 30 | 8.8 | 2.58133e-06 | 2.58133 | 258.133 | 2.41712e-07 | 0.241712 | 24.1712 | 0.028 | 2.88 | 0.024 | 0.21
1e-08 | 40 | 6 | 9e-07 | 0.9 | 90 | 1.4e-07 | 0.14 | 14 | 8 | 1.6e-06 | 1.6 | 160 | 2e-07 | 0.2 | 20 | 40 | 9.5 | 2.25625e-06 | 2.25625 | 225.625 | 3.1e-07 | 0.31 | 31 | 0.032 | 4.16 | 0.028 | 0.14
1e-08 | 50 | 6.312 | 7.96827e-07 | 0.796827 | 79.6827 | 1.30267e-07 | 0.130267 | 13.0267 | 9 | 1.62e-06 | 1.62 | 162 | 2.1712e-07 | 0.21712 | 21.712 | 50 | 10 | 2e-06 | 2 | 200 | 3.4472e-07 | 0.34472 | 34.472 | 0.036 | 5.44 | 0.032 | 0.23
1e-08 | 60 | 6.276 | 6.5647e-07 | 0.65647 | 65.647 | 1.09205e-07 | 0.109205 | 10.9205 | 9.6 | 1.54e-06 | 1.54 | 154 | 2.0774e-07 | 0.20774 | 20.774 | 60 | 10.8 | 1.944e-06 | 1.944 | 194.4 | 3.3168e-07 | 0.33168 | 33.168 | 0.04 | 6.4 | 0.036 | 0.23
1e-08 | 70 | 6.668 | 6.35175e-07 | 0.635175 | 63.5175 | 9.62333e-08 | 0.0962333 | 9.62333 | 10.2 | 1.49e-06 | 1.49 | 149 | 2.0168e-07 | 0.20168 | 20.168 | 70 | 11.2 | 1.792e-06 | 1.792 | 179.2 | 3.24e-07 | 0.324 | 32.4 | 0.044 | 9.04 | 0.04 | 0.29
1e-08 | 80 | 7.056 | 6.22339e-07 | 0.622339 | 62.2339 | 1.05784e-07 | 0.105784 | 10.5784 | 10.2 | 1.3e-06 | 1.3 | 130 | 2.0175e-07 | 0.20175 | 20.175 | 80 | 11.8 | 1.7405e-06 | 1.7405 | 174.05 | 3.23652e-07 | 0.323652 | 32.3652 | 0.048 | 11.56 | 0.044 | 0.27
[16 empty] | 90 | 12 | 1.6e-06 | 1.6 | #DIV/0! | 3.21253e-07 | 0.321253 | #DIV/0! | 0.052 | 14.48 | 0.048 | 0.26
[16 empty] | 100 | 12 | 1.44e-06 | 1.44 | #DIV/0! | 2.8772e-07 | 0.28772 | #DIV/0! | 0.056 | 16.68 | 0.052 | 0.36
[24 empty] | 0.06 | 19 | 0.056 | 0.54
[24 empty] | 0.064 | 18.6 | 0.06 | 0.28
[24 empty] | 0.068 | 17.2 | 0.064 | 0.31
[24 empty] | 0.072 | 15.24 | 0.068 | 0.29
[24 empty] | 0.076 | 13.36 | 0.072 | 0.36
[24 empty] | 0.08 | 11.76 | 0.076 | 0.21
[24 empty] | 0.084 | 10.56 | 0.08 | 0.2
[24 empty] | 0.088 | 10.16 | 0.084 | 0.2
[24 empty] | 0.092 | 9.92 | 0.088 | 0.16
[24 empty] | 0.096 | 9.92 | 0.092 | 0.13
[24 empty] | 0.1 | 9.84 | 0.096 | 0.14
[24 empty] | 0.104 | 9.12 | 0.1 | 0.09
[24 empty] | 0.108 | 8.72 | 0.104 | 0.1
[24 empty] | 0.112 | 8.64 | 0.108 | 0.09
[24 empty] | 0.116 | 8.64 | 0.112 | 0.09
[24 empty] | 0.12 | 8.32 | 0.116 | 0.1
[24 empty] | 0.124 | 8.64 | 0.12 | 0.08
[24 empty] | 0.128 | 8.32 | 0.124 | 0.08
[24 empty] | 0.132 | 8 | 0.128 | 0.09
[24 empty] | 0.136 | 7.68 | 0.132 | 0.08
[24 empty] | 0.14 | 8 | 0.136 | 0.07
[24 empty] | 0.144 | 8.32 | 0.14 | 0.08
[24 empty] | 0.148 | 8.64 | 0.144 | 0.05
[24 empty] | 0.152 | 8.64 | 0.148 | 0.06
[24 empty] | 0.156 | 8.32 | 0.152 | 0.06
[24 empty] | 0.16 | 8 | 0.156 | 0.06
[24 empty] | 0.164 | 7.36 | 0.16 | 0.06
[24 empty] | 0.168 | 7.04 | 0.164 | 0.06
[24 empty] | 0.172 | 6.72 | 0.168 | 0.05
[24 empty] | 0.176 | 6.72 | 0.172 | 0.05
[24 empty] | 0.18 | 6.4 | 0.176 | 0.07
[24 empty] | 0.184 | 6.72 | 0.18 | 0.04
[24 empty] | 0.188 | 7.04 | 0.184 | 0.07
[24 empty] | 0.192 | 7.36 | 0.188 | 0.07
Volume | Resistance | Voltage | Power |  | Power density | Energy |  | Energy density | Voltage | Power |  | Power denisty | Energy |  | Energy density | Resistance | Voltage | Power |  | Power density | Energy |  | Energy density | 0.196 | 7.36 | 0.192 | 0.05
m3 | Ω | V | W | µW | W/m3 | J | µJ | J/m3 | V | W | µW | W/m3 | J | µJ | J/m3 | MΩ | V | W | µW | W/m3 | J | µJ | J/m3 | 0.2 | 7.36 | 0.196 | 0.03
1.4e-08 | 1 | 1.04 | 1.0816e-06 | 1.0816 | 77.25714 | 1.708e-08 | 0.01708 | 1.22 | 1 | 1e-06 | 1 | 71.42857 | 1.814e-08 | 0.01814 | 1.295714 |  | 1.08 | 1.1664e-06 | 1.1664 | 83.31429 | 1.965e-08 | 0.01965 | 1.403571 | 0.204 | 7.04 | 0.2 | 0.09
1.4e-08 | 10 | 6.248 | 3.9037504e-06 | 3.9037504 | 278.8393 | 7.649e-08 | 0.07649 | 5.463571 | 7.8 | 6.084e-06 | 6.084 | 434.5714 | 1.1538e-07 | 0.11538 | 8.241429 |  | 8.88 | 7.88544e-06 | 7.88544 | 563.2457 | 1.5858e-07 | 0.15858 | 11.32714 | 0.208 | 6.72 | 0.204 | 0.06
1.4e-08 | 20 | 8.4 | 3.528e-06 | 3.528 | 252 | 9.651e-08 | 0.09651 | 6.893571 | 10.92 | 5.96232e-06 | 5.96232 | 425.88 | 1.7e-07 | 0.17 | 12.14286 |  | 11.34 | 6.42978e-06 | 6.42978 | 459.27 | 1.7916e-07 | 0.17916 | 12.79714 | 0.212 | 6.4 | 0.208 | 0.04
1.4e-08 | 30 | 9.176 | 2.806633e-06 | 2.806633 | 200.4738 | 1.0186e-07 | 0.10186 | 7.275714 | 11.16 | 4.15152e-06 | 4.15152 | 296.5371 | 1.6581e-07 | 0.16581 | 11.84357 |  | 13.02 | 5.65068e-06 | 5.65068 | 403.62 | 2.0424e-07 | 0.20424 | 14.58857 | 0.216 | 6.4 | 0.212 | 0.05
1.4e-08 | 40 | 10.824 | 2.9289744e-06 | 2.9289744 | 209.2125 | 9.964e-08 | 0.09964 | 7.117143 | 11.48 | 3.29476e-06 | 3.29476 | 235.34 | 1.5401e-07 | 0.15401 | 11.00071 |  | 12.792 | 4.0908816e-06 | 4.0908816 | 292.2058 | 1.7391e-07 | 0.17391 | 12.42214 | 0.22 | 6.4 | 0.216 | 0.05
1.4e-08 | 50 | 10.608 | 2.25059328e-06 | 2.25059328 | 160.7567 | 9.39e-08 | 0.0939 | 6.707143 | 12.64 | 3.195392e-06 | 3.195392 | 228.2423 | 1.5209e-07 | 0.15209 | 10.86357 |  | 13.056 | 3.40918272e-06 | 3.40918272 | 243.5131 | 1.5633e-07 | 0.15633 | 11.16643 | 0.224 | 6.4 | 0.22 | 0.05
1.4e-08 | 60 | 11.224 | 2.099636e-06 | 2.099636 | 149.974 | 9.492e-08 | 0.09492 | 6.78 | 12.2 | 2.480667e-06 | 2.480667 | 177.1905 | 1.4247e-07 | 0.14247 | 10.17643 |  | 13.664 | 3.111748e-06 | 3.111748 | 222.2677 | 1.5154e-07 | 0.15154 | 10.82429 | 0.228 | 6.72 | 0.224 | 0.03
1.4e-08 | 70 | 11.36 | 1.843566e-06 | 1.843566 | 131.6833 | 9.177e-08 | 0.09177 | 6.555 | 12.496 | 2.230715e-06 | 2.230715 | 159.3368 | 1.3387e-07 | 0.13387 | 9.562143 |  | 13.632 | 2.654735e-06 | 2.654735 | 189.6239 | 1.4914e-07 | 0.14914 | 10.65286 | 0.232 | 6.72 | 0.228 | 0.04
1.4e-08 | 80 | 11.664 | 1.7006112e-06 | 1.7006112 | 121.4722 | 8.571e-08 | 0.08571 | 6.122143 | 12.96 | 2.09952e-06 | 2.09952 | 149.9657 | 1.3213e-07 | 0.13213 | 9.437857 |  | 14.256 | 2.5404192e-06 | 2.5404192 | 181.4585 | 1.4858e-07 | 0.14858 | 10.61286 | 0.236 | 6.72 | 0.232 | 0.07
1.4e-08 | 90 | 12.012 | 1.6032016e-06 | 1.6032016 | 114.5144 | 8.977e-08 | 0.08977 | 6.412143 | 13.468 | 2.015411e-06 | 2.015411 | 143.958 | 1.3294e-07 | 0.13294 | 9.495714 |  | 14.56 | 2.355484e-06 | 2.355484 | 168.2489 | 1.4123e-07 | 0.14123 | 10.08786 | 0.24 | 6.72 | 0.236 | 0.07
1.4e-08 | 100 | 12.524 | 1.56850576e-06 | 1.56850576 | 112.0361 | 8.191e-08 | 0.08191 | 5.850714 | 16.16 | 2.611456e-06 | 2.611456 | 186.5326 | 1.3153e-07 | 0.13153 | 9.395 |  | 15.352 | 2.35683904e-06 | 2.35683904 | 168.3456 | 1.3391e-07 | 0.13391 | 9.565 | 0.244 | 6.4 | 0.24 | 0.06
[24 empty] | 0.248 | 5.76 | 0.244 | 0.03
[24 empty] | 0.252 | 5.76 | 0.248 | 0.08
[24 empty] | 0.256 | 5.44 | 0.252 | 0.02
[24 empty] | 0.26 | 5.12 | 0.256 | 0.05
[24 empty] | 0.264 | 5.44 | 0.26 | 0.05
[24 empty] | 0.268 | 4.48 | 0.264 | 0.06
[24 empty] | 0.272 | 4.48 | 0.268 | 0.04
[24 empty] | 0.276 | 4.8 | 0.272 | 0.06
[24 empty] | 0.28 | 5.12 | 0.276 | 0.03
[24 empty] | 0.284 | 5.12 | 0.28 | 0.03
| Time (s) | Voltage (V) | Time (s) | Voltage (V) | [19 empty] | 0.288 | 6.08 | 0.284 | 0.07
| 0 | 0 | 0 | 0.8 | [19 empty] | 0.292 | 6.08 | 0.288 | 0.03
| 0.004 | 0.328 | 0.004 | 0.8 | [19 empty] | 0.296 | 6.08 | 0.292 | 0.05
| 0.008 | 0.656 | 0.008 | 0.8 | [19 empty] | 0.3 | 5.76 | 0.296 | 0.09
| 0.012 | 0.984 | 0.012 | 2.4 | [19 empty] | 0.304 | 5.12 | 0.3 | 0.03
| 0.016 | 2.296 | 0.016 | 2.4 | [19 empty] | 0.308 | 3.52 | 0.304 | 0.05
| 0.02 | 5.576 | 0.02 | 4 | [19 empty] | 0.312 | 3.2 | 0.308 | 0.05
| 0.024 | 9.84 | 0.024 | 3.2 | [19 empty] | 0.316 | 3.2 | 0.312 | 0.05
| 0.028 | 11.48 | 0.028 | 4.8 | [19 empty] | 0.32 | 3.52 | 0.316 | 0.05
| 0.032 | 10.824 | 0.032 | 4.8 | [19 empty] | 0.324 | 3.84 | 0.32 | 0.05
| 0.036 | 10.168 | 0.036 | 5.6 | [19 empty] | 0.328 | 5.44 | 0.324 | 0.05
| 0.04 | 9.84 | 0.04 | 6.4 | [19 empty] | 0.332 | 5.44 | 0.328 | 0.05
| 0.044 | 9.84 | 0.044 | 6.4 | [19 empty] | 0.336 | 5.44 | 0.332 | 0.09
| 0.048 | 8.528 | 0.048 | 6.4 | [19 empty] | 0.34 | 5.44 | 0.336 | 0.03
| 0.052 | 8 | 0.052 | 7.2 | [19 empty] | 0.344 | 5.12 | 0.34 | 0.06
| 0.056 | 7.872 | 0.056 | 7.2 | [19 empty] | 0.348 | 5.44 | 0.344 | 0.02
| 0.06 | 8.528 | 0.06 | 7.2 | [19 empty] | 0.352 | 5.44 | 0.348 | 0.07
| 0.064 | 7.216 | 0.064 | 8 | [19 empty] | 0.356 | 5.12 | 0.352 | 0.04
| 0.068 | 7.544 | 0.068 | 8 | [19 empty] | 0.36 | 5.12 | 0.356 | 0.06
| 0.072 | 5.248 | 0.072 | 8 | [19 empty] | 0.364 | 5.44 | 0.36 | 0.04
| 0.076 | 6.888 | 0.076 | 8 | [19 empty] | 0.368 | 4.8 | 0.364 | 0.05
| 0.08 | 6.56 | 0.08 | 8 | [19 empty] | 0.372 | 4.48 | 0.368 | 0.07
| 0.084 | 5.904 | 0.084 | 8 | [19 empty] | 0.376 | 4.16 | 0.372 | 0.04
| 0.088 | 5.904 | 0.088 | 7.2 | [19 empty] | 0.38 | 3.52 | 0.376 | 0.07
| 0.092 | 4.592 | 0.092 | 7.2 | [19 empty] | 0.384 | 3.84 | 0.38 | 0.08
| 0.096 | 4.592 | 0.096 | 6.4 | [19 empty] | 0.388 | 4.8 | 0.384 | 0.03
| 0.1 | 3.936 | 0.1 | 6.4 | [19 empty] | 0.392 | 5.12 | 0.388 | 0.06
| 0.104 | 2.624 | 0.104 | 6.4 | [19 empty] | 0.396 | 5.12 | 0.392 | 0.05
| 0.108 | 3.936 | 0.108 | 6.4 | [19 empty] | 0.4 | 5.44 | 0.396 | 0.06
| 0.112 | 3.28 | 0.112 | 5.6 | [19 empty] | 0.404 | 5.12 | 0.4 | 0.05
| 0.116 | 1.64 | 0.116 | 6.4 | [19 empty] | 0.408 | 3.84 | 0.404 | 0.03
| 0.12 | 1.968 | 0.12 | 5.6 | [19 empty] | 0.412 | 3.52 | 0.408 | 0.08
| 0.124 | 2.624 | 0.124 | 5.6 | [19 empty] | 0.416 | 3.2 | 0.412 | 0.03
| 0.128 | 2.296 | 0.128 | 5.6 | [19 empty] | 0.42 | 2.88 | 0.416 | 0.04
| 0.132 | 1.64 | 0.132 | 5.6 | [19 empty] | 0.424 | 2.56 | 0.42 | 0.05
| 0.136 | 1.312 | 0.136 | 4.8 | [19 empty] | 0.428 | 2.88 | 0.424 | 0.03
| 0.14 | 1.312 | 0.14 | 4.8 | [19 empty] | 0.432 | 3.2 | 0.428 | 0.05
| 0.144 | 0.984 | 0.144 | 4.8 | [19 empty] | 0.436 | 3.84 | 0.432 | 0.05
| 0.148 | 0.328 | 0.148 | 4.8 | [19 empty] | 0.44 | 4.16 | 0.436 | 0.01
| 0.152 | 0.984 | 0.152 | 4.8 | [19 empty] | 0.444 | 4.16 | 0.44 | 0.03
| 0.156 | 0.656 | 0.156 | 4 | [19 empty] | 0.448 | 3.84 | 0.444 | 0.04
| 0.16 | 0.984 | 0.16 | 4.8 | [19 empty] | 0.452 | 3.84 | 0.448 | 0.03
| 0.164 | 0.656 | 0.164 | 4 | [19 empty] | 0.456 | 3.52 | 0.452 | 0.05
| 0.168 | 0 | 0.168 | 4.8 | [19 empty] | 0.46 | 3.2 | 0.456 | 0.04
| 0.174 |  | 0.172 | 4.8 | [19 empty] | 0.464 | 3.52 | 0.46 | 0.05
|  |  | 0.176 | 4 | [19 empty] | 0.468 | 4.16 | 0.464 | 0.02
|  |  | 0.18 | 4 | [19 empty] | 0.472 | 3.84 | 0.468 | 0.05
|  |  | 0.184 | 4 | [19 empty] | 0.476 | 4.16 | 0.472 | 0.03
|  |  | 0.188 | 4 | [19 empty] | 0.48 | 4.16 | 0.476 | 0.05
|  |  | 0.192 | 4 | [19 empty] | 0.484 | 3.84 | 0.48 | 0.05
|  |  | 0.196 | 4 | [19 empty] | 0.488 | 3.52 | 0.484 | 0.06
|  |  | 0.2 | 4 | [19 empty] | 0.492 | 3.52 | 0.488 | 0.04
|  |  | 0.204 | 3.2 | [19 empty] | 0.496 | 3.2 | 0.492 | 0.04
|  |  | 0.208 | 4 | [19 empty] | 0.5 | 3.2 | 0.496 | 0.03
|  |  | 0.212 | 4 | [19 empty] | 0.504 | 3.2 | 0.5 | 0.03
|  |  | 0.216 | 3.2 | [19 empty] | 0.508 | 3.2 | 0.504 | 0.04
|  |  | 0.22 | 3.2 | [19 empty] | 0.512 | 3.52 | 0.508 | 0.04
|  |  | 0.224 | 3.2 | [19 empty] | 0.516 | 3.84 | 0.512 | 0.02
|  |  | 0.228 | 3.2 | [19 empty] | 0.52 | 3.84 | 0.516 | 0.06
|  |  | 0.232 | 3.2 | [19 empty] | 0.524 | 4.16 | 0.52 | 0.03
|  |  | 0.236 | 3.2 | [19 empty] | 0.528 | 4.16 | 0.524 | 0.06
|  |  | 0.24 | 2.4 | [19 empty] | 0.532 | 3.52 | 0.528 | 0.05
|  |  | 0.244 | 3.2 | [19 empty] | 0.536 | 3.2 | 0.532 | 0.03
|  |  | 0.248 | 3.2 | [19 empty] | 0.54 | 3.2 | 0.536 | 0.04
|  |  | 0.252 | 3.2 | [19 empty] | 0.544 | 2.56 | 0.54 | 0.03
|  |  | 0.256 | 3.2 | [19 empty] | 0.548 | 2.24 | 0.544 | 0.07
|  |  | 0.26 | 3.2 | [19 empty] | 0.552 | 1.92 | 0.548 | 0.04
|  |  | 0.264 | 3.2 | [19 empty] | 0.556 | 1.6 | 0.552 | 0.06
|  |  | 0.268 | 2.4 | [19 empty] | 0.56 | 0.96 | 0.556 | 0.02
|  |  | 0.272 | 2.4 | [19 empty] | 0.564 | 0.32 | 0.56 | -0.01
|  |  | 0.276 | 3.1 | [19 empty] | 0.568 | -0.32 | 0.564 | -0.04
|  |  | 0.28 | 3
|  |  | 0.284 | 3.2
|  |  | 0.288 | 3.2
|  |  | 0.292 | 3.2
|  |  | 0.296 | 3.2
|  |  | 0.3 | 3
|  |  | 0.304 | 3.2
|  |  | 0.308 | 3.1
|  |  | 0.312 | 3.2
|  |  | 0.316 | 3
|  |  | 0.32 | 2.9
|  |  | 0.324 | 2.8
|  |  | 0.328 | 2.85
|  |  | 0.332 | 2.7
|  |  | 0.336 | 2.6
|  |  | 0.34 | 2.4
|  |  | 0.344 | 2.4
|  |  | 0.348 | 2.4
|  |  | 0.352 | 3
|  |  | 0.356 | 2.4
|  |  | 0.36 | 2.4
|  |  | 0.364 | 2.3
|  |  | 0.368 | 2.4
|  |  | 0.372 | 2.4
|  |  | 0.376 | 2.4
|  |  | 0.38 | 2.4
|  |  | 0.384 | 2.4
|  |  | 0.388 | 2.6
|  |  | 0.392 | 2.4
|  |  | 0.396 | 2.4
|  |  | 0.4 | 2.4
|  |  | 0.404 | 2.4
|  |  | 0.408 | 2.1
|  |  | 0.412 | 1.9
|  |  | 0.416 | 1.8
|  |  | 0.42 | 1.7
|  |  | 0.424 | 1.6
|  |  | 0.428 | 2
|  |  | 0.432 | 2.4
|  |  | 0.436 | 1.6
|  |  | 0.44 | 1.6
|  |  | 0.444 | 1.4
|  |  | 0.448 | 1.2
|  |  | 0.452 | 1.2
|  |  | 0.456 | 1.1
|  |  | 0.46 | 1.1
|  |  | 0.464 | 1.2
|  |  | 0.468 | 1.4
|  |  | 0.472 | 1.1
|  |  | 0.476 | 1.1
|  |  | 0.48 | 1
|  |  | 0.484 | 1.1
|  |  | 0.488 | 1.1
|  |  | 0.492 | 1.4
|  |  | 0.496 | 1.3
|  |  | 0.5 | 1.4
|  |  | 0.504 | 1.2
|  |  | 0.508 | 1.2
|  |  | 0.512 | 1.4
|  |  | 0.516 | 1.3
|  |  | 0.52 | 1.4
|  |  | 0.524 | 1.1
|  |  | 0.528 | 1.1
|  |  | 0.532 | 1.1
|  |  | 0.536 | 1.1
|  |  | 0.54 | 1.1
|  |  | 0.544 | 0.8
|  |  | 0.548 | 0.9
|  |  | 0.552 | 0.9
|  |  | 0.556 | 1
|  |  | 0.56 | 1
|  |  | 0.564 | 1.6
|  |  | 0.568 | 1.6
|  |  | 0.572 | 0.8
|  |  | 0.576 | 0.8
|  |  | 0.58 | 0
|  |  | 0.584 | 0
|  |  | 0.588 | -0.8
|  |  | 0.592 | -0.8
Material with Ag-nano particles and CIP
Material without processing
Outpout voltage @ 40 MΩ for material with and without processings
Open-circuit voltage and short-circuit current of polyester-cotton devices

## Bending Results
| Thickness | Area | volume | Resistance (MΩ) | voltage (V) | Power (W) | Power (µW) | Power density | Energy (J) | Energy (µJ) | Energy density | Thickness | Area | Resistance (MΩ) | Energy (J) | Energy (µJ) | Energy density | Thickness | Area | Resistance (MΩ) | Energy (J) | Energy (µJ) | Energy density | Time (sec) | Open-circuit Voltage (V) | Time (sec) | Short-circuit current (A)
| 0.00011 | 0.0001 | 1.1e-08 | 1 | 0.213333333 | 4.55111e-08 | 0.0455111 | 4.137373 | 6.22742e-09 | 0.00622742 | 0.5661291 | 0.000135 | 0.0001 | 1 | 0.0211 | 2.11e-08 | 1.562963 | 0.00014 | 0.0001 | 1 | 0.00465 | 4.65e-09 | 0.3321429 | -0.032 | 0 | 0 | -0.01515152
| 0.00011 | 0.0001 | 1.1e-08 | 10 | 1.566666667 | 2.45444e-07 | 0.245444 | 22.31309 | 3.4128e-08 | 0.034128 | 3.102545 | 0.000135 | 0.0001 | 10 | 0.0476 | 4.76e-08 | 3.525926 | 0.00014 | 0.0001 | 10 | 0.04362 | 4.362e-08 | 3.115714 | -0.004 | 0 | 0.004 | 0
| 0.00011 | 0.0001 | 1.1e-08 | 20 | 2.666666667 | 3.55556e-07 | 0.355556 | 32.32327 | 7.75585e-08 | 0.0775585 | 7.050773 | 0.000135 | 0.0001 | 20 | 0.0872 | 8.72e-08 | 6.459259 | 0.00014 | 0.0001 | 20 | 0.06523 | 6.523e-08 | 4.659286 | 0 | 0 | 0.008 | 0.02727273
| 0.00011 | 0.0001 | 1.1e-08 | 30 | 3.466666667 | 4.00593e-07 | 0.400593 | 36.41755 | 8.13132e-08 | 0.0813132 | 7.392109 | 0.000135 | 0.0001 | 30 | 0.1115 | 1.115e-07 | 8.259259 | 0.00014 | 0.0001 | 30 | 0.10143 | 1.0143e-07 | 7.245 | 0.004 | 0.2666667 | 0.012 | 0.03636364
| 0.00011 | 0.0001 | 1.1e-08 | 40 | 4.6 | 5.29e-07 | 0.529 | 48.09091 | 9.5078e-08 | 0.095078 | 8.643455 | 0.000135 | 0.0001 | 40 | 0.1404 | 1.404e-07 | 10.4 | 0.00014 | 0.0001 | 40 | 0.11146 | 1.1146e-07 | 7.961429 | 0.008 | 0.5333333 | 0.016 | 0.06969697
| 0.00011 | 0.0001 | 1.1e-08 | 50 | 6.166666667 | 7.60556e-07 | 0.760556 | 69.14145 | 1.26391e-07 | 0.126391 | 11.49009 | 0.000135 | 0.0001 | 50 | 0.18165 | 1.8165e-07 | 13.45556 | 0.00014 | 0.0001 | 50 | 0.11569 | 1.1569e-07 | 8.263571 | 0.012 | 0.8 | 0.02 | 0.0969697
| 0.00011 | 0.0001 | 1.1e-08 | 60 | 6.96 | 8.0736e-07 | 0.80736 | 73.39636 | 1.27002e-07 | 0.127002 | 11.54564 | 0.000135 | 0.0001 | 60 | 0.1847 | 1.847e-07 | 13.68148 | 0.00014 | 0.0001 | 60 | 0.14502 | 1.4502e-07 | 10.35857 | 0.016 | 1.066667 | 0.024 | 0.1333333
| 0.00011 | 0.0001 | 1.1e-08 | 70 | 7.413333333 | 7.85107e-07 | 0.785107 | 71.37336 | 1.27244e-07 | 0.127244 | 11.56764 | 0.000135 | 0.0001 | 70 | 0.1926 | 1.926e-07 | 14.26667 | 0.00014 | 0.0001 | 70 | 0.15233 | 1.5233e-07 | 10.88071 | 0.02 | 1.333333 | 0.028 | 0.1484848
| 0.00011 | 0.0001 | 1.1e-08 | 80 | 7.633333333 | 7.28347e-07 | 0.728347 | 66.21336 | 1.22778e-07 | 0.122778 | 11.16164 | 0.000135 | 0.0001 | 80 | 0.1864 | 1.864e-07 | 13.80741 | 0.00014 | 0.0001 | 80 | 0.16248 | 1.6248e-07 | 11.60571 | 0.024 | 1.6 | 0.032 | 0.169697
| 0.00011 | 0.0001 | 1.1e-08 |  |  |  | 0 | 0 |  |  |  | 0.000135 | 0.0001 | 90 | 0.18074 | 1.8074e-07 | 13.38815 | 0.00014 | 0.0001 | 90 | 0.153225 | 1.53225e-07 | 10.94464 | 0.028 | 1.6 | 0.036 | 0.1666667
| 0.00011 | 0.0001 | 1.1e-08 |  |  |  |  | 0 |  |  |  | 0.000135 | 0.0001 | 100 | 0.1811 | 1.811e-07 | 13.41481 | 0.00014 | 0.0001 | 100 | 0.15 | 1.5e-07 | 10.71429 | 0.032 | 2.933333 | 0.04 | 0.2090909
[24 empty] | 0.036 | 4.266667 | 0.044 | 0.2151515
[24 empty] | 0.04 | 5.6 | 0.048 | 0.2151515
| 0.00014 | 0.0001 | 1.4e-08 | 1 | 0.2 | 1.6e-07 | 0.16 | 11.42857 | 2.08e-08 | 0.0208 | 1.485714 | [12 empty] | 0.044 | 6.933333 | 0.052 | 0.2272727
| 0.00014 | 0.0001 | 1.4e-08 | 10 | 1.76 | 3.09e-07 | 0.309 | 22.07143 | 3.833e-08 | 0.03833 | 2.737857 | [12 empty] | 0.048 | 8.333333 | 0.056 | 0.2181818
| 0.00014 | 0.0001 | 1.4e-08 | 20 | 3.36 | 5.64e-07 | 0.564 | 40.28571 | 5.9535e-08 | 0.059535 | 4.2525 | [12 empty] | 0.052 | 9.733333 | 0.06 | 0.2424242
| 0.00014 | 0.0001 | 1.4e-08 | 30 | 4.34 | 6.27e-07 | 0.627 | 44.78571 | 7.867e-08 | 0.07867 | 5.619286 | [12 empty] | 0.056 | 9.8 | 0.064 | 0.2060606
| 0.00014 | 0.0001 | 1.4e-08 | 40 | 5.576 | 7.77e-07 | 0.777 | 55.5 | 8.3786e-08 | 0.083786 | 5.984714 | [12 empty] | 0.06 | 9.866667 | 0.068 | 0.2181818
| 0.00014 | 0.0001 | 1.4e-08 | 50 | 7.14 | 1.019e-06 | 1.019 | 72.78571 | 1.105e-07 | 0.1105 | 7.892857 | [12 empty] | 0.064 | 11.6 | 0.072 | 0.3159091
| 0.00014 | 0.0001 | 1.4e-08 | 60 | 7.93 | 1.048e-06 | 1.048 | 74.85714 | 1.35618e-07 | 0.135618 | 9.687 | [12 empty] | 0.068 | 13.33333 | 0.076 | 0.3280303
| 0.00014 | 0.0001 | 1.4e-08 | 70 | 8.52 | 1.037e-06 | 1.037 | 74.07143 | 1.473e-07 | 0.1473 | 10.52143 | [12 empty] | 0.072 | 14.33333 | 0.08 | 0.3159091
| 0.00014 | 0.0001 | 1.4e-08 | 80 | 8.91 | 9.923e-07 | 0.9923 | 70.87857 | 1.4873e-07 | 0.14873 | 10.62357 | [11 empty] | μ | 0.076 | 15.33333 | 0.084 | 0.325
| 0.00014 | 0.0001 | 1.4e-08 | 90 | 9.1 | 9.20111e-07 | 0.920111 | 65.72221 | 1.4618e-07 | 0.14618 | 10.44143 | [12 empty] | 0.08 | 16.33333 | 0.088 | 0.3431818
| 0.00014 | 0.0001 | 1.4e-08 | 100 | 9.9 | 1.0001e-06 | 1.0001 | 71.43571 | 1.4e-07 | 0.14 | 10 | [12 empty] | 0.084 | 17.33333 | 0.092 | 0.3371212
[24 empty] | 0.088 | 15.66667 | 0.096 | 0.2575758
[24 empty] | 0.092 | 15 | 0.1 | 0.2393939
[24 empty] | 0.096 | 15 | 0.104 | 0.2424242
[24 empty] | 0.1 | 15 | 0.108 | 0.2151515
[24 empty] | 0.102 | 15 | 0.112 | 0.1757576
[24 empty] | 0.104 | 15 | 0.116 | 0.1545455
Time (s) | Voltage (V) |  | Time (s) | Voltage (V) | [19 empty] | 0.114 | 16 | 0.12 | 0.1272727
0.456 | -0.1 |  | 0 | 0 | [19 empty] | 0.124 | 16 | 0.124 | 0.1393939
0.452 | 0.5 |  | 0.004 | 0.333333 | [19 empty] | 0.129 | 16.33333 | 0.128 | 0.1333333
0.448 | 0.9 |  | 0.008 | 0.5 | [19 empty] | 0.134 | 16.06667 | 0.132 | 0.1393939
0.444 | 1.4 |  | 0.012 | 0.833333 | [19 empty] | 0.136 | 15.8 | 0.136 | 0.1515152
0.44 | 1.2 |  | 0.016 | 1 | [19 empty] | 0.136 | 15.53333 | 0.14 | 0.1424242
0.436 | 2 |  | 0.02 | 1.1666667 | [19 empty] | 0.136 | 15.26667 | 0.144 | 0.1363636
0.432 | 2 |  | 0.024 | 1.33333 | [19 empty] | 0.14 | 15 | 0.148 | 0.1030303
0.428 | 2.333333 |  | 0.028 | 1.166667 | [19 empty] | 0.144 | 14.4 | 0.152 | 0.1090909
0.424 | 2.333333 |  | 0.032 | 1.166667 | [19 empty] | 0.148 | 15.2 | 0.156 | 0.1181818
0.42 | 2.166667 |  | 0.036 | 1.333333 | [19 empty] | 0.152 | 15.2 | 0.16 | 0.1242424
0.416 | 2.166667 |  | 0.04 | 1.5 | [19 empty] | 0.156 | 14.4 | 0.164 | 0.1030303
0.412 | 2.166667 |  | 0.044 | 1.666667 | [19 empty] | 0.16 | 14.13333 | 0.168 | 0.1090909
0.408 | 2.333333 |  | 0.048 | 1.833333 | [19 empty] | 0.164 | 13.06667 | 0.172 | 0.1242424
0.404 | 2.333333 |  | 0.052 | 2.166667 | [19 empty] | 0.168 | 14.13333 | 0.176 | 0.1242424
0.4 | 2 |  | 0.056 | 2.5 | [19 empty] | 0.172 | 13.6 | 0.18 | 0.1121212
0.396 | 2.166667 |  | 0.06 | 2.666667 | [19 empty] | 0.176 | 13.26667 | 0.184 | 0.1090909
0.392 | 2.166667 |  | 0.064 | 3.166667 | [19 empty] | 0.18 | 12.4 | 0.188 | 0.130303
0.388 | 2.333333 |  | 0.068 | 3.333333 | [19 empty] | 0.184 | 10.66667 | 0.192 | 0.130303
0.384 | 2.333333 |  | 0.072 | 3.5 | [19 empty] | 0.188 | 12 | 0.196 | 0.1181818
0.38 | 1.833333 |  | 0.076 | 3.833333 | [19 empty] | 0.192 | 11.2 | 0.2 | 0.1060606
0.376 | 1.833333 |  | 0.08 | 4.166667 | [19 empty] | 0.196 | 10.33333 | 0.204 | 0.09393939
0.372 | 1.833333 |  | 0.084 | 4.666667 | [19 empty] | 0.2 | 10.06667 | 0.208 | 0.08181818
0.368 | 2 |  | 0.088 | 4.833333 | [19 empty] | 0.204 | 11.13333 | 0.212 | 0.1030303
0.364 | 2 |  | 0.092 | 5.166667 | [19 empty] | 0.208 | 12.53333 | 0.216 | 0.1151515
0.36 | 1.833333 |  | 0.096 | 5.333333 | [19 empty] | 0.212 | 11.66667 | 0.22 | 0.1151515
0.356 | 2.166667 |  | 0.1 | 5.5 | [19 empty] | 0.216 | 10.8 | 0.224 | 0.1121212
0.352 | 2.333333 |  | 0.104 | 5.666667 | [19 empty] | 0.22 | 10.8 | 0.228 | 0.1090909
0.348 | 2.5 |  | 0.108 | 5.666667 | [19 empty] | 0.224 | 10.8 | 0.232 | 0.1121212
0.344 | 2.5 |  | 0.112 | 5.5 | [19 empty] | 0.228 | 10.8 | 0.236 | 0.09090909
0.34 | 2.333333 |  | 0.116 | 5.666667 | [19 empty] | 0.232 | 10.8 | 0.24 | 0.07575758
0.336 | 2.166667 |  | 0.12 | 5.833333 | [19 empty] | 0.236 | 10 | 0.244 | 0.07878788
0.332 | 2.166667 |  | 0.124 | 6 | [19 empty] | 0.24 | 9.2 | 0.248 | 0.07727273
0.328 | 2.333333 |  | 0.128 | 6 | [19 empty] | 0.244 | 8.4 | 0.252 | 0.08333333
0.324 | 2.166667 |  | 0.132 | 6 | [19 empty] | 0.248 | 7.6 | 0.256 | 0.08333333
0.32 | 1.833333 |  | 0.136 | 6.166667 | [19 empty] | 0.252 | 9.133333 | 0.26 | 0.08333333
0.316 | 2 |  | 0.14 | 6.166667 | [19 empty] | 0.256 | 8.333333 | 0.264 | 0.08333333
0.312 | 2.166667 |  | 0.144 | 6.166667 | [19 empty] | 0.26 | 8.333333 | 0.268 | 0.07954545
0.308 | 2.166667 |  | 0.148 | 5.833333 | [19 empty] | 0.264 | 8.333333 | 0.272 | 0.08333333
0.304 | 2 |  | 0.152 | 5.833333 | [19 empty] | 0.268 | 8.333333 | 0.276 | 0.07765152
0.3 | 1.833333 |  | 0.156 | 5.5 | [19 empty] | 0.272 | 7.666667 | 0.28 | 0.0719697
0.296 | 1.833333 |  | 0.16 | 5.5 | [19 empty] | 0.276 | 6.333333 | 0.284 | 0.05871212
0.292 | 1.666667 |  | 0.164 | 5.5 | [19 empty] | 0.28 | 6.333333 | 0.288 | 0.04545455
0.288 | 1.833333 |  | 0.168 | 5.333333 | [19 empty] | 0.284 | 6.333333 | 0.292 | 0.03598485
0.284 | 1.833333 |  | 0.172 | 5.166667 | [19 empty] | 0.288 | 6.333333 | 0.296 | 0.03219697
0.28 | 1.666667 |  | 0.176 | 4.833333 | [19 empty] | 0.292 | 6.933333 | 0.3 | 0.03030303
0.276 | 1.5 |  | 0.18 | 5.166667 | [19 empty] | 0.296 | 8.2 | 0.304 | 0.03219697
0.272 | 1.666667 |  | 0.184 | 5.166667 | [19 empty] | 0.3 | 7.8 | 0.308 | 0.04166667
0.268 | 1.833333 |  | 0.188 | 4.833333 | [19 empty] | 0.304 | 7.066667 | 0.312 | 0.05113636
0.264 | 1.666667 |  | 0.192 | 4.666667 | [19 empty] | 0.308 | 7.4 | 0.316 | 0.06060606
0.26 | 1.666667 |  | 0.196 | 4.666667 | [19 empty] | 0.312 | 7.733333 | 0.32 | 0.06628788
0.256 | 1.5 |  | 0.2 | 4.833333 | [19 empty] | 0.316 | 7.466667 | 0.324 | 0.07386364
0.252 | 2 |  | 0.204 | 4.666667 | [19 empty] | 0.32 | 7.2 | 0.328 | 0.07765152
0.248 | 2.166667 |  | 0.208 | 4.833333 | [19 empty] | 0.324 | 7.266667 | 0.332 | 0.08143939
0.244 | 2.166667 |  | 0.212 | 4.166667 | [19 empty] | 0.328 | 8.666667 | 0.336 | 0.08522727
0.24 | 2.166667 |  | 0.216 | 4 | [19 empty] | 0.332 | 8 | 0.34 | 0.08333333
0.236 | 2 |  | 0.22 | 4 | [19 empty] | 0.336 | 7.333333 | 0.344 | 0.07954545
0.232 | 2.333333 |  | 0.224 | 3.833333 | [19 empty] | 0.34 | 6.666667 | 0.348 | 0.07386364
0.228 | 2.333333 |  | 0.228 | 3.333333 | [19 empty] | 0.344 | 6.133333 | 0.352 | 0.06818182
0.224 | 2.333333 |  | 0.232 | 3 | [19 empty] | 0.348 | 5.266667 | 0.356 | 0.0625
0.22 | 2.166667 |  | 0.236 | 3 | [19 empty] | 0.352 | 4.4 | 0.36 | 0.05606061
0.216 | 2.166667 |  | 0.24 | 3.166667 | [19 empty] | 0.356 | 4.533333 | 0.364 | 0.05416667
0.212 | 2.333333 |  | 0.244 | 3.166667 | [19 empty] | 0.36 | 4.666667 | 0.368 | 0.05227273
0.208 | 2.5 |  | 0.248 | 3.166667 | [19 empty] | 0.364 | 4.8 | 0.372 | 0.05037879
0.204 | 2.5 |  | 0.252 | 3.333333 | [19 empty] | 0.368 | 4.533333 | 0.376 | 0.04848485
0.2 | 2.333333 |  | 0.256 | 3.666667 | [19 empty] | 0.372 | 4.6 | 0.38 | 0.04659091
0.196 | 2.333333 |  | 0.26 | 3.833333 | [19 empty] | 0.376 | 4.666667 | 0.384 | 0.04545455
0.192 | 2.333333 |  | 0.264 | 3.833333 | [19 empty] | 0.38 | 4.733333 | 0.388 | 0.04545455
0.188 | 2.666667 |  | 0.268 | 3.666667 | [19 empty] | 0.384 | 5.8 | 0.392 | 0.04545455
0.184 | 2.666667 |  | 0.272 | 3.333333 | [19 empty] | 0.388 | 6.333333 | 0.396 | 0.04545455
0.18 | 2.5 |  | 0.276 | 3.166667 | [19 empty] | 0.392 | 6.333333 | 0.4 | 0.04545455
0.176 | 2.5 |  | 0.28 | 3 | [19 empty] | 0.396 | 6 | 0.404 | 0.04356061
0.172 | 2.5 |  | 0.284 | 2.833333 | [19 empty] | 0.4 | 5.666667 | 0.408 | 0.04166667
0.168 | 2.833333 |  | 0.288 | 2.666667 | [19 empty] | 0.404 | 5.366667 | 0.412 | 0.03977273
0.164 | 2.666667 |  | 0.292 | 2.5 | [19 empty] | 0.408 | 4.166667 | 0.416 | 0.03787879
0.16 | 2.5 |  | 0.296 | 2.666667 | [19 empty] | 0.412 | 3.5 | 0.42 | 0.03598485
0.156 | 2.5 |  | 0.3 | 2.833333 | [19 empty] | 0.416 | 3.633333 | 0.424 | 0.03181818
0.152 | 2.833333 |  | 0.304 | 2.833333 | [19 empty] | 0.42 | 3.633333 | 0.428 | 0.02916667
0.148 | 3.166667 |  | 0.308 | 2.666667 | [19 empty] | 0.424 | 3.633333 | 0.432 | 0.02575758
0.144 | 3.166667 |  | 0.312 | 2.5 | [19 empty] | 0.428 | 3.6 | 0.436 | 0.02234848
0.14 | 3.166667 |  | 0.316 | 2.5 | [19 empty] | 0.432 | 3.466667 | 0.44 | 0.01893939
0.136 | 3.5 |  | 0.32 | 2.5 | [19 empty] | 0.436 | 3.333333 | 0.444 | 0.01628788
0.132 | 4 |  | 0.324 | 2.5 | [19 empty] | 0.44 | 3 | 0.448 | 0.01628788
0.128 | 4.5 |  | 0.328 | 2.5 | [19 empty] | 0.444 | 3 | 0.452 | 0.01666667
0.124 | 5 |  | 0.332 | 2.5 | [19 empty] | 0.448 | 3 | 0.456 | 0.01780303
0.12 | 5.166667 |  | 0.336 | 2.5 | [19 empty] | 0.452 | 3 | 0.46 | 0.01893939
0.116 | 5.5 |  | 0.34 | 2.666667 | [19 empty] | 0.456 | 3 | 0.464 | 0.02007576
0.112 | 5.666667 |  | 0.344 | 2.666667 | [19 empty] | 0.46 | 2.866667 | 0.468 | 0.02159091
0.108 | 5.833333 |  | 0.348 | 2.5 | [19 empty] | 0.464 | 2.933333 | 0.472 | 0.02272727
0.104 | 5.833333 |  | 0.352 | 2.333333 | [19 empty] | 0.468 | 2.8 | 0.476 | 0.02386364
0.1 | 5.5 |  | 0.356 | 2.333333 | [19 empty] | 0.472 | 2.666667 | 0.48 | 0.025
0.096 | 5.833333 |  | 0.36 | 2.5 | [19 empty] | 0.476 | 2.533333 | 0.484 | 0.02462121
0.092 | 6.333333 |  | 0.364 | 2.5 | [19 empty] | 0.48 | 2.3 | 0.488 | 0.02424242
0.088 | 7 |  | 0.368 | 2.5 | [19 empty] | 0.484 | 2.2 | 0.492 | 0.02272727
0.084 | 7.333333 |  | 0.372 | 2.666667 | [19 empty] | 0.488 | 2.1 | 0.496 | 0.02121212
0.08 | 7 |  | 0.376 | 2.666667 | [19 empty] | 0.492 | 3.033333 | 0.5 | 0.01780303
0.076 | 7.333333 |  | 0.38 | 2.833333 | [19 empty] | 0.496 | 2.633333 | 0.504 | 0.01439394
0.072 | 7.333333 |  | 0.384 | 2.833333 | [19 empty] | 0.5 | 2.233333 | 0.508 | 0.0125
0.068 | 7.166667 |  | 0.388 | 2.666667 | [19 empty] | 0.504 | 1.933333 | 0.512 | 0.01060606
0.064 | 6.833333 |  | 0.392 | 2.333333 | [19 empty] | 0.508 | 1.966667 | 0.516 | 0.01022727
0.06 | 6.333333 |  | 0.396 | 2 | [19 empty] | 0.512 | 2 | 0.52 | 0.009848485
0.056 | 6.333333 |  | 0.4 | 2.166667 | [19 empty] | 0.516 | 1 | 0.524 | 0.01136364
0.052 | 6.166667 |  | 0.404 | 2.166667 | [19 empty] | 0.52 | 2 | 0.528 | 0.01287879
0.048 | 6 |  | 0.408 | 2 | [19 empty] | 0.524 | 2.333333 | 0.532 | 0.01439394
0.044 | 5.833333 |  | 0.412 | 2 | [19 empty] | 0.528 | 2.666667 | 0.536 | 0.01590909
0.04 | 5.5 |  | 0.416 | 2 | [19 empty] | 0.532 | 2.666667 | 0.54 | 0.01590909
0.036 | 5.5 |  | 0.42 | 2.333333 | [19 empty] | 0.536 | 2.666667 | 0.544 | 0.01590909
0.032 | 5.5 |  | 0.424 | 2.333333 | [19 empty] | 0.54 | 2.666667 | 0.548 | 0.01590909
0.028 | 5.166667 |  | 0.428 | 2 | [19 empty] | 0.544 | 2 | 0.552 | 0.01590909
0.024 | 3.666667 |  | 0.432 | 2 | [19 empty] | 0.548 | 2 | 0.556 | 0.01590909
0.02 | 2.5 |  | 0.436 | 1.833333 | [19 empty] | 0.552 | 2.333333 | 0.56 | 0.01590909
0.016 | 1.5 |  | 0.44 | 2 | [19 empty] | 0.556 | 2.333333 | 0.564 | 0.01590909
0.012 | 0.6666667 |  | 0.444 | 2 | [19 empty] | 0.56 | 2.333333 | 0.568 | 0.01590909
0.008 | 0 |  | 0.448 | 1.833333 | [19 empty] | 0.564 | 2.333333 | 0.572 | 0.01590909
0.004 | -0.5 |  | 0.452 | 1.833333 | [19 empty] | 0.568 | 2.333333 | 0.576 | 0.01666667
0 | 0 |  | 0.456 | 1.833333 | [19 empty] | 0.572 | 2.333333 | 0.58 | 0.01742424
|  |  | 0.46 | 2 | [19 empty] | 0.576 | 2 | 0.584 | 0.01477273
|  |  | 0.464 | 2.166667 | [19 empty] | 0.58 | 2 | 0.588 | 0.01212121
|  |  | 0.468 | 1.833333 | [19 empty] | 0.584 | 2 | 0.592 | 0.009469697
|  |  | 0.472 | 1.833333 | [19 empty] | 0.588 | 2 | 0.596 | 0.006818182
|  |  | 0.476 | 1.833333 | [19 empty] | 0.592 | 0.6666667 | 0.6 | 0.003409091
|  |  | 0.48 | 1.833333 | [19 empty] | 0.596 | -0.6666667 | 0.604 | 0
|  |  | 0.484 | 1.833333 | [19 empty] | 0.6 | -1
|  |  | 0.488 | 1.5
|  |  | 0.492 | 1.5
|  |  | 0.496 | 1.333333
|  |  | 0.5 | 1.5
|  |  | 0.504 | 1.5
|  |  | 0.508 | 1.333333
|  |  | 0.512 | 1.333333
|  |  | 0.516 | 1.166667
|  |  | 0.52 | 1.166667
|  |  | 0.524 | 1
|  |  | 0.528 | 0.833333
|  |  | 0.532 | 1
|  |  | 0.536 | 1
|  |  | 0.54 | 1
|  |  | 0.544 | 1
|  |  | 0.548 | 1
|  |  | 0.552 | 1
|  |  | 0.556 | 1
|  |  | 0.56 | 1
|  |  | 0.564 | 1.333333
|  |  | 0.568 | 1.333333
|  |  | 0.572 | 1.166667
|  |  | 0.576 | 1.166667
|  |  | 0.58 | 1.166667
|  |  | 0.584 | 1.333333
|  |  | 0.588 | 1.166667
|  |  | 0.592 | 0.833333
|  |  | 0.596 | 0.833333
|  |  | 0.6 | 0.833333
|  |  | 0.604 | 0.666667
|  |  | 0.608 | 0.333333
|  |  | 0.612 | 0
|  |  | 0.616 | 0.166667
|  |  | 0.62 | 0.166667
|  |  | 0.624 | 0.333333
|  |  | 0.628 | 0.166667
|  |  | 0.632 | 0.166667
|  |  | 0.636 | 0.333333
|  |  | 0.64 | 0.333333
|  |  | 0.644 | 0.333333
|  |  | 0.648 | 0
|  |  | 0.652 | -0.33333
|  |  | 0.656 | -0.5
|  |  | 0.66 | -0.5
|  |  | 0.664 | -0.33333
|  |  | 0.668 | -0.33333
|  |  | 0.672 | -0.66667
|  |  | 0.676 | -0.5
|  |  | 0.68 | -0.5
|  |  | 0.684 | -0.66667
|  |  | 0.688 | -1.16667
|  |  | 0.692 | -1.66667
|  |  | 0.696 | -1.66667
|  |  | 0.7 | -2
|  |  | 0.704 | -2.33333
|  |  | 0.708 | -2.83333
|  |  | 0.712 | -3.5
|  |  | 0.716 | -4
Polyester-cotton
Cotton
Kermel
Polyester-cotton (without processing)
voltage @ 50 MΩ for material with and without processings
Open-circuit voltage and short-circuit current of polyester-cotton devices

## CIP with wax results
| Ag wt% | Poling Temperature |  |  | SD
|  | 90°C | 80°C | 75°C
| 0 | 39.8 |  |  | 1.2
| 0.05 |  | 40.4 |  | 0.820782682
| 0.1 |  | 42.5333333 |  | 0.990430402
| 0.2 |  |  | 43.5 | 1
| 0.5 |  |  | 38 | 0.9258201
Time | Pressure | Dielectric constant @1kHz | SD | Increase (%) | Dielectric constant @20Hz | SD @20 Hz |  |  |  | Vomume resistivity | Vomume resistivity (kΩ.m) | SD | Decrease (%)
| 0 | 171.4370906 | 0.870792862 | [7 empty] | 11.7311882 | 0.09
2 | 41 | 185.7289863 | 2.659741057 | Increase (%) | 216.4903496 | 4.381947176 |  |  |  | #REF! | 11.13937718 | 0.159059911
2 | 83 | 234.3163165 | 2.6 |  | 270.0519539 | 4.365840559 |  |  |  | #REF! | 8.524115531 | 0.080099935
2 | 166 | 251.072914 | 1.673819742 |  | 281.7596567 | 2.55680189 |  |  |  | #REF! | 6.495074081 | 0.486867395
2 | 250 | 262.1602289 | 2.529198091 | 34.60599 | 295.8271215 | 2.529198091 |  |  |  | #REF! | 5.980821655 | 0.335870276 | 46.30919
[8 empty] | T=75 | T=70
[7 empty] | 0 | 45 |  | 1
[7 empty] | 41 | 45.53333333 |  | 1.407463101
[7 empty] | 83 | 47.06666667 |  | 0.961150105
[7 empty] | 166 | 48.6 |  | 1.055597326
[7 empty] | 250 |  | 49.2 | 0.941123948
0
766
T=75°C
Nano-Ag and CIP (dielectric constant and volume resistivity)
Nano-Ag and CIP (d33)
T=90°C
Nano-Ag and CIP (d33 on Kapton)

## dielectric AgPZT composite
Ag % | Dielectric constant
0 | 146.2803065 | 1.144042356
0.05 | 152.1832505 | 0.902512875
0.1 | 163.8871858 | 1.501780926
0.2 | 171.4370906 | 0.688502372
0.5 | 134.2654168 | 1.595127862
1 | 124.1563135 | 1.804872139
2 | 122.782923 | 0.143437994

## V output - theory vs experiment
| Compressive | [17 empty] | bending
|  | Processing |  | Force | A | T3 | d33 | d31 | g33 | Yp | vp | tp | s11 | s13 | dielectric constant | relative permittivity | Permittivity | Voc |  | Ys | vs | ts | Rc |  | A | B | 1 | 2 | 3 | 4 | 5 | Voc | A | B | 1 | 2 | 3 | 4 | 5 | Voc | Fabric Young's modulus | The direction of fabric during bending | Bending length (cm) | Bending length (m) | weight of the fabric | length of the sample (m) | width of the sample | Area of the sample | weith per unit area | bending angle | cos | tan | Bending rigidity (G) | fabric thickness | assymetric factor of the fabric | fractional change in NA from the cental axis of the fabric (n) | delta,d, - distance of the NA from the cental axis of the fabric (delta) | NA position of fabric | Bimodular ratio of the fabric | compressive modulus of fabric | NA of composite | stress | Substrate | Compressive | Bending Stoney | Bending Komolafe
Modelled | Polyester-cotton | Ag+CIP |  | 800 | 0.0001 | -8000000 | 9.9e-11 | -3.96e-11 | 0.042 | 131000000 | 0.4 | 0.000105 | 7.633588e-09 | -3.053435e-09 | 296 | 8.85e-12 | 2.6196e-09 | -128.0037 |  | 341500000 | 0.44 | 0.000509 | 0.006 | -29025783.6 | 4.580153e-09 | 1.288433e-09 | 4.534351e-19 | 2.418321e-19 | -1.020439e-19 | 3.13632e-21 | 1.199817e-17 | 53.76427 | 4.580153e-09 | 1.288433e-09 | 4.534351e-19 | 2.418321e-19 | -1.020439e-19 | 3.13632e-21 | 1.199817e-17 | 21.96438 | 534000000 | Weft direction (i.e. 2) | 4.55 | 0.0455 | 0.0022 | 0.1 | 0.01 | 0.001 | 2.2 | 41.5 | 0.9351 | 0.88472 | 2.73791e-05 | 0.0003 | 0.02278743 | 0.8490449 | 0.0001273567 | 2.264326e-05 | 0.006665004 | 3559111.9 | 0.000274 | 7423333.3 | Polyester-cotton | 21.96438 | 79.69168 | -20.38112
| Cotton direction 1 | Ag+CIP |  | 800 | 0.0001 | -8000000 | 9.9e-11 | -3.96e-11 | 0.042 | 131000000 | 0.4 | 9.3e-05 | 7.633588e-09 | -3.053435e-09 | 296 | 8.85e-12 | 2.6196e-09 | -268.9504 |  | 352000000 | 0.491 | 0.000705 | 0.006 | -68855719.8 | 4.580153e-09 | 1.394886e-09 | 4.534351e-19 | 2.418321e-19 | -1.10475e-19 | 3.13632e-21 | 1.199817e-17 | 112.9649 | 4.580153e-09 | 1.394886e-09 | 4.534351e-19 | 2.418321e-19 | -1.10475e-19 | 3.13632e-21 | 1.199817e-17 | 19.97711 | 505000000 |  | 4.75 | 0.0475 | 0.0026 | 0.1 | 0.01 | 0.001 | 2.6 | 41.5 | 0.9351 | 0.88472 | 3.681429e-05 | 0.00042 | 0.01180751 | 0.8913376 | 0.0001871809 | 2.28191e-05 | 0.003300808 | 1666908.1 | 0.000349 | 8143833.3 | Cotton direction 1 | 19.97711 | 171.9423 | -20.33628
| Kermel | Ag+CIP |  | 800 | 0.0001 | -8000000 | 9.9e-11 | -3.96e-11 | 0.042 | 131000000 | 0.4 | 8e-05 | 7.633588e-09 | -3.053435e-09 | 296 | 8.85e-12 | 2.6196e-09 | -96.07589 |  | 158200000 | 0.434 | 0.00065 | 0.006 | -28594013.8 | 4.580153e-09 | 2.743363e-09 | 4.534351e-19 | 2.418321e-19 | -2.172743e-19 | 3.13632e-21 | 1.199817e-17 | 40.35391 | 4.580153e-09 | 2.743363e-09 | 4.534351e-19 | 2.418321e-19 | -2.172743e-19 | 3.13632e-21 | 1.199817e-17 | 22.88294 | 248000000 |  | 5.85 | 0.0585 | 0.0026 | 0.1 | 0.01 | 0.001 | 2.6 | 41.5 | 0.9351 | 0.88472 | 6.877066e-05 | 0.0004 | 0.05199394 | 0.7719782 | 0.0001543956 | 4.560436e-05 | 0.01655907 | 4106650.1 | 0.000378 | 6790166.7 | Kermel | 22.88294 | 81.78937 | -19.42237
| Kapton face 1 | Ag+CIP |  | 800 | 0.0001 | -8000000 | 9.9e-11 | -3.96e-11 | 0.042 | 131000000 | 0.4 | 0.00012 | 7.633588e-09 | -3.053435e-09 | 296 | 8.85e-12 | 2.6196e-09 | -18.55071 |  | 2500000000 | 0.34 | 7.5e-05 | 0.006 | -3680696.9 | 4.580153e-09 | 1.36e-10 | 4.534351e-19 | 2.418321e-19 | -1.07712e-20 | 3.13632e-21 | 1.199817e-17 | 7.791693 | 4.580153e-09 | 1.36e-10 | 4.534351e-19 | 2.418321e-19 | -1.07712e-20 | 3.13632e-21 | 1.199817e-17 | 17.79731 | 2500000000 |  | 10.3 | 0.103 | 0.00014 | 0.13 | 0.01 | 0.0013 | 0.1076923 | 41.5 | 0.9351 | 0.88472 | 1.554743e-05 | 7.5e-05 | 0.1768952 | 0.5794109 | 2.172791e-05 | 1.577209e-05 | 0.07091299 | 177282463.2 | 5.1e-05 | 7707166.7 | Kapton face 1 | 17.79731 | 8.188312 | -17.14585
| Alumina | Ag+CIP |  | 800 | 0.0001 | -8000000 | 9.9e-11 | -3.96e-11 | 0.042 | 131000000 | 0.4 | 0.00013 | 7.633588e-09 | -3.053435e-09 | 296 | 8.85e-12 | 2.6196e-09 | -2317 |  | 331000000000 | 0.25 | 7.5e-05 | 0.006 | -424358974.4 | [38 empty] | Alumina | #DIV/0!
[10 empty] | Fabric modulus | Fabric poision ratio | volume fraction |  | Interface modulus | Interface poison ratio | volume fraction | Young's modlus of sub | Poision ratio of sub
|  | Compliance | comliance | Voc (actual) | Voc (modelled) | % difference |  |  | Polyester cotton (warp) | 534000000 | 0.42 | 0.7 |  | 100000000 | 0.47 | 0.3 | 403800000 | 0.435
Compressive | Kapton | 1.36e-10 | 0.136 | 17 | 17.79731 | 4.690053 |  |  | Polyester cotton (weft) | 356000000 | 0.42 | 0.7 |  | 100000000 | 0.47 | 0.3 | 279200000 | 0.435
| Cotton | 1.394886e-09 | 1.394886 | 18 | 19.97711 | 10.98395 | [8 empty] | 0.47
| Polyester cotton | 1.288433e-09 | 1.288433 | 19 | 21.96438 | 15.60201 |  |  | Cotton (warp) | 505000000 | 0.5 | 0.7 |  | 100000000 | 0.47 | 0.3 | 383500000 | 0.491
| Kermel | 2.743363e-09 | 2.743363 | 22.5 | 22.88294 | 1.701934 |  |  | Cotton (weft) | 415000000 | 0.5 | 0.7 |  | 100000000 | 0.47 | 0.3 | 320500000 | 0.491
0.47
[9 empty] | Kermel (warp) | 247000000 | 0.38 | 0.4 |  | 100000000 | 0.47 | 0.6 | 158800000 | 0.434
[9 empty] | Kermel (weft) | 244000000 | 0.38 | 0.4 |  | 100000000 | 0.47 | 0.6 | 157600000 | 0.434
0.47
[11 empty] | Young's modulus | Poisson ratio
[10 empty] | Polyester-cotton + Interface | 341500000 | 0.435
[10 empty] | Cotton+Interface | 352000000 | 0.491
[10 empty] | Kermel+Interface | 158200000 | 0.434
|  |  |  | Voc(actual) | Voc (stoney) | Voc (Komolafe) | % difference
Bending | Kapton |  |  | 15 | 8.188312 | 17.14585
| Cotton |  |  | 19 | 171.9423 | 20.33628
| Polyester cotton |  |  | 17 | 79.69168 | 20.38112
| Kermel |  |  | 16.5 | 81.78937 | 19.42237
Average Young's modulus for and Poison ratio for each fabric with interface