## Sheet1
Pt/Ti plate (delimited to 0.05cm^2) |  | Pt disc (0.07cm^2)
E vs Hg/Hg2SO4 [V] | I [A] | E vs Hg/Hg2SO4 [V] | I [A]
-0.64819 | -0.00464 | -0.29022 | 1.59241e-05
-0.64941 | -0.00391 | -0.28223 | 1.5213e-05
-0.64026 | -0.00232 | -0.2742 | 1.46118e-05
-0.6311 | -0.00117 | -0.26621 | 1.39465e-05
-0.62256 | -0.000324921 | -0.25818 | 1.35223e-05
-0.61401 | 0.000346527 | -0.25015 | 1.31714e-05
-0.60577 | 0.000896606 | -0.24216 | 1.31195e-05
-0.59784 | 0.00137 | -0.23413 | 1.27716e-05
-0.5896 | 0.00177 | -0.22614 | 1.25549e-05
-0.58136 | 0.00214 | -0.21811 | 1.24176e-05
-0.57312 | 0.00248 | -0.21008 | 1.22192e-05
-0.56519 | 0.00278 | -0.20209 | 1.22772e-05
-0.55695 | 0.00305 | -0.19406 | 1.21826e-05
-0.54871 | 0.00325 | -0.18604 | 1.21094e-05
-0.54047 | 0.00336 | -0.17804 | 1.20239e-05
-0.53223 | 0.00337 | -0.17001 | 1.21338e-05
-0.52399 | 0.0033 | -0.16199 | 1.20148e-05
-0.51575 | 0.00316 | -0.15399 | 1.19354e-05
-0.50781 | 0.00298 | -0.14597 | 1.17615e-05
-0.49957 | 0.0028 | -0.13794 | 1.17889e-05
-0.49197 | 0.00266 | -0.12994 | 1.16547e-05
-0.4841 | 0.00257 | -0.12192 | 1.16974e-05
-0.47623 | 0.00253 | -0.11389 | 1.16516e-05
-0.46829 | 0.00253 | -0.1059 | 1.15845e-05
-0.46036 | 0.00256 | -0.09787 | 1.15967e-05
-0.45236 | 0.00261 | -0.08987 | 1.15204e-05
-0.44443 | 0.00268 | -0.08185 | 1.13892e-05
-0.43643 | 0.00277 | -0.07385 | 1.1377e-05
-0.42841 | 0.00286 | -0.06583 | 1.13953e-05
-0.42029 | 0.00293 | -0.05783 | 1.13525e-05
-0.41208 | 0.00294 | -0.0498 | 1.14746e-05
-0.40375 | 0.00284 | -0.04183 | 1.14807e-05
-0.39542 | 0.00261 | -0.03381 | 1.14807e-05
-0.38711 | 0.00227 | -0.02581 | 1.14288e-05
-0.37903 | 0.00187 | -0.01779 | 1.15967e-05
-0.37112 | 0.0015 | -0.00978 | 1.17798e-05
-0.36337 | 0.00122 | -0.00176 | 1.18469e-05
-0.35559 | 0.00104 | 0.00624 | 1.19873e-05
-0.34769 | 0.00091217 | 0.01425 | 1.22345e-05
-0.33975 | 0.000817261 | 0.02227 | 1.24756e-05
-0.33176 | 0.000738525 | 0.03028 | 1.27899e-05
-0.32376 | 0.000668945 | 0.03829 | 1.3269e-05
-0.3158 | 0.000611267 | 0.04631 | 1.36475e-05
-0.3078 | 0.000562134 | 0.05438 | 1.40106e-05
-0.2998 | 0.000524902 | 0.06238 | 1.45081e-05
-0.29181 | 0.000495911 | 0.0704 | 1.53717e-05
-0.28381 | 0.000474121 | 0.07843 | 1.60675e-05
-0.27582 | 0.000459656 | 0.08643 | 1.6983e-05
-0.26782 | 0.000447662 | 0.09445 | 1.77856e-05
-0.25983 | 0.000440582 | 0.10248 | 1.88354e-05
-0.2518 | 0.00043512 | 0.11047 | 2.01843e-05
-0.2438 | 0.000431396 | 0.1185 | 2.14508e-05
-0.23578 | 0.000430634 | 0.12653 | 2.3114e-05
-0.22778 | 0.000429321 | 0.13452 | 2.50488e-05
-0.21976 | 0.000429779 | 0.14252 | 2.76611e-05
-0.21173 | 0.000430267 | 0.15054 | 3.14331e-05
-0.20374 | 0.000430817 | 0.15857 | 3.61023e-05
-0.19571 | 0.000433136 | 0.16656 | 4.16992e-05
-0.18771 | 0.000433655 | 0.17459 | 4.89197e-05
-0.17969 | 0.000435455 | 0.18259 | 5.68542e-05
-0.17166 | 0.000435913 | 0.19061 | 6.55823e-05
-0.16367 | 0.000436218 | 0.19864 | 7.39136e-05
-0.15564 | 0.000437134 | 0.20664 | 8.12683e-05
-0.14761 | 0.000436127 | 0.21466 | 8.78906e-05
-0.13962 | 0.000436005 | 0.22269 | 9.38416e-05
-0.13159 | 0.00043457 | 0.23068 | 0.000100067
-0.12357 | 0.000433136 | 0.23871 | 0.000105713
-0.11557 | 0.000432861 | 0.2467 | 0.000111694
-0.10754 | 0.000430573 | 0.25473 | 0.000117035
-0.09955 | 0.000430023 | 0.26273 | 0.000122223
-0.09152 | 0.000428375 | 0.27075 | 0.000126923
-0.0835 | 0.000427246 | 0.27875 | 0.000130432
-0.0755 | 0.000427063 | 0.28677 | 0.00013324
-0.06747 | 0.000425934 | 0.2948 | 0.000134674
-0.05948 | 0.000426422 | 0.30279 | 0.000135986
-0.05145 | 0.000426331 | 0.31082 | 0.000137268
-0.04349 | 0.000426727 | 0.31885 | 0.000138031
-0.03549 | 0.000428589 | 0.32684 | 0.000138763
-0.02746 | 0.000429901 | 0.33484 | 0.00013974
-0.01946 | 0.000432953 | 0.34286 | 0.000140411
-0.01144 | 0.000435638 | 0.35089 | 0.000141754
-0.00343 | 0.000439575 | 0.35889 | 0.000142731
0.00457 | 0.00044519 | 0.36691 | 0.000143707
0.01258 | 0.000450684 | 0.37491 | 0.000144379
0.02059 | 0.000458527 | 0.38294 | 0.00014505
0.0286 | 0.000466614 | 0.39096 | 0.000145599
0.03661 | 0.000476074 | 0.39896 | 0.000145447
0.04462 | 0.000488586 | 0.40698 | 0.000145081
0.05267 | 0.000500793 | 0.41498 | 0.000144012
0.06067 | 0.000516357 | 0.423 | 0.000143005
0.0687 | 0.000533447 | 0.43103 | 0.000141693
0.07672 | 0.000551758 | 0.43903 | 0.00013974
0.08472 | 0.00057373 | 0.44705 | 0.000137909
0.09271 | 0.000596313 | 0.45505 | 0.000136017
0.10074 | 0.000622864 | 0.46307 | 0.000134521
0.10873 | 0.000651245 | 0.47107 | 0.000132568
0.11676 | 0.000682373 | 0.47909 | 0.000130951
0.12476 | 0.000718994 | 0.48709 | 0.000129425
0.13275 | 0.000758667 | 0.49512 | 0.000128296
0.14075 | 0.00080658 | 0.50323 | 0.000127411
0.14874 | 0.000862427 | 0.51148 | 0.000126251
0.15674 | 0.00092804 | 0.51941 | 0.000125519
0.1647 | 0.00101 | 0.52734 | 0.000124939
0.17267 | 0.0011 | 0.53528 | 0.00012442
0.18066 | 0.0012 | 0.54321 | 0.000124329
0.18866 | 0.00131 | 0.55145 | 0.000124237
0.19666 | 0.00143 | 0.55939 | 0.000123596
0.20468 | 0.00154 | 0.56732 | 0.000123901
0.21271 | 0.00165 | 0.57526 | 0.000123749
0.22073 | 0.00176 | 0.5835 | 0.000124146
0.22876 | 0.00186 | 0.59143 | 0.000124237
0.23679 | 0.00195 | 0.59937 | 0.000124359
0.24478 | 0.00205 | 0.6076 | 0.000124451
0.25281 | 0.00214 | 0.61554 | 0.000124695
0.2608 | 0.00224 | 0.62347 | 0.000125244
0.26883 | 0.00233 | 0.63171 | 0.000125763
0.27686 | 0.00242 | 0.63965 | 0.000125793
0.28488 | 0.0025 | 0.64758 | 0.000126221
0.29294 | 0.00258 | 0.65552 | 0.000126556
0.30096 | 0.00264 | 0.66345 | 0.000127045
0.30902 | 0.00269 | 0.67169 | 0.000127289
0.31708 | 0.00273 | 0.67963 | 0.000127472
0.32507 | 0.00277 | 0.68756 | 0.000127777
0.33313 | 0.0028 | 0.6958 | 0.000128235
0.34113 | 0.00282 | 0.70374 | 0.00012854
0.34915 | 0.00285 | 0.71167 | 0.000128998
0.35718 | 0.00287 | 0.7196 | 0.000129089
0.36517 | 0.00289 | 0.72754 | 0.000129517
0.3732 | 0.00291 | 0.73578 | 0.000129913
0.38123 | 0.00294 | 0.74371 | 0.000130402
0.38925 | 0.00296 | 0.75165 | 0.000131042
0.39728 | 0.00297 | 0.75958 | 0.000131256
0.40527 | 0.00299 | 0.76782 | 0.000131653
0.4133 | 0.00301 | 0.77576 | 0.000132355
0.42133 | 0.00301 | 0.78369 | 0.000133301
0.42935 | 0.00302 | 0.79163 | 0.000134155
0.43738 | 0.00301 | 0.79987 | 0.000111176
0.4454 | 0.003 | 0.79285 | 7.7301e-05
0.45343 | 0.00299 | 0.78491 | 5.77087e-05
0.46146 | 0.00297 | 0.77698 | 4.45526e-05
0.46948 | 0.00295 | 0.76874 | 3.51746e-05
0.47751 | 0.00292 | 0.7608 | 2.7774e-05
0.48553 | 0.00289 | 0.75287 | 2.22809e-05
0.49353 | 0.00286 | 0.74463 | 1.78253e-05
0.50171 | 0.00283 | 0.73669 | 1.43707e-05
0.50964 | 0.00281 | 0.72876 | 1.14075e-05
0.51788 | 0.00278 | 0.72083 | 8.6853e-06
0.52582 | 0.00275 | 0.71259 | 6.41174e-06
0.53375 | 0.00273 | 0.70465 | 4.5166e-06
0.54169 | 0.00271 | 0.69672 | 2.8595e-06
0.54962 | 0.00269 | 0.68848 | 1.52954e-06
0.55786 | 0.00268 | 0.68054 | 1.41907e-07
0.56549 | 0.00266 | 0.67261 | -1.01898e-06
0.57373 | 0.00265 | 0.66467 | -2.19421e-06
0.58166 | 0.00264 | 0.65643 | -2.95105e-06
0.58991 | 0.00263 | 0.6485 | -3.79639e-06
0.59784 | 0.00262 | 0.64056 | -4.92554e-06
0.60577 | 0.00262 | 0.63263 | -5.97839e-06
0.61371 | 0.00261 | 0.62439 | -6.70776e-06
0.62164 | 0.00261 | 0.61645 | -7.37305e-06
0.62988 | 0.00261 | 0.60852 | -8.20618e-06
0.63782 | 0.0026 | 0.60059 | -8.61511e-06
0.64606 | 0.0026 | 0.59235 | -9.59167e-06
0.65399 | 0.0026 | 0.58441 | -1.01379e-05
0.66193 | 0.0026 | 0.57648 | -1.06598e-05
0.67017 | 0.00261 | 0.56854 | -1.13434e-05
0.6781 | 0.00261 | 0.5603 | -1.20514e-05
0.68603 | 0.00261 | 0.55237 | -1.27686e-05
0.69397 | 0.00261 | 0.54443 | -1.36108e-05
0.7019 | 0.00262 | 0.5365 | -1.41052e-05
0.70984 | 0.00262 | 0.52856 | -1.46881e-05
0.71777 | 0.00262 | 0.52033 | -1.53839e-05
0.72601 | 0.00263 | 0.51239 | -1.62903e-05
0.73395 | 0.00264 | 0.50446 | -1.69891e-05
0.74188 | 0.00264 | 0.49622 | -1.75262e-05
0.75012 | 0.00265 | 0.48822 | -1.83197e-05
0.75806 | 0.00266 | 0.48019 | -1.92993e-05
0.76599 | 0.00267 | 0.4722 | -2.01202e-05
0.77423 | 0.00268 | 0.46417 | -2.09106e-05
0.78217 | 0.00269 | 0.45618 | -2.16797e-05
0.7901 | 0.0027 | 0.44815 | -2.2406e-05
0.79804 | 0.0027 | 0.44016 | -2.34589e-05
0.79346 | 0.00171 | 0.43213 | -2.44598e-05
0.784 | 0.00123 | 0.42413 | -2.53937e-05
0.77606 | 0.000919495 | 0.41611 | -2.64069e-05
0.76782 | 0.000688171 | 0.40811 | -2.75116e-05
0.75958 | 0.000514221 | 0.40009 | -2.85339e-05
0.75134 | 0.000382294 | 0.39209 | -2.97302e-05
0.74341 | 0.000276581 | 0.38406 | -3.11066e-05
0.73517 | 0.000193237 | 0.37607 | -3.23486e-05
0.72723 | 0.000124756 | 0.36804 | -3.37708e-05
0.71899 | 6.74438e-05 | 0.36005 | -3.51501e-05
0.71106 | 2.1283e-05 | 0.35202 | -3.68744e-05
0.70313 | -2.00317e-05 | 0.34403 | -3.84705e-05
0.69519 | -5.49622e-05 | 0.336 | -4.00543e-05
0.68726 | -8.57849e-05 | 0.328 | -4.21204e-05
0.67871 | -0.000123413 | 0.31998 | -4.4101e-05
0.67108 | -0.000134155 | 0.31198 | -4.62341e-05
0.66284 | -0.00016153 | 0.30395 | -4.8584e-05
0.65491 | -0.00018158 | 0.29596 | -5.08118e-05
0.64697 | -0.000201111 | 0.28796 | -5.35889e-05
0.63904 | -0.000219879 | 0.27994 | -5.63049e-05
0.6308 | -0.000235992 | 0.27194 | -5.94177e-05
0.62286 | -0.000252808 | 0.26392 | -6.25305e-05
0.61493 | -0.000267609 | 0.25589 | -6.604e-05
0.60699 | -0.000282593 | 0.24789 | -6.98242e-05
0.59906 | -0.00029776 | 0.2399 | -7.39746e-05
0.59082 | -0.000310272 | 0.2319 | -7.86133e-05
0.58258 | -0.000344269 | 0.22388 | -8.34351e-05
0.57465 | -0.000335114 | 0.21585 | -8.85315e-05
0.56671 | -0.000351074 | 0.20786 | -9.42383e-05
0.55878 | -0.000364502 | 0.19986 | -0.000100677
0.55084 | -0.00037616 | 0.19183 | -0.000107727
0.54291 | -0.000389954 | 0.18384 | -0.000115173
0.53497 | -0.000402283 | 0.17581 | -0.00012326
0.52673 | -0.000415253 | 0.16782 | -0.000131989
0.5188 | -0.000429382 | 0.15979 | -0.00014212
0.51086 | -0.000441315 | 0.15179 | -0.00015271
0.50262 | -0.000456177 | 0.14377 | -0.000164063
0.49463 | -0.000469635 | 0.13577 | -0.000176117
0.48663 | -0.000483917 | 0.12778 | -0.00018927
0.47861 | -0.000499573 | 0.11975 | -0.000202911
0.47061 | -0.000513916 | 0.11173 | -0.000217194
0.46259 | -0.000530396 | 0.10373 | -0.000231415
0.45459 | -0.000546265 | 0.09573 | -0.000245392
0.44659 | -0.000563354 | 0.08774 | -0.00025885
0.43857 | -0.00058197 | 0.07971 | -0.000271362
0.43057 | -0.00059967 | 0.07172 | -0.000281952
0.42255 | -0.000620117 | 0.06369 | -0.000290161
0.41455 | -0.000639954 | 0.05569 | -0.000295593
0.40656 | -0.000661011 | 0.0477 | -0.000297638
0.39853 | -0.000684509 | 0.03969 | -0.00029657
0.3905 | -0.000706787 | 0.03168 | -0.00029184
0.38254 | -0.000731812 | 0.02368 | -0.000284149
0.37451 | -0.000757141 | 0.01567 | -0.000273407
0.36649 | -0.000783997 | 0.00766 | -0.00026062
0.35849 | -0.000812988 | -0.000354004 | -0.000246582
0.35049 | -0.000840759 | -0.00836 | -0.000231445
0.34247 | -0.000872192 | -0.01637 | -0.000216187
0.33447 | -0.000903625 | -0.02437 | -0.000200653
0.32648 | -0.000936584 | -0.03238 | -0.000185944
0.31845 | -0.000971985 | -0.04039 | -0.000172028
0.31043 | -0.00101 | -0.0484 | -0.000158997
0.30243 | -0.00105 | -0.05643 | -0.000146912
0.29443 | -0.00108 | -0.06445 | -0.000135651
0.28644 | -0.00113 | -0.07245 | -0.000125519
0.27844 | -0.00117 | -0.08044 | -0.000116425
0.27042 | -0.00121 | -0.08847 | -0.000108002
0.26242 | -0.00126 | -0.09647 | -0.000100494
0.25443 | -0.00131 | -0.10449 | -9.36584e-05
0.24643 | -0.00136 | -0.11252 | -8.72498e-05
0.23843 | -0.00142 | -0.12051 | -8.18176e-05
0.23041 | -0.00148 | -0.12854 | -7.65991e-05
0.22244 | -0.00154 | -0.13654 | -7.19299e-05
0.21442 | -0.00161 | -0.14456 | -6.73828e-05
0.20645 | -0.00168 | -0.15256 | -6.3385e-05
0.19846 | -0.00176 | -0.16055 | -5.96008e-05
0.19043 | -0.00184 | -0.16858 | -5.60608e-05
0.18246 | -0.00193 | -0.17661 | -5.26428e-05
0.17447 | -0.00203 | -0.1846 | -4.95911e-05
0.16647 | -0.00213 | -0.1926 | -4.66431e-05
0.15848 | -0.00224 | -0.20062 | -4.4162e-05
0.15048 | -0.00235 | -0.20862 | -4.17633e-05
0.14252 | -0.00247 | -0.21664 | -3.95416e-05
0.13452 | -0.0026 | -0.22467 | -3.75458e-05
0.12653 | -0.00274 | -0.23267 | -3.59161e-05
0.11853 | -0.00289 | -0.24066 | -3.44879e-05
0.11053 | -0.00304 | -0.24869 | -3.29956e-05
0.10257 | -0.00319 | -0.25668 | -3.20679e-05
0.09457 | -0.00335 | -0.26468 | -3.10516e-05
0.08658 | -0.00351 | -0.2727 | -3.02429e-05
0.07858 | -0.00366 | -0.2807 | -2.96936e-05
0.07056 | -0.00381 | -0.28873 | -2.91473e-05
0.06253 | -0.00395 | -0.29672 | -2.90985e-05
0.0545 | -0.00407 | -0.30472 | -2.89764e-05
0.04649 | -0.00418 | -0.31274 | -2.95166e-05
0.03845 | -0.00427 | -0.32074 | -3.03406e-05
0.03039 | -0.00434 | -0.32877 | -3.13324e-05
0.02233 | -0.0044 | -0.33676 | -3.31024e-05
0.01426 | -0.00445 | -0.34479 | -3.47504e-05
0.00619 | -0.00447 | -0.35278 | -3.71399e-05
-0.00189 | -0.00449 | -0.36078 | -4.01764e-05
-0.00999 | -0.00449 | -0.3688 | -4.30817e-05
-0.01807 | -0.00447 | -0.37683 | -4.7171e-05
-0.02616 | -0.00444 | -0.38483 | -5.17883e-05
-0.03424 | -0.00439 | -0.39282 | -5.94177e-05
-0.04233 | -0.00432 | -0.40085 | -6.87256e-05
-0.05042 | -0.00422 | -0.40884 | -8.04749e-05
-0.0585 | -0.0041 | -0.41687 | -9.62219e-05
-0.06659 | -0.00394 | -0.42487 | -0.000113586
-0.07462 | -0.00376 | -0.43286 | -0.000131897
-0.08267 | -0.00355 | -0.44089 | -0.000145691
-0.09073 | -0.00332 | -0.44888 | -0.000151031
-0.09872 | -0.00309 | -0.45688 | -0.000151062
-0.10675 | -0.00286 | -0.46491 | -0.000146484
-0.11472 | -0.00264 | -0.47293 | -0.000140198
-0.12268 | -0.00242 | -0.48093 | -0.000133881
-0.13068 | -0.00223 | -0.48895 | -0.000127228
-0.13864 | -0.00205 | -0.49695 | -0.000124573
-0.14661 | -0.00188 | -0.50476 | -0.000122253
-0.15457 | -0.00173 | -0.5127 | -0.00012381
-0.16254 | -0.0016 | -0.52094 | -0.000128235
-0.17053 | -0.00148 | -0.52887 | -0.000134735
-0.1785 | -0.00138 | -0.5368 | -0.000146271
-0.18649 | -0.00128 | -0.54474 | -0.000163544
-0.19446 | -0.0012 | -0.55298 | -0.00018869
-0.20245 | -0.00112 | -0.56091 | -0.000217407
-0.21045 | -0.00105 | -0.56885 | -0.00024353
-0.21841 | -0.000989075 | -0.57678 | -0.000261993
-0.22644 | -0.000934753 | -0.58502 | -0.000264771
-0.23441 | -0.000888367 | -0.59296 | -0.000257446
-0.2424 | -0.000849304 | -0.60089 | -0.000244904
-0.2504 | -0.000815125 | -0.60913 | -0.000228851
-0.25839 | -0.000788269 | -0.61706 | -0.000215851
-0.26639 | -0.000764465 | -0.625 | -0.000203949
-0.27438 | -0.000746765 | -0.63294 | -0.000195129
-0.28238 | -0.000733643 | -0.64087 | -0.00018924
-0.29037 | -0.000723572 | -0.64911 | -0.000184448
-0.29834 | -0.000719604 | -0.64392 | 7.27234e-05
-0.30637 | -0.000718384 | -0.63599 | 9.87244e-05
-0.31436 | -0.000724487 | -0.62805 | 0.000116486
-0.32236 | -0.000736084 | -0.61981 | 0.000132446
-0.33035 | -0.000752258 | -0.61188 | 0.000152496
-0.33832 | -0.000776062 | -0.60394 | 0.000169708
-0.34631 | -0.000804749 | -0.59601 | 0.000189362
-0.35431 | -0.000839844 | -0.58777 | 0.000208679
-0.3623 | -0.000881348 | -0.57983 | 0.000223145
-0.3703 | -0.000928345 | -0.5719 | 0.000225037
-0.37827 | -0.000986938 | -0.56366 | 0.000204773
-0.38623 | -0.00106 | -0.55573 | 0.000177063
-0.3942 | -0.00115 | -0.54779 | 0.000152252
-0.40213 | -0.00126 | -0.53986 | 0.000133759
-0.41009 | -0.00139 | -0.53162 | 0.000124329
-0.41803 | -0.00155 | -0.52368 | 0.000118164
-0.42596 | -0.00173 | -0.51575 | 0.000116547
-0.43393 | -0.00194 | -0.50781 | 0.000117065
-0.44193 | -0.00215 | -0.49957 | 0.000121674
-0.44998 | -0.00236 | -0.49179 | 0.000128998
-0.45807 | -0.00254 | -0.48379 | 0.000136078
-0.46619 | -0.00268 | -0.47577 | 0.000142212
-0.47436 | -0.00276 | -0.46774 | 0.000148071
-0.48251 | -0.00279 | -0.45975 | 0.000156555
-0.49066 | -0.00277 | -0.45172 | 0.000166626
-0.49872 | -0.00271 | -0.44373 | 0.000169128
-0.50659 | -0.00265 | -0.4357 | 0.000159088
-0.51453 | -0.00259 | -0.42767 | 0.000137054
-0.52246 | -0.00255 | -0.41968 | 0.000112183
-0.5304 | -0.00254 | -0.41165 | 9.1156e-05
-0.53833 | -0.00257 | -0.40363 | 7.33643e-05
-0.54627 | -0.00264 | -0.3956 | 6.03638e-05
-0.5542 | -0.00275 | -0.38757 | 5.11169e-05
-0.56183 | -0.00291 | -0.37958 | 4.5578e-05
-0.56976 | -0.00311 | -0.37155 | 4.14215e-05
-0.5777 | -0.00336 | -0.36356 | 3.77777e-05
-0.58563 | -0.00362 | -0.35553 | 3.44818e-05
-0.59387 | -0.00388 | -0.3475 | 3.10333e-05
-0.60181 | -0.00411 | -0.33951 | 2.78687e-05
-0.60974 | -0.00429 | -0.33148 | 2.48749e-05
-0.61798 | -0.00442 | -0.32346 | 2.25464e-05
-0.62622 | -0.0045 | -0.31546 | 2.02911e-05
-0.63416 | -0.00456 | -0.30743 | 1.87012e-05
-0.6424 | -0.00461 | -0.29941 | 1.7099e-05
|  | -0.29141 | 1.61438e-05
|  | -0.28339 | 1.52802e-05
|  | -0.27536 | 1.46606e-05
|  | -0.26737 | 1.39526e-05
|  | -0.25934 | 1.35101e-05
|  | -0.25131 | 1.32813e-05
|  | -0.24332 | 1.30524e-05
|  | -0.23529 | 1.30188e-05
|  | -0.22726 | 1.2616e-05
|  | -0.21927 | 1.25305e-05
|  | -0.21124 | 1.23474e-05
|  | -0.20325 | 1.23047e-05
|  | -0.19522 | 1.21918e-05
|  | -0.1872 | 1.22284e-05
|  | -0.1792 | 1.21185e-05
|  | -0.17117 | 1.18958e-05
|  | -0.16318 | 1.19537e-05
|  | -0.15515 | 1.19659e-05
|  | -0.14716 | 1.17828e-05
|  | -0.13913 | 1.18073e-05
|  | -0.1311 | 1.17493e-05
|  | -0.12308 | 1.17188e-05
|  | -0.11508 | 1.16608e-05
|  | -0.10706 | 1.14594e-05
|  | -0.09906 | 1.1499e-05
|  | -0.09103 | 1.14105e-05
|  | -0.08304 | 1.14288e-05
|  | -0.07501 | 1.13861e-05
|  | -0.06702 | 1.13464e-05
|  | -0.05899 | 1.12091e-05
|  | -0.05096 | 1.13373e-05
|  | -0.043 | 1.14716e-05
|  | -0.03499 | 1.14441e-05
|  | -0.02698 | 1.14807e-05
|  | -0.01897 | 1.15173e-05
|  | -0.01096 | 1.1731e-05
|  | -0.00294 | 1.18683e-05
|  | 0.00507 | 1.21124e-05
|  | 0.01308 | 1.21552e-05
|  | 0.0211 | 1.23779e-05
|  | 0.0291 | 1.27838e-05
|  | 0.03712 | 1.30829e-05
|  | 0.04513 | 1.35498e-05
|  | 0.05319 | 1.39709e-05
|  | 0.06122 | 1.45325e-05
|  | 0.06921 | 1.52496e-05
|  | 0.07724 | 1.60492e-05
|  | 0.08524 | 1.67908e-05
|  | 0.09326 | 1.77612e-05
|  | 0.10129 | 1.87195e-05
|  | 0.10931 | 2.00226e-05
|  | 0.11731 | 2.13501e-05
|  | 0.12534 | 2.29187e-05
|  | 0.13336 | 2.49969e-05
|  | 0.14136 | 2.75208e-05
|  | 0.14938 | 3.09082e-05
|  | 0.15738 | 3.53149e-05
|  | 0.16541 | 4.08264e-05
|  | 0.1734 | 4.77905e-05
|  | 0.18143 | 5.57556e-05
|  | 0.18945 | 6.45752e-05
|  | 0.19745 | 7.30286e-05
|  | 0.20547 | 8.03223e-05
|  | 0.21347 | 8.71277e-05
|  | 0.2215 | 9.31702e-05
|  | 0.22952 | 9.95178e-05
|  | 0.23752 | 0.00010498
|  | 0.24554 | 0.000110901
|  | 0.25354 | 0.000116302
|  | 0.26157 | 0.000121521
|  | 0.26956 | 0.000126404
|  | 0.27759 | 0.000130219
|  | 0.28558 | 0.000133026
|  | 0.29361 | 0.000134583
|  | 0.30161 | 0.000136047
|  | 0.30963 | 0.00013736
|  | 0.31766 | 0.00013797
|  | 0.32565 | 0.000138794
|  | 0.33368 | 0.000139709
|  | 0.34168 | 0.000140411
|  | 0.3497 | 0.000141785
|  | 0.35773 | 0.000142731
|  | 0.36572 | 0.000143768
|  | 0.37372 | 0.000144318
|  | 0.38177 | 0.00014505
|  | 0.38977 | 0.000145721
|  | 0.3978 | 0.000145691
|  | 0.40579 | 0.000145416
|  | 0.41382 | 0.000144409
|  | 0.42181 | 0.000143036
|  | 0.42984 | 0.000141846
|  | 0.43784 | 0.000140167
|  | 0.44586 | 0.000138428
|  | 0.45389 | 0.000136383
|  | 0.46188 | 0.000134583
|  | 0.46991 | 0.000133118
|  | 0.47791 | 0.000131256
|  | 0.48593 | 0.000130035
|  | 0.49393 | 0.000128418
|  | 0.50201 | 0.000127411
|  | 0.51025 | 0.000126678
|  | 0.51819 | 0.000125702
|  | 0.52612 | 0.000125153
|  | 0.53436 | 0.000124512
|  | 0.5423 | 0.000124268
|  | 0.55023 | 0.000124115
|  | 0.55817 | 0.00012381
|  | 0.5661 | 0.000123901
|  | 0.57404 | 0.000123871
|  | 0.58197 | 0.000124115
|  | 0.59021 | 0.000124176
|  | 0.59815 | 0.000124268
|  | 0.60638 | 0.000124603
|  | 0.61432 | 0.000124969
|  | 0.62225 | 0.000125397
|  | 0.63049 | 0.000125641
|  | 0.63843 | 0.000125885
|  | 0.64636 | 0.000126068
|  | 0.6543 | 0.000126617
|  | 0.66254 | 0.000126984
|  | 0.67047 | 0.000127319
|  | 0.67841 | 0.00012735
|  | 0.68634 | 0.000127838
|  | 0.69458 | 0.000128235
|  | 0.70252 | 0.000128571
|  | 0.71045 | 0.000128998
|  | 0.71838 | 0.000128998
|  | 0.72662 | 0.000129547
|  | 0.73456 | 0.000129791
|  | 0.74249 | 0.000130341
|  | 0.75043 | 0.00013092
|  | 0.75867 | 0.000131134
|  | 0.7666 | 0.000131927
|  | 0.77454 | 0.000132324
|  | 0.78247 | 0.000133087
|  | 0.79041 | 0.000133972
|  | 0.79865 | 0.000111115
|  | 0.79163 | 7.7179e-05
|  | 0.78369 | 5.76477e-05
|  | 0.77545 | 4.44305e-05
|  | 0.76752 | 3.5199e-05
|  | 0.75958 | 2.77374e-05
|  | 0.75165 | 2.21466e-05
|  | 0.74371 | 1.77338e-05
|  | 0.73547 | 1.4209e-05
|  | 0.72754 | 1.13708e-05
|  | 0.7196 | 8.58459e-06
|  | 0.71137 | 6.39343e-06
|  | 0.70343 | 4.37927e-06
|  | 0.6955 | 3.05054e-06
|  | 0.68756 | 1.62415e-06
|  | 0.67963 | 2.47192e-08
|  | 0.67139 | -1.05255e-06
|  | 0.66345 | -2.14935e-06
|  | 0.65552 | -3.16193e-06
|  | 0.64758 | -3.79944e-06
|  | 0.63934 | -5.23376e-06
|  | 0.63141 | -5.87463e-06
|  | 0.62347 | -6.68945e-06
|  | 0.61523 | -7.39136e-06
|  | 0.6073 | -8.18787e-06
|  | 0.59937 | -8.77991e-06
|  | 0.59143 | -9.60083e-06
|  | 0.58319 | -1.026e-05
|  | 0.57526 | -1.08124e-05
|  | 0.56732 | -1.17218e-05
|  | 0.55908 | -1.21765e-05
|  | 0.55115 | -1.2973e-05
|  | 0.54321 | -1.37451e-05
|  | 0.53528 | -1.4151e-05
|  | 0.52734 | -1.49139e-05
|  | 0.5191 | -1.54419e-05
|  | 0.51117 | -1.63391e-05
|  | 0.50323 | -1.7038e-05
|  | 0.49506 | -1.77551e-05
|  | 0.48706 | -1.86096e-05
|  | 0.47903 | -1.93207e-05
|  | 0.47104 | -2.01172e-05
|  | 0.46301 | -2.09839e-05
|  | 0.45502 | -2.16797e-05
|  | 0.44699 | -2.25922e-05
|  | 0.439 | -2.34406e-05
|  | 0.43097 | -2.45178e-05
|  | 0.42297 | -2.55951e-05
|  | 0.41495 | -2.65198e-05
|  | 0.40695 | -2.76764e-05
|  | 0.39893 | -2.88269e-05
|  | 0.39093 | -3.00537e-05
|  | 0.38294 | -3.13049e-05
|  | 0.37491 | -3.25836e-05
|  | 0.36688 | -3.38684e-05
|  | 0.35889 | -3.54553e-05
|  | 0.35089 | -3.70941e-05
|  | 0.34286 | -3.86963e-05
|  | 0.33487 | -4.03412e-05
|  | 0.32684 | -4.23828e-05
|  | 0.31885 | -4.43115e-05
|  | 0.31082 | -4.65759e-05
|  | 0.30279 | -4.88892e-05
|  | 0.2948 | -5.12695e-05
|  | 0.2868 | -5.40466e-05
|  | 0.27878 | -5.68542e-05
|  | 0.27078 | -5.9906e-05
|  | 0.26276 | -6.33545e-05
|  | 0.25476 | -6.66199e-05
|  | 0.24677 | -7.04956e-05
|  | 0.23874 | -7.4707e-05
|  | 0.23074 | -7.92236e-05
|  | 0.22272 | -8.42285e-05
|  | 0.21469 | -8.94775e-05
|  | 0.2067 | -9.51843e-05
|  | 0.1987 | -0.000101776
|  | 0.19067 | -0.000108887
|  | 0.18265 | -0.000116577
|  | 0.17465 | -0.000124756
|  | 0.16666 | -0.000133698
|  | 0.15866 | -0.000143768
|  | 0.15063 | -0.000154694
|  | 0.14261 | -0.000166199
|  | 0.13461 | -0.000178284
|  | 0.12662 | -0.000191467
|  | 0.11859 | -0.0002052
|  | 0.11057 | -0.000219543
|  | 0.10257 | -0.000233765
|  | 0.09457 | -0.000247711
|  | 0.08655 | -0.000260925
|  | 0.07855 | -0.000273071
|  | 0.07056 | -0.000283264
|  | 0.06253 | -0.000291077
|  | 0.05453 | -0.000295837
|  | 0.04654 | -0.000297394
|  | 0.03853 | -0.000295776
|  | 0.03053 | -0.000290588
|  | 0.02251 | -0.000282257
|  | 0.01451 | -0.00027124
|  | 0.0065 | -0.000257965
|  | -0.00151 | -0.000243805
|  | -0.00952 | -0.000228516
|  | -0.01754 | -0.000213104
|  | -0.02553 | -0.000197845
|  | -0.03355 | -0.000183258
|  | -0.04156 | -0.000169617
|  | -0.04953 | -0.000156555
|  | -0.05759 | -0.000144806
|  | -0.06561 | -0.00013385
|  | -0.07361 | -0.000123779
|  | -0.08163 | -0.000114838
|  | -0.08963 | -0.000106537
|  | -0.09766 | -9.91516e-05
|  | -0.10565 | -9.24072e-05
|  | -0.11368 | -8.62732e-05
|  | -0.12167 | -8.08105e-05
|  | -0.1297 | -7.57446e-05
|  | -0.13773 | -7.10754e-05
|  | -0.14572 | -6.65588e-05
|  | -0.15372 | -6.25916e-05
|  | -0.16174 | -5.91125e-05
|  | -0.16974 | -5.5481e-05
|  | -0.17777 | -5.21545e-05
|  | -0.18576 | -4.90723e-05
|  | -0.19379 | -4.62097e-05
|  | -0.20178 | -4.37988e-05
|  | -0.20981 | -4.12933e-05
|  | -0.2178 | -3.92914e-05
|  | -0.22583 | -3.72925e-05
|  | -0.23383 | -3.54218e-05
|  | -0.24185 | -3.42224e-05
|  | -0.24985 | -3.27728e-05
|  | -0.25784 | -3.19702e-05
|  | -0.26587 | -3.078e-05
|  | -0.27387 | -3.00629e-05
|  | -0.28186 | -2.95593e-05
|  | -0.28989 | -2.9187e-05
|  | -0.29788 | -2.91931e-05
|  | -0.30588 | -2.91901e-05
|  | -0.3139 | -2.95715e-05
|  | -0.3219 | -3.05939e-05
|  | -0.32993 | -3.15552e-05
|  | -0.33792 | -3.31848e-05
|  | -0.34595 | -3.50555e-05
|  | -0.35394 | -3.74939e-05
|  | -0.36197 | -4.0744e-05
|  | -0.36996 | -4.35211e-05
|  | -0.37799 | -4.76532e-05
|  | -0.38599 | -5.31921e-05
|  | -0.39401 | -6.03333e-05
|  | -0.40201 | -7.08008e-05
|  | -0.41003 | -8.28857e-05
|  | -0.41803 | -9.8877e-05
|  | -0.42602 | -0.000116241
|  | -0.43405 | -0.000134399
|  | -0.44205 | -0.000147369
|  | -0.45007 | -0.000151581
|  | -0.45807 | -0.00015094
|  | -0.46609 | -0.000144836
|  | -0.47409 | -0.000138275
|  | -0.48209 | -0.000132629
|  | -0.49008 | -0.000126099
|  | -0.49811 | -0.00012323
|  | -0.50598 | -0.000122314
|  | -0.51392 | -0.000124969
|  | -0.52216 | -0.000128937
|  | -0.53009 | -0.000135864
|  | -0.53802 | -0.000148865
|  | -0.54596 | -0.00016629
|  | -0.55389 | -0.000191895
|  | -0.56213 | -0.000221344
|  | -0.57007 | -0.000247986
|  | -0.578 | -0.000263855
|  | -0.58624 | -0.000263885
|  | -0.59418 | -0.000255219
|  | -0.60211 | -0.000243317
|  | -0.61005 | -0.000226807
|  | -0.61798 | -0.000214111
|  | -0.62622 | -0.000202545
|  | -0.63416 | -0.000194824
|  | -0.64209 | -0.000188599