## fig.1
Full size |  | 1/3 SB |  | 1/5 SB
% passing | particle size (mm) | % passing | particle size (mm) | % passing | particle size (mm)
100 | 62.5 | 100 | 22.4 | 100 | 13.2
85 | 50 | 80 | 16 | 94 | 11.2
47.5 | 40 | 45 | 13.2 | 77 | 9.5
12.5 | 31.5 | 20 | 11.2 | 46 | 8
1.5 | 22.4 | 7 | 9.5 | 20 | 6.7
|  |  |  | 3 | 4.8

## fig.3
3a |  |  |  | 3b
Vfr = 3.2% |  | Vfr = 1.6 |  | vfr=3.2 |  | Vfr=1.6
axl | σf | axl | σf | axl | σf | axl | σf
0 | 0 | 0 | 0 | 0 | 0 | 0 | 0
0.01224044 | 0.376759 | 0.01236559 | 0.1193719 | 0.01215054 | 0.2220373 | 0.01150538 | 0.116923
0.02544262 | 0.5814942 | 0.02503226 | 0.2400362 | 0.02451613 | 0.4392483 | 0.02103226 | 0.1919494
0.03920375 | 0.7527237 | 0.03778802 | 0.3594406 | 0.03714286 | 0.6598557 | 0.03248848 | 0.2931312
0.05260474 | 0.8948233 | 0.05050179 | 0.4783532 | 0.04992832 | 0.8849668 | 0.04483871 | 0.4079159
0.06602086 | 1.023664 | 0.06340176 | 0.600295 | 0.06255132 | 1.075204 | 0.05788856 | 0.533345
0.07974779 | 1.138176 | 0.07615385 | 0.7200924 | 0.0751861 | 1.222018 | 0.07099256 | 0.6591137
0.09333333 | 1.226867 | 0.08907527 | 0.8418304 | 0.08782796 | 1.347733 | 0.08412903 | 0.7851074
0.1067888 | 1.299731 | 0.1020114 | 0.912716 | 0.1005123 | 1.460707 | 0.09713472 | 0.9080801
0.1202416 | 1.362159 | 0.1149915 | 0.9796255 | 0.1131409 | 1.561235 | 0.1103565 | 1.030918
0.1337393 | 1.417253 | 0.1278034 | 1.039812 | 0.1257296 | 1.657319 | 0.1234716 | 1.148716
0.1471276 | 1.46655 | 0.1406872 | 1.096346 | 0.1384292 | 1.753276 | 0.136648 | 1.264851
0.1604721 | 1.511039 | 0.1536258 | 1.150143 | 0.1512387 | 1.851113 | 0.149729 | 1.380636
0.1738312 | 1.552798 | 0.1665472 | 1.201509 | 0.1639904 | 1.947961 | 0.1628674 | 1.49686
0.1873149 | 1.594621 | 0.1794772 | 1.250946 | 0.1767186 | 2.046629 | 0.1759844 | 1.613671
0.2007509 | 1.633815 | 0.1924037 | 1.299171 | 0.1895109 | 2.150968 | 0.1890323 | 1.730263
0.2141878 | 1.672137 | 0.2052884 | 1.346008 | 0.2023558 | 2.2562 | 0.2021017 | 1.7764
0.2275878 | 1.709573 | 0.2182488 | 1.392412 | 0.2151705 | 2.365091 | 0.2151613 | 1.821082
0.2410102 | 1.746129 | 0.2312903 | 1.438245 | 0.2280296 | 2.477852 | 0.2281691 | 1.864098
0.254443 | 1.782637 | 0.2442845 | 1.483062 | 0.2408354 | 2.591127 | 0.2411993 | 1.906032
0.2678449 | 1.81853 | 0.2573564 | 1.527802 | 0.2536585 | 2.709352 | 0.2541935 | 1.946585
0.2812235 | 1.863354 | 0.2703855 | 1.572937 | 0.266428 | 2.837951 | 0.2670653 | 1.985597
0.2946341 | 1.906416 | 0.2834225 | 1.617222 | 0.2791896 | 2.887028 | 0.2799607 | 2.02339
0.3080688 | 1.948228 | 0.2964831 | 1.660692 | 0.2919827 | 2.935237 | 0.2929347 | 2.060557
0.3215114 | 1.988353 | 0.3095909 | 1.703547 | 0.3047994 | 2.981528 | 0.3059953 | 2.097117
0.33497 | 2.027493 | 0.3226751 | 1.745549 | 0.3176161 | 3.026027 | 0.319166 | 2.133229
0.3483806 | 2.064735 | 0.3357671 | 1.786905 | 0.3304327 | 3.069375 | 0.3322502 | 2.16813
0.3617913 | 2.100814 | 0.3488828 | 1.827837 | 0.3432258 | 3.11053 | 0.3453659 | 2.202306
0.3752259 | 2.135746 | 0.3620535 | 1.868383 | 0.3560425 | 3.151042 | 0.3584736 | 2.235625
0.3886605 | 2.169569 | 0.3751928 | 1.908242 | 0.3688592 | 3.19015 | 0.3715893 | 2.268282
0.4020952 | 2.202288 | 0.388332 | 1.947509 | 0.3817073 | 3.229738 | 0.3846499 | 2.299995
0.4155538 | 2.234045 | 0.4015028 | 1.986438 | 0.3945791 | 3.269611 | 0.3976869 | 2.33101
0.4289644 | 2.264884 | 0.4146971 | 2.024947 | 0.4074194 | 3.30955 | 0.410716 | 2.36141
0.442375 | 2.295884 | 0.42786 | 2.062834 | 0.4203226 | 3.349858 | 0.4237451 | 2.391188
0.4557857 | 2.327041 | 0.4410228 | 2.100331 | 0.4332179 | 3.390997 | 0.4367506 | 2.42038
0.4692203 | 2.358585 | 0.4542486 | 2.137626 | 0.4461133 | 3.431833 | 0.4497561 | 2.449094
0.4826629 | 2.390494 | 0.467498 | 2.174652 | 0.4590165 | 3.47335 | 0.4627931 | 2.477597
0.4961295 | 2.422844 | 0.4806609 | 2.210919 | 0.4719197 | 3.514927 | 0.4758301 | 2.50592
0.5095722 | 2.45521 | 0.4938788 | 2.247034 | 0.4848466 | 3.557161 | 0.4888041 | 2.533978
0.5230388 | 2.4879 | 0.5070732 | 2.282809 | 0.4977734 | 3.599798 | 0.501786 | 2.562037
0.5365054 | 2.520935 | 0.520299 | 2.318632 | 0.5107238 | 3.642737 | 0.5147364 | 2.589994
0.549996 | 2.554317 | 0.533572 | 2.354467 | 0.5236743 | 3.685168 | 0.5276869 | 2.617924
0.5634866 | 2.588033 | 0.546845 | 2.390141 | 0.5365932 | 3.727603 | 0.5406373 | 2.645854
0.5770092 | 2.621931 | 0.5600865 | 2.425552 | 0.5495437 | 3.77066 | 0.5535641 | 2.673667
0.5905558 | 2.656558 | 0.5733281 | 2.460844 | 0.562439 | 3.813066 | 0.5665224 | 2.70147
0.6041024 | 2.691764 | 0.5865696 | 2.49594 | 0.5753423 | 3.856048 | 0.5795043 | 2.729264
0.6176729 | 2.727454 | 0.5997954 | 2.530855 | 0.5882376 | 3.898871 | 0.5924548 | 2.756956
0.6312195 | 2.763199 | 0.6130448 | 2.565674 | 0.6011644 | 3.941829 | 0.605358 | 2.784481
0.6447661 | 2.799042 | 0.6262943 | 2.600347 | 0.6140913 | 3.984839 | 0.6183084 | 2.812065
0.6582807 | 2.834968 | 0.6395358 | 2.634823 | 0.6270181 | 4.027638 | 0.6312589 | 2.839631
0.6718273 | 2.871481 | 0.6527852 | 2.669086 | 0.6399135 | 4.070153 | 0.6442172 | 2.867176
0.6853739 | 2.908658 | 0.6660031 | 2.703094 | 0.6528088 | 4.112462 | 0.6571676 | 2.894674
0.6989444 | 2.946138 | 0.6792526 | 2.737014 | 0.6657356 | 4.155461 | 0.670118 | 2.922117
0.712491 | 2.983224 | 0.6925334 | 2.770903 | 0.678631 | 4.197676 | 0.6830999 | 2.949612
0.7261176 | 3.021436 | 0.7057514 | 2.804365 | 0.6915814 | 4.240371 | 0.696074 | 2.977009
0.7397121 | 3.059379 | 0.7189693 | 2.83758 | 0.7045083 | 4.282414 | 0.709048 | 3.004388
0.7533147 | 3.098043 | 0.7321637 | 2.870638 | 0.7174351 | 4.324594 | 0.7220063 | 3.031685
0.7669412 | 3.136669 | 0.7453265 | 2.903359 | 0.7303304 | 4.366344 | 0.7350118 | 3.059064
0.7805118 | 3.175174 | 0.7585523 | 2.936122 | 0.7432887 | 4.408455 | 0.7479386 | 3.0862
0.7941383 | 3.214413 | 0.7717781 | 2.968723 | 0.7562392 | 4.450288 | 0.7608891 | 3.113359
0.8077409 | 3.25377 | 0.7850275 | 3.001229 | 0.7692132 | 4.492118 | 0.7738395 | 3.140503
0.8213675 | 3.293203 | 0.7981904 | 3.033188 | 0.7821873 | 4.533416 | 0.7867899 | 3.167608
0.835026 | 3.33281 | 0.8113611 | 3.064946 | 0.7951377 | 4.574754 | 0.7997482 | 3.194703
0.8486845 | 3.372689 | 0.824524 | 3.096505 | 0.8081432 | 4.616248 | 0.8126515 | 3.221648
0.8623671 | 3.412642 | 0.8376869 | 3.127912 | 0.8211251 | 4.657063 | 0.8255783 | 3.248615
0.8759936 | 3.452582 | 0.8507789 | 3.159046 | 0.8340991 | 4.697825 | 0.8384972 | 3.275535
0.8896281 | 3.492392 | 0.8638867 | 3.190073 | 0.8470496 | 4.73834 | 0.8513926 | 3.302378
0.9032307 | 3.53217 | 0.8769945 | 3.221182 | 0.8600315 | 4.77864 | 0.864343 | 3.329317
0.9168573 | 3.572132 | 0.8901338 | 3.252526 | 0.873037 | 4.819055 | 0.8772699 | 3.356189
0.9304598 | 3.612034 | 0.9032494 | 3.284002 | 0.8860425 | 4.859039 | 0.8901731 | 3.38304
0.9440864 | 3.652139 | 0.9163572 | 3.315614 | 0.899048 | 4.898867 | 0.9030763 | 3.40989
0.9577129 | 3.692211 | 0.9294414 | 3.347335 | 0.912022 | 4.938078 | 0.9159717 | 3.436753
0.9712915 | 3.732267 | 0.9425256 | 3.379148 | 0.9249961 | 4.976806 | 0.9288906 | 3.463699
0.9848621 | 3.772133 | 0.9555783 | 3.410986 | 0.937978 | 5.015667 | 0.9418175 | 3.490717
0.9984326 | 3.812076 | 0.9686389 | 3.443013 | 0.9509284 | 5.053916 | 0.9547443 | 3.517802
1.011979 | 3.851875 | 0.9816758 | 3.475108 | 0.9639103 | 5.091885 | 0.9676711 | 3.544923
1.025526 | 3.891663 | 0.9947286 | 3.507479 | 0.9768922 | 5.129665 | 0.9805665 | 3.571984
1.03904 | 3.931108 | 1.007758 | 3.539883 | 0.9898662 | 5.167026 | 0.9934618 | 3.599021
1.052587 | 3.970814 | 1.020818 | 3.572552 | 1.00284 | 5.203995 | 1.006412 | 3.626086
1.066126 | 4.010556 | 1.033879 | 3.605427 | 1.015814 | 5.240591 | 1.019371 | 3.653068
1.07964 | 4.050295 | 1.046939 | 3.63849 | 1.028796 | 5.276901 | 1.032297 | 3.679835
1.093131 | 4.09007 | 1.06 | 3.671647 | 1.041778 | 5.312858 | 1.045279 | 3.706586
1.106621 | 4.129814 | 1.073029 | 3.704779 | 1.05476 | 5.348698 | 1.058253 | 3.733187
1.120112 | 4.169617 | 1.086058 | 3.738075 | 1.067766 | 5.384286 | 1.07118 | 3.759628
1.133603 | 4.209427 | 1.099119 | 3.771612 | 1.080771 | 5.419536 | 1.084131 | 3.786018
1.147069 | 4.249029 | 1.112156 | 3.8052 | 1.093808 | 5.454626 | 1.097081 | 3.812295
1.160536 | 4.288565 | 1.125193 | 3.83894 | 1.106869 | 5.489446 | 1.110008 | 3.838435
1.173978 | 4.328 | 1.138253 | 3.872907 | 1.119953 | 5.524074 | 1.12299 | 3.864597
1.187445 | 4.367391 | 1.151306 | 3.907002 | 1.133006 | 5.558299 | 1.13594 | 3.890596
1.20088 | 4.406671 | 1.164359 | 3.941315 | 1.14609 | 5.592423 | 1.148867 | 3.916454
1.214314 | 4.445807 | 1.177419 | 3.975853 | 1.15915 | 5.626162 | 1.161794 | 3.942236
1.227749 | 4.48484 | 1.190535 | 4.010752 | 1.172242 | 5.65998 | 1.174768 | 3.967992
1.241184 | 4.523656 | 1.203643 | 4.045829 | 1.185382 | 5.693902 | 1.187726 | 3.993617
1.254594 | 4.562431 | 1.216727 | 4.08101 | 1.198466 | 5.727548 | 1.200685 | 4.019161
1.268005 | 4.60128 | 1.229835 | 4.116442 | 1.21155 | 5.761132 | 1.213603 | 4.044517
1.281359 | 4.63964 | 1.242974 | 4.15213 | 1.224587 | 5.794516 | 1.22653 | 4.069804
1.294714 | 4.678051 | 1.256113 | 4.188032 | 1.237648 | 5.827984 | 1.239434 | 4.094972
1.308069 | 4.716239 | 1.269253 | 4.22411 | 1.250708 | 5.861384 | 1.252384 | 4.12014
1.321375 | 4.754314 | 1.282392 | 4.260371 | 1.2638 | 5.89491 | 1.265334 | 4.145254
1.334706 | 4.792355 | 1.295531 | 4.296849 | 1.276853 | 5.928307 | 1.278316 | 4.170351
1.348037 | 4.830418 | 1.30867 | 4.333508 | 1.289937 | 5.961751 | 1.29129 | 4.195351
1.361359 | 4.86834 | 1.321786 | 4.370267 | 1.302998 | 5.995089 | 1.304264 | 4.220293
1.374714 | 4.906398 | 1.334902 | 4.407216 | 1.316035 | 6.028251 | 1.317301 | 4.245258
1.388013 | 4.944211 | 1.348009 | 4.444335 | 1.329119 | 6.061524 | 1.330275 | 4.270046
1.401343 | 4.982122 | 1.361125 | 4.481624 | 1.342156 | 6.094635 | 1.343328 | 4.294934
1.414618 | 5.019747 | 1.374186 | 4.518916 | 1.355208 | 6.127822 | 1.356334 | 4.319706
1.427917 | 5.057398 | 1.387349 | 4.55661 | 1.368245 | 6.160984 | 1.369371 | 4.34452
1.441216 | 5.095087 | 1.400496 | 4.594401 | 1.381306 | 6.194259 | 1.3824 | 4.369264
1.454514 | 5.132762 | 1.413635 | 4.63215 | 1.394367 | 6.227558 | 1.395405 | 4.393922
1.467789 | 5.170254 | 1.426774 | 4.669801 | 1.407404 | 6.260797 | 1.408411 | 4.418557
1.481144 | 5.208182 | 1.439882 | 4.707225 | 1.420409 | 6.293859 | 1.42144 | 4.443187
1.494442 | 5.245802 | 1.452998 | 4.744556 | 1.433415 | 6.326936 | 1.434469 | 4.467719
1.507741 | 5.283442 | 1.466137 | 4.781832 | 1.446428 | 6.360109 | 1.447474 | 4.492141
1.52104 | 5.320937 | 1.479253 | 4.818974 | 1.459434 | 6.393311 | 1.46048 | 4.516491
1.534402 | 5.358697 | 1.492392 | 4.856119 | 1.472463 | 6.426659 | 1.473485 | 4.540771
1.547709 | 5.396105 | 1.505586 | 4.893331 | 1.485492 | 6.460047 | 1.486522 | 4.56502
1.56104 | 5.433656 | 1.51878 | 4.930456 | 1.498521 | 6.493511 | 1.499552 | 4.589147
1.574362 | 5.471133 | 1.531928 | 4.967371 | 1.511526 | 6.526931 | 1.512612 | 4.613235
1.587749 | 5.508879 | 1.54509 | 5.004286 | 1.524563 | 6.560518 | 1.525673 | 4.63724
1.601048 | 5.546259 | 1.558253 | 5.041158 | 1.537569 | 6.594055 | 1.538647 | 4.661007
1.61441 | 5.583778 | 1.571393 | 5.07795 | 1.550574 | 6.627645 | 1.551621 | 4.684651
1.627741 | 5.621092 | 1.584532 | 5.114688 | 1.56358 | 6.661275 | 1.564681 | 4.708364
1.641096 | 5.658417 | 1.597671 | 5.151418 | 1.576585 | 6.694986 | 1.577687 | 4.731916
1.65445 | 5.695651 | 1.610842 | 5.188283 | 1.589559 | 6.728644 | 1.590724 | 4.75544
1.667781 | 5.732692 | 1.624013 | 5.225133 | 1.602565 | 6.762463 | 1.603784 | 4.778895
1.681112 | 5.769747 | 1.637152 | 5.261841 | 1.615515 | 6.796179 | 1.616845 | 4.802266
1.694442 | 5.806762 | 1.650346 | 5.298678 | 1.628466 | 6.829957 | 1.629929 | 4.825586
1.707765 | 5.843627 | 1.663509 | 5.335406 | 1.641416 | 6.863813 | 1.643013 | 4.848786
1.721088 | 5.880343 | 1.676672 | 5.372164 | 1.654398 | 6.897804 | 1.656074 | 4.871834
1.73441 | 5.917116 | 1.689866 | 5.408998 | 1.667356 | 6.93175 | 1.66919 | 4.894864
1.747741 | 5.953809 | 1.703037 | 5.445781 | 1.680283 | 6.965622 | 1.682305 | 4.917782
1.761048 | 5.990317 | 1.716208 | 5.482531 | 1.693234 | 6.999638 | 1.695389 | 4.940541
1.774378 | 6.026906 | 1.729371 | 5.519243 | 1.706208 | 7.033624 | 1.70845 | 4.963156
1.787709 | 6.063461 | 1.742541 | 5.556007 | 1.719111 | 7.067318 | 1.721534 | 4.985703
1.801064 | 6.100019 | 1.755736 | 5.592815 | 1.732061 | 7.101032 | 1.734642 | 5.008161
1.814418 | 6.136468 | 1.768906 | 5.629565 | 1.74502 | 7.134649 | 1.747758 | 5.030546
1.827805 | 6.172961 | 1.782101 | 5.666414 | 1.757994 | 7.168154 | 1.760873 | 5.052816
1.841136 | 6.209143 | 1.795295 | 5.703256 | 1.770944 | 7.201446 | 1.773989 | 5.074981
1.854466 | 6.2453 | 1.808458 | 5.740023 | 1.783895 | 7.234651 | 1.787097 | 5.097048
1.867821 | 6.281443 | 1.821684 | 5.776943 | 1.796814 | 7.267631 | 1.800181 | 5.118961
1.881176 | 6.317467 | 1.834878 | 5.813779 | 1.80974 | 7.300509 | 1.813265 | 5.140775
1.89453 | 6.353438 | 1.848041 | 5.850583 | 1.822667 | 7.333315 | 1.826381 | 5.162552
1.907917 | 6.389426 | 1.861204 | 5.887437 | 1.83557 | 7.365957 | 1.83952 | 5.18425
1.921271 | 6.425153 | 1.874422 | 5.924443 | 1.848497 | 7.398618 | 1.852604 | 5.205777
1.934626 | 6.460771 | 1.887592 | 5.961313 | 1.861393 | 7.43112 | 1.86572 | 5.227241
1.947949 | 6.496149 | 1.900787 | 5.998288 | 1.874288 | 7.463534 | 1.87878 | 5.248525
1.961303 | 6.531543 | 1.914013 | 6.035411 | 1.887191 | 7.495856 | 1.891865 | 5.269726
1.974658 | 6.566834 | 1.927183 | 6.072441 | 1.900087 | 7.528037 | 1.90498 | 5.290843
1.987989 | 6.601893 | 1.940401 | 6.109639 | 1.912982 | 7.560118 | 1.91812 | 5.311895
2.001343 | 6.636945 | 1.953627 | 6.146846 | 1.925909 | 7.592189 | 1.931235 | 5.332808
2.01473 | 6.672002 | 1.966821 | 6.184004 | 1.938804 | 7.624099 | 1.944398 | 5.353646
2.028061 | 6.706732 | 1.980016 | 6.221225 | 1.951731 | 7.656056 | 1.957482 | 5.374269
2.041391 | 6.741333 | 1.993234 | 6.258582 | 1.964626 | 7.687861 | 1.970598 | 5.394837
2.054746 | 6.775917 | 2.006452 | 6.295992 | 1.977545 | 7.71962 | 1.983714 | 5.415296
2.068125 | 6.810481 | 2.01967 | 6.333433 | 1.990472 | 7.751297 | 1.996853 | 5.435671
2.081423 | 6.844625 | 2.032919 | 6.370935 | 2.003375 | 7.782797 | 2.009992 | 5.455921
2.094778 | 6.878866 | 2.046137 | 6.408284 | 2.016279 | 7.814205 | 2.023076 | 5.475993
2.108157 | 6.91309 | 2.059355 | 6.445621 | 2.029205 | 7.845566 | 2.036192 | 5.496022
2.121543 | 6.947243 | 2.072596 | 6.483021 | 2.042101 | 7.876753 | 2.049331 | 5.516002
2.134898 | 6.981134 | 2.085822 | 6.520389 | 2.055028 | 7.907918 | 2.062447 | 5.53585
2.148285 | 7.015035 | 2.099017 | 6.557699 | 2.067954 | 7.938993 | 2.075618 | 5.555683
2.161607 | 7.048633 | 2.112242 | 6.595101 | 2.080858 | 7.969909 | 2.088757 | 5.575398
2.174962 | 7.082229 | 2.12546 | 6.632543 | 2.093808 | 8.000839 | 2.101841 | 5.594957
2.188293 | 7.115649 | 2.138702 | 6.67016 | 2.106758 | 8.031668 | 2.114957 | 5.614455
2.201591 | 7.148914 | 2.151975 | 6.707908 | 2.119709 | 8.06239 | 2.128041 | 5.63382
2.214946 | 7.182391 | 2.165248 | 6.745716 | 2.132667 | 8.093031 | 2.141125 | 5.653107
2.228301 | 7.215811 | 2.178521 | 6.783582 | 2.145618 | 8.12356 | 2.154233 | 5.672314
2.241623 | 7.248993 | 2.191739 | 6.821339 | 2.158592 | 8.154048 | 2.167317 | 5.691406
2.254954 | 7.282157 | 2.204988 | 6.85917 | 2.171542 | 8.184386 | 2.180378 | 5.71039
2.268285 | 7.315339 | 2.218238 | 6.896947 | 2.184493 | 8.214638 | 2.193438 | 5.729303
2.281615 | 7.348495 | 2.231432 | 6.934536 | 2.197443 | 8.244819 | 2.206499 | 5.748127
2.294946 | 7.38173 | 2.24465 | 6.972094 | 2.210393 | 8.274926 | 2.219552 | 5.766865
2.308301 | 7.415135 | 2.257891 | 7.009642 | 2.223375 | 8.30504 | 2.232636 | 5.785568
2.321631 | 7.448511 | 2.271109 | 7.047051 | 2.236357 | 8.335094 | 2.24572 | 5.804202
2.334954 | 7.481774 | 2.284327 | 7.084328 | 2.249363 | 8.365145 | 2.258804 | 5.822754
2.348253 | 7.514955 | 2.297545 | 7.121528 | 2.262345 | 8.395076 | 2.271865 | 5.84121
2.361551 | 7.548129 | 2.310763 | 7.158618 | 2.275319 | 8.424942 | 2.284902 | 5.859564
2.374826 | 7.581293 | 2.323958 | 7.195523 | 2.288301 | 8.454826 | 2.297986 | 5.877908
2.388157 | 7.614733 | 2.33712 | 7.232255 | 2.301306 | 8.484726 | 2.31107 | 5.896177
2.401511 | 7.648364 | 2.350346 | 7.26904 | 2.314312 | 8.514571 | 2.324131 | 5.914334
2.41481 | 7.6818 | 2.363509 | 7.305629 | 2.327349 | 8.544445 | 2.337191 | 5.932417
2.428109 | 7.715356 | 2.376727 | 7.342279 | 2.340386 | 8.574264 | 2.350275 | 5.950455
2.441431 | 7.74911 | 2.389945 | 7.378808 | 2.353446 | 8.604062 | 2.36336 | 5.968405
2.45473 | 7.782893 | 2.403163 | 7.415265 | 2.366499 | 8.633783 | 2.376397 | 5.986232
2.468029 | 7.816801 | 2.416334 | 7.451551 | 2.379552 | 8.663438 | 2.389426 | 6.003986
2.481359 | 7.850938 | 2.429528 | 7.487873 | 2.392589 | 8.693003 | 2.402455 | 6.021673
2.49469 | 7.885038 | 2.442722 | 7.524129 | 2.405649 | 8.722546 | 2.415515 | 6.039308
2.508021 | 7.919089 | 2.455917 | 7.560296 | 2.418733 | 8.752102 | 2.428552 | 6.056842
2.521319 | 7.953081 | 2.46919 | 7.596543 | 2.431825 | 8.781623 | 2.441526 | 6.074233
2.534642 | 7.987276 | 2.482384 | 7.6325 | 2.444941 | 8.81115 | 2.454508 | 6.091559
2.548029 | 8.021785 | 2.495602 | 7.668503 | 2.458025 | 8.840579 | 2.46749 | 6.108824
2.561351 | 8.056183 | 2.508796 | 7.704356 | 2.471109 | 8.869956 | 2.480496 | 6.126051
2.574706 | 8.090806 | 2.522014 | 7.740163 | 2.484194 | 8.899279 | 2.493533 | 6.143241
2.588061 | 8.12548 | 2.53524 | 7.775894 | 2.497309 | 8.928629 | 2.506538 | 6.160335
2.601391 | 8.160084 | 2.548466 | 7.811458 | 2.510425 | 8.957941 | 2.519575 | 6.177401
2.614698 | 8.194702 | 2.561684 | 7.846892 | 2.523541 | 8.987217 | 2.532557 | 6.194355
2.628021 | 8.229497 | 2.574902 | 7.882263 | 2.53668 | 9.016538 | 2.545539 | 6.211252
2.641343 | 8.264421 | 2.58812 | 7.917593 | 2.549819 | 9.045821 | 2.558544 | 6.228101
2.654674 | 8.29947 | 2.601314 | 7.95279 | 2.562958 | 9.075055 | 2.57155 | 6.244892
2.667973 | 8.334482 | 2.614453 | 7.987778 | 2.576098 | 9.104244 | 2.584555 | 6.261605
2.681248 | 8.369587 | 2.627616 | 8.022722 | 2.589237 | 9.133397 | 2.597585 | 6.278279
2.694546 | 8.404927 | 2.640842 | 8.057716 | 2.602376 | 9.162507 | 2.610614 | 6.29489
2.707845 | 8.440395 | 2.654005 | 8.092442 | 2.615539 | 9.191613 | 2.623651 | 6.311442
2.721144 | 8.476079 | 2.667199 | 8.127067 | 2.628678 | 9.220605 | 2.63668 | 6.327917
2.734442 | 8.511873 | 2.680425 | 8.161593 | 2.641762 | 9.249443 | 2.64974 | 6.344369
2.747749 | 8.547785 | 2.693588 | 8.19583 | 2.654933 | 9.278414 | 2.662801 | 6.360756
2.761048 | 8.583767 | 2.706727 | 8.229862 | 2.668072 | 9.307278 | 2.675862 | 6.377067
2.774346 | 8.619885 | 2.719898 | 8.263841 | 2.681243 | 9.33616 | 2.688954 | 6.393374
2.787677 | 8.656243 | 2.733116 | 8.297848 | 2.69439 | 9.364956 | 2.702046 | 6.409656
2.801008 | 8.692732 | 2.74631 | 8.331724 | 2.707553 | 9.393747 | 2.71513 | 6.425891
2.814338 | 8.729319 | 2.759528 | 8.365596 | 2.720669 | 9.422409 | 2.72819 | 6.442052
2.827669 | 8.76598 | 2.772777 | 8.399504 | 2.733808 | 9.45109 | 2.741243 | 6.458174
2.840992 | 8.802633 | 2.78605 | 8.433371 | 2.746979 | 9.47976 | 2.754304 | 6.47429
2.85429 | 8.839176 | 2.7993 | 8.467129 | 2.760142 | 9.508357 | 2.767341 | 6.490338
2.867645 | 8.87591 | 2.812549 | 8.500838 | 2.773281 | 9.536862 | 2.780378 | 6.506355
2.881008 | 8.912751 | 2.825775 | 8.534467 | 2.786389 | 9.565273 | 2.793415 | 6.522349
2.894362 | 8.949621 | 2.839024 | 8.568137 | 2.799496 | 9.593647 | 2.806452 | 6.538334
2.907741 | 8.986654 | 2.852242 | 8.60175 | 2.812612 | 9.621989 | 2.819504 | 6.554328
2.921096 | 9.023596 | 2.86546 | 8.635375 | 2.825751 | 9.650279 | 2.832533 | 6.570277
2.93445 | 9.060529 | 2.878686 | 8.66904 | 2.838867 | 9.678447 | 2.845563 | 6.586201
2.947781 | 9.09736 | 2.891904 | 8.702668 | 2.851951 | 9.706466 | 2.858655 | 6.602156
2.961136 | 9.134314 | 2.90513 | 8.736251 | 2.865059 | 9.734443 | 2.87177 | 6.618123
2.974546 | 9.171407 | 2.918324 | 8.76975 | 2.878167 | 9.762365 | 2.884886 | 6.634029
2.987901 | 9.208243 | 2.931518 | 8.803221 | 2.891251 | 9.790187 | 2.898002 | 6.649881
3.001232 | 9.244977 | 2.944713 | 8.83666 | 2.904398 | 9.818085 | 2.911141 | 6.665713
3.01453 | 9.281594 | 2.957907 | 8.870093 | 2.91749 | 9.845833 | 2.92428 | 6.681525
3.027861 | 9.318323 | 2.971125 | 8.903545 | 2.930606 | 9.873582 | 2.937419 | 6.697307
3.04116 | 9.355088 | 2.984288 | 8.936855 | 2.943714 | 9.901263 | 2.950559 | 6.713068
3.054458 | 9.391994 | 2.997506 | 8.970234 | 2.956774 | 9.928789 | 2.963721 | 6.728846
3.067789 | 9.429042 | 3.010614 | 9.003363 | 2.969882 | 9.956364 | 2.976892 | 6.744621
3.081088 | 9.465986 | 3.023777 | 9.036597 | 2.982966 | 9.983852 | 2.990031 | 6.760369
3.094386 | 9.50293 | 3.036916 | 9.06974 | 2.99605 | 10.01127 | 3.003249 | 6.776184
3.107717 | 9.53997 | 3.050102 | 9.102915 | 3.00919 | 10.03872 | 3.01642 | 6.791923
3.121016 | 9.576913 | 3.063273 | 9.135974 | 3.022305 | 10.0661 | 3.029583 | 6.807647
3.134346 | 9.613969 | 3.076412 | 9.16887 | 3.035389 | 10.09336 | 3.042746 | 6.823377
3.147645 | 9.650997 | 3.089552 | 9.201737 | 3.048474 | 10.12052 | 3.055909 | 6.839078
3.160968 | 9.688122 | 3.102746 | 9.234706 | 3.061558 | 10.14761 | 3.069079 | 6.854755
3.174274 | 9.725165 | 3.115917 | 9.267598 | 3.074666 | 10.17466 | 3.082219 | 6.870394
3.187605 | 9.762272 | 3.129056 | 9.30045 | 3.087773 | 10.20166 | 3.095358 | 6.886015
3.200904 | 9.79932 | 3.142195 | 9.333321 | 3.100858 | 10.2286 | 3.108521 | 6.901619
3.214234 | 9.8365 | 3.155389 | 9.366335 | 3.113973 | 10.25553 | 3.12166 | 6.917201
3.227589 | 9.873638 | 3.168584 | 9.39932 | 3.127034 | 10.28231 | 3.134823 | 6.932791
3.24092 | 9.910457 | 3.181723 | 9.432138 | 3.140126 | 10.3091 | 3.147915 | 6.948316
3.254282 | 9.947202 | 3.194917 | 9.465041 | 3.153186 | 10.33579 | 3.161054 | 6.963876
3.267637 | 9.983778 | 3.208112 | 9.497909 | 3.166271 | 10.36248 | 3.174194 | 6.979415
3.280968 | 10.0202 | 3.221251 | 9.530632 | 3.17941 | 10.38921 | 3.187301 | 6.994895
3.29429 | 10.0564 | 3.234445 | 9.563424 | 3.192494 | 10.41579 | 3.200441 | 7.010398
3.307589 | 10.09224 | 3.247616 | 9.596132 | 3.205602 | 10.44238 | 3.213603 | 7.025906
3.320888 | 10.12775 | 3.26081 | 9.628855 | 3.218686 | 10.46891 | 3.226711 | 7.041321
3.334186 | 10.16307 | 3.27395 | 9.661378 | 3.23177 | 10.49538 | 3.239819 | 7.056705
3.347461 | 10.19824 | 3.287113 | 9.693858 | 3.244831 | 10.52175 | 3.252935 | 7.072057
3.360736 | 10.23338 | 3.300252 | 9.726092 | 3.257915 | 10.54811 | 3.266121 | 7.087447
3.374002 | 10.26848 | 3.313391 | 9.758152 | 3.271054 | 10.57448 | 3.279292 | 7.102784
3.387277 | 10.3036 | 3.326507 | 9.790071 | 3.284194 | 10.6008 | 3.292486 | 7.118084
3.400576 | 10.33876 | 3.339591 | 9.821843 | 3.297364 | 10.62714 | 3.305649 | 7.133333
3.413818 | 10.37376 | 3.352707 | 9.853638 | 3.310527 | 10.6534 | 3.318843 | 7.148558
3.427061 | 10.40878 | 3.365846 | 9.88541 | 3.323698 | 10.67962 | 3.332038 | 7.163766
3.440336 | 10.44388 | 3.378985 | 9.9171 | 3.336869 | 10.7058 | 3.345201 | 7.178899
3.453587 | 10.47888 | 3.392124 | 9.948681 | 3.350063 | 10.73193 | 3.35834 | 7.193976
3.466829 | 10.51385 | 3.40524 | 9.980147 | 3.363202 | 10.75792 | 3.371511 | 7.209056
3.480072 | 10.5488 | 3.418434 | 10.01167 | 3.376365 | 10.78392 | 3.38465 | 7.224081
3.493315 | 10.58376 | 3.431574 | 10.04301 | 3.389614 | 10.81001 | 3.397758 | 7.239046
3.506589 | 10.61882 | 3.44476 | 10.07438 | 3.402809 | 10.83599 | 3.410842 | 7.253934
3.519832 | 10.65378 | 3.457923 | 10.10561 | 3.41598 | 10.86189 | 3.42395 | 7.268836
3.533107 | 10.68891 | 3.471094 | 10.13678 | 3.42915 | 10.88776 | 3.43701 | 7.283671
3.546381 | 10.72408 | 3.484264 | 10.16783 | 3.44229 | 10.91355 | 3.450071 | 7.298491
3.559712 | 10.75942 | 3.497427 | 10.19875 | 3.455484 | 10.93938 | 3.463163 | 7.313295
3.572955 | 10.79451 | 3.510566 | 10.22952 | 3.468647 | 10.96508 | 3.476255 | 7.328062
3.58623 | 10.82965 | 3.523784 | 10.26035 | 3.481817 | 10.99073 | 3.489315 | 7.342773
3.599504 | 10.86477 | 3.536947 | 10.29101 | 3.495035 | 11.01636 | 3.502376 | 7.357432
3.612803 | 10.89996 | 3.550118 | 10.32161 | 3.50823 | 11.04187 | 3.515429 | 7.372043
3.626134 | 10.93525 | 3.563289 | 10.35213 | 3.5214 | 11.06724 | 3.528544 | 7.386647
3.639432 | 10.97046 | 3.576428 | 10.38243 | 3.534571 | 11.09254 | 3.541605 | 7.401173
3.652731 | 11.0057 | 3.58952 | 10.41263 | 3.54771 | 11.1177 | 3.554666 | 7.415657
3.66603 | 11.04095 | 3.602683 | 10.44293 | 3.56085 | 11.14279 | 3.567726 | 7.430126
3.679272 | 11.07609 | 3.615791 | 10.47313 | 3.574044 | 11.16789 | 3.580763 | 7.444524
3.692547 | 11.11137 | 3.62893 | 10.50339 | 3.587238 | 11.19295 | 3.593792 | 7.458891
3.705822 | 11.14669 | 3.642046 | 10.53361 | 3.600433 | 11.21793 | 3.606845 | 7.473258
3.71912 | 11.18213 | 3.65513 | 10.56372 | 3.613603 | 11.2428 | 3.619929 | 7.487628
3.732419 | 11.21764 | 3.668245 | 10.59383 | 3.626774 | 11.26761 | 3.633013 | 7.501969
3.745718 | 11.25316 | 3.681385 | 10.62385 | 3.639945 | 11.29232 | 3.646074 | 7.516298
3.759016 | 11.2887 | 3.6945 | 10.65366 | 3.653084 | 11.31689 | 3.659111 | 7.530569
3.772291 | 11.32426 | 3.707616 | 10.68341 | 3.666279 | 11.34151 | 3.672116 | 7.544799
3.78559 | 11.36013 | 3.720724 | 10.7131 | 3.679441 | 11.36599 | 3.685146 | 7.559002
3.798856 | 11.39606 | 3.733839 | 10.74274 | 3.692612 | 11.39044 | 3.698151 | 7.573174
3.812131 | 11.43212 | 3.746979 | 10.77241 | 3.705783 | 11.41484 | 3.711188 | 7.587352
3.82543 | 11.46832 | 3.760087 | 10.802 | 3.718954 | 11.43915 | 3.724225 | 7.601521
3.838784 | 11.50488 | 3.773171 | 10.8315 | 3.732124 | 11.46341 | 3.737262 | 7.615656
3.852139 | 11.54167 | 3.786279 | 10.86102 | 3.745216 | 11.48745 | 3.750244 | 7.629728
3.865494 | 11.57871 | 3.799339 | 10.89039 | 3.758356 | 11.51148 | 3.763226 | 7.643804
3.87888 | 11.61602 | 3.812455 | 10.91983 | 3.771463 | 11.53541 | 3.776176 | 7.657832
3.892259 | 11.65334 | 3.825539 | 10.94919 | 3.784603 | 11.55934 | 3.78915 | 7.671865
3.905638 | 11.69066 | 3.838623 | 10.97864 | 3.797773 | 11.58327 | 3.802054 | 7.685818
3.918992 | 11.72792 | 3.851707 | 11.00804 | 3.810889 | 11.60707 | 3.81498 | 7.699774
3.932347 | 11.76519 | 3.864823 | 11.03751 | 3.823997 | 11.63079 | 3.827852 | 7.713672
3.945734 | 11.80259 | 3.877939 | 11.06698 | 3.83705 | 11.65433 | 3.84081 | 7.727604
3.95912 | 11.84002 | 3.890999 | 11.09632 | 3.85011 | 11.6778 | 3.853706 | 7.741496
3.972499 | 11.87744 | 3.904028 | 11.12556 | 3.863171 | 11.70116 | 3.866625 | 7.755369
3.98583 | 11.91476 | 3.917057 | 11.15477 | 3.876231 | 11.72443 | 3.879575 | 7.769246
3.999184 | 11.95217 | 3.930094 | 11.18397 | 3.889292 | 11.74765 | 3.892533 | 7.7831
4.012539 | 11.98961 | 3.943179 | 11.21319 | 3.902376 | 11.77084 | 3.905484 | 7.796927
4.02595 | 12.02724 | 3.956184 | 11.24225 | 3.915492 | 11.79404 | 3.918466 | 7.810733
4.039336 | 12.06481 | 3.969245 | 11.27141 | 3.928552 | 11.81711 | 3.931416 | 7.824474
4.052747 | 12.10248 | 3.98225 | 11.30046 | 3.941613 | 11.84011 | 3.944398 | 7.838231
4.066134 | 12.14009 | 3.995256 | 11.3295 | 3.954721 | 11.86312 | 3.957356 | 7.851929
4.07952 | 12.17768 | 4.008285 | 11.35853 | 3.967805 | 11.88601 | 3.970307 | 7.865606
4.092931 | 12.2153 | 4.02129 | 11.38749 | 3.980889 | 11.90882 | 3.983234 | 7.879224
4.106309 | 12.2528 | 4.034327 | 11.41636 | 3.993973 | 11.93158 | 3.996184 | 7.892842
4.119744 | 12.29043 | 4.047388 | 11.4452 | 4.007089 | 11.95436 | 4.009103 | 7.906392
4.133179 | 12.32807 | 4.060393 | 11.47387 | 4.020228 | 11.97715 | 4.022054 | 7.919932
4.146557 | 12.36556 | 4.073399 | 11.50248 | 4.033344 | 11.99991 | 4.03498 | 7.933414
4.159992 | 12.4032 | 4.086459 | 11.53117 | 4.046459 | 12.02264 | 4.047939 | 7.946901
4.173403 | 12.44077 | 4.099465 | 11.55974 | 4.059599 | 12.04536 | 4.060865 | 7.960332
4.186789 | 12.47824 | 4.112526 | 11.58846 | 4.072738 | 12.06808 | 4.073784 | 7.97374
4.200176 | 12.51569 | 4.125586 | 11.61714 | 4.085877 | 12.09078 | 4.08668 | 7.987124
4.213531 | 12.55301 | 4.138568 | 11.64565 | 4.099072 | 12.1135 | 4.099575 | 8.000469
4.226917 | 12.59037 | 4.151629 | 11.67422 | 4.112211 | 12.13609 | 4.112526 | 8.013842
4.240304 | 12.62768 | 4.164658 | 11.70269 | 4.12535 | 12.15865 | 4.125484 | 8.027219
4.253691 | 12.66493 | 4.177663 | 11.73103 | 4.138513 | 12.18121 | 4.138387 | 8.040539
4.267101 | 12.70221 | 4.1907 | 11.75939 | 4.151652 | 12.20369 | 4.151259 | 8.053799
4.280488 | 12.73939 | 4.203737 | 11.78773 | 4.164792 | 12.22612 | 4.164162 | 8.06705
4.293842 | 12.77646 | 4.216743 | 11.81602 | 4.177931 | 12.24851 | 4.177057 | 8.080271
4.307197 | 12.81351 | 4.229772 | 11.84435 | 4.191125 | 12.27096 | 4.189976 | 8.093474
4.320552 | 12.85055 | 4.242777 | 11.87261 | 4.204288 | 12.2933 | 4.202903 | 8.10665
4.333882 | 12.88752 | 4.255838 | 11.90093 | 4.217482 | 12.31564 | 4.215854 | 8.11983
4.347213 | 12.9245 | 4.268867 | 11.92917 | 4.2307 | 12.33794 | 4.22878 | 8.132951
4.360568 | 12.96155 | 4.281873 | 11.95729 | 4.243918 | 12.3602 | 4.241731 | 8.146062
4.373954 | 12.99869 | 4.294878 | 11.98537 | 4.257113 | 12.38241 | 4.25465 | 8.159118
4.387317 | 13.03576 | 4.30786 | 12.01335 | 4.270299 | 12.40457 | 4.267624 | 8.172191
4.400648 | 13.07273 | 4.320865 | 12.04135 | 4.283517 | 12.42675 | 4.280629 | 8.185255
4.413978 | 13.10972 | 4.333895 | 12.06935 | 4.296711 | 12.44887 | 4.29358 | 8.198217
4.427301 | 13.1467 | 4.346876 | 12.09726 | 4.309937 | 12.47099 | 4.306562 | 8.211157
4.4406 | 13.18362 | 4.359858 | 12.12514 | 4.323163 | 12.49306 | 4.31952 | 8.22405
4.45393 | 13.22062 | 4.372864 | 12.15305 | 4.336357 | 12.51504 | 4.332494 | 8.236933
4.467261 | 13.25761 | 4.385869 | 12.18104 | 4.349544 | 12.53698 | 4.345468 | 8.249786
4.480616 | 13.29464 | 4.39882 | 12.20892 | 4.362714 | 12.55888 | 4.35845 | 8.262608
4.493938 | 13.33155 | 4.411825 | 12.23689 | 4.375885 | 12.58076 | 4.3714 | 8.275391
4.507261 | 13.36843 | 4.424799 | 12.26476 | 4.389056 | 12.60262 | 4.384382 | 8.288144
4.520592 | 13.40529 | 4.437805 | 12.29268 | 4.40225 | 12.62449 | 4.397364 | 8.300873
4.533946 | 13.44219 | 4.450787 | 12.32055 | 4.415413 | 12.6463 | 4.410315 | 8.313535
4.547277 | 13.47898 | 4.463792 | 12.34845 | 4.428576 | 12.66807 | 4.423289 | 8.326187
4.560632 | 13.51581 | 4.476774 | 12.37631 | 4.441747 | 12.68982 | 4.436239 | 8.338786
4.57393 | 13.55247 | 4.48978 | 12.40417 | 4.454854 | 12.71145 | 4.449135 | 8.351334
4.587253 | 13.58918 | 4.502762 | 12.43195 | 4.467962 | 12.73304 | 4.462093 | 8.36391
4.600584 | 13.62591 | 4.515744 | 12.45969 | 4.481078 | 12.7546 | 4.47502 | 8.376426
4.613882 | 13.66256 | 4.528749 | 12.48745 | 4.494138 | 12.77602 | 4.487915 | 8.388905
4.627157 | 13.69914 | 4.541731 | 12.51517 | 4.507223 | 12.79743 | 4.500842 | 8.401373
4.640424 | 13.73569 | 4.554705 | 12.54286 | 4.520283 | 12.81876 | 4.513792 | 8.41384
4.653699 | 13.77225 | 4.567679 | 12.57063 | 4.533367 | 12.84005 | 4.526688 | 8.426253
4.666973 | 13.80881 | 4.580629 | 12.59837 | 4.546428 | 12.86126 | 4.539591 | 8.438662
4.680248 | 13.84536 | 4.593611 | 12.62621 | 4.559489 | 12.88243 | 4.552494 | 8.451069
4.693579 | 13.88204 | 4.60657 | 12.65396 | 4.572549 | 12.90356 | 4.565421 | 8.463484
4.706829 | 13.91852 | 4.619489 | 12.68162 | 4.585578 | 12.92459 | 4.57834 | 8.475853
4.720104 | 13.95503 | 4.632439 | 12.7093 | 4.598607 | 12.94559 | 4.591259 | 8.488222
4.733347 | 13.99144 | 4.645389 | 12.73694 | 4.611637 | 12.96655 | 4.604186 | 8.500537
4.746565 | 14.02776 | 4.658363 | 12.76459 | 4.62465 | 12.98746 | 4.617081 | 8.512819
4.759816 | 14.06416 | 4.671345 | 12.79224 | 4.637624 | 13.0083 | 4.630039 | 8.525112
4.773091 | 14.1006 | 4.684327 | 12.81989 | 4.650661 | 13.02919 | 4.642911 | 8.537305
4.786365 | 14.13705 | 4.697278 | 12.84744 | 4.663721 | 13.05009 | 4.655783 | 8.549486
4.799664 | 14.17359 | 4.710252 | 12.87502 | 4.676735 | 13.07091 | 4.66871 | 8.561681
4.812939 | 14.21007 | 4.723202 | 12.90253 | 4.689795 | 13.09177 | 4.681692 | 8.57389
4.826238 | 14.24659 | 4.736153 | 12.93 | 4.702856 | 13.11261 | 4.694642 | 8.586075
4.839544 | 14.2831 | 4.749103 | 12.95745 | 4.715917 | 13.13344 | 4.707545 | 8.598207
4.852819 | 14.31949 | 4.762085 | 12.98495 | 4.728954 | 13.15421 | 4.720448 | 8.610308
4.866118 | 14.35594 | 4.77509 | 13.01246 | 4.741935 | 13.1749 | 4.73332 | 8.622358
4.879416 | 14.39233 | 4.788041 | 13.03985 | 4.754941 | 13.19561 | 4.746223 | 8.634413
4.892747 | 14.42874 | 4.800991 | 13.06722 | 4.767946 | 13.21632 | 4.759119 | 8.646418
4.906054 | 14.46503 | 4.813942 | 13.09456 | 4.780897 | 13.23692 | 4.771967 | 8.658372
4.919296 | 14.5011 | 4.8269 | 13.12189 | 4.793871 | 13.25751 | 4.784839 | 8.670322
4.932539 | 14.53713 | 4.839882 | 13.14924 | 4.806829 | 13.27806 | 4.797655 | 8.682224
4.945782 | 14.57313 | 4.852832 | 13.17652 | 4.819835 | 13.29861 | 4.810472 | 8.694097
4.959 | 14.60905 | 4.865759 | 13.20373 | 4.832785 | 13.31906 | 4.823344 | 8.706002
4.972195 | 14.6449 | 4.878678 | 13.23089 | 4.845712 | 13.33945 | 4.836192 | 8.717866
4.985446 | 14.68086 | 4.89166 | 13.25813 | 4.858662 | 13.35983 | 4.849064 | 8.729725
4.998665 | 14.71675 | 4.904587 | 13.28523 | 4.871613 | 13.38017 | 4.861912 | 8.741547
5.011939 | 14.75276 | 4.917514 | 13.31231 | 4.884571 | 13.40049 | 4.874784 | 8.753346
5.025158 | 14.78861 | 4.930441 | 13.33935 | 4.897577 | 13.42082 | 4.887679 | 8.765139
5.038377 | 14.82442 | 4.943336 | 13.3663 | 4.910551 | 13.44109 | 4.900606 | 8.776927
5.051595 | 14.8602 | 4.956239 | 13.39325 | 4.923556 | 13.46138 | 4.913501 | 8.788682
5.06479 | 14.89591 | 4.969135 | 13.42014 | 4.936562 | 13.48166 | 4.926373 | 8.800373
5.077953 | 14.93153 | 4.98203 | 13.44697 | 4.949544 | 13.50187 | 4.939245 | 8.812032
5.09114 | 14.96722 | 4.994902 | 13.47375 | 4.962526 | 13.52207 | 4.952093 | 8.823611
5.104334 | 15.00296 | 5.007797 | 13.50053 | 4.975531 | 13.54228 | 4.964941 | 8.835135
5.117553 | 15.03877 | 5.020669 | 13.52724 | 4.988537 | 13.56245 | 4.977844 | 8.846641
5.130748 | 15.07452 | 5.033541 | 13.55392 | 5.001542 | 13.5826 | 4.990685 | 8.858074
5.14391 | 15.11017 | 5.046436 | 13.5806 | 5.014571 | 13.60276 | 5.003556 | 8.869503
5.157105 | 15.14592 | 5.059308 | 13.60702 | 5.027632 | 13.62294 | 5.016428 | 8.880899
5.170292 | 15.18167 | 5.072203 | 13.6333 | 5.040669 | 13.6431 | 5.0293 | 8.892294
5.183487 | 15.21744 | 5.085106 | 13.65951 | 5.053729 | 13.66328 | 5.042116 | 8.903633
5.196681 | 15.25322 | 5.097978 | 13.68562 | 5.066735 | 13.68338 | 5.054988 | 8.914987
5.209876 | 15.28902 | 5.11085 | 13.71169 | 5.079764 | 13.7035 | 5.06786 | 8.926323
5.223071 | 15.32479 | 5.123721 | 13.73772 | 5.092738 | 13.72352 | 5.0807 | 8.937603
5.236289 | 15.36057 | 5.136593 | 13.76373 | 5.105712 | 13.7435 | 5.093541 | 8.948852
5.249484 | 15.3962 | 5.149441 | 13.78965 | 5.118694 | 13.76347 | 5.106412 | 8.960123
5.262671 | 15.43173 | 5.162313 | 13.81559 | 5.131699 | 13.78344 | 5.11926 | 8.971343
5.275866 | 15.4672 | 5.17513 | 13.84136 | 5.144681 | 13.80335 | 5.132109 | 8.982541
5.289028 | 15.50254 | 5.187923 | 13.86704 | 5.157687 | 13.82324 | 5.145012 | 8.993734
5.302167 | 15.53777 | 5.20074 | 13.89272 | 5.170669 | 13.84307 | 5.157852 | 9.004855
5.315274 | 15.57293 | 5.213533 | 13.9183 | 5.183619 | 13.86285 | 5.170724 | 9.015984
5.328349 | 15.60797 | 5.226357 | 13.94392 | 5.19657 | 13.88257 | 5.183596 | 9.027065
5.341431 | 15.64301 | 5.23915 | 13.96944 | 5.20952 | 13.90226 | 5.196436 | 9.038084
5.354514 | 15.67803 | 5.251912 | 13.99489 | 5.222447 | 13.92187 | 5.209276 | 9.049082
5.367573 | 15.713 | 5.264673 | 14.0203 | 5.235374 | 13.94145 | 5.222093 | 9.060032
5.380648 | 15.748 | 5.277467 | 14.04575 | 5.248293 | 13.96097 | 5.234965 | 9.070968
5.393731 | 15.78301 | 5.290205 | 14.07106 | 5.261212 | 13.98045 | 5.247805 | 9.081872
5.406813 | 15.81804 | 5.302911 | 14.0963 | 5.274162 | 13.99993 | 5.260677 | 9.092782
5.419864 | 15.85301 | 5.315681 | 14.12161 | 5.287089 | 14.01934 | 5.273493 | 9.103636
5.432915 | 15.88797 | 5.328419 | 14.14683 | 5.300016 | 14.0387 | 5.28631 | 9.114501
5.445966 | 15.92288 | 5.341157 | 14.17204 | 5.312974 | 14.05807 | 5.29915 | 9.125361
5.459048 | 15.95784 | 5.353895 | 14.19721 | 5.325901 | 14.07738 | 5.311975 | 9.136193
5.472155 | 15.99281 | 5.366625 | 14.22234 | 5.338851 | 14.09669 | 5.324823 | 9.147017
5.48527 | 16.02774 | 5.379339 | 14.24741 | 5.351778 | 14.11594 | 5.33764 | 9.157809
5.498433 | 16.06272 | 5.392046 | 14.27244 | 5.364729 | 14.1352 | 5.350456 | 9.16859
5.511571 | 16.09757 | 5.404784 | 14.2975 | 5.377703 | 14.15444 | 5.363297 | 9.179389
5.52471 | 16.13239 | 5.417467 | 14.32244 | 5.390708 | 14.17369 | 5.376058 | 9.190123
5.537841 | 16.16714 | 5.430181 | 14.3474 | 5.403682 | 14.19287 | 5.388851 | 9.200854
5.55098 | 16.2019 | 5.442919 | 14.37236 | 5.416656 | 14.21201 | 5.401589 | 9.211543
5.564118 | 16.23665 | 5.455657 | 14.3973 | 5.429607 | 14.2311 | 5.414359 | 9.222236
5.577257 | 16.27145 | 5.468395 | 14.42222 | 5.442589 | 14.25018 | 5.427089 | 9.232895
5.59042 | 16.30637 | 5.48118 | 14.44718 | 5.455515 | 14.26916 | 5.439827 | 9.24353
5.603583 | 16.34131 | 5.49395 | 14.47209 | 5.468411 | 14.28806 | 5.452533 | 9.254155
5.616745 | 16.37626 | 5.506688 | 14.49694 | 5.481385 | 14.30702 | 5.465271 | 9.264817
5.629908 | 16.41121 | 5.519449 | 14.52178 | 5.49439 | 14.32598 | 5.478065 | 9.275521
5.643071 | 16.44614 | 5.532164 | 14.54652 | 5.507372 | 14.34487 | 5.490826 | 9.286208
5.656242 | 16.48104 | 5.544902 | 14.57128 | 5.520386 | 14.36376 | 5.503588 | 9.296907
5.669404 | 16.51592 | 5.55764 | 14.59599 | 5.533391 | 14.38259 | 5.516357 | 9.307598
5.682567 | 16.55076 | 5.570354 | 14.62064 | 5.546397 | 14.4014 | 5.529087 | 9.31826
5.69573 | 16.58554 | 5.583092 | 14.64547 | 5.559378 | 14.42014 | 5.541849 | 9.32894
5.708892 | 16.6203 | 5.595806 | 14.67037 | 5.572384 | 14.43888 | 5.554587 | 9.339597
5.722087 | 16.65515 | 5.608489 | 14.69525 | 5.585358 | 14.45754 | 5.56738 | 9.350278
5.735226 | 16.6898 | 5.621259 | 14.72026 | 5.598395 | 14.47624 | 5.580118 | 9.360901
5.748365 | 16.72439 | 5.63402 | 14.74523 | 5.611424 | 14.49489 | 5.592911 | 9.371586
5.761503 | 16.75893 | 5.646758 | 14.77013 | 5.624485 | 14.51353 | 5.605704 | 9.382233
5.77461 | 16.7934 | 5.65952 | 14.79503 | 5.637577 | 14.53217 | 5.618474 | 9.392849
5.787717 | 16.82788 | 5.672282 | 14.81992 | 5.650661 | 14.55077 | 5.631243 | 9.403427
5.800832 | 16.86242 | 5.685043 | 14.84479 | 5.663721 | 14.5693 | 5.643981 | 9.414001
5.813938 | 16.89696 | 5.697836 | 14.86973 | 5.676806 | 14.58781 | 5.656719 | 9.424557
5.827101 | 16.93165 | 5.710629 | 14.89469 | 5.68989 | 14.60631 | 5.669457 | 9.435121
5.840264 | 16.96634 | 5.723423 | 14.91967 | 5.703006 | 14.62478 | 5.682195 | 9.445681
5.853427 | 17.00101 | 5.736208 | 14.94468 | 5.716121 | 14.64323 | 5.694933 | 9.456233
5.866653 | 17.03579 | 5.748993 | 14.96968 | 5.729213 | 14.66162 | 5.707671 | 9.466772
5.879816 | 17.0703 | 5.761786 | 14.99473 | 5.742274 | 14.67995 | 5.720433 | 9.477329
5.892923 | 17.10456 | 5.774603 | 15.01986 | 5.755382 | 14.69829 | 5.733171 | 9.487842
5.90603 | 17.13872 | 5.787451 | 15.04504 | 5.768434 | 14.71653 | 5.745932 | 9.498351
5.919144 | 17.17284 | 5.800268 | 15.07016 | 5.781495 | 14.73475 | 5.758725 | 9.508873
5.932251 | 17.20688 | 5.813084 | 15.09531 | 5.794532 | 14.75292 | 5.77155 | 9.519387
5.945334 | 17.24079 | 5.825909 | 15.12048 | 5.807592 | 14.77108 | 5.784343 | 9.529858
5.958449 | 17.27472 | 5.838749 | 15.1457 | 5.820677 | 14.78922 | 5.797128 | 9.540277
5.971531 | 17.30854 | 5.851597 | 15.17093 | 5.833729 | 14.8073 | 5.809945 | 9.550667
5.984646 | 17.34239 | 5.864445 | 15.19616 | 5.846814 | 14.82538 | 5.822762 | 9.561028
5.997753 | 17.37622 | 5.877286 | 15.22139 | 5.859898 | 14.84342 | 5.835602 | 9.571367
6.010836 | 17.40995 | 5.890134 | 15.24662 | 5.872958 | 14.86142 | 5.848363 | 9.581624
6.023918 | 17.4437 | 5.902982 | 15.27189 | 5.886019 | 14.87937 | 5.861157 | 9.591867
6.036945 | 17.47736 | 5.915854 | 15.29721 | 5.899111 | 14.89733 | 5.87395 | 9.602065
6.049996 | 17.5111 | 5.928725 | 15.32262 | 5.912195 | 14.91524 | 5.886719 | 9.612202
6.063047 | 17.54484 | 5.941652 | 15.34813 | 5.925256 | 14.9331 | 5.899536 | 9.622343
6.076082 | 17.57852 | 5.954579 | 15.37361 | 5.938316 | 14.95092 | 5.912376 | 9.632487
6.089108 | 17.61219 | 5.967451 | 15.39899 | 5.951353 | 14.96869 | 5.925224 | 9.64262
6.102167 | 17.64589 | 5.980323 | 15.42435 | 5.964414 | 14.98645 | 5.937986 | 9.652689
6.115194 | 17.67944 | 5.993194 | 15.44976 | 5.977419 | 15.00413 | 5.950779 | 9.662741
6.128197 | 17.71286 | 6.006066 | 15.47519 | 5.990472 | 15.02183 | 5.963572 | 9.672783
6.1412 | 17.74622 | 6.018993 | 15.50074 | 6.003556 | 15.03953 | 5.976365 | 9.682789
6.154178 | 17.77948 | 6.03192 | 15.5263 | 6.016593 | 15.05714 | 5.98919 | 9.692789
6.167181 | 17.81275 | 6.04487 | 15.55193 | 6.029654 | 15.07475 | 6.001951 | 9.702736
6.180128 | 17.84582 | 6.057821 | 15.5776 | 6.042683 | 15.0923 | 6.014744 | 9.71269
6.193075 | 17.87885 | 6.070795 | 15.60334 | 6.055688 | 15.10979 | 6.027506 | 9.722613
6.206046 | 17.91197 | 6.083745 | 15.62905 | 6.06867 | 15.12723 | 6.040291 | 9.732548
6.218992 | 17.94504 | 6.096727 | 15.65481 | 6.081676 | 15.14467 | 6.053084 | 9.74247
6.231939 | 17.97812 | 6.109654 | 15.68052 | 6.094681 | 15.16207 | 6.065877 | 9.752383
6.244886 | 18.01118 | 6.122581 | 15.70627 | 6.10771 | 15.17947 | 6.07867 | 9.762281
6.257777 | 18.04406 | 6.135531 | 15.73212 | 6.120771 | 15.19687 | 6.091463 | 9.772148
6.270668 | 18.07696 | 6.14845 | 15.75794 | 6.133777 | 15.21418 | 6.104256 | 9.782007
6.283503 | 18.10975 | 6.161377 | 15.78375 | 6.146782 | 15.23146 | 6.117018 | 9.791799
6.296305 | 18.14246 | 6.174327 | 15.80962 | 6.159788 | 15.24872 | 6.129811 | 9.801618
6.309204 | 18.1754 | 6.187278 | 15.83548 | 6.172762 | 15.26592 | 6.142628 | 9.811459
6.322095 | 18.20833 | 6.200236 | 15.86133 | 6.185799 | 15.28316 | 6.155445 | 9.821289
6.33493 | 18.24113 | 6.213163 | 15.8871 | 6.198804 | 15.30033 | 6.168316 | 9.831137
6.347797 | 18.27401 | 6.22609 | 15.91284 | 6.211786 | 15.31745 | 6.181188 | 9.84098
6.36064 | 18.30683 | 6.23904 | 15.93863 | 6.224792 | 15.33456 | 6.19406 | 9.850814
6.373475 | 18.33964 | 6.251991 | 15.96441 | 6.237766 | 15.35161 | 6.206932 | 9.860651
6.386341 | 18.3725 | 6.264894 | 15.99014 | 6.25074 | 15.36864 | 6.219803 | 9.870474
6.399176 | 18.40529 | 6.277797 | 16.0159 | 6.263714 | 15.38564 | 6.232699 | 9.880301
6.412043 | 18.43813 | 6.290692 | 16.04162 | 6.276688 | 15.4026 | 6.24557 | 9.890091
6.424934 | 18.47105 | 6.303619 | 16.06735 | 6.289646 | 15.41953 | 6.258442 | 9.899882
6.437801 | 18.50394 | 6.316515 | 16.093 | 6.302628 | 15.43645 | 6.271345 | 9.909689
6.450692 | 18.53691 | 6.329441 | 16.11871 | 6.315555 | 15.45329 | 6.284186 | 9.919436
6.463591 | 18.5699 | 6.342337 | 16.14434 | 6.328505 | 15.47013 | 6.297026 | 9.929194
6.476481 | 18.6029 | 6.355256 | 16.16998 | 6.341456 | 15.48693 | 6.309874 | 9.93894
6.48934 | 18.6358 | 6.368127 | 16.19553 | 6.354351 | 15.50366 | 6.322746 | 9.948711
6.502231 | 18.66876 | 6.381023 | 16.22116 | 6.367254 | 15.52037 | 6.335649 | 9.958509
6.51509 | 18.70164 | 6.393895 | 16.24671 | 6.380126 | 15.53702 | 6.348521 | 9.968284
6.527933 | 18.73448 | 6.406798 | 16.27232 | 6.393029 | 15.55368 | 6.361369 | 9.978072
6.540776 | 18.76733 | 6.419693 | 16.2979 | 6.405924 | 15.5703 | 6.374296 | 9.987898
6.553643 | 18.80022 | 6.432589 | 16.32343 | 6.41882 | 15.5869 | 6.387223 | 9.997738
6.566533 | 18.83312 | 6.445492 | 16.34895 | 6.431692 | 15.60345 | 6.400118 | 10.00759
6.5794 | 18.86592 | 6.458395 | 16.37438 | 6.444595 | 15.62 | 6.413037 | 10.01746
6.592235 | 18.89859 | 6.47129 | 16.39976 | 6.457467 | 15.6365 | 6.425987 | 10.02733
6.605094 | 18.9313 | 6.484162 | 16.42513 | 6.470338 | 15.65297 | 6.438914 | 10.03718
6.617961 | 18.964 | 6.497034 | 16.45051 | 6.483265 | 15.66948 | 6.451865 | 10.04705
6.630796 | 18.99656 | 6.509953 | 16.47598 | 6.496137 | 15.6859 | 6.464847 | 10.05691
6.643663 | 19.02919 | 6.522825 | 16.50137 | 6.50904 | 15.70232 | 6.477828 | 10.06676
6.656505 | 19.06174 | 6.535696 | 16.52673 | 6.521888 | 15.71867 | 6.490889 | 10.07666
6.669364 | 19.0943 | 6.548537 | 16.55205 | 6.53476 | 15.73501 | 6.50395 | 10.08658
6.682255 | 19.12681 | 6.561408 | 16.57739 | 6.547632 | 15.75133 | 6.516979 | 10.09649
6.69509 | 19.15905 | 6.57428 | 16.6027 | 6.560448 | 15.76757 | 6.530008 | 10.10639
6.707981 | 19.19129 | 6.587175 | 16.62796 | 6.57332 | 15.78384 | 6.543013 | 10.11628
6.72084 | 19.2234 | 6.600024 | 16.65306 | 6.586192 | 15.80009 | 6.55605 | 10.1262
6.733707 | 19.25542 | 6.612895 | 16.67815 | 6.599087 | 15.81634 | 6.569087 | 10.1361
6.746597 | 19.28745 | 6.625767 | 16.7032 | 6.611991 | 15.83256 | 6.582148 | 10.14603
6.759432 | 19.31928 | 6.638639 | 16.7282 | 6.624886 | 15.84876 | 6.595185 | 10.15592
6.772275 | 19.35109 | 6.651534 | 16.75315 | 6.637758 | 15.86498 | 6.608238 | 10.16581
6.78511 | 19.38284 | 6.664461 | 16.7781 | 6.650606 | 15.88115 | 6.621267 | 10.17568
6.797977 | 19.41462 | 6.677364 | 16.80295 | 6.663501 | 15.89736 | 6.634296 | 10.18555
6.810892 | 19.44646 | 6.690291 | 16.82785 | 6.676373 | 15.91353 | 6.647356 | 10.19543
6.823814 | 19.4783 | 6.703218 | 16.8527 | 6.689221 | 15.92968 | 6.660417 | 10.20532
6.836673 | 19.50996 | 6.716113 | 16.87745 | 6.702038 | 15.94582 | 6.673446 | 10.21517
6.84954 | 19.5416 | 6.729032 | 16.90223 | 6.714799 | 15.96188 | 6.686452 | 10.22502
6.862463 | 19.57335 | 6.742014 | 16.92709 | 6.727592 | 15.97795 | 6.699434 | 10.23482
6.875386 | 19.60506 | 6.754965 | 16.95189 | 6.740409 | 15.99405 | 6.712439 | 10.24462
6.888325 | 19.63677 | 6.76786 | 16.97655 | 6.753171 | 16.01012 | 6.725445 | 10.25441
6.901271 | 19.66834 | 6.780732 | 17.00111 | 6.765987 | 16.02623 | 6.738482 | 10.26422
6.914218 | 19.69977 | 6.793706 | 17.02572 | 6.778757 | 16.04228 | 6.751542 | 10.27405
6.927165 | 19.73116 | 6.806633 | 17.05018 | 6.791518 | 16.05839 | 6.764548 | 10.28383
6.940112 | 19.76259 | 6.819583 | 17.07462 | 6.804312 | 16.07452 | 6.777608 | 10.29365
6.953115 | 19.79411 | 6.832533 | 17.09903 | 6.817073 | 16.09059 | 6.790645 | 10.30345
6.96611 | 19.82559 | 6.84546 | 17.12341 | 6.829811 | 16.10668 | 6.803619 | 10.31321
6.979056 | 19.8569 | 6.858387 | 17.14775 | 6.842604 | 16.12281 | 6.816656 | 10.32301
6.992027 | 19.88818 | 6.871345 | 17.17217 | 6.855397 | 16.13903 | 6.829693 | 10.33282
7.004998 | 19.91938 | 6.884304 | 17.19661 | 6.86819 | 16.15522 | 6.842722 | 10.34262
7.018001 | 19.95055 | 6.897254 | 17.22101 | 6.881015 | 16.17142 | 6.855759 | 10.35243
7.031036 | 19.98171 | 6.910205 | 17.24536 | 6.893832 | 16.18766 | 6.868733 | 10.3622
7.043982 | 20.01263 | 6.92321 | 17.26986 | 6.906625 | 16.20384 | 6.881739 | 10.37198
7.056985 | 20.04358 | 6.936184 | 17.29425 | 6.919386 | 16.22001 | 6.894768 | 10.38174
7.06998 | 20.07448 | 6.949142 | 17.31864 | 6.932179 | 16.23619 | 6.90775 | 10.39147
7.082975 | 20.10533 | 6.962148 | 17.3431 | 6.944941 | 16.25232 | 6.9207 | 10.40117
7.095978 | 20.13617 | 6.975153 | 17.36756 | 6.957726 | 16.26854 | 6.933682 | 10.41087
7.10898 | 20.16694 | 6.988127 | 17.39197 | 6.970464 | 16.28469 | 6.946664 | 10.42057
7.121983 | 20.19764 | 7.001109 | 17.41638 | 6.983202 | 16.30089 | 6.959646 | 10.43026
7.134962 | 20.22821 | 7.014115 | 17.44087 | 6.995972 | 16.31714 | 6.972651 | 10.43997
7.147909 | 20.25868 | 7.02712 | 17.46537 | 7.00871 | 16.33334 | 6.985633 | 10.44963
7.160912 | 20.28929 | 7.040079 | 17.48977 | 7.021448 | 16.34957 | 6.998662 | 10.45934
7.173882 | 20.31981 | 7.053116 | 17.51427 | 7.034209 | 16.36584 | 7.011637 | 10.46902
7.186877 | 20.35038 | 7.066121 | 17.5387 | 7.047002 | 16.38221 | 7.024555 | 10.47865
7.19988 | 20.38097 | 7.079127 | 17.56311 | 7.05974 | 16.39857 | 7.037506 | 10.48827
7.212883 | 20.41164 | 7.092109 | 17.58745 | 7.072533 | 16.41496 | 7.050456 | 10.49787
7.225918 | 20.44246 | 7.105067 | 17.61172 | 7.085319 | 16.43143 | 7.063415 | 10.50746
7.23892 | 20.47329 | 7.118049 | 17.63603 | 7.098112 | 16.44788 | 7.076397 | 10.51704
7.251923 | 20.50414 | 7.131054 | 17.6604 | 7.110873 | 16.46435 | 7.089347 | 10.52658
7.264926 | 20.53499 | 7.144028 | 17.68475 | 7.123643 | 16.4808 | 7.102321 | 10.53612
7.277897 | 20.56575 | 7.156979 | 17.70907 | 7.136381 | 16.49723 | 7.115271 | 10.54564
7.290924 | 20.59662 | 7.169984 | 17.73346 | 7.149174 | 16.51378 | 7.128245 | 10.55516
7.30403 | 20.6276 | 7.182966 | 17.75783 | 7.161935 | 16.53021 | 7.141204 | 10.56466
7.317113 | 20.65848 | 7.195917 | 17.78208 | 7.174752 | 16.54667 | 7.154209 | 10.57417
7.330196 | 20.68931 | 7.208922 | 17.80643 | 7.187569 | 16.5632 | 7.167215 | 10.58366
7.343255 | 20.7201 | 7.221873 | 17.8307 | 7.200393 | 16.5797 | 7.180189 | 10.59312
7.356313 | 20.75085 | 7.234854 | 17.855 | 7.213234 | 16.59616 | 7.193163 | 10.60254
7.369372 | 20.78158 | 7.247868 | 17.87936 | 7.226082 | 16.61256 | 7.206168 | 10.61197
7.382455 | 20.81234 | 7.26085 | 17.90368 | 7.238977 | 16.62898 | 7.219197 | 10.62139
7.395562 | 20.84312 | 7.2738 | 17.92799 | 7.251904 | 16.64546 | 7.232203 | 10.63079
7.408645 | 20.87383 | 7.286806 | 17.95236 | 7.264823 | 16.6619 | 7.245177 | 10.64018
7.421703 | 20.90452 | 7.299866 | 17.97679 | 7.277773 | 16.67838 | 7.258127 | 10.64955
7.434786 | 20.93534 | 7.312927 | 18.0012 | 7.290732 | 16.69482 | 7.271078 | 10.65886
7.447837 | 20.96618 | 7.32594 | 18.02552 | 7.303706 | 16.71124 | 7.284028 | 10.66817
7.460888 | 20.99704 | 7.338993 | 18.04991 | 7.316688 | 16.72756 | 7.29701 | 10.6775
7.473938 | 21.0279 | 7.352054 | 18.07429 | 7.32967 | 16.74385 | 7.309992 | 10.68678
7.487021 | 21.05883 | 7.365114 | 18.09865 | 7.342644 | 16.76011 | 7.322966 | 10.69606
7.500104 | 21.08976 | 7.378198 | 18.123 | 7.355649 | 16.77631 | 7.336003 | 10.70535
7.513211 | 21.12075 | 7.391227 | 18.14723 | 7.368678 | 16.79261 | 7.349009 | 10.71462
7.526293 | 21.15172 | 7.404256 | 18.17136 | 7.381684 | 16.80878 | 7.362014 | 10.72386
7.539408 | 21.1828 | 7.417309 | 18.19547 | 7.394634 | 16.82488 | 7.37502 | 10.73309
7.552491 | 21.21387 | 7.430401 | 18.21963 | 7.407608 | 16.84108 | 7.388025 | 10.7423
7.565518 | 21.24486 | 7.443462 | 18.2437 | 7.420637 | 16.85724 | 7.401062 | 10.75152
7.578657 | 21.27612 | 7.456491 | 18.26764 | 7.433643 | 16.87335 | 7.414123 | 10.76074
7.591739 | 21.30731 | 7.469575 | 18.29167 | 7.446672 | 16.88943 | 7.42716 | 10.76996
7.604822 | 21.33852 | 7.482628 | 18.31559 | 7.459677 | 16.90545 | 7.44022 | 10.77918
7.617881 | 21.36973 | 7.495657 | 18.33946 | 7.472714 | 16.92157 | 7.453336 | 10.78839
7.630908 | 21.40085 | 7.508686 | 18.36328 | 7.485751 | 16.93758 | 7.46642 | 10.79755
7.643958 | 21.43204 | 7.521747 | 18.38711 | 7.498836 | 16.95361 | 7.479481 | 10.8067
7.657017 | 21.46328 | 7.534776 | 18.4109 | 7.51192 | 16.96955 | 7.492541 | 10.81583
7.6701 | 21.49459 | 7.547805 | 18.43459 | 7.525004 | 16.98549 | 7.505578 | 10.82494
7.683151 | 21.52581 | 7.560834 | 18.45823 | 7.538088 | 17.0014 | 7.518662 | 10.83407
7.69621 | 21.55703 | 7.573918 | 18.48189 | 7.551204 | 17.01736 | 7.531692 | 10.84315
7.709292 | 21.58833 | 7.586979 | 18.50545 | 7.564288 | 17.03322 | 7.544752 | 10.85223
7.722351 | 21.61954 | 7.600039 | 18.52902 | 7.577372 | 17.04897 | 7.557813 | 10.8613
7.735378 | 21.65065 | 7.613124 | 18.55255 | 7.590488 | 17.06476 | 7.57085 | 10.87036
7.748429 | 21.68176 | 7.626231 | 18.57609 | 7.603541 | 17.08047 | 7.583887 | 10.87941
7.761455 | 21.71282 | 7.639339 | 18.59963 | 7.616577 | 17.09604 | 7.596947 | 10.88847
7.774514 | 21.74393 | 7.6524 | 18.62311 | 7.629552 | 17.11153 | 7.61 | 10.89752
7.787573 | 21.77505 | 7.66546 | 18.64658 | 7.642581 | 17.12698 | 7.623084 | 10.90658
7.800624 | 21.80611 | 7.678521 | 18.67003 | 7.655586 | 17.14243 | 7.636145 | 10.91561
7.813683 | 21.83714 | 7.691629 | 18.69354 | 7.66856 | 17.15789 | 7.649205 | 10.92463
7.826741 | 21.86814 | 7.704713 | 18.71699 | 7.681487 | 17.17322 | 7.66229 | 10.93366
7.839712 | 21.89898 | 7.717797 | 18.74042 | 7.694445 | 17.18855 | 7.67535 | 10.94265
7.852739 | 21.92995 | 7.730936 | 18.76391 | 7.707372 | 17.20383 | 7.688411 | 10.95165
7.865766 | 21.96088 | 7.74402 | 18.7873 | 7.720268 | 17.21905 | 7.701503 | 10.96064
7.878792 | 21.99177 | 7.757136 | 18.8107 | 7.733218 | 17.23429 | 7.714595 | 10.96962
7.891843 | 22.02267 | 7.770189 | 18.83398 | 7.746121 | 17.24948 | 7.72771 | 10.97861
7.904846 | 22.05343 | 7.783242 | 18.85723 | 7.759072 | 17.26475 | 7.740795 | 10.98757
7.917793 | 22.08405 | 7.796302 | 18.8805 | 7.771943 | 17.27993 | 7.753855 | 10.99649
7.930716 | 22.11458 | 7.809363 | 18.9037 | 7.784815 | 17.29503 | 7.766994 | 11.00544
7.943663 | 22.14508 | 7.822423 | 18.92689 | 7.797663 | 17.3101 | 7.78011 | 11.01436
7.956633 | 22.17553 | 7.835484 | 18.95007 | 7.810535 | 17.32522 | 7.793249 | 11.02327
7.96958 | 22.20588 | 7.848568 | 18.97325 | 7.823407 | 17.34032 | 7.806334 | 11.03216
7.982559 | 22.23623 | 7.861652 | 18.99642 | 7.83631 | 17.35543 | 7.819418 | 11.04101
7.995506 | 22.26636 | 7.874744 | 19.01957 | 7.849205 | 17.37059 | 7.832502 | 11.04984
8.008485 | 22.29647 | 7.887836 | 19.04272 | 7.862124 | 17.38577 | 7.845563 | 11.05866
8.021407 | 22.32642 | 7.900897 | 19.06582 | 7.875028 | 17.40091 | 7.858655 | 11.06747
8.034354 | 22.3564 | 7.913958 | 19.08889 | 7.887923 | 17.41602 | 7.871684 | 11.07623
8.047277 | 22.38629 | 7.927042 | 19.11201 | 7.900795 | 17.43103 | 7.884713 | 11.08494
8.060224 | 22.41617 | 7.940212 | 19.13523 | 7.913666 | 17.44602 | 7.897718 | 11.09362
8.073139 | 22.44593 | 7.953328 | 19.15834 | 7.926593 | 17.46103 | 7.910747 | 11.10229
8.086062 | 22.47565 | 7.966412 | 19.18134 | 7.939465 | 17.47592 | 7.923753 | 11.1109
8.098976 | 22.50533 | 7.979528 | 19.2044 | 7.95229 | 17.49075 | 7.936758 | 11.11953
8.111867 | 22.53491 | 7.992612 | 19.22736 | 7.96513 | 17.50558 | 7.949764 | 11.12812
8.124806 | 22.56457 | 8.005673 | 19.25024 | 7.977954 | 17.52037 | 7.962769 | 11.13669
8.137729 | 22.59417 | 8.018765 | 19.27313 | 7.990803 | 17.53518 | 7.975799 | 11.14526
8.150676 | 22.62377 | 8.031857 | 19.29601 | 8.003619 | 17.54993 | 7.988773 | 11.15382
8.163655 | 22.65344 | 8.044972 | 19.31891 | 8.016412 | 17.56465 | 8.001778 | 11.16238
8.176577 | 22.68296 | 8.058057 | 19.34174 | 8.029174 | 17.57932 | 8.014807 | 11.17095
8.189548 | 22.71256 | 8.071117 | 19.3645 | 8.041967 | 17.594 | 8.027836 | 11.1795
8.202439 | 22.74204 | 8.084201 | 19.3873 | 8.054729 | 17.60863 | 8.040842 | 11.18803
8.215362 | 22.77157 | 8.097293 | 19.41012 | 8.06749 | 17.6233 | 8.053847 | 11.19652
8.228277 | 22.80104 | 8.110354 | 19.4329 | 8.080252 | 17.63791 | 8.066884 | 11.20503
8.241176 | 22.83044 | 8.123383 | 19.4556 | 8.093068 | 17.65255 | 8.079945 | 11.21354
8.25409 | 22.85985 | 8.136444 | 19.47832 | 8.105862 | 17.66719 | 8.093029 | 11.22203
8.267013 | 22.88926 | 8.149504 | 19.50105 | 8.118655 | 17.68176 | 8.106137 | 11.23049
8.279904 | 22.91863 | 8.162541 | 19.52369 | 8.131503 | 17.69644 | 8.119245 | 11.23893
8.292851 | 22.94811 | 8.175602 | 19.54631 | 8.144375 | 17.71113 | 8.132297 | 11.24729
8.305766 | 22.97754 | 8.188662 | 19.56889 | 8.157278 | 17.72584 | 8.145389 | 11.25564
8.318657 | 23.00692 | 8.201747 | 19.59148 | 8.170181 | 17.74061 | 8.158505 | 11.26398
8.331579 | 23.03638 | 8.214862 | 19.61406 | 8.183076 | 17.75533 | 8.171589 | 11.27226
8.344526 | 23.06593 | 8.227923 | 19.63655 | 8.19598 | 17.76997 | 8.184673 | 11.28052
8.357441 | 23.09542 | 8.24096 | 19.659 | 8.208906 | 17.78462 | 8.19771 | 11.28871
8.370364 | 23.12486 | 8.254044 | 19.68156 | 8.221833 | 17.79926 | 8.210795 | 11.29688
8.383287 | 23.15426 | 8.267105 | 19.70411 | 8.234784 | 17.814 | 8.223824 | 11.30499
8.396202 | 23.18361 | 8.280142 | 19.72661 | 8.247742 | 17.82865 | 8.236853 | 11.31309
8.40918 | 23.21309 | 8.293171 | 19.74911 | 8.260669 | 17.84325 | 8.249882 | 11.32114
8.422103 | 23.24249 | 8.306231 | 19.77169 | 8.273651 | 17.85798 | 8.262911 | 11.32915
8.435074 | 23.27199 | 8.319292 | 19.79426 | 8.286577 | 17.87259 | 8.275972 | 11.33715
8.448069 | 23.30151 | 8.332376 | 19.81681 | 8.299559 | 17.88732 | 8.289032 | 11.34514
8.461064 | 23.33103 | 8.34546 | 19.83935 | 8.31251 | 17.90199 | 8.302038 | 11.35308
8.474114 | 23.36067 | 8.358521 | 19.86185 | 8.32546 | 17.91665 | 8.315075 | 11.36099
8.487093 | 23.39012 | 8.37155 | 19.88434 | 8.338442 | 17.93125 | 8.32808 | 11.36886
8.50012 | 23.41967 | 8.384555 | 19.90685 | 8.351393 | 17.94582 | 8.341141 | 11.37675
8.513123 | 23.44915 | 8.397561 | 19.92935 | 8.364312 | 17.96042 | 8.35417 | 11.3846
8.526182 | 23.47884 | 8.410566 | 19.9519 | 8.377293 | 17.97497 | 8.367231 | 11.39246
8.539208 | 23.50849 | 8.423572 | 19.97441 | 8.390252 | 17.98949 | 8.380291 | 11.40031
8.552203 | 23.5381 | 8.436601 | 19.997 | 8.403257 | 18.00409 | 8.393352 | 11.40815
8.565206 | 23.56768 | 8.449583 | 20.01951 | 8.416263 | 18.01877 | 8.406412 | 11.416
8.578233 | 23.59729 | 8.46262 | 20.04214 | 8.429268 | 18.03338 | 8.419473 | 11.42384
8.591259 | 23.62681 | 8.47557 | 20.06466 | 8.442329 | 18.04804 | 8.432557 | 11.43171
8.604318 | 23.65635 | 8.488521 | 20.08722 | 8.455389 | 18.06277 | 8.445649 | 11.43958
8.617401 | 23.68593 | 8.501503 | 20.10981 | 8.468474 | 18.07746 | 8.458765 | 11.44745
8.630484 | 23.71549 | 8.514453 | 20.13234 | 8.481613 | 18.09226 | 8.471904 | 11.45531
8.643623 | 23.74513 | 8.527435 | 20.15493 | 8.494784 | 18.10708 | 8.484988 | 11.46313
8.656737 | 23.77468 | 8.540417 | 20.17752 | 8.507978 | 18.12197 | 8.498072 | 11.47095
8.669876 | 23.80424 | 8.553423 | 20.20015 | 8.521141 | 18.13681 | 8.511133 | 11.47875
8.682983 | 23.8337 | 8.566397 | 20.22272 | 8.534312 | 18.15169 | 8.524194 | 11.48653
8.69609 | 23.86312 | 8.579378 | 20.24526 | 8.547553 | 18.16661 | 8.537231 | 11.49432
8.709276 | 23.8927 | 8.592384 | 20.26784 | 8.560803 | 18.18152 | 8.550268 | 11.50208
8.722415 | 23.92217 | 8.605389 | 20.29042 | 8.573997 | 18.19646 | 8.563304 | 11.50983
8.735658 | 23.95179 | 8.618371 | 20.31292 | 8.587246 | 18.21136 | 8.576365 | 11.51758
8.7489 | 23.98129 | 8.631345 | 20.33541 | 8.600441 | 18.22615 | 8.589371 | 11.5253
8.762119 | 24.01065 | 8.644351 | 20.35791 | 8.613603 | 18.24086 | 8.602345 | 11.53298
8.775306 | 24.03987 | 8.657356 | 20.38042 | 8.626743 | 18.25558 | 8.615327 | 11.54068
8.788501 | 24.06906 | 8.670338 | 20.40286 | 8.639961 | 18.27044 | 8.628285 | 11.54838
8.801719 | 24.09828 | 8.683344 | 20.42531 | 8.653202 | 18.28527 | 8.641212 | 11.55608
8.81497 | 24.1275 | 8.696349 | 20.44778 | 8.66642 | 18.29998 | 8.654138 | 11.56379
8.828213 | 24.15664 | 8.7093 | 20.47017 | 8.679614 | 18.31472 | 8.667097 | 11.57152
8.841463 | 24.18575 | 8.722305 | 20.49259 | 8.692809 | 18.32944 | 8.680047 | 11.57927
8.854706 | 24.21479 | 8.735256 | 20.51487 | 8.706003 | 18.34411 | 8.692974 | 11.58702
8.867981 | 24.24382 | 8.74823 | 20.53715 | 8.719253 | 18.3589 | 8.705877 | 11.59475
8.881224 | 24.27274 | 8.761212 | 20.55939 | 8.732526 | 18.37368 | 8.71878 | 11.6025
8.894474 | 24.30158 | 8.774217 | 20.58157 | 8.745799 | 18.38845 | 8.731676 | 11.61026
8.907749 | 24.33044 | 8.787223 | 20.60366 | 8.759095 | 18.40328 | 8.744571 | 11.61801
8.921024 | 24.35928 | 8.800228 | 20.62571 | 8.772368 | 18.418 | 8.757498 | 11.62578
8.93433 | 24.38817 | 8.813202 | 20.64771 | 8.785641 | 18.43271 | 8.770401 | 11.63352
8.947573 | 24.41688 | 8.826184 | 20.66967 | 8.798914 | 18.44747 | 8.783352 | 11.64129
8.960872 | 24.44556 | 8.839221 | 20.69168 | 8.812156 | 18.46215 | 8.796255 | 11.64903
8.97417 | 24.47409 | 8.852227 | 20.71361 | 8.825429 | 18.47692 | 8.809158 | 11.65677
8.987477 | 24.50257 | 8.865208 | 20.73549 | 8.838702 | 18.49159 | 8.82203 | 11.66446
9.000784 | 24.53105 | 8.878159 | 20.7573 | 8.851951 | 18.50622 | 8.83498 | 11.6722
9.014034 | 24.55943 | 8.891188 | 20.77916 | 8.865279 | 18.52095 | 8.847899 | 11.6799
9.027357 | 24.588 | 8.904225 | 20.80095 | 8.878552 | 18.53562 | 8.86085 | 11.68761
9.040656 | 24.61658 | 8.917286 | 20.82267 | 8.891825 | 18.55028 | 8.873777 | 11.6953
9.053954 | 24.64519 | 8.93037 | 20.84438 | 8.90513 | 18.56493 | 8.886735 | 11.703
9.067229 | 24.67374 | 8.94343 | 20.86596 | 8.918379 | 18.57952 | 8.899685 | 11.71069
9.080504 | 24.7023 | 8.956459 | 20.88744 | 8.931621 | 18.59415 | 8.912604 | 11.71835
9.09381 | 24.73088 | 8.969496 | 20.90884 | 8.944839 | 18.60869 | 8.925523 | 11.72602
9.107109 | 24.75942 | 8.982549 | 20.9302 | 8.95812 | 18.62317 | 8.93845 | 11.73366
9.120384 | 24.78793 | 8.99561 | 20.95146 | 8.971393 | 18.6377 | 8.9514 | 11.74133
9.133627 | 24.81643 | 9.008639 | 20.97263 | 8.984666 | 18.65219 | 8.964327 | 11.74896
9.146869 | 24.84498 | 9.021699 | 20.9938 | 8.997939 | 18.66661 | 8.977254 | 11.7566
9.160088 | 24.87348 | 9.034729 | 21.01496 | 9.011188 | 18.68107 | 8.990205 | 11.76425
9.173307 | 24.90196 | 9.047766 | 21.0361 | 9.024382 | 18.69539 | 9.003155 | 11.77189
9.186469 | 24.93038 | 9.060795 | 21.05725 | 9.037545 | 18.70977 | 9.016113 | 11.77954
9.199632 | 24.95884 | 9.073855 | 21.07842 | 9.050708 | 18.72406 | 9.029095 | 11.78721
9.212795 | 24.9873 | 9.086861 | 21.09946 | 9.063902 | 18.73836 | 9.042069 | 11.79487
9.22599 | 25.01581 | 9.099898 | 21.12049 | 9.077144 | 18.75266 | 9.055075 | 11.80255
9.239184 | 25.04428 | 9.112927 | 21.14152 | 9.090315 | 18.7669 | 9.068104 | 11.81023
9.252323 | 25.07265 | 9.125964 | 21.16255 | 9.103485 | 18.78111 | 9.081109 | 11.81788
9.265486 | 25.10102 | 9.139024 | 21.18359 | 9.116672 | 18.79524 | 9.094115 | 11.82551
9.278625 | 25.12929 | 9.152085 | 21.20466 | 9.129811 | 18.80935 | 9.107144 | 11.83312
9.291787 | 25.15764 | 9.165177 | 21.22576 | 9.143006 | 18.82349 | 9.120173 | 11.84073
9.30495 | 25.18602 | 9.178206 | 21.24677 | 9.156231 | 18.83772 | 9.133234 | 11.84832
9.318169 | 25.21455 | 9.19129 | 21.26784 | 9.169426 | 18.85189 | 9.146239 | 11.85586
9.331387 | 25.24309 | 9.20443 | 21.28898 | 9.182596 | 18.86594 | 9.159245 | 11.8634
9.344582 | 25.27156 | 9.217467 | 21.31 | 9.195736 | 18.87996 | 9.17225 | 11.87091
9.357745 | 25.29996 | 9.230551 | 21.33113 | 9.208875 | 18.89398 | 9.185232 | 11.8784
9.370884 | 25.32831 | 9.243643 | 21.35232 | 9.222014 | 18.90795 | 9.198238 | 11.88588
9.384046 | 25.35668 | 9.256703 | 21.37346 | 9.235153 | 18.92203 | 9.211267 | 11.89335
9.397241 | 25.38514 | 9.269788 | 21.39464 | 9.248293 | 18.93603 | 9.224272 | 11.90078
9.41038 | 25.41354 | 9.282825 | 21.41583 | 9.261408 | 18.94994 | 9.237356 | 11.90822
9.423519 | 25.44191 | 9.295885 | 21.43709 | 9.274516 | 18.96387 | 9.250417 | 11.91562
9.436657 | 25.47033 | 9.308969 | 21.45845 | 9.287624 | 18.9778 | 9.263478 | 11.92302
9.449764 | 25.4987 | 9.322006 | 21.47981 | 9.300685 | 18.9916 | 9.276515 | 11.93042
9.462871 | 25.52706 | 9.33509 | 21.50125 | 9.313745 | 19.00548 | 9.289544 | 11.93781
9.475898 | 25.55529 | 9.348206 | 21.52267 | 9.326806 | 19.01939 | 9.302573 | 11.94521
9.488924 | 25.58352 | 9.361267 | 21.54398 | 9.339866 | 19.03325 | 9.315578 | 11.95261
9.501927 | 25.6118 | 9.374272 | 21.56518 | 9.352927 | 19.04703 | 9.328639 | 11.96006
9.514906 | 25.64018 | 9.387278 | 21.5864 | 9.365987 | 19.06079 | 9.341699 | 11.96751
9.527909 | 25.66867 | 9.400338 | 21.60773 | 9.379017 | 19.07452 | 9.35476 | 11.97496
9.540904 | 25.69717 | 9.413423 | 21.6291 | 9.392124 | 19.08837 | 9.367734 | 11.98239
9.553874 | 25.72564 | 9.426459 | 21.6505 | 9.405185 | 19.10213 | 9.380795 | 11.98989
9.566821 | 25.75408 | 9.439489 | 21.6719 | 9.418269 | 19.11591 | 9.393855 | 11.99739
9.579744 | 25.78246 | 9.452518 | 21.69336 | 9.43133 | 19.12966 | 9.406916 | 12.00487
9.592691 | 25.81087 | 9.465547 | 21.71487 | 9.444414 | 19.14337 | 9.42 | 12.01237
9.605638 | 25.83929 | 9.478576 | 21.73644 | 9.457474 | 19.15711 | 9.433061 | 12.01984
9.618609 | 25.86774 | 9.491605 | 21.75811 | 9.470566 | 19.17079 | 9.446153 | 12.02733
9.631579 | 25.89621 | 9.504634 | 21.77981 | 9.483651 | 19.18449 | 9.459213 | 12.03479
9.644478 | 25.92461 | 9.517726 | 21.80165 | 9.496703 | 19.1982 | 9.472297 | 12.04227
9.657369 | 25.953 | 9.530787 | 21.82351 | 9.509764 | 19.21197 | 9.485303 | 12.04968
9.670316 | 25.98154 | 9.543871 | 21.84543 | 9.522793 | 19.22569 | 9.498356 | 12.0571
9.683263 | 26.01007 | 9.556932 | 21.86735 | 9.535822 | 19.23945 | 9.51144 | 12.06455
9.696234 | 26.03868 | 9.569961 | 21.88915 | 9.548883 | 19.25313 | 9.524524 | 12.07198
9.709212 | 26.06732 | 9.583013 | 21.91095 | 9.561967 | 19.26694 | 9.537585 | 12.07937
9.722215 | 26.09597 | 9.59605 | 21.93264 | 9.575051 | 19.28062 | 9.550669 | 12.08676
9.735218 | 26.12459 | 9.609056 | 21.95422 | 9.588112 | 19.29429 | 9.563698 | 12.09409
9.748221 | 26.15322 | 9.622164 | 21.97594 | 9.601196 | 19.30803 | 9.576703 | 12.10137
9.761192 | 26.18183 | 9.635271 | 21.99766 | 9.614256 | 19.32163 | 9.58974 | 12.10864
9.774106 | 26.21026 | 9.648332 | 22.01929 | 9.627317 | 19.33527 | 9.602746 | 12.11589
9.787085 | 26.23877 | 9.661393 | 22.04086 | 9.64037 | 19.34899 | 9.615751 | 12.12313
9.800064 | 26.26727 | 9.674453 | 22.06244 | 9.65343 | 19.36269 | 9.62878 | 12.13037
9.813067 | 26.29587 | 9.687482 | 22.08389 | 9.666491 | 19.37636 | 9.64181 | 12.13764
9.826014 | 26.3244 | 9.700511 | 22.10528 | 9.679552 | 19.39006 | 9.654847 | 12.14491
9.83896 | 26.35295 | 9.713548 | 22.12669 | 9.692612 | 19.40373 | 9.667884 | 12.15218
9.851939 | 26.38153 | 9.726585 | 22.14808 | 9.705728 | 19.4175 | 9.680944 | 12.15946
9.86491 | 26.41001 | 9.739614 | 22.16941 | 9.71878 | 19.43116 | 9.694005 | 12.16674
9.877905 | 26.43853 | 9.752675 | 22.19075 | 9.731841 | 19.44481 | 9.707089 | 12.17403
9.890932 | 26.46713 | 9.765712 | 22.21201 | 9.744902 | 19.45849 | 9.720197 | 12.18132
9.903958 | 26.49577 | 9.778765 | 22.23322 | 9.757962 | 19.47219 | 9.733336 | 12.18862
9.917009 | 26.52449 | 9.791794 | 22.25439 | 9.771046 | 19.48583 | 9.746397 | 12.19588
9.930036 | 26.55314 | 9.804831 | 22.27559 | 9.784107 | 19.49952 | 9.759536 | 12.20322
9.943031 | 26.58174 | 9.817891 | 22.29681 | 9.797191 | 19.51319 | 9.772651 | 12.21053
9.956034 | 26.61039 | 9.830976 | 22.31806 | 9.810307 | 19.52685 | 9.785791 | 12.21786
9.96906 | 26.63909 | 9.844013 | 22.33925 | 9.823399 | 19.54046 | 9.79893 | 12.22518
9.982087 | 26.66779 | 9.857097 | 22.36048 | 9.836538 | 19.55415 | 9.812069 | 12.23249
9.995114 | 26.69653 | 9.870157 | 22.38168 | 9.849646 | 19.56772 | 9.825216 | 12.23981
10.0082 | 26.72534 | 9.883265 | 22.40292 | 9.86273 | 19.58129 | 9.838411 | 12.24714
10.02131 | 26.75413 | 9.896404 | 22.42419 | 9.875814 | 19.59485 | 9.85155 | 12.25442
10.0345 | 26.783 | 9.909567 | 22.44545 | 9.88893 | 19.60849 | 9.864658 | 12.26164
10.04766 | 26.81182 | 9.922738 | 22.46665 | 9.902014 | 19.62202 | 9.877766 | 12.26887
10.06082 | 26.84061 | 9.935924 | 22.48784 | 9.915161 | 19.63563 | 9.890928 | 12.2761
10.07396 | 26.86921 | 9.949072 | 22.50891 | 9.928245 | 19.64919 | 9.904076 | 12.28331
10.0871 | 26.89766 | 9.962179 | 22.52983 | 9.941306 | 19.6627 | 9.91716 | 12.29046
10.10024 | 26.926 | 9.975319 | 22.55074 | 9.954312 | 19.67616 | 9.93022 | 12.29759
10.11338 | 26.95432 | 9.988458 | 22.57158 | 9.967341 | 19.68963 | 9.943328 | 12.30473
10.12652 | 26.98261 | 10.00155 | 22.59227 | 9.980346 | 19.70307 | 9.956412 | 12.31183
10.13965 | 27.01083 | 10.01463 | 22.61288 | 9.993375 | 19.71646 | 9.969496 | 12.31893
10.15275 | 27.03902 | 10.02775 | 22.63339 | 10.0064 | 19.7299 | 9.982581 | 12.32601
10.16584 | 27.06715 | 10.04087 | 22.65385 | 10.01944 | 19.7433 | 9.995696 | 12.33309
10.17897 | 27.09532 | 10.05395 | 22.67418 | 10.03248 | 19.75673 | 10.00884 | 12.34019
10.19213 | 27.12352 | 10.06703 | 22.69443 | 10.04548 | 19.77 | 10.02203 | 12.34729
10.20527 | 27.15164 | 10.08015 | 22.71463 | 10.05852 | 19.78332 | 10.03518 | 12.35436
10.21835 | 27.17962 | 10.09327 | 22.73475 | 10.07153 | 19.79662 | 10.04832 | 12.3614
10.23141 | 27.20746 | 10.10638 | 22.75485 | 10.08453 | 19.8099 | 10.06146 | 12.36844
10.24449 | 27.23528 | 10.11952 | 22.77496 | 10.09754 | 19.82315 | 10.07459 | 12.37547
10.2576 | 27.2631 | 10.13266 | 22.79506 | 10.11057 | 19.83641 | 10.08771 | 12.38247
10.27074 | 27.29086 | 10.14582 | 22.81521 | 10.12363 | 19.8497 | 10.10087 | 12.38949
10.28385 | 27.3184 | 10.15894 | 22.83532 | 10.13667 | 19.86295 | 10.11404 | 12.3965
10.29696 | 27.34587 | 10.17203 | 22.85544 | 10.14973 | 19.87631 | 10.12715 | 12.40347
10.3101 | 27.3734 | 10.18519 | 22.87562 | 10.16282 | 19.88962 | 10.14029 | 12.41043
10.32321 | 27.40086 | 10.19833 | 22.89573 | 10.17588 | 19.9028 | 10.15345 | 12.4174
10.33629 | 27.42826 | 10.21144 | 22.91575 | 10.18897 | 19.91605 | 10.16659 | 12.42435
10.34934 | 27.45554 | 10.22461 | 22.93582 | 10.20211 | 19.92934 | 10.17971 | 12.43126
10.36242 | 27.48284 | 10.23773 | 22.95582 | 10.21522 | 19.94256 | 10.19285 | 12.43817
10.37548 | 27.51003 | 10.25089 | 22.97583 | 10.22836 | 19.9557 | 10.20596 | 12.44506
10.38848 | 27.53707 | 10.26405 | 22.99586 | 10.24142 | 19.96875 | 10.21906 | 12.45192
10.40148 | 27.56417 | 10.27717 | 23.01586 | 10.25448 | 19.98182 | 10.23217 | 12.45874
10.41443 | 27.5911 | 10.29031 | 23.03588 | 10.26754 | 19.99488 | 10.24526 | 12.46552
10.42741 | 27.61798 | 10.30341 | 23.05585 | 10.2806 | 20.00791 | 10.25838 | 12.47227
10.44038 | 27.64474 | 10.31653 | 23.07586 | 10.29366 | 20.02092 | 10.27146 | 12.479
10.45327 | 27.6713 | 10.32969 | 23.09594 | 10.30666 | 20.03386 | 10.28455 | 12.48571
10.46622 | 27.69787 | 10.34286 | 23.11596 | 10.31975 | 20.04681 | 10.29758 | 12.49235
10.47917 | 27.72439 | 10.35602 | 23.1359 | 10.33283 | 20.05981 | 10.31064 | 12.499
10.49217 | 27.75092 | 10.36916 | 23.15573 | 10.34589 | 20.07278 | 10.32367 | 12.50561
10.50517 | 27.77738 | 10.3823 | 23.17549 | 10.35895 | 20.08573 | 10.3367 | 12.51222
10.51818 | 27.80375 | 10.39544 | 23.19517 | 10.37197 | 20.09866 | 10.34973 | 12.51879
10.53116 | 27.83006 | 10.40852 | 23.21475 | 10.38504 | 20.11165 | 10.36282 | 12.52537
10.54415 | 27.8564 | 10.42158 | 23.2343 | 10.39812 | 20.12461 | 10.37585 | 12.53192
10.55712 | 27.88276 | 10.43467 | 23.2539 | 10.4112 | 20.13755 | 10.38888 | 12.53846
10.57001 | 27.90902 | 10.44773 | 23.27346 | 10.42429 | 20.15049 | 10.40189 | 12.545
10.58296 | 27.93538 | 10.46087 | 23.29309 | 10.43743 | 20.1635 | 10.41489 | 12.55153
10.59591 | 27.96172 | 10.47396 | 23.31263 | 10.45054 | 20.17643 | 10.42785 | 12.55804
10.60888 | 27.98811 | 10.48707 | 23.33217 | 10.46363 | 20.18925 | 10.44083 | 12.56454
10.62183 | 28.01449 | 10.50018 | 23.35171 | 10.47674 | 20.20214 | 10.45378 | 12.57103
10.63481 | 28.04092 | 10.51332 | 23.37126 | 10.48988 | 20.21497 | 10.46679 | 12.57753
10.6478 | 28.06734 | 10.52644 | 23.39078 | 10.50302 | 20.2278 | 10.4798 | 12.58401
10.66078 | 28.09368 | 10.53958 | 23.41033 | 10.51614 | 20.24064 | 10.4928 | 12.59049
10.67375 | 28.12002 | 10.55271 | 23.42986 | 10.52922 | 20.25348 | 10.50578 | 12.59696
10.68673 | 28.14629 | 10.56589 | 23.44945 | 10.54234 | 20.26631 | 10.51873 | 12.6034
10.69974 | 28.17257 | 10.57902 | 23.46904 | 10.55545 | 20.2792 | 10.53171 | 12.60985
10.71271 | 28.19877 | 10.59219 | 23.48865 | 10.56854 | 20.29197 | 10.54466 | 12.61627
10.72566 | 28.22487 | 10.60533 | 23.50826 | 10.58165 | 20.30478 | 10.55758 | 12.62266
10.73861 | 28.25096 | 10.61847 | 23.52793 | 10.59474 | 20.31754 | 10.57054 | 12.62904
10.75159 | 28.27707 | 10.63161 | 23.54765 | 10.60782 | 20.33027 | 10.58346 | 12.6354
10.76456 | 28.3032 | 10.64474 | 23.5674 | 10.6209 | 20.34299 | 10.59637 | 12.64175
10.77753 | 28.32934 | 10.65786 | 23.58714 | 10.63399 | 20.35561 | 10.60926 | 12.6481
10.79048 | 28.35542 | 10.67098 | 23.60693 | 10.6471 | 20.36832 | 10.62216 | 12.65447
10.80333 | 28.3814 | 10.68411 | 23.62676 | 10.6602 | 20.38097 | 10.63506 | 12.66084
10.81617 | 28.40744 | 10.69725 | 23.64658 | 10.67331 | 20.39358 | 10.64799 | 12.66722
10.82903 | 28.43353 | 10.71036 | 23.66634 | 10.6864 | 20.40607 | 10.66097 | 12.67364
10.8419 | 28.45965 | 10.72345 | 23.68609 | 10.69948 | 20.41859 | 10.67393 | 12.68005
10.85473 | 28.48569 | 10.73654 | 23.70589 | 10.71257 | 20.43115 | 10.68688 | 12.68645
10.86756 | 28.51169 | 10.74965 | 23.72577 | 10.72566 | 20.44369 | 10.69986 | 12.69287
10.88035 | 28.53752 | 10.76274 | 23.74568 | 10.73874 | 20.45618 | 10.71279 | 12.69926
10.89314 | 28.56337 | 10.77588 | 23.7657 | 10.75186 | 20.46867 | 10.72574 | 12.70566
10.90595 | 28.58927 | 10.78902 | 23.78574 | 10.76494 | 20.4812 | 10.73872 | 12.71207
10.91879 | 28.61524 | 10.80211 | 23.80568 | 10.77808 | 20.49371 | 10.75172 | 12.7185
10.93172 | 28.64133 | 10.81525 | 23.82566 | 10.79122 | 20.50618 | 10.76467 | 12.72493
10.94466 | 28.66746 | 10.82839 | 23.84564 | 10.80434 | 20.51862 | 10.77765 | 12.73139
10.95755 | 28.69352 | 10.84156 | 23.86562 | 10.81745 | 20.53099 | 10.79065 | 12.7379
10.97045 | 28.71966 | 10.85473 | 23.88552 | 10.83059 | 20.54333 | 10.80366 | 12.74441
10.98337 | 28.74585 | 10.86787 | 23.90531 | 10.84373 | 20.55561 | 10.8167 | 12.75094
10.99631 | 28.77207 | 10.88104 | 23.92513 | 10.85681 | 20.56783 | 10.8297 | 12.75746
11.00932 | 28.79828 | 10.89421 | 23.94494 | 10.8699 | 20.57999 | 10.84265 | 12.76397
11.02223 | 28.82429 | 10.90735 | 23.96472 | 10.88296 | 20.59206 | 10.85563 | 12.77051
11.03515 | 28.85022 | 10.92054 | 23.98458 | 10.89602 | 20.60412 | 10.86866 | 12.7771
11.04809 | 28.87617 | 10.93367 | 24.00438 | 10.90911 | 20.61615 | 10.8817 | 12.7837
11.06104 | 28.90208 | 10.94681 | 24.02418 | 10.92217 | 20.6281 | 10.89467 | 12.79029
11.07396 | 28.92788 | 10.95995 | 24.04397 | 10.93523 | 20.63998 | 10.90768 | 12.79691
11.08685 | 28.95355 | 10.97312 | 24.0638 | 10.94827 | 20.65184 | 10.92068 | 12.80354
11.09978 | 28.97922 | 10.98624 | 24.08358 | 10.9613 | 20.66363 | 10.93375 | 12.81022
11.11269 | 29.0048 | 10.99932 | 24.10335 | 10.97436 | 20.67542 | 10.94678 | 12.81688
11.12558 | 29.03034 | 11.01241 | 24.12311 | 10.9874 | 20.68718 | 10.95981 | 12.82356
11.13847 | 29.05594 | 11.02552 | 24.14293 | 11.00046 | 20.69897 | 10.97287 | 12.83025
11.15139 | 29.08162 | 11.03864 | 24.16279 | 11.01349 | 20.71067 | 10.98596 | 12.83695
11.1643 | 29.10735 | 11.05173 | 24.18262 | 11.02655 | 20.72243 | 10.99904 | 12.84365
11.1772 | 29.13304 | 11.06482 | 24.20245 | 11.03958 | 20.73412 | 11.01213 | 12.85037
11.19009 | 29.15873 | 11.0779 | 24.22229 | 11.05264 | 20.74585 | 11.02522 | 12.85708
11.20296 | 29.18439 | 11.09099 | 24.24216 | 11.06574 | 20.75756 | 11.0383 | 12.86378
11.21585 | 29.21009 | 11.10408 | 24.26198 | 11.07882 | 20.76919 | 11.05138 | 12.87046
11.22871 | 29.23574 | 11.11721 | 24.28183 | 11.0919 | 20.78074 | 11.0644 | 12.8771
11.24157 | 29.26138 | 11.13031 | 24.30161 | 11.10502 | 20.79231 | 11.07746 | 12.88376
11.25443 | 29.28692 | 11.14342 | 24.32138 | 11.1181 | 20.8038 | 11.09049 | 12.89042
11.2673 | 29.31237 | 11.15648 | 24.34102 | 11.13119 | 20.81528 | 11.10357 | 12.8971
11.28019 | 29.3378 | 11.16957 | 24.36067 | 11.14428 | 20.82668 | 11.11663 | 12.90377
11.29308 | 29.36318 | 11.18271 | 24.3804 | 11.15736 | 20.83808 | 11.12969 | 12.91043
11.30595 | 29.38851 | 11.19582 | 24.4001 | 11.17045 | 20.84946 | 11.14275 | 12.9171
11.31879 | 29.41379 | 11.20899 | 24.41983 | 11.18354 | 20.86076 | 11.15581 | 12.92375
11.33166 | 29.4391 | 11.2221 | 24.4395 | 11.1966 | 20.87202 | 11.16889 | 12.93042
11.34456 | 29.46444 | 11.23518 | 24.4591 | 11.20966 | 20.88326 | 11.18195 | 12.93707
11.35745 | 29.48975 | 11.24832 | 24.47877 | 11.2227 | 20.89448 | 11.19496 | 12.9437
11.37036 | 29.51506 | 11.26143 | 24.49845 | 11.2357 | 20.90563 | 11.20801 | 12.95033
11.38329 | 29.54033 | 11.27455 | 24.51809 | 11.24873 | 20.91674 | 11.22107 | 12.95696
11.39623 | 29.56553 | 11.28766 | 24.5377 | 11.26174 | 20.92778 | 11.2341 | 12.96357
11.4092 | 29.59071 | 11.3008 | 24.55729 | 11.27472 | 20.9388 | 11.24718 | 12.97018
11.42218 | 29.61577 | 11.31394 | 24.57681 | 11.28773 | 20.94982 | 11.26022 | 12.97677
11.4352 | 29.64089 | 11.32703 | 24.59625 | 11.30071 | 20.96076 | 11.27323 | 12.98334
11.4482 | 29.66591 | 11.34013 | 24.61571 | 11.31368 | 20.97168 | 11.28621 | 12.9899
11.4612 | 29.69091 | 11.35322 | 24.63511 | 11.32669 | 20.98262 | 11.29919 | 12.99644
11.47426 | 29.71595 | 11.36628 | 24.65442 | 11.33969 | 20.99354 | 11.3122 | 13.00297
11.48737 | 29.74104 | 11.37934 | 24.67381 | 11.35272 | 21.00448 | 11.32515 | 13.00948
11.50045 | 29.76601 | 11.39237 | 24.69321 | 11.36573 | 21.01538 | 11.33807 | 13.01597
11.51353 | 29.79094 | 11.40541 | 24.71266 | 11.37873 | 21.02629 | 11.35097 | 13.02246
11.52653 | 29.81575 | 11.41843 | 24.73211 | 11.39176 | 21.03721 | 11.36393 | 13.02896
11.53956 | 29.84065 | 11.43144 | 24.75156 | 11.40477 | 21.04811 | 11.37688 | 13.03544
11.55262 | 29.86564 | 11.4445 | 24.77101 | 11.4178 | 21.05902 | 11.38983 | 13.04192
11.56568 | 29.89071 | 11.45751 | 24.79037 | 11.43083 | 21.06992 | 11.40268 | 13.04834
11.5787 | 29.91577 | 11.47052 | 24.80968 | 11.44381 | 21.0808 | 11.41555 | 13.05477
11.59173 | 29.94084 | 11.48356 | 24.82901 | 11.45685 | 21.09171 | 11.42839 | 13.06117
11.60479 | 29.96598 | 11.49654 | 24.84827 | 11.46987 | 21.10258 | 11.44124 | 13.06756
11.6179 | 29.9912 | 11.50954 | 24.86756 | 11.4829 | 21.11351 | 11.45406 | 13.07391
11.631 | 30.01641 | 11.5226 | 24.88689 | 11.496 | 21.12444 | 11.46682 | 13.08021
11.64409 | 30.04151 | 11.53561 | 24.90615 | 11.509 | 21.13528 | 11.47961 | 13.08653
11.65719 | 30.0666 | 11.54859 | 24.92536 | 11.52205 | 21.14614 | 11.49237 | 13.09283
11.67028 | 30.09164 | 11.56157 | 24.94456 | 11.53511 | 21.15702 | 11.50513 | 13.09913
11.68336 | 30.1166 | 11.57454 | 24.96379 | 11.54819 | 21.1679 | 11.51789 | 13.10543
11.69644 | 30.14151 | 11.58749 | 24.98304 | 11.56123 | 21.17871 | 11.53063 | 13.11173
11.70952 | 30.16638 | 11.60047 | 25.00236 | 11.57429 | 21.18954 | 11.54334 | 13.11799
11.72263 | 30.19129 | 11.61342 | 25.0217 | 11.58732 | 21.20033 | 11.55603 | 13.12425
11.73574 | 30.21618 | 11.6264 | 25.04108 | 11.60037 | 21.21113 | 11.56871 | 13.13051
11.74884 | 30.24103 | 11.63932 | 25.06045 | 11.6134 | 21.22189 | 11.5814 | 13.13678
11.76202 | 30.26595 | 11.65225 | 25.07989 | 11.62643 | 21.23267 | 11.59416 | 13.14309
11.77523 | 30.29097 | 11.66515 | 25.09934 | 11.63946 | 21.24344 | 11.60682 | 13.14938
11.78845 | 30.3161 | 11.67804 | 25.11884 | 11.65254 | 21.25423 | 11.61954 | 13.15569
11.80164 | 30.34123 | 11.69099 | 25.13845 | 11.6656 | 21.265 | 11.63225 | 13.162
11.81483 | 30.36641 | 11.70392 | 25.15804 | 11.67865 | 21.27576 | 11.64496 | 13.16831
11.82802 | 30.39163 | 11.71682 | 25.17757 | 11.69172 | 21.28657 | 11.65767 | 13.17461
11.84124 | 30.41686 | 11.72977 | 25.19713 | 11.70481 | 21.2974 | 11.67035 | 13.1809
11.85446 | 30.44211 | 11.7427 | 25.21663 | 11.71787 | 21.3082 | 11.68301 | 13.18717
11.86771 | 30.4674 | 11.75563 | 25.23608 | 11.73095 | 21.31901 | 11.69564 | 13.19343
11.88101 | 30.49276 | 11.76855 | 25.25548 | 11.74404 | 21.32981 | 11.70827 | 13.19969
11.89428 | 30.51808 | 11.78148 | 25.27485 | 11.75712 | 21.3406 | 11.72093 | 13.20596
11.90759 | 30.54343 | 11.79438 | 25.29411 | 11.77024 | 21.35143 | 11.73351 | 13.21218
11.92097 | 30.56892 | 11.80731 | 25.31341 | 11.78335 | 21.36225 | 11.74609 | 13.21842
11.93435 | 30.59451 | 11.82023 | 25.33273 | 11.79644 | 21.37307 | 11.75867 | 13.22467
11.94773 | 30.62023 | 11.83315 | 25.35207 | 11.80958 | 21.38391 | 11.77125 | 13.23092
11.96114 | 30.64604 | 11.84605 | 25.37141 | 11.82264 | 21.39476 | 11.7838 | 13.23715
11.9745 | 30.67174 | 11.85895 | 25.3908 | 11.83572 | 21.40562 | 11.79638 | 13.24339
11.98785 | 30.6974 | 11.87186 | 25.41019 | 11.84878 | 21.41646 | 11.80893 | 13.24962
12.0011 | 30.72284 | 11.88478 | 25.42967 | 11.86184 | 21.42729 | 11.82148 | 13.25584
12.01428 | 30.74813 | 11.8977 | 25.44913 | 11.87493 | 21.43815 | 11.83403 | 13.26207
12.02748 | 30.7734 | 11.9106 | 25.4685 | 11.88796 | 21.44898 | 11.84658 | 13.26828
12.0407 | 30.7987 | 11.92352 | 25.48787 | 11.90102 | 21.45984 | 11.85918 | 13.27451
12.05391 | 30.82398 | 11.93642 | 25.5072 | 11.91411 | 21.4707 | 11.87182 | 13.28073
12.06721 | 30.84936 | 11.94932 | 25.52652 | 11.92714 | 21.48154 | 11.88439 | 13.28692
12.08043 | 30.87459 | 11.96222 | 25.54586 | 11.94018 | 21.49236 | 11.89694 | 13.2931
12.09365 | 30.89979 | 11.97507 | 25.56519 | 11.95319 | 21.50315 | 11.90954 | 13.29929
12.10695 | 30.92511 | 11.98796 | 25.58463 | 11.96625 | 21.51404 | 11.92223 | 13.30549
12.1203 | 30.95048 | 12.00083 | 25.60408 | 11.97934 | 21.52489 | 11.93485 | 13.31166
12.13363 | 30.97575 | 12.01371 | 25.62359 | 11.99237 | 21.53569 | 11.94754 | 13.31783
12.14695 | 31.00101 | 12.02663 | 25.64318 | 12.00541 | 21.54657 | 11.9602 | 13.324
12.16028 | 31.02628 | 12.0395 | 25.66271 | 12.01849 | 21.55742 | 11.97286 | 13.33015
12.17361 | 31.05154 | 12.0524 | 25.68224 | 12.03155 | 21.56825 | 11.98555 | 13.3363
12.18692 | 31.07674 | 12.06533 | 25.70185 | 12.04461 | 21.57911 | 11.99818 | 13.34242
12.20022 | 31.10189 | 12.07825 | 25.72149 | 12.05765 | 21.59 | 12.01087 | 13.34853
12.21354 | 31.12702 | 12.09117 | 25.74119 | 12.07068 | 21.60084 | 12.02356 | 13.35462
12.22689 | 31.15223 | 12.10408 | 25.76085 | 12.08369 | 21.61166 | 12.0362 | 13.36068
12.24019 | 31.17734 | 12.11703 | 25.78056 | 12.09672 | 21.6225 | 12.04883 | 13.36671
12.25349 | 31.20243 | 12.12995 | 25.80022 | 12.10972 | 21.63331 | 12.06146 | 13.37273
12.2668 | 31.22757 | 12.14288 | 25.8198 | 12.12276 | 21.64408 | 12.07411 | 13.37875
12.2801 | 31.25268 | 12.15583 | 25.83943 | 12.13574 | 21.65481 | 12.08679 | 13.38478
12.2934 | 31.27778 | 12.1688 | 25.85907 | 12.1487 | 21.66558 | 12.09947 | 13.39079
12.30665 | 31.30278 | 12.18173 | 25.87862 | 12.16165 | 21.67633 | 12.11213 | 13.39678
12.31984 | 31.3277 | 12.19468 | 25.89818 | 12.1746 | 21.68707 | 12.12487 | 13.40279
12.33303 | 31.35261 | 12.20763 | 25.9177 | 12.18751 | 21.69778 | 12.13755 | 13.40877
12.34623 | 31.37747 | 12.22058 | 25.93718 | 12.20043 | 21.70853 | 12.15018 | 13.41472
12.3594 | 31.4023 | 12.23351 | 25.9566 | 12.21339 | 21.71934 | 12.1629 | 13.42069
12.37259 | 31.42717 | 12.24646 | 25.97605 | 12.22632 | 21.73006 | 12.17558 | 13.42665
12.38577 | 31.45205 | 12.25935 | 25.99541 | 12.23921 | 21.74077 | 12.18827 | 13.43261
12.39896 | 31.47689 | 12.27225 | 26.01477 | 12.25213 | 21.75151 | 12.20103 | 13.43858
12.41215 | 31.50178 | 12.28515 | 26.03419 | 12.26506 | 21.76224 | 12.2138 | 13.44452
12.42531 | 31.52662 | 12.29802 | 26.05362 | 12.27796 | 21.77301 | 12.22659 | 13.45045
12.4385 | 31.55153 | 12.31092 | 26.07313 | 12.29086 | 21.78376 | 12.23935 | 13.45636
12.45164 | 31.57635 | 12.32382 | 26.09264 | 12.30375 | 21.79448 | 12.2522 | 13.46229
12.46472 | 31.60111 | 12.33671 | 26.11219 | 12.31665 | 21.80526 | 12.26504 | 13.4682
12.4778 | 31.62587 | 12.34958 | 26.13169 | 12.32955 | 21.81602 | 12.27788 | 13.4741
12.49091 | 31.65064 | 12.36248 | 26.15124 | 12.34242 | 21.82675 | 12.29072 | 13.47998
12.50399 | 31.67535 | 12.37538 | 26.1707 | 12.35535 | 21.83749 | 12.30361 | 13.4859
12.51705 | 31.70001 | 12.38831 | 26.19011 | 12.36828 | 21.84826 | 12.31651 | 13.49179
12.53019 | 31.72481 | 12.4012 | 26.20941 | 12.3812 | 21.85903 | 12.32943 | 13.49769
12.54329 | 31.74956 | 12.41408 | 26.22861 | 12.39411 | 21.86977 | 12.34247 | 13.50361
12.55643 | 31.77443 | 12.42698 | 26.2478 | 12.40701 | 21.88053 | 12.35553 | 13.50952
12.56952 | 31.79922 | 12.43991 | 26.26698 | 12.41993 | 21.89129 | 12.36854 | 13.5154
12.5826 | 31.82401 | 12.45283 | 26.28612 | 12.43282 | 21.90205 | 12.38151 | 13.52125
12.59571 | 31.84883 | 12.46581 | 26.30533 | 12.44575 | 21.91283 | 12.39452 | 13.5271
12.6088 | 31.8735 | 12.47873 | 26.32445 | 12.4587 | 21.9236 | 12.40755 | 13.53296
12.62188 | 31.89813 | 12.49168 | 26.34355 | 12.47165 | 21.93441 | 12.42061 | 13.53881
12.63496 | 31.92275 | 12.50463 | 26.3626 | 12.48463 | 21.94523 | 12.43361 | 13.54463
12.64796 | 31.94718 | 12.51753 | 26.38154 | 12.49758 | 21.95598 | 12.44664 | 13.55044
12.66094 | 31.9715 | 12.53048 | 26.40048 | 12.5105 | 21.96673 | 12.45967 | 13.55624
12.67403 | 31.99593 | 12.54343 | 26.41933 | 12.52343 | 21.97747 | 12.47271 | 13.56203
12.68711 | 32.02022 | 12.55638 | 26.43813 | 12.53636 | 21.98815 | 12.48579 | 13.56783
12.70017 | 32.0444 | 12.56935 | 26.4569 | 12.54926 | 21.99882 | 12.49893 | 13.57366
12.71323 | 32.06856 | 12.58231 | 26.47563 | 12.56212 | 22.00946 | 12.51204 | 13.57947
12.72628 | 32.09274 | 12.59526 | 26.49428 | 12.57497 | 22.02007 | 12.52523 | 13.58532
12.73931 | 32.11694 | 12.60824 | 26.5129 | 12.58784 | 22.03065 | 12.53842 | 13.59117
12.75237 | 32.14114 | 12.6212 | 26.53141 | 12.60068 | 22.0412 | 12.55161 | 13.59702
12.76543 | 32.1653 | 12.63415 | 26.54987 | 12.61356 | 22.05181 | 12.56485 | 13.60289
12.77857 | 32.18957 | 12.64707 | 26.56824 | 12.6264 | 22.06236 | 12.5781 | 13.60877
12.79171 | 32.21381 | 12.66005 | 26.58661 | 12.63928 | 22.07297 | 12.5914 | 13.61466
12.80481 | 32.23789 | 12.67308 | 26.60502 | 12.65217 | 22.08359 | 12.60467 | 13.62052
12.81798 | 32.26199 | 12.68607 | 26.62331 | 12.6651 | 22.09421 | 12.61792 | 13.62637
12.83108 | 32.28595 | 12.69905 | 26.64154 | 12.67802 | 22.1048 | 12.6312 | 13.63222
12.84422 | 32.30991 | 12.71205 | 26.65975 | 12.69092 | 22.11537 | 12.64447 | 13.63808
12.85742 | 32.33389 | 12.72509 | 26.67792 | 12.70382 | 22.12598 | 12.65769 | 13.64392
12.8706 | 32.35783 | 12.73813 | 26.6961 | 12.71675 | 22.1366 | 12.67096 | 13.64978
12.8838 | 32.38182 | 12.75111 | 26.71422 | 12.72968 | 22.14718 | 12.68421 | 13.65563
12.89702 | 32.40583 | 12.76414 | 26.73238 | 12.7426 | 22.15776 | 12.69743 | 13.66147
12.91021 | 32.42974 | 12.77717 | 26.7505 | 12.75552 | 22.16837 | 12.71068 | 13.66731
12.92341 | 32.45362 | 12.79023 | 26.76862 | 12.76845 | 22.17897 | 12.72392 | 13.67314
12.9366 | 32.47754 | 12.80329 | 26.7867 | 12.78132 | 22.1895 | 12.73711 | 13.67895
12.94976 | 32.50139 | 12.81633 | 26.80469 | 12.79419 | 22.20006 | 12.75031 | 13.68476
12.96293 | 32.52521 | 12.82944 | 26.82271 | 12.80707 | 22.21063 | 12.76352 | 13.69058
12.97609 | 32.54905 | 12.84253 | 26.8406 | 12.81994 | 22.2212 | 12.7768 | 13.69642
12.9892 | 32.57284 | 12.85564 | 26.85846 | 12.83281 | 22.23176 | 12.79002 | 13.70226
13.00229 | 32.59656 | 12.86876 | 26.87623 | 12.84568 | 22.24232 | 12.80327 | 13.70811
13.01537 | 32.62029 | 12.88193 | 26.894 | 12.85855 | 22.25291 | 12.81652 | 13.71396
13.02843 | 32.64403 | 12.89501 | 26.91158 | 12.87139 | 22.26347 | 12.82977 | 13.71981
13.04151 | 32.66787 | 12.90812 | 26.92921 | 12.88423 | 22.27399 | 12.84302 | 13.72566
13.05459 | 32.69177 | 12.92117 | 26.94677 | 12.8971 | 22.2845 | 12.85627 | 13.73151
13.0676 | 32.71557 | 12.93426 | 26.96438 | 12.90998 | 22.29501 | 12.86952 | 13.73735
13.08066 | 32.73952 | 12.94737 | 26.98204 | 12.92287 | 22.30559 | 12.88276 | 13.74322
13.09363 | 32.76332 | 12.96046 | 26.99968 | 12.93577 | 22.31612 | 12.89596 | 13.74908
13.10658 | 32.78704 | 12.97354 | 27.01734 | 12.94869 | 22.32666 | 12.90918 | 13.75495
13.11942 | 32.81048 | 12.98665 | 27.03503 | 12.96164 | 22.33719 | 12.92241 | 13.76084
13.13217 | 32.8337 | 12.99971 | 27.05265 | 12.97457 | 22.34772 | 12.93559 | 13.76672
13.14487 | 32.85683 | 13.0128 | 27.07034 | 12.9875 | 22.35824 | 12.94879 | 13.7726
13.1576 | 32.88 | 13.02592 | 27.08808 | 13.00042 | 22.36873 | 12.96201 | 13.7785
13.17032 | 32.90316 | 13.03906 | 27.10587 | 13.01332 | 22.37921 | 12.97522 | 13.78442
13.18305 | 32.92633 | 13.05225 | 27.12371 | 13.02622 | 22.38967 | 12.98847 | 13.79037
13.19577 | 32.94955 | 13.06542 | 27.14152 | 13.03912 | 22.40015 | 13.00178 | 13.79635
13.20842 | 32.97273 | 13.07856 | 27.15933 | 13.05205 | 22.41063 | 13.01505 | 13.80232
13.2211 | 32.99608 | 13.09178 | 27.17726 | 13.065 | 22.42116 | 13.0283 | 13.80829
13.23379 | 33.01951 | 13.10492 | 27.19511 | 13.07795 | 22.43167 | 13.04152 | 13.81426
13.24649 | 33.04292 | 13.11806 | 27.21298 | 13.0909 | 22.44222 | 13.05479 | 13.82025
13.25928 | 33.06645 | 13.1312 | 27.23087 | 13.10388 | 22.45274 | 13.06806 | 13.82623
13.27206 | 33.08995 | 13.14431 | 27.24873 | 13.11683 | 22.46323 | 13.08131 | 13.83219
13.28479 | 33.11341 | 13.15747 | 27.26664 | 13.12983 | 22.47379 | 13.09462 | 13.83815
13.29751 | 33.13688 | 13.17064 | 27.28454 | 13.14282 | 22.4843 | 13.10789 | 13.84412
13.31019 | 33.16031 | 13.1838 | 27.30245 | 13.15577 | 22.49478 | 13.12116 | 13.85007
13.32285 | 33.18375 | 13.19697 | 27.32037 | 13.16872 | 22.5052 | 13.13438 | 13.85601
13.33559 | 33.2073 | 13.21008 | 27.33822 | 13.1817 | 22.51563 | 13.14763 | 13.86196
13.34829 | 33.23084 | 13.22322 | 27.35612 | 13.19465 | 22.52605 | 13.1609 | 13.86792
13.36105 | 33.25447 | 13.23633 | 27.37399 | 13.20761 | 22.53643 | 13.17415 | 13.87386
13.37377 | 33.27805 | 13.24944 | 27.39186 | 13.22058 | 22.54682 | 13.18742 | 13.87979
13.38653 | 33.3017 | 13.26255 | 27.40975 | 13.23353 | 22.55718 | 13.20075 | 13.88573
13.39934 | 33.32541 | 13.27566 | 27.42762 | 13.24648 | 22.56757 | 13.2141 | 13.89167
13.41209 | 33.34899 | 13.28877 | 27.44546 | 13.25943 | 22.57795 | 13.22747 | 13.89761
13.42481 | 33.37245 | 13.30189 | 27.46327 | 13.27236 | 22.58825 | 13.24083 | 13.90352
13.43754 | 33.39592 | 13.315 | 27.48111 | 13.28531 | 22.59852 | 13.25418 | 13.90941
13.4503 | 33.41939 | 13.32814 | 27.49897 | 13.29826 | 22.60884 | 13.26756 | 13.91531
13.46303 | 33.44277 | 13.34128 | 27.51683 | 13.31127 | 22.6192 | 13.28094 | 13.92121
13.47582 | 33.46619 | 13.35442 | 27.53468 | 13.32425 | 22.62952 | 13.29432 | 13.92712
13.4886 | 33.48957 | 13.36751 | 27.55246 | 13.33722 | 22.63977 | 13.30767 | 13.93303
13.50139 | 33.5129 | 13.38061 | 27.57026 | 13.35023 | 22.65005 | 13.321 | 13.93891
13.51426 | 33.5363 | 13.3937 | 27.58803 | 13.36321 | 22.66034 | 13.33435 | 13.94481
13.52713 | 33.55969 | 13.40684 | 27.60584 | 13.37616 | 22.67061 | 13.34768 | 13.95069
13.53999 | 33.58304 | 13.41992 | 27.62358 | 13.38917 | 22.68086 | 13.36101 | 13.95657
13.55288 | 33.60635 | 13.43304 | 27.64134 | 13.40217 | 22.69111 | 13.37434 | 13.96246
13.56575 | 33.62954 | 13.44615 | 27.65908 | 13.41515 | 22.70138 | 13.38763 | 13.96834
13.57866 | 33.65275 | 13.45935 | 27.67689 | 13.42807 | 22.71159 | 13.40093 | 13.97423
13.59161 | 33.67599 | 13.47249 | 27.69465 | 13.441 | 22.72179 | 13.41426 | 13.98012
13.60456 | 33.69919 | 13.48559 | 27.71234 | 13.45393 | 22.73191 | 13.42753 | 13.98599
13.61758 | 33.7225 | 13.49876 | 27.73013 | 13.46685 | 22.74203 | 13.4408 | 13.99186
13.63064 | 33.7459 | 13.51193 | 27.7479 | 13.47972 | 22.75211 | 13.4541 | 13.99772
13.6438 | 33.76958 | 13.52504 | 27.76563 | 13.49265 | 22.76218 | 13.46737 | 14.00356
13.65702 | 33.79346 | 13.53824 | 27.78345 | 13.50555 | 22.77219 | 13.48065 | 14.00942
13.67027 | 33.81746 | 13.55138 | 27.80118 | 13.51842 | 22.78224 | 13.49393 | 14.01528
13.68354 | 33.8415 | 13.56449 | 27.81883 | 13.53129 | 22.79225 | 13.50718 | 14.02111
13.69679 | 33.86555 | 13.57763 | 27.83653 | 13.54419 | 22.80226 | 13.52048 | 14.02695
13.71004 | 33.8896 | 13.59072 | 27.85414 | 13.55704 | 22.81222 | 13.53373 | 14.03276
13.72326 | 33.91358 | 13.6038 | 27.87176 | 13.56994 | 22.8222 | 13.54695 | 14.03855
13.73651 | 33.93757 | 13.61697 | 27.88946 | 13.58283 | 22.83218 | 13.56014 | 14.04434
13.7497 | 33.96147 | 13.63003 | 27.90705 | 13.59567 | 22.84205 | 13.57333 | 14.05012
13.76289 | 33.98538 | 13.64317 | 27.92475 | 13.60854 | 22.85194 | 13.58655 | 14.05589
13.77609 | 34.00932 | 13.65631 | 27.94246 | 13.62142 | 22.86179 | 13.59974 | 14.06164
13.78928 | 34.03329 | 13.66948 | 27.9602 | 13.63429 | 22.87162 | 13.6129 | 14.06737
13.80247 | 34.05729 | 13.68268 | 27.97794 | 13.64716 | 22.88145 | 13.62612 | 14.07314
13.81569 | 34.08135 | 13.69587 | 27.99565 | 13.65998 | 22.89122 | 13.63926 | 14.07888
13.82892 | 34.10543 | 13.70906 | 28.01332 | 13.6728 | 22.90098 | 13.65245 | 14.08465
13.84214 | 34.12949 | 13.72229 | 28.03098 | 13.68565 | 22.91075 | 13.66563 | 14.09041
13.85536 | 34.15355 | 13.73548 | 28.04858 | 13.69849 | 22.92051 | 13.6788 | 14.09617
13.86852 | 34.17752 | 13.7487 | 28.06618 | 13.71127 | 22.93024 | 13.69197 | 14.10193
13.88169 | 34.20154 | 13.76192 | 28.08373 | 13.72407 | 22.93994 | 13.70511 | 14.10767
13.89483 | 34.22556 | 13.77514 | 28.10128 | 13.73688 | 22.94965 | 13.71825 | 14.11342
13.908 | 34.24965 | 13.78839 | 28.11882 | 13.74971 | 22.95935 | 13.73139 | 14.11917
13.92114 | 34.27372 | 13.80164 | 28.13636 | 13.76256 | 22.96902 | 13.74451 | 14.1249
13.93422 | 34.29771 | 13.81489 | 28.15388 | 13.77537 | 22.97866 | 13.75757 | 14.13062
13.94736 | 34.32179 | 13.82818 | 28.17143 | 13.78817 | 22.98828 | 13.77061 | 14.13633
13.96063 | 34.34584 | 13.84148 | 28.189 | 13.80101 | 22.99792 | 13.78364 | 14.14204
13.97389 | 34.36989 | 13.85475 | 28.20651 | 13.81383 | 23.00754 | 13.79668 | 14.14776
13.98709 | 34.39388 | 13.86798 | 28.22397 | 13.82668 | 23.01711 | 13.80969 | 14.15345
14.00027 | 34.41785 | 13.8812 | 28.24145 | 13.83947 | 23.02665 | 13.82269 | 14.15914
14.0135 | 34.44191 | 13.89444 | 28.25897 | 13.85229 | 23.03616 | 13.8357 | 14.16481
14.02669 | 34.46603 | 13.90774 | 28.27655 | 13.86514 | 23.04568 | 13.8487 | 14.17047
14.03978 | 34.49006 | 13.92102 | 28.2941 | 13.87799 | 23.05517 | 13.86168 | 14.17612
14.05281 | 34.51404 | 13.93432 | 28.31165 | 13.89086 | 23.06463 | 13.87467 | 14.18176
14.06589 | 34.53815 | 13.94759 | 28.32918 | 13.90376 | 23.07403 | 13.88767 | 14.18741
14.07899 | 34.56227 | 13.9609 | 28.34673 | 13.91663 | 23.08341 | 13.90065 | 14.19303
14.09203 | 34.5864 | 13.9742 | 28.36428 | 13.92954 | 23.09281 | 13.91363 | 14.19864
14.10519 | 34.6108 | 13.9875 | 28.38181 | 13.94243 | 23.10214 | 13.92661 | 14.20422
14.11843 | 34.63559 | 14.00077 | 28.3993 | 13.95536 | 23.11149 | 13.93961 | 14.20981
14.13168 | 34.66043 | 14.01413 | 28.41686 | 13.96831 | 23.12084 | 13.95259 | 14.21537
14.14459 | 34.68471 | 14.02749 | 28.4344 | 13.98128 | 23.1302 | 13.96555 | 14.22091
14.15738 | 34.70879 | 14.04084 | 28.45186 | 13.99421 | 23.13952 | 13.97847 | 14.22642
14.1703 | 34.73316 | 14.05417 | 28.46925 | 14.00716 | 23.14886 | 13.9914 | 14.23193
14.18354 | 34.75808 | 14.06755 | 28.48664 | 14.02009 | 23.15817 | 14.00433 | 14.23742
14.1965 | 34.78259 | 14.08088 | 28.50394 | 14.03304 | 23.1675 | 14.01722 | 14.24289
14.20885 | 34.80526 | 14.09426 | 28.52125 | 14.04603 | 23.17677 | 14.03009 | 14.24834
|  | 14.10764 | 28.53853 | 14.059 | 23.18604 | 14.04299 | 14.2538
|  | 14.12097 | 28.5557 | 14.07195 | 23.19532 | 14.05586 | 14.25924
|  | 14.13433 | 28.57289 | 14.08496 | 23.20461 | 14.0687 | 14.26469
|  | 14.14773 | 28.59008 | 14.09794 | 23.21391 | 14.08157 | 14.27014
|  | 14.16109 | 28.60719 | 14.11092 | 23.2232 | 14.09441 | 14.27557
|  | 14.17447 | 28.6243 | 14.12398 | 23.23254 | 14.10726 | 14.28099
|  | 14.1878 | 28.64131 | 14.13699 | 23.24184 | 14.12006 | 14.28639
|  | 14.20113 | 28.6583 | 14.14999 | 23.25114 | 14.13282 | 14.29178
|  | 14.2144 | 28.67524 | 14.16305 | 23.26046 | 14.14559 | 14.29717
|  | 14.22769 | 28.69227 | 14.17609 | 23.26981 | 14.15836 | 14.30256
|  | 14.24094 | 28.70929 | 14.18914 | 23.27914 | 14.17113 | 14.30793
|  | 14.25425 | 28.72643 | 14.20223 | 23.28849 | 14.18384 | 14.31327
|  | 14.26752 | 28.74357 | 14.21533 | 23.29784 | 14.19658 | 14.31862
|  | 14.28079 | 28.76075 | 14.22845 | 23.30719 | 14.20928 | 14.32395
|  | 14.29408 | 28.77798 | 14.24159 | 23.31654 | 14.22199 | 14.32927
|  | 14.30735 | 28.79522 | 14.2547 | 23.32588 | 14.23467 | 14.33457
|  | 14.32062 | 28.81251 | 14.26784 | 23.33522 | 14.24736 | 14.33988
|  | 14.33387 | 28.82978 | 14.28098 | 23.34456 | 14.25998 | 14.34516
|  | 14.34709 | 28.84702 | 14.29412 | 23.35389 | 14.27261 | 14.35044
|  | 14.36034 | 28.86435 | 14.30726 | 23.36319 | 14.28525 | 14.35571
|  | 14.37353 | 28.88168 | 14.32042 | 23.3725 | 14.29788 | 14.36098
|  | 14.38673 | 28.89901 | 14.33359 | 23.3818 | 14.31045 | 14.36622
|  | 14.3999 | 28.91635 | 14.34676 | 23.39111 | 14.32297 | 14.37144
|  | 14.41306 | 28.93373 | 14.35992 | 23.4004 | 14.33546 | 14.37665
|  | 14.42623 | 28.95112 | 14.37314 | 23.40971 | 14.34795 | 14.38185
|  | 14.43937 | 28.96849 | 14.38633 | 23.41901 | 14.36037 | 14.38703
|  | 14.45245 | 28.98583 | 14.3995 | 23.42828 | 14.37276 | 14.39219
|  | 14.46554 | 29.00322 | 14.41266 | 23.43754 | 14.38512 | 14.39734
|  | 14.4786 | 29.02061 | 14.42582 | 23.44681 | 14.39743 | 14.40246
|  | 14.49161 | 29.03797 | 14.43899 | 23.45607 | 14.40965 | 14.40755
|  | 14.50461 | 29.05543 | 14.45217 | 23.46534 | 14.42185 | 14.41264
|  | 14.51756 | 29.07285 | 14.46533 | 23.47458 | 14.43405 | 14.41774
|  | 14.53046 | 29.09026 | 14.47853 | 23.48384 | 14.44622 | 14.42282
|  | 14.54337 | 29.10771 | 14.49175 | 23.4931 | 14.45835 | 14.42788
|  | 14.55621 | 29.12513 | 14.50497 | 23.50236 | 14.47039 | 14.43291
|  | 14.56899 | 29.14254 | 14.5182 | 23.51161 | 14.48242 | 14.43793
|  | 14.58175 | 29.15997 | 14.53147 | 23.52089 | 14.49449 | 14.44296
|  | 14.59455 | 29.1775 | 14.54475 | 23.53016 | 14.50648 | 14.44796
|  | 14.60725 | 29.195 | 14.55799 | 23.5394 | 14.51844 | 14.45294
|  | 14.61996 | 29.21258 | 14.57127 | 23.54866 | 14.53038 | 14.4579
|  | 14.63261 | 29.23013 | 14.58454 | 23.55791 | 14.54229 | 14.46283
|  | 14.64525 | 29.24772 | 14.59782 | 23.56715 | 14.55411 | 14.46774
|  | 14.65791 | 29.26538 | 14.61112 | 23.57638 | 14.56586 | 14.47262
|  | 14.67048 | 29.283 | 14.62441 | 23.5856 | 14.57755 | 14.47746
|  | 14.68301 | 29.3006 | 14.63771 | 23.59477 | 14.58919 | 14.48227
|  | 14.69553 | 29.31822 | 14.65104 | 23.60394 | 14.6008 | 14.48707
|  | 14.708 | 29.3358 | 14.66424 | 23.61309 | 14.61236 | 14.49184
|  | 14.72047 | 29.3534 | 14.67745 | 23.62223 | 14.62386 | 14.4966
|  | 14.73292 | 29.37096 | 14.69068 | 23.63129 | 14.63533 | 14.50135
|  | 14.74559 | 29.38874 | 14.70393 | 23.64034 | 14.64675 | 14.50609
|  | 14.7582 | 29.40641 | 14.71715 | 23.64937 | 14.65804 | 14.51078
|  | 14.77072 | 29.424 | 14.73043 | 23.65844 | 14.66931 | 14.51548
|  | 14.78316 | 29.44155 | 14.74369 | 23.66748 | 14.68052 | 14.52015
|  | 14.79557 | 29.4591 | 14.75706 | 23.67658 | 14.69164 | 14.5248
|  | 14.80791 | 29.47662 | 14.77041 | 23.68566 | 14.70272 | 14.52944
|  | 14.82017 | 29.49396 | 14.78369 | 23.69469 | 14.71369 | 14.53404
|  | 14.8324 | 29.51122 | 14.7971 | 23.70379 | 14.72469 | 14.53867
|  | 14.84457 | 29.5284 | 14.81063 | 23.71294 | 14.7356 | 14.54327
|  | 14.8567 | 29.54559 | 14.82417 | 23.72209 | 14.74647 | 14.54786
|  | 14.86878 | 29.56286 | 14.83774 | 23.73125 | 14.75719 | 14.5524
|  | 14.88078 | 29.57989 | 14.85123 | 23.74037 | 14.76786 | 14.55692
|  | 14.8929 | 29.59718 | 14.86459 | 23.7494 | 14.77845 | 14.56142
|  | 14.90506 | 29.6146 | 14.87806 | 23.75849 | 14.78942 | 14.56599
|  | 14.91704 | 29.63185 | 14.89129 | 23.76746 | 14.80036 | 14.57055
|  | 14.92896 | 29.64879 | 14.90462 | 23.7765 | 14.81129 | 14.57512
|  | 14.94092 | 29.6657 | 14.91871 | 23.78596 | 14.82218 | 14.57967
|  | 14.95277 | 29.68233 |  |  | 14.83306 | 14.5842
|  | 14.96462 | 29.69909 |  |  | 14.84377 | 14.58864
|  | 14.97677 | 29.7155 |  |  | 14.8544 | 14.59305
[6 empty] | 14.86483 | 14.59742
[6 empty] | 14.87515 | 14.60182
[6 empty] | 14.88535 | 14.60624
[6 empty] | 14.8955 | 14.61067
[6 empty] | 14.9056 | 14.61511
[6 empty] | 14.91559 | 14.61959
[6 empty] | 14.92563 | 14.62412
[6 empty] | 14.93551 | 14.62856
[6 empty] | 14.94523 | 14.63295
[6 empty] | 14.95488 | 14.63734
[6 empty] | 14.96432 | 14.64163
[6 empty] | 14.97312 | 14.64568
[6 empty] | 14.98226 | 14.64996

## fig.4
1/3 dense SB |  |  | 1/5 dense SB
axl | vol | q | axl | vol | q
0 | 0 | 0 | 0 | 0 | 0
0.01372043 | 0.003604252 | 7.48159 | 0.01107527 | 0.004060423 | 6.337683
0.02329032 | 0.008279753 | 11.96622 | 0.02270968 | 0.008696168 | 11.66103
0.03488479 | 0.01321292 | 17.31567 | 0.03493088 | 0.01374452 | 16.57048
0.04655914 | 0.01834697 | 22.75829 | 0.04734767 | 0.01890871 | 21.30771
0.05826979 | 0.0236114 | 27.88443 | 0.05973607 | 0.02417888 | 25.8617
0.07009926 | 0.02889639 | 32.63261 | 0.072134 | 0.02945127 | 30.19094
0.08223656 | 0.03422029 | 37.52078 | 0.08466667 | 0.03479654 | 34.28414
0.09447818 | 0.03955506 | 42.02305 | 0.09728653 | 0.04015335 | 38.08203
0.1066893 | 0.04489011 | 45.06085 | 0.109983 | 0.04552164 | 41.65537
0.1191551 | 0.05023638 | 48.72563 | 0.1227189 | 0.05088558 | 45.01057
0.131655 | 0.05559145 | 51.98591 | 0.1354278 | 0.056237 | 48.20444
0.1442194 | 0.06093717 | 55.09583 | 0.1481677 | 0.06158903 | 51.26829
0.156822 | 0.0662116 | 58.06176 | 0.1610275 | 0.06697983 | 54.19054
0.1695106 | 0.07136444 | 60.84453 | 0.1738154 | 0.07233444 | 56.98592
0.1821956 | 0.07619273 | 63.42866 | 0.1866181 | 0.07761666 | 59.67878
0.1949365 | 0.08060094 | 65.84451 | 0.1995015 | 0.08256643 | 62.28001
0.2077327 | 0.08466695 | 68.08288 | 0.2123871 | 0.08707416 | 64.75851
0.2205754 | 0.08842406 | 70.3063 | 0.2252223 | 0.09120101 | 67.16678
0.2334243 | 0.09185621 | 72.4612 | 0.2380976 | 0.09498549 | 69.49222
0.2462785 | 0.0949976 | 74.53838 | 0.2509913 | 0.09844864 | 71.73359
0.2588513 | 0.09882239 | 77.38868 | 0.2637293 | 0.1025156 | 74.61194
0.2714555 | 0.10258 | 80.17647 | 0.2765224 | 0.1065023 | 77.35095
0.284107 | 0.1062356 | 82.8397 | 0.2893391 | 0.1103815 | 80.01116
0.2968214 | 0.1097691 | 85.37245 | 0.3021873 | 0.1141549 | 82.57341
0.309583 | 0.1131817 | 87.78518 | 0.3150354 | 0.1178163 | 85.0702
0.3223446 | 0.1164651 | 90.09555 | 0.3279072 | 0.1213498 | 87.49557
0.3351613 | 0.1195958 | 92.29173 | 0.3408104 | 0.124747 | 89.84506
0.3479544 | 0.1225471 | 94.37972 | 0.3537057 | 0.1279877 | 92.10993
0.3607946 | 0.1253125 | 96.35649 | 0.3666326 | 0.1310607 | 94.29602
0.3736664 | 0.1278869 | 98.25005 | 0.3795594 | 0.1339436 | 96.40039
0.3865696 | 0.1302821 | 100.0619 | 0.3925098 | 0.1366699 | 98.44522
0.3994965 | 0.1324875 | 101.7671 | 0.4054917 | 0.1392304 | 100.4245
0.4124784 | 0.1345048 | 103.398 | 0.4184658 | 0.1416048 | 102.3326
0.4254288 | 0.1363297 | 104.9355 | 0.4314162 | 0.143799 | 104.1943
0.4383792 | 0.1379825 | 106.3695 | 0.4443981 | 0.1457948 | 105.9803
0.4513611 | 0.1394553 | 107.7585 | 0.4573564 | 0.1476061 | 107.748
0.464343 | 0.1407608 | 109.1015 | 0.4703304 | 0.1492335 | 109.4797
0.4773485 | 0.1418726 | 110.4084 | 0.4833045 | 0.1506622 | 111.1858
0.4903855 | 0.1427961 | 111.6736 | 0.4962785 | 0.1518907 | 112.8397
0.5034146 | 0.1435122 | 112.9 | 0.5092526 | 0.1529182 | 114.4665
0.5164437 | 0.1440277 | 114.0862 | 0.5222345 | 0.1537315 | 116.0588
0.5294493 | 0.1443243 | 115.2409 | 0.5352164 | 0.1543237 | 117.6108
0.542502 | 0.1444074 | 116.4422 | 0.5482219 | 0.1547104 | 119.1311
0.5555311 | 0.1442802 | 117.5811 | 0.5612274 | 0.154895 | 120.617
0.5685366 | 0.1439421 | 118.6915 | 0.5742329 | 0.1548638 | 122.0758
0.5815736 | 0.1434153 | 119.7571 | 0.5872069 | 0.154611 | 123.4928
0.5946105 | 0.1426923 | 120.806 | 0.6002124 | 0.1541352 | 124.8857
0.6076711 | 0.1417788 | 121.8235 | 0.6132179 | 0.1534336 | 126.2484
0.6207002 | 0.140711 | 122.842 | 0.6262234 | 0.1525038 | 127.59
0.6337844 | 0.1395058 | 123.8673 | 0.639229 | 0.1513705 | 128.9073
0.646845 | 0.138173 | 124.8496 | 0.6522895 | 0.1500359 | 130.1975
0.6599056 | 0.1367355 | 125.8417 | 0.6653265 | 0.1485419 | 131.4563
0.6729898 | 0.1351715 | 126.7733 | 0.6783556 | 0.1469133 | 132.6969
0.6861054 | 0.1335216 | 127.7384 | 0.6913611 | 0.1451649 | 133.9076
0.6991896 | 0.1317627 | 128.6514 | 0.7043981 | 0.1432807 | 135.1368
0.7122738 | 0.1298699 | 129.5346 | 0.7174272 | 0.1412619 | 136.339
0.725358 | 0.1278551 | 130.3998 | 0.7304563 | 0.1391173 | 137.5098
0.7384972 | 0.1257081 | 131.178 | 0.7434618 | 0.1368519 | 138.6582
0.751605 | 0.1234367 | 131.9542 | 0.7565146 | 0.134455 | 139.781
0.7647443 | 0.1210514 | 132.727 | 0.7695279 | 0.1319417 | 140.8988
0.77786 | 0.1185487 | 133.5052 | 0.7825649 | 0.1292956 | 142.0205
0.7910307 | 0.1159152 | 134.28 | 0.7955704 | 0.1265314 | 143.1167
0.8041699 | 0.113164 | 135.0484 | 0.8085759 | 0.1236404 | 144.2109
0.8173092 | 0.1102952 | 135.812 | 0.821605 | 0.1206416 | 145.2883
0.8304721 | 0.1073012 | 136.5619 | 0.8346341 | 0.117534 | 146.3389
0.8436192 | 0.1042043 | 137.3275 | 0.8476711 | 0.1143224 | 147.364
0.8567821 | 0.1009988 | 138.078 | 0.8607553 | 0.1109897 | 148.3768
0.8699213 | 0.09770734 | 138.8281 | 0.8737608 | 0.107557 | 149.3861
0.8831393 | 0.09435672 | 139.5719 | 0.8867978 | 0.1040376 | 150.3877
0.89631 | 0.09096848 | 140.3009 | 0.8998033 | 0.1004529 | 151.3757
0.9094493 | 0.08753738 | 141.0106 | 0.9127852 | 0.09679368 | 152.3428
0.9226908 | 0.08405405 | 141.7154 | 0.9257986 | 0.09306486 | 153.3006
0.9359087 | 0.08052857 | 142.3193 | 0.9387726 | 0.08926198 | 154.2566
0.9491031 | 0.0769738 | 142.9653 | 0.9518096 | 0.08539045 | 155.2062
0.9622974 | 0.07337138 | 143.633 | 0.9648702 | 0.08146149 | 156.1275
0.9755232 | 0.06972464 | 144.3282 | 0.9779308 | 0.07747202 | 157.069
0.9887097 | 0.06602526 | 145.001 | 0.9910149 | 0.07342893 | 157.9647
1.001928 | 0.06226203 | 145.6414 | 1.004076 | 0.06933178 | 158.8613
1.015122 | 0.05845378 | 146.2989 | 1.017136 | 0.06518556 | 159.7488
1.02834 | 0.05460573 | 146.9824 | 1.030197 | 0.06098359 | 160.6256
1.041534 | 0.05071315 | 147.6743 | 1.043257 | 0.05675064 | 161.5005
1.054705 | 0.04678175 | 148.3544 | 1.056341 | 0.05248267 | 162.3751
1.067868 | 0.04283296 | 149.0254 | 1.069426 | 0.04820326 | 163.2435
1.081039 | 0.03887392 | 149.6947 | 1.082518 | 0.0438793 | 164.0809
1.094256 | 0.03487674 | 150.327 | 1.09561 | 0.03952055 | 164.8975
1.107451 | 0.03085266 | 150.9722 | 1.108702 | 0.03512845 | 165.7137
1.120614 | 0.02679857 | 151.6245 | 1.121786 | 0.03069705 | 166.5165
1.133808 | 0.02271588 | 152.2487 | 1.134847 | 0.02624923 | 167.3263
1.146971 | 0.01859366 | 152.8974 | 1.147931 | 0.02179781 | 168.1197
1.160142 | 0.01443212 | 153.4744 | 1.160991 | 0.01733331 | 168.9303
1.173281 | 0.01023059 | 154.0584 | 1.174107 | 0.01283662 | 169.736
1.186452 | 0.0060033 | 154.6363 | 1.187191 | 0.008324217 | 170.5502
1.199622 | 0.001735993 | 155.1907 | 1.200244 | 0.003807547 | 171.3467
1.212738 | -0.002548199 | 155.7887 | 1.213281 | -0.0007172153 | 172.1457
1.225822 | -0.006890502 | 156.401 | 1.226341 | -0.005269387 | 172.9328
1.238993 | -0.01128217 | 156.9735 | 1.239402 | -0.009812505 | 173.7166
1.252109 | -0.01567785 | 157.527 | 1.252494 | -0.01437279 | 174.5014
1.265248 | -0.0200857 | 158.0744 | 1.265578 | -0.01893284 | 175.283
1.27834 | -0.02448351 | 158.689 | 1.278686 | -0.02350553 | 176.0832
1.291432 | -0.02888752 | 159.2871 | 1.291747 | -0.02807008 | 176.8876
1.304516 | -0.03329462 | 159.8385 | 1.304831 | -0.03264014 | 177.6858
1.317655 | -0.03771581 | 160.3227 | 1.317915 | -0.037214 | 178.4516
1.330771 | -0.04211721 | 160.7965 | 1.331031 | -0.0417936 | 179.2229
1.343918 | -0.04652387 | 161.27 | 1.344146 | -0.04638844 | 179.9865
1.357089 | -0.05093888 | 161.7417 | 1.357231 | -0.05102996 | 180.7337
1.370173 | -0.05534551 | 162.1974 | 1.370315 | -0.05575106 | 181.4763
1.383281 | -0.0597643 | 162.6251 | 1.383423 | -0.06054863 | 182.2154
1.396373 | -0.06418498 | 163.0904 | 1.396507 | -0.06542791 | 182.8918
1.409457 | -0.06860114 | 163.5453 | 1.409591 | -0.07034768 | 183.588
1.422549 | -0.07302849 | 164.0246 | 1.422675 | -0.07530748 | 184.2332
1.435633 | -0.07747371 | 164.4864 | 1.435759 | -0.08031016 | 184.8925
1.448804 | -0.08194161 | 164.9391 | 1.448867 | -0.08534168 | 185.524
1.461865 | -0.08640897 | 165.4107 | 1.462006 | -0.09045612 | 186.1507
1.474925 | -0.09089872 | 165.9885 | 1.475146 | -0.09564155 | 186.7219
1.488009 | -0.09540398 | 166.4774 | 1.488253 | -0.1008551 | 187.3001
1.501094 | -0.09992543 | 166.9239 | 1.501361 | -0.106151 | 187.9213
1.514178 | -0.1044655 | 167.3949 | 1.514422 | -0.1115018 | 188.5452
1.527238 | -0.1090286 | 167.8872 | 1.527451 | -0.116923 | 189.1688
1.540299 | -0.1135941 | 168.3868 | 1.540543 | -0.1224276 | 189.7672
1.553438 | -0.1181735 | 168.8438 | 1.553627 | -0.127992 | 190.3666
1.566522 | -0.1227531 | 169.2601 | 1.566688 | -0.1336143 | 190.9238
1.579583 | -0.1273291 | 169.6689 | 1.579748 | -0.139291 | 191.469
1.592691 | -0.1319208 | 170.1036 | 1.592864 | -0.1450484 | 192.0281
1.605806 | -0.1365185 | 170.5367 | 1.605948 | -0.1508711 | 192.5277
1.618922 | -0.1411329 | 170.9665 | 1.619032 | -0.1567714 | 193.0588
1.632014 | -0.1457427 | 171.3602 | 1.632116 | -0.1627094 | 193.6201
1.645098 | -0.1503542 | 171.7767 | 1.645201 | -0.1687498 | 194.1172
1.658238 | -0.1549803 | 172.1972 | 1.658293 | -0.1748314 | 194.6402
1.671345 | -0.1596035 | 172.5989 | 1.671432 | -0.1809941 | 195.1294
1.684461 | -0.1642298 | 172.8703 | 1.68454 | -0.1872272 | 195.5895
1.697577 | -0.168858 | 173.2502 | 1.69771 | -0.1935848 | 196.0056
1.710716 | -0.1734907 | 173.6181 | 1.710795 | -0.1999811 | 196.3912
1.723824 | -0.1781234 | 174.0163 | 1.723879 | -0.2064622 | 196.7431
1.736932 | -0.1827571 | 174.377 | 1.736971 | -0.213017 | 197.1323
1.750071 | -0.187397 | 174.7633 | 1.750087 | -0.219653 | 197.521
1.76321 | -0.192044 | 175.1464 | 1.763194 | -0.2263526 | 197.9382
1.776294 | -0.1967217 | 175.5684 | 1.776279 | -0.2331554 | 198.3435
1.789402 | -0.201445 | 176.0235 | 1.789386 | -0.240058 | 198.7308
1.802486 | -0.2061937 | 176.4784 | 1.802478 | -0.2470244 | 199.0473
1.815594 | -0.2110056 | 176.9299 | 1.815594 | -0.2540802 | 199.3489
1.828733 | -0.2158742 | 177.3782 | 1.828733 | -0.2612362 | 199.6687
1.841825 | -0.2207785 | 177.8323 | 1.841841 | -0.2684762 | 199.9392
1.854854 | -0.225718 | 178.3429 | 1.854925 | -0.2757725 | 200.2382
1.867939 | -0.2307278 | 178.8443 | 1.868009 | -0.2831694 | 200.521
1.881023 | -0.23577 | 179.3079 | 1.881094 | -0.2906245 | 200.7934
1.894083 | -0.2408911 | 179.7496 | 1.894209 | -0.2981234 | 201.0682
1.907175 | -0.2461304 | 180.1693 | 1.907349 | -0.3056539 | 201.3717
1.920236 | -0.2514001 | 180.612 | 1.920488 | -0.3132031 | 201.6806
1.933344 | -0.2567423 | 181.0107 | 1.93358 | -0.3207479 | 202.0229
1.946483 | -0.2621445 | 181.307 | 1.946696 | -0.3283536 | 202.2597
1.959591 | -0.2675767 | 181.6432 | 1.959811 | -0.3360016 | 202.5468
1.972754 | -0.2730759 | 181.9965 | 1.97295 | -0.3436737 | 202.8149
1.985862 | -0.2786077 | 182.3799 | 1.98609 | -0.3514201 | 203.1418
1.999001 | -0.2841676 | 182.7241 | 1.999197 | -0.3592075 | 203.4426
2.012116 | -0.2897626 | 183.0752 | 2.012345 | -0.3669884 | 203.7105
2.025232 | -0.2953918 | 183.481 | 2.02546 | -0.3748008 | 203.9595
2.038348 | -0.3010692 | 183.9356 | 2.038576 | -0.3825851 | 204.2181
2.051432 | -0.3067951 | 184.3825 | 2.051715 | -0.3904287 | 204.4719
2.064548 | -0.3125573 | 184.7514 | 2.064886 | -0.3982828 | 204.7256
2.077687 | -0.3184055 | 185.1645 | 2.077994 | -0.4061345 | 205.005
2.090747 | -0.3243142 | 185.5215 | 2.091109 | -0.4139846 | 205.287
2.103863 | -0.3302526 | 185.8998 | 2.104225 | -0.4218303 | 205.5735
2.116947 | -0.3362464 | 186.308 | 2.117309 | -0.4297013 | 205.8842
2.130008 | -0.3422603 | 186.7088 | 2.130393 | -0.4375704 | 206.1917
2.143092 | -0.3483203 | 187.1222 | 2.143478 | -0.4454809 | 206.5509
2.156176 | -0.3544174 | 187.5467 | 2.156562 | -0.4534486 | 206.871
2.16926 | -0.3605364 | 188.003 | 2.169622 | -0.4614923 | 207.1606
2.1824 | -0.3666972 | 188.4098 | 2.182707 | -0.4695234 | 207.5134
2.195515 | -0.3728901 | 188.8033 | 2.195767 | -0.477619 | 207.7928
2.2086 | -0.3791292 | 189.2543 | 2.208796 | -0.4857408 | 208.0965
2.22166 | -0.3853914 | 189.8133 | 2.221833 | -0.4938752 | 208.4604
2.234768 | -0.3917184 | 190.2769 | 2.234862 | -0.5020123 | 208.8313
2.247828 | -0.3980697 | 190.7288 | 2.247923 | -0.5101689 | 209.1907
2.260921 | -0.4044624 | 191.1631 | 2.260983 | -0.5183622 | 209.5786
2.274036 | -0.4109217 | 191.6188 | 2.274068 | -0.5266048 | 209.9473
2.287152 | -0.4174076 | 192.0455 | 2.287152 | -0.5348918 | 210.2884
2.300291 | -0.4239271 | 192.4502 | 2.300212 | -0.5432099 | 210.602
2.31343 | -0.4304838 | 192.8402 | 2.313328 | -0.5515759 | 210.9152
2.326601 | -0.4370486 | 193.2041 | 2.326389 | -0.5599203 | 211.234
2.339772 | -0.4436687 | 193.5492 | 2.339473 | -0.5683015 | 211.6359
2.352943 | -0.4502802 | 193.834 | 2.352533 | -0.5767431 | 212.0246
2.366105 | -0.4568514 | 194.123 | 2.365539 | -0.5852029 | 212.393
2.3793 | -0.4634136 | 194.4191 | 2.378631 | -0.5937021 | 212.7941
2.392549 | -0.4699971 | 194.7134 | 2.391723 | -0.6022595 | 213.1547
2.405744 | -0.4765826 | 195.0033 | 2.404807 | -0.6108351 | 213.5365
2.418938 | -0.4832196 | 195.3076 | 2.417868 | -0.6194549 | 213.8839
2.432156 | -0.4898874 | 195.6116 | 2.430873 | -0.6280724 | 214.2411
2.445319 | -0.4964715 | 195.9787 | 2.443879 | -0.6366819 | 214.561
2.458513 | -0.5030994 | 196.3255 | 2.456884 | -0.6453199 | 214.8891
2.471684 | -0.5097448 | 196.6935 | 2.46989 | -0.6539937 | 215.217
2.484854 | -0.5163972 | 197.1648 | 2.482895 | -0.6626784 | 215.6065
2.498025 | -0.5230264 | 197.5412 | 2.495924 | -0.6714068 | 215.9771
2.511172 | -0.52963 | 197.942 | 2.50893 | -0.6801544 | 216.329
2.524312 | -0.5362491 | 198.3295 | 2.521935 | -0.688892 | 216.6563
2.537451 | -0.5429159 | 198.7383 | 2.534941 | -0.6976316 | 217.0036
2.550614 | -0.54961 | 199.114 | 2.547915 | -0.7064144 | 217.3982
2.563777 | -0.5563604 | 199.4664 | 2.560944 | -0.7152438 | 217.7981
2.576939 | -0.5631351 | 199.8127 | 2.573926 | -0.7241108 | 218.1065
2.590134 | -0.5699684 | 200.1271 | 2.5869 | -0.7329541 | 218.4018
2.603352 | -0.5768582 | 200.4857 | 2.599906 | -0.7418576 | 218.6984
2.616546 | -0.5837982 | 200.7841 | 2.612943 | -0.750791 | 218.9744
2.629764 | -0.5907323 | 201.1667 | 2.625948 | -0.759796 | 219.2189
2.642958 | -0.5977395 | 201.5618 | 2.638977 | -0.7688688 | 219.5073
2.656208 | -0.6048032 | 201.8907 | 2.652038 | -0.7779612 | 219.7724
2.669457 | -0.6119003 | 202.1768 | 2.665067 | -0.7870845 | 219.9848
2.682707 | -0.6190417 | 202.4681 | 2.678104 | -0.7962162 | 220.2125
2.695956 | -0.6262826 | 202.6424 | 2.691109 | -0.8052878 | 220.4433
2.709253 | -0.6336156 | 202.8562 | 2.704138 | -0.8143473 | 220.6854
2.722502 | -0.6410095 | 203.0642 | 2.717144 | -0.8233899 | 220.9059
2.73572 | -0.6484548 | 203.2876 | 2.730149 | -0.8324415 | 221.1949
2.749001 | -0.6559764 | 203.506 | 2.743186 | -0.8415131 | 221.4453
2.76225 | -0.6635623 | 203.7158 | 2.756247 | -0.8506079 | 221.5888
2.7755 | -0.6712197 | 203.9766 | 2.769284 | -0.8596643 | 221.7637
2.788741 | -0.6789373 | 204.2372 | 2.78229 | -0.8687354 | 221.9868
2.801959 | -0.6866681 | 204.5018 | 2.795271 | -0.8778001 | 222.1856
2.815208 | -0.6944098 | 204.7863 | 2.808253 | -0.8868305 | 222.3192
2.828458 | -0.7022054 | 205.0393 | 2.821204 | -0.8958471 | 222.4613
2.841676 | -0.7100457 | 205.2851 | 2.834209 | -0.904932 | 222.6158
2.85487 | -0.7178872 | 205.5519 | 2.84716 | -0.9139972 | 222.7703
2.868065 | -0.7257592 | 205.8243 | 2.860165 | -0.9231222 | 222.9172
2.881282 | -0.73366 | 206.1234 | 2.873171 | -0.9322796 | 223.0397
2.8945 | -0.741609 | 206.4965 | 2.886153 | -0.9414391 | 223.165
2.90764 | -0.7496475 | 206.8466 | 2.89919 | -0.9506065 | 223.2914
2.920881 | -0.7577558 | 207.1736 | 2.912195 | -0.9598211 | 223.3371
2.934076 | -0.7658584 | 207.5005 | 2.925169 | -0.9690185 | 223.4112
2.94727 | -0.7740168 | 207.8257 | 2.938151 | -0.9782504 | 223.4765
2.960464 | -0.7821994 | 208.165 | 2.951133 | -0.9874895 | 223.5984
2.973659 | -0.7904111 | 208.3726 | 2.964217 | -0.9968261 | 223.7068
2.986908 | -0.7986507 | 208.5767 | 2.977254 | -1.006213 | 223.804
3.000102 | -0.8068896 | 208.8403 | 2.99026 | -1.015634 | 223.8741
3.01332 | -0.8151611 | 209.1161 | 3.003289 | -1.025074 | 223.9257
3.026538 | -0.823456 | 209.3436 | 3.016318 | -1.034544 | 223.9913
3.03978 | -0.8319031 | 209.6231 | 3.0293 | -1.044017 | 224.088
3.052998 | -0.8403943 | 209.9036 | 3.042282 | -1.053568 | 224.1464
3.066192 | -0.8489429 | 210.1444 | 3.055287 | -1.063144 | 224.2117
3.079386 | -0.85756 | 210.3551 | 3.068324 | -1.072717 | 224.2486
3.092581 | -0.8662206 | 210.6265 | 3.08133 | -1.082313 | 224.342
3.105751 | -0.8748747 | 210.8908 | 3.094288 | -1.091903 | 224.4058
3.118946 | -0.8835819 | 211.1418 | 3.107293 | -1.101562 | 224.5245
3.13214 | -0.8922825 | 211.3097 | 3.120275 | -1.111248 | 224.636
3.145311 | -0.9009452 | 211.4506 | 3.133226 | -1.120938 | 224.7504
3.158482 | -0.9095764 | 211.6257 | 3.146176 | -1.130638 | 224.8308
3.171652 | -0.9182462 | 211.8017 | 3.159182 | -1.140349 | 224.8605
3.184792 | -0.9269136 | 211.969 | 3.172164 | -1.150038 | 224.9167
3.197931 | -0.9355358 | 212.1745 | 3.185169 | -1.159766 | 224.9867
3.21107 | -0.944188 | 212.4281 | 3.198096 | -1.169499 | 225.0964
3.224209 | -0.9528387 | 212.6561 | 3.211046 | -1.179263 | 225.1973
3.237349 | -0.9614394 | 212.9961 | 3.224028 | -1.189072 | 225.2658
3.250441 | -0.9700048 | 213.3189 | 3.23701 | -1.198873 | 225.2849
3.263548 | -0.9785569 | 213.6487 | 3.249992 | -1.208718 | 225.3264
3.276688 | -0.9871391 | 213.9992 | 3.262966 | -1.218531 | 225.3523
3.289795 | -0.9956902 | 214.3198 | 3.275917 | -1.228315 | 225.4403
3.302935 | -1.00424 | 214.6796 | 3.288867 | -1.238144 | 225.5189
3.316074 | -1.012736 | 214.9732 | 3.301817 | -1.247951 | 225.6379
3.329221 | -1.021175 | 215.3004 | 3.314768 | -1.257767 | 225.751
3.342415 | -1.029646 | 215.6216 | 3.327718 | -1.26758 | 225.8697
3.355523 | -1.038126 | 215.9147 | 3.340692 | -1.27741 | 226.0209
3.368631 | -1.046617 | 216.2037 | 3.353698 | -1.287267 | 226.1859
3.381747 | -1.055097 | 216.5404 | 3.366625 | -1.29707 | 226.3691
3.39491 | -1.06358 | 216.7683 | 3.379575 | -1.306862 | 226.5297
3.408072 | -1.072084 | 217.0523 | 3.392526 | -1.316629 | 226.7084
3.421188 | -1.080544 | 217.3011 | 3.405476 | -1.326425 | 226.7932
3.434327 | -1.088986 | 217.5285 | 3.418426 | -1.336196 | 226.9241
3.447522 | -1.097403 | 217.7811 | 3.431322 | -1.345963 | 227.0424
3.460661 | -1.105852 | 218.0325 | 3.444194 | -1.355708 | 227.237
3.473824 | -1.114305 | 218.1111 | 3.457097 | -1.3655 | 227.4227
3.487018 | -1.122695 | 218.1421 | 3.470024 | -1.375325 | 227.5675
3.500205 | -1.131025 | 218.2039 | 3.482943 | -1.385161 | 227.6798
3.513367 | -1.139283 | 218.4128 | 3.495846 | -1.394936 | 227.813
3.52653 | -1.147576 | 218.6296 | 3.508686 | -1.404707 | 227.9857
3.539725 | -1.155859 | 218.7393 | 3.521558 | -1.414483 | 228.1442
3.552919 | -1.16412 | 218.899 | 3.534461 | -1.424309 | 228.3097
3.56609 | -1.172396 | 219.1136 | 3.547333 | -1.434159 | 228.4875
3.57926 | -1.180626 | 219.2691 | 3.560228 | -1.444015 | 228.6412
3.592423 | -1.188849 | 219.4398 | 3.573124 | -1.453863 | 228.8594
3.605618 | -1.197025 | 219.6709 | 3.585995 | -1.46376 | 229.0453
3.618812 | -1.20516 | 219.9412 | 3.598867 | -1.473685 | 229.2703
3.631983 | -1.213272 | 220.2097 | 3.611739 | -1.483629 | 229.3985
3.645177 | -1.221361 | 220.5104 | 3.624634 | -1.493624 | 229.5978
3.65834 | -1.229404 | 220.7928 | 3.637506 | -1.503568 | 229.7775
3.671534 | -1.23742 | 221.1472 | 3.650401 | -1.51353 | 229.9236
3.684729 | -1.245497 | 221.4218 | 3.663297 | -1.523496 | 230.0737
3.697891 | -1.253528 | 221.7956 | 3.676168 | -1.533488 | 230.2296
3.711078 | -1.261573 | 222.127 | 3.689017 | -1.543497 | 230.4542
3.724272 | -1.269633 | 222.4623 | 3.701888 | -1.553504 | 230.6392
3.737467 | -1.277729 | 222.7916 | 3.714705 | -1.563496 | 230.8116
3.750661 | -1.285899 | 223.0815 | 3.727553 | -1.573513 | 230.9822
3.763855 | -1.294082 | 223.3544 | 3.740401 | -1.583491 | 231.1472
3.77705 | -1.302294 | 223.5782 | 3.753218 | -1.5935 | 231.3709
3.790268 | -1.310573 | 223.7959 | 3.766035 | -1.603595 | 231.642
3.803462 | -1.318862 | 224.0457 | 3.778851 | -1.613747 | 231.8931
3.816656 | -1.327175 | 224.246 | 3.791699 | -1.623993 | 232.1272
3.829851 | -1.335535 | 224.4476 | 3.804493 | -1.634306 | 232.3288
3.843045 | -1.34392 | 224.5999 | 3.817309 | -1.644626 | 232.6283
3.856294 | -1.352396 | 224.5586 | 3.830126 | -1.655044 | 232.8559
3.869512 | -1.360906 | 224.6241 | 3.842998 | -1.665565 | 233.0467
3.882707 | -1.369451 | 224.6991 | 3.855869 | -1.676112 | 233.2499
3.895901 | -1.37802 | 224.8189 | 3.868686 | -1.686716 | 233.4407
3.909127 | -1.386635 | 224.9567 | 3.881534 | -1.697386 | 233.6101
3.922321 | -1.395335 | 225.0508 | 3.894406 | -1.708074 | 233.7291
3.935492 | -1.404077 | 225.2262 | 3.907278 | -1.718834 | 233.8563
3.948686 | -1.412868 | 225.3868 | 3.920102 | -1.72961 | 233.9541
3.961904 | -1.421727 | 225.4918 | 3.932919 | -1.740385 | 234.1665
3.975098 | -1.430618 | 225.6049 | 3.945759 | -1.751191 | 234.3241
3.988269 | -1.439515 | 225.7151 | 3.958607 | -1.76204 | 234.4468
4.001463 | -1.448415 | 225.8031 | 3.971503 | -1.772912 | 234.5666
4.014634 | -1.457335 | 226.0469 | 3.984343 | -1.783793 | 234.6821
4.027742 | -1.466311 | 226.3479 | 3.997183 | -1.794682 | 234.8116
4.040858 | -1.475361 | 226.608 | 4.010055 | -1.805648 | 234.8938
4.053973 | -1.484468 | 226.8261 | 4.022895 | -1.816654 | 234.9935
4.067089 | -1.493583 | 227.0631 | 4.035799 | -1.827698 | 235.0872
4.080228 | -1.502725 | 227.3795 | 4.048702 | -1.838778 | 235.1962
4.093367 | -1.511937 | 227.574 | 4.061542 | -1.849826 | 235.329
4.10653 | -1.521147 | 227.7502 | 4.07439 | -1.860901 | 235.4571
4.119646 | -1.530393 | 227.9376 | 4.087238 | -1.872008 | 235.5823
4.132762 | -1.539668 | 228.0969 | 4.100087 | -1.883139 | 235.6671
4.145877 | -1.548985 | 228.2154 | 4.112958 | -1.894281 | 235.7644
4.158993 | -1.55832 | 228.3212 | 4.125799 | -1.905443 | 235.8505
4.172132 | -1.567676 | 228.3779 | 4.138647 | -1.916598 | 235.9991
4.185271 | -1.577063 | 228.4162 | 4.151518 | -1.927763 | 236.1223
4.198466 | -1.586456 | 228.4377 | 4.16439 | -1.938977 | 236.237
4.211605 | -1.595884 | 228.4359 | 4.177238 | -1.950195 | 236.3713
4.224713 | -1.605294 | 228.5693 | 4.19011 | -1.961449 | 236.4833
4.237852 | -1.614726 | 228.5271 | 4.202982 | -1.972729 | 236.5402
4.250968 | -1.624127 | 228.5418 | 4.215822 | -1.984005 | 236.5998
4.264107 | -1.633495 | 228.3931 | 4.228694 | -1.995307 | 236.6618
4.277215 | -1.642821 | 228.261 | 4.241566 | -2.006641 | 236.7264
4.290409 | -1.652075 | 228.0987 | 4.254437 | -2.017971 | 236.7977
4.303627 | -1.661328 | 227.8633 | 4.267309 | -2.029357 | 236.8467
4.316814 | -1.670539 | 227.6946 | 4.280205 | -2.040751 | 236.8844
4.329953 | -1.679704 | 227.5411 | 4.2931 | -2.052119 | 236.8807
4.343124 | -1.68888 | 227.3417 | 4.305995 | -2.063472 | 236.8508
4.356294 | -1.69798 | 227.1425 | 4.318867 | -2.074809 | 236.8377
4.369465 | -1.707065 | 226.9227 | 4.331794 | -2.086125 | 236.7927
4.382707 | -1.716144 | 226.6585 | 4.344697 | -2.097494 | 236.7336
4.395846 | -1.725061 | 226.6001 | 4.357569 | -2.10883 | 236.6858
4.409009 | -1.733966 | 226.4106 | 4.370417 | -2.120115 | 236.6506
4.422203 | -1.742767 | 226.0996 | 4.383257 | -2.131367 | 236.6043
4.435429 | -1.751511 | 225.812 | 4.396129 | -2.14264 | 236.5801
4.448568 | -1.760208 | 225.5689 | 4.408969 | -2.153867 | 236.5135
4.461762 | -1.768878 | 225.3506 | 4.421817 | -2.165109 | 236.4443
4.475012 | -1.777559 | 224.917 | 4.434666 | -2.176315 | 236.3889
4.488206 | -1.786123 | 224.4628 | 4.44753 | -2.187533 | 236.354
4.5014 | -1.794617 | 224.2092 | 4.460433 | -2.198787 | 236.2665
4.514571 | -1.803078 | 223.9282 | 4.473336 | -2.210009 | 236.1805
4.527758 | -1.811538 | 223.6772 | 4.486208 | -2.221216 | 236.1608
4.540897 | -1.820007 | 223.4585 | 4.499079 | -2.232427 | 236.1588
4.554036 | -1.82848 | 223.2702 | 4.511983 | -2.24362 | 236.1746
4.567175 | -1.836895 | 223.0777 | 4.524831 | -2.254793 | 236.2015
4.580315 | -1.845263 | 222.9376 | 4.537679 | -2.265901 | 236.2962
4.593454 | -1.853618 | 222.8391 | 4.550551 | -2.277015 | 236.3423
4.606593 | -1.861987 | 222.6506 | 4.563446 | -2.288109 | 236.3855
4.619732 | -1.870351 | 222.4672 | 4.576341 | -2.299215 | 236.393
4.632848 | -1.878674 | 222.3297 | 4.589268 | -2.310352 | 236.3838
4.645964 | -1.887017 | 222.1976 | 4.602187 | -2.321447 | 236.3854
4.659072 | -1.895345 | 222.1193 | 4.615106 | -2.332518 | 236.3787
4.672187 | -1.903693 | 222.0697 | 4.628033 | -2.343593 | 236.4215
4.685271 | -1.912068 | 222.0173 | 4.640905 | -2.354606 | 236.2867
4.698332 | -1.920452 | 221.9306 | 4.653698 | -2.365541 | 236.2193
4.711495 | -1.928836 | 221.7571 | 4.666538 | -2.376495 | 236.1721
4.724634 | -1.937217 | 221.6152 | 4.6793 | -2.387414 | 236.1359
4.737695 | -1.945634 | 221.5162 | 4.692116 | -2.398338 | 236.079
4.750779 | -1.954095 | 221.4626 | 4.704965 | -2.409243 | 236.0441
4.763871 | -1.962557 | 221.3304 | 4.717789 | -2.420127 | 236.0628
4.776932 | -1.971068 | 221.2673 | 4.730606 | -2.430983 | 236.0944
4.790016 | -1.979589 | 221.2147 | 4.74343 | -2.441836 | 236.1204
4.803076 | -1.988189 | 221.2386 | 4.756192 | -2.452704 | 236.1313
4.816168 | -1.996814 | 221.3059 | 4.768985 | -2.463533 | 236.0576
4.829142 | -2.005456 | 221.4424 | 4.78177 | -2.474329 | 235.9768
4.842124 | -2.014154 | 221.6877 | 4.794555 | -2.485122 | 235.9494
4.855106 | -2.022909 | 221.9119 | 4.80738 | -2.495957 | 235.8304
4.868112 | -2.03173 | 222.126 | 4.820173 | -2.506789 | 235.7745
4.881086 | -2.040564 | 222.3839 | 4.832966 | -2.517626 | 235.7378
4.89406 | -2.049516 | 222.6196 | 4.845751 | -2.528465 | 235.6957
4.907034 | -2.058523 | 222.9086 | 4.858592 | -2.539354 | 235.6412
4.919937 | -2.067564 | 223.2856 | 4.871432 | -2.550193 | 235.6004
4.932887 | -2.076752 | 223.7198 | 4.88428 | -2.56106 | 235.5105
4.945846 | -2.086056 | 224.1193 | 4.897097 | -2.571922 | 235.4451
4.958765 | -2.09553 | 224.4987 | 4.909969 | -2.582844 | 235.2379
4.971629 | -2.105077 | 224.8982 | 4.922785 | -2.593643 | 235.0815
4.984548 | -2.114685 | 225.29 | 4.935602 | -2.60443 | 234.9527
4.997443 | -2.124314 | 225.586 | 4.948419 | -2.615199 | 234.899
5.010283 | -2.133903 | 226.1037 | 4.961235 | -2.625998 | 234.811
5.023155 | -2.14349 | 226.5583 | 4.974083 | -2.636781 | 234.7188
5.036003 | -2.153074 | 226.9447 | 4.986845 | -2.647538 | 234.6352
5.048843 | -2.162687 | 227.3488 | 4.999583 | -2.658332 | 234.5626
5.061715 | -2.172375 | 227.733 | 5.0124 | -2.669171 | 234.4499
5.074587 | -2.182159 | 227.9698 | 5.025161 | -2.679953 | 234.2857
5.087482 | -2.191994 | 228.221 | 5.037923 | -2.690708 | 234.1281
5.100409 | -2.201937 | 228.4949 | 5.050716 | -2.701413 | 233.9733
5.113312 | -2.211969 | 228.7177 | 5.063478 | -2.712113 | 233.8156
5.126239 | -2.222047 | 228.9387 | 5.076247 | -2.722823 | 233.6566
5.13919 | -2.23221 | 229.1856 | 5.088985 | -2.733523 | 233.5016
5.152085 | -2.242399 | 229.4062 | 5.101723 | -2.744175 | 233.4284
5.165012 | -2.252679 | 229.6303 | 5.114461 | -2.754838 | 233.3472
5.177907 | -2.262996 | 229.8311 | 5.127231 | -2.765505 | 233.2505
5.190834 | -2.273339 | 229.9783 | 5.14 | -2.776222 | 233.1768
5.203784 | -2.283745 | 230.0146 | 5.152762 | -2.786928 | 233.0419
5.216766 | -2.294176 | 229.9774 | 5.165586 | -2.797651 | 233.0467
5.229795 | -2.304631 | 229.9892 | 5.178513 | -2.808387 | 232.9707
5.242699 | -2.315106 | 230.1884 | 5.191361 | -2.819105 | 232.8823
5.255594 | -2.325655 | 230.3502 | 5.204288 | -2.829834 | 232.6771
5.268521 | -2.336271 | 230.4938 | 5.217183 | -2.840572 | 232.5641
5.281416 | -2.346935 | 230.6291 | 5.230055 | -2.851307 | 232.4755
5.294312 | -2.357648 | 230.7293 | 5.242927 | -2.862062 | 232.3635
5.307238 | -2.368358 | 230.8959 | 5.255799 | -2.872798 | 232.3035
5.320142 | -2.37916 | 230.9952 | 5.268718 | -2.883529 | 232.2148
5.333037 | -2.389961 | 231.1832 | 5.281699 | -2.894278 | 232.1733
5.345932 | -2.400804 | 231.3324 | 5.294626 | -2.905075 | 232.2014
5.358836 | -2.411727 | 231.4853 | 5.307608 | -2.915929 | 232.1629
5.371707 | -2.422656 | 231.6285 | 5.320566 | -2.926746 | 232.1255
5.384603 | -2.43364 | 231.7318 | 5.333485 | -2.937536 | 232.1835
5.397498 | -2.444618 | 231.7794 | 5.346436 | -2.948355 | 232.1668
5.410425 | -2.455625 | 231.7629 | 5.359386 | -2.959167 | 232.1677
5.423352 | -2.466603 | 231.8048 | 5.3724 | -2.970001 | 232.1751
5.436255 | -2.477549 | 231.8384 | 5.38535 | -2.980763 | 232.1952
5.449182 | -2.488513 | 231.8606 | 5.398301 | -2.991526 | 232.1977
5.462132 | -2.499447 | 231.5469 | 5.411275 | -3.002268 | 232.2032
5.475083 | -2.510295 | 231.3689 | 5.424256 | -3.013039 | 232.1679
5.488009 | -2.521077 | 231.3979 | 5.437238 | -3.02383 | 232.2713
5.500991 | -2.53192 | 231.3976 | 5.450299 | -3.034742 | 232.3441
5.51395 | -2.542756 | 231.3484 | 5.463336 | -3.045661 | 232.4372
5.526876 | -2.553624 | 231.4337 | 5.476365 | -3.056597 | 232.5028
5.539803 | -2.564555 | 231.4212 | 5.489426 | -3.067503 | 232.5901
5.55273 | -2.575615 | 231.4103 | 5.502486 | -3.078444 | 232.634
5.565681 | -2.58674 | 231.3755 | 5.51557 | -3.0894 | 232.6027
5.578662 | -2.597955 | 231.3066 | 5.528678 | -3.100311 | 232.5459
5.591589 | -2.609156 | 231.2687 | 5.541739 | -3.11116 | 232.4839
5.604516 | -2.620321 | 231.4457 | 5.554831 | -3.121996 | 232.515
5.617443 | -2.631576 | 231.5829 | 5.56797 | -3.132867 | 232.5186
5.630338 | -2.642846 | 231.6901 | 5.581054 | -3.143729 | 232.5196
5.643234 | -2.654135 | 231.8295 | 5.594194 | -3.154561 | 232.5257
5.656105 | -2.665431 | 231.9647 | 5.607333 | -3.165387 | 232.5224
5.668922 | -2.676732 | 232.1135 | 5.620472 | -3.176204 | 232.4827
5.681794 | -2.688151 | 232.2604 | 5.633611 | -3.187004 | 232.4158
5.694634 | -2.699558 | 232.4124 | 5.646727 | -3.197776 | 232.3718
5.707482 | -2.711044 | 232.5293 | 5.659866 | -3.208551 | 232.2967
5.720378 | -2.722431 | 232.4296 | 5.672974 | -3.219297 | 232.2189
5.733249 | -2.733696 | 232.5208 | 5.686113 | -3.230029 | 232.2057
5.746121 | -2.744915 | 232.668 | 5.699253 | -3.240778 | 232.2009
5.75926 | -2.756063 | 231.8241 | 5.712337 | -3.251599 | 232.2323
5.772368 | -2.76708 | 231.0685 | 5.7255 | -3.262446 | 232.2084
5.785452 | -2.777931 | 230.4734 | 5.738639 | -3.273317 | 232.295
5.798513 | -2.788597 | 230.0039 | 5.751723 | -3.284186 | 232.3209
5.811605 | -2.799064 | 229.5389 | 5.764831 | -3.295108 | 232.3047
5.824689 | -2.809384 | 229.1664 | 5.77797 | -3.306036 | 232.2507
5.837773 | -2.819636 | 228.8378 | 5.791109 | -3.316965 | 232.2343
5.850834 | -2.829871 | 228.5295 | 5.804304 | -3.327864 | 232.048
5.863918 | -2.840068 | 228.2426 | 5.817467 | -3.338735 | 231.8803
5.877002 | -2.850338 | 227.9485 | 5.830661 | -3.349552 | 231.7474
5.890055 | -2.860544 | 227.6357 | 5.8438 | -3.360345 | 231.7087
5.903084 | -2.870751 | 227.3296 | 5.856963 | -3.371182 | 231.6361
5.916121 | -2.880947 | 227.0559 | 5.870102 | -3.381978 | 231.5234
5.929158 | -2.89115 | 226.8269 | 5.883242 | -3.39275 | 231.4406
5.942164 | -2.901377 | 226.6037 | 5.896412 | -3.403502 | 231.3535
5.955146 | -2.911584 | 226.3614 | 5.909552 | -3.414203 | 231.2747
5.96812 | -2.921824 | 226.1269 | 5.922691 | -3.42495 | 231.1746
5.981094 | -2.932094 | 225.8613 | 5.935806 | -3.435684 | 231.0652
5.994076 | -2.94241 | 225.7394 | 5.948922 | -3.446462 | 231.0308
6.00705 | -2.952773 | 225.5305 | 5.962061 | -3.457203 | 231.0379
6.020055 | -2.963145 | 225.255 | 5.975146 | -3.467922 | 231.0505
6.033037 | -2.97349 | 224.9887 | 5.988206 | -3.478619 | 231.0364
6.046066 | -2.98383 | 224.76 | 6.00129 | -3.489285 | 231.0076
6.059072 | -2.99411 | 224.4961 | 6.014406 | -3.499945 | 230.9837
6.072101 | -3.004373 | 224.3066 | 6.02749 | -3.510627 | 230.9717
6.085083 | -3.014557 | 224.091 | 6.040519 | -3.521319 | 230.9895
6.098057 | -3.024749 | 223.9005 | 6.05358 | -3.532018 | 231.1159
6.111031 | -3.03492 | 223.7825 | 6.06664 | -3.542815 | 231.2143
6.124013 | -3.045091 | 223.6506 | 6.079725 | -3.553652 | 231.3246
6.136939 | -3.055207 | 223.4903 | 6.092809 | -3.564555 | 231.3702
6.149866 | -3.065309 | 223.3569 | 6.105869 | -3.575451 | 231.4078
6.162825 | -3.075348 | 223.1927 | 6.119009 | -3.586457 | 231.4263
6.175775 | -3.085277 | 222.9337 | 6.132124 | -3.597542 | 231.4418
6.188725 | -3.095174 | 222.7735 | 6.145185 | -3.60864 | 231.4694
6.201707 | -3.105085 | 222.6117 | 6.158269 | -3.619794 | 231.5183
6.214658 | -3.114925 | 222.3714 | 6.171353 | -3.630994 | 231.4938
6.227585 | -3.124699 | 222.1591 | 6.184493 | -3.642199 | 231.4504
6.240535 | -3.13444 | 222.0339 | 6.197553 | -3.653414 | 231.3993
6.253438 | -3.144215 | 222.1245 | 6.210669 | -3.664658 | 231.3359
6.266365 | -3.154078 | 222.1296 | 6.223808 | -3.675886 | 231.1951
6.279292 | -3.164044 | 222.1533 | 6.236892 | -3.687083 | 231.1292
6.29192 | -3.17409 | 223.1716 | 6.250031 | -3.698348 | 230.8426
6.304579 | -3.184298 | 224.0502 | 6.263124 | -3.709529 | 230.7065
6.317293 | -3.194686 | 224.7867 | 6.276184 | -3.720705 | 230.5941
6.330031 | -3.205284 | 225.3747 | 6.289323 | -3.731895 | 230.4946
6.342769 | -3.216103 | 225.9115 | 6.302415 | -3.743038 | 230.418
6.355507 | -3.22711 | 226.4262 | 6.3155 | -3.754215 | 230.3747
6.368269 | -3.238279 | 226.7876 | 6.328615 | -3.765419 | 230.2753
6.381054 | -3.24946 | 227.1259 | 6.341652 | -3.77669 | 230.3513
6.393847 | -3.260708 | 227.3957 | 6.354689 | -3.787993 | 230.3326
6.406617 | -3.271954 | 227.6201 | 6.367742 | -3.799366 | 230.2947
6.419441 | -3.283233 | 227.8614 | 6.380826 | -3.810719 | 230.1943
6.432313 | -3.294549 | 228.0783 | 6.39391 | -3.82207 | 230.0527
6.445153 | -3.305795 | 228.2859 | 6.407026 | -3.833421 | 229.8837
6.45797 | -3.317001 | 228.5241 | 6.420142 | -3.844757 | 229.7611
6.470818 | -3.328266 | 228.7623 | 6.433226 | -3.856074 | 229.6741
6.483659 | -3.339517 | 228.9909 | 6.446334 | -3.86745 | 229.5869
6.496475 | -3.350763 | 229.1927 | 6.459426 | -3.878845 | 229.4908
6.509347 | -3.362045 | 229.2549 | 6.472565 | -3.890261 | 229.3471
6.52214 | -3.373302 | 229.5405 | 6.485681 | -3.901637 | 229.1927
6.534933 | -3.384579 | 229.8203 | 6.498843 | -3.913072 | 228.977
6.547726 | -3.395953 | 230.0811 | 6.511983 | -3.924479 | 228.7231
6.560543 | -3.407311 | 230.2962 | 6.525122 | -3.935906 | 228.4205
6.573336 | -3.418721 | 230.4845 | 6.538261 | -3.947304 | 228.1445
6.586184 | -3.430201 | 230.6245 | 6.5514 | -3.958711 | 227.8511
6.599009 | -3.441657 | 230.7353 | 6.56454 | -3.970071 | 227.4943
6.61188 | -3.453217 | 230.9246 | 6.577679 | -3.981378 | 227.1641
6.624673 | -3.464771 | 231.0658 | 6.590795 | -3.992622 | 226.8287
6.637522 | -3.476359 | 231.1255 | 6.603934 | -4.003798 | 226.5335
6.650362 | -3.487948 | 231.186 | 6.617073 | -4.014941 | 226.2621
6.663257 | -3.499525 | 231.2024 | 6.630189 | -4.026069 | 226.0238
6.676153 | -3.511041 | 231.2518 | 6.643304 | -4.03722 | 225.7737
6.688993 | -3.522585 | 231.357 | 6.65642 | -4.048314 | 225.5212
6.701865 | -3.534224 | 231.5207 | 6.669536 | -4.059363 | 225.1924
6.71476 | -3.545907 | 231.5852 | 6.68262 | -4.070342 | 224.873
6.727655 | -3.557584 | 231.5941 | 6.695767 | -4.081316 | 224.3958
6.740559 | -3.569267 | 231.6749 | 6.708883 | -4.092189 | 223.9616
6.753454 | -3.580983 | 231.7208 | 6.721943 | -4.102999 | 223.5501
6.766381 | -3.592742 | 231.7264 | 6.735028 | -4.11374 | 223.2204
6.779276 | -3.60457 | 231.7097 | 6.748143 | -4.124426 | 222.8882
6.792195 | -3.61642 | 231.6833 | 6.761204 | -4.135099 | 222.6368
6.80509 | -3.628224 | 231.6676 | 6.774288 | -4.145778 | 222.3652
6.817994 | -3.640033 | 231.6291 | 6.787349 | -4.156342 | 222.3178
6.830921 | -3.651885 | 231.5702 | 6.800401 | -4.166987 | 222.1549
6.843847 | -3.663775 | 231.4832 | 6.813517 | -4.177634 | 221.9204
6.856743 | -3.675628 | 231.3927 | 6.826609 | -4.188252 | 221.6715
6.869662 | -3.687443 | 231.3053 | 6.839772 | -4.198922 | 221.3527
6.882612 | -3.699129 | 231.205 | 6.852911 | -4.209499 | 221.0682
6.895484 | -3.710752 | 231.1739 | 6.865995 | -4.220067 | 220.8392
6.908356 | -3.72237 | 231.0889 | 6.879103 | -4.230634 | 220.626
6.921282 | -3.733908 | 230.9384 | 6.892187 | -4.241182 | 220.4422
6.934233 | -3.745423 | 230.8604 | 6.905279 | -4.251689 | 220.2556
6.947152 | -3.75688 | 230.7285 | 6.918371 | -4.26225 | 220.0927
6.960024 | -3.768303 | 230.5982 | 6.931432 | -4.272781 | 219.916
6.97295 | -3.779806 | 230.4834 | 6.944493 | -4.283313 | 219.8236
6.985846 | -3.79141 | 230.293 | 6.957522 | -4.293821 | 219.6485
6.998773 | -3.802967 | 230.1648 | 6.970606 | -4.30436 | 219.4309
7.011699 | -3.814598 | 229.9627 | 6.983666 | -4.314799 | 219.1925
7.024705 | -3.826199 | 229.7697 | 6.996727 | -4.325175 | 219.0268
7.037655 | -3.837715 | 229.7347 | 7.009756 | -4.335541 | 218.9323
7.050685 | -3.849233 | 229.5113 | 7.022809 | -4.345903 | 218.716
7.063721 | -3.86072 | 229.3138 | 7.035814 | -4.356149 | 218.5775
7.076727 | -3.872164 | 229.0431 | 7.048906 | -4.366418 | 218.4482
7.089756 | -3.883569 | 228.8368 | 7.061967 | -4.376586 | 218.3041
7.102762 | -3.894962 | 228.6424 | 7.075051 | -4.386774 | 218.1846
7.115736 | -3.906347 | 228.4811 | 7.088135 | -4.396929 | 218.0532
7.128765 | -3.917799 | 228.371 | 7.101196 | -4.407048 | 218.006
7.14177 | -3.929263 | 228.2241 | 7.114335 | -4.417223 | 217.9294
7.154854 | -3.940782 | 228.0715 | 7.127498 | -4.427366 | 217.8802
7.16786 | -3.952204 | 227.9905 | 7.140614 | -4.437524 | 217.8612
7.180865 | -3.963658 | 227.8552 | 7.153729 | -4.447724 | 217.8079
7.193847 | -3.975199 | 227.7567 | 7.166892 | -4.457942 | 217.7046
7.206829 | -3.986798 | 227.5815 | 7.180055 | -4.468133 | 217.6302
7.219835 | -3.9984 | 227.3863 | 7.193194 | -4.47832 | 217.5781
7.232895 | -4.009952 | 227.1794 | 7.206302 | -4.488503 | 217.5293
7.245909 | -4.021459 | 226.9556 | 7.219496 | -4.498749 | 217.5022
7.258914 | -4.032901 | 226.7743 | 7.232636 | -4.508945 | 217.6175
7.271943 | -4.044343 | 226.5498 | 7.245775 | -4.5192 | 217.7679
7.28498 | -4.055778 | 226.299 | 7.258914 | -4.529467 | 217.9011
7.298009 | -4.067147 | 226.0458 | 7.272132 | -4.539841 | 217.9942
7.311046 | -4.078514 | 225.8113 | 7.285271 | -4.550209 | 218.077
7.32406 | -4.08986 | 225.5545 | 7.298442 | -4.560622 | 218.1307
7.33712 | -4.101194 | 225.2597 | 7.311613 | -4.571034 | 218.1073
7.350149 | -4.112527 | 224.8919 | 7.324752 | -4.581451 | 218.1059
7.36321 | -4.123798 | 224.5188 | 7.337923 | -4.591863 | 218.116
7.376239 | -4.134933 | 224.1852 | 7.351062 | -4.602261 | 218.1394
7.3893 | -4.146065 | 223.8676 | 7.364201 | -4.612649 | 218.1653
7.402337 | -4.157119 | 223.5271 | 7.377341 | -4.623006 | 218.2568
7.415342 | -4.168221 | 223.2586 | 7.39048 | -4.633409 | 218.3088
7.428403 | -4.179316 | 222.9206 | 7.403674 | -4.643847 | 218.3225
7.441495 | -4.190399 | 222.7018 | 7.416845 | -4.654256 | 218.3311
7.454524 | -4.20154 | 222.6129 | 7.430008 | -4.664674 | 218.3177
7.467585 | -4.212735 | 222.4321 | 7.443147 | -4.675094 | 218.2562
7.480622 | -4.22394 | 222.2336 | 7.45631 | -4.68546 | 218.1986
7.493682 | -4.235097 | 222.0442 | 7.469481 | -4.695819 | 218.2154
7.506688 | -4.246238 | 221.877 | 7.482644 | -4.706166 | 218.1982
7.519693 | -4.257265 | 221.6921 | 7.495893 | -4.716568 | 218.1747
7.532722 | -4.268292 | 221.4224 | 7.509064 | -4.726898 | 218.1359
7.545806 | -4.279258 | 221.234 | 7.522234 | -4.737214 | 218.0777
7.558843 | -4.290285 | 220.9232 | 7.535421 | -4.747476 | 218.0104
7.57188 | -4.301231 | 220.58 | 7.548592 | -4.757707 | 217.9702
7.584862 | -4.312096 | 220.3567 | 7.561762 | -4.767895 | 218.0281
7.597868 | -4.322943 | 220.1382 | 7.574902 | -4.778126 | 218.0415
7.610873 | -4.333725 | 220.0529 | 7.588009 | -4.788379 | 218.0513
7.623832 | -4.344555 | 219.9165 | 7.601204 | -4.79868 | 218.1662
7.636758 | -4.355323 | 219.7866 | 7.614343 | -4.809021 | 218.2471
7.64974 | -4.366048 | 219.6319 | 7.627482 | -4.819389 | 218.2696
7.662691 | -4.376745 | 219.4033 | 7.640622 | -4.829772 | 218.297
7.675641 | -4.387415 | 219.2112 | 7.653714 | -4.840108 | 218.34
7.6886 | -4.398001 | 218.9571 | 7.666774 | -4.850473 | 218.3245
7.701581 | -4.40864 | 218.7128 | 7.679858 | -4.86084 | 218.3023
7.71454 | -4.419186 | 218.5207 | 7.692966 | -4.871207 | 218.3046
7.727522 | -4.429646 | 218.317 | 7.706027 | -4.881551 | 218.3189
7.740448 | -4.440009 | 218.1371 | 7.719087 | -4.891902 | 218.3201
7.753407 | -4.450349 | 217.9662 | 7.732148 | -4.902227 | 218.329
7.766334 | -4.460726 | 217.8136 | 7.74524 | -4.912581 | 218.3731
7.779308 | -4.471125 | 217.6375 | 7.758301 | -4.922889 | 218.3281
7.792234 | -4.481472 | 217.3103 | 7.77133 | -4.933169 | 218.3529
7.805161 | -4.49171 | 217.0796 | 7.78439 | -4.943457 | 218.3942
7.818088 | -4.501812 | 216.7987 | 7.797474 | -4.953808 | 218.3965
7.830991 | -4.511847 | 216.5259 | 7.810535 | -4.964063 | 218.3796
7.843832 | -4.521789 | 216.1515 | 7.823596 | -4.974342 | 218.3768
7.856648 | -4.53161 | 215.8278 | 7.836656 | -4.984598 | 218.3585
7.869489 | -4.541378 | 215.5137 | 7.84974 | -4.994883 | 218.3832
7.882337 | -4.551065 | 215.2455 | 7.862825 | -5.005172 | 218.3751
7.895177 | -4.560664 | 214.9064 | 7.87594 | -5.0155 | 218.2638
7.908049 | -4.570297 | 214.594 | 7.889024 | -5.025804 | 218.1745
7.920897 | -4.579875 | 214.3219 | 7.902085 | -5.036105 | 218.0312
7.933737 | -4.589483 | 214.155 | 7.915146 | -5.046343 | 217.8867
7.946609 | -4.59907 | 213.9514 | 7.928206 | -5.056568 | 217.7474
7.959481 | -4.608649 | 213.8193 | 7.941267 | -5.066756 | 217.5658
7.972376 | -4.618195 | 213.6388 | 7.954327 | -5.076908 | 217.4305
7.985248 | -4.627721 | 213.4 | 7.967443 | -5.087004 | 217.2659
7.99812 | -4.637108 | 213.22 | 7.980551 | -5.097028 | 217.1636
8.01107 | -4.646555 | 213.1008 | 7.993635 | -5.107084 | 217.0521
8.023965 | -4.656008 | 212.9906 | 8.006719 | -5.11716 | 216.9186
8.036971 | -4.66547 | 212.7896 | 8.019866 | -5.127283 | 216.7951
8.050087 | -4.674864 | 212.5903 | 8.032927 | -5.137367 | 216.7315
8.063171 | -4.684151 | 212.4588 | 8.046035 | -5.147521 | 216.6677
8.076231 | -4.69348 | 212.3039 | 8.059119 | -5.157737 | 216.6554
8.08926 | -4.702731 | 212.2598 | 8.072211 | -5.16801 | 216.6057
8.102321 | -4.712053 | 212.2452 | 8.085295 | -5.178284 | 216.4991
8.11535 | -4.72139 | 212.2255 | 8.098411 | -5.188588 | 216.395
8.128379 | -4.7307 | 212.1256 | 8.11155 | -5.198953 | 216.3278
8.14144 | -4.739984 | 211.9209 | 8.124721 | -5.209342 | 216.28
8.154524 | -4.749211 | 211.7329 | 8.137836 | -5.219734 | 216.1373
8.167663 | -4.758421 | 211.5266 | 8.150983 | -5.230119 | 216.0136
8.180747 | -4.767587 | 211.2141 | 8.164154 | -5.240527 | 215.8507
8.193753 | -4.776676 | 210.9564 | 8.177372 | -5.25093 | 215.6041
8.206814 | -4.785698 | 210.7269 | 8.190535 | -5.261261 | 215.4038
8.219953 | -4.794677 | 210.4439 | 8.203729 | -5.27161 | 215.2266
8.233061 | -4.803549 | 210.1634 | 8.2169 | -5.281901 | 215.0788
8.246223 | -4.81245 | 209.8592 | 8.230071 | -5.292132 | 214.8058
8.259363 | -4.821314 | 209.5539 | 8.243265 | -5.302313 | 214.6007
8.272526 | -4.830182 | 209.2613 | 8.256428 | -5.312428 | 214.3664
8.285712 | -4.83901 | 208.9134 | 8.269591 | -5.322523 | 214.1628
8.298851 | -4.847757 | 208.5787 | 8.28273 | -5.332579 | 213.9786
8.311991 | -4.85643 | 208.2316 | 8.295869 | -5.342622 | 213.8027
8.325161 | -4.86508 | 208.0565 | 8.30904 | -5.352687 | 213.5929
8.338301 | -4.873774 | 207.863 | 8.322203 | -5.362753 | 213.3803
8.351463 | -4.882567 | 207.753 | 8.335397 | -5.372799 | 213.2025
8.364603 | -4.891363 | 207.6444 | 8.348592 | -5.382891 | 212.9213
8.377821 | -4.900272 | 207.6441 | 8.361786 | -5.392846 | 212.7232
8.391117 | -4.90931 | 207.598 | 8.375004 | -5.402787 | 212.4564
8.404343 | -4.918424 | 207.5765 | 8.388222 | -5.412643 | 212.2103
8.417561 | -4.927588 | 207.5896 | 8.401471 | -5.422513 | 211.9779
8.430779 | -4.936894 | 207.6477 | 8.414634 | -5.432283 | 211.8615
8.443973 | -4.946223 | 207.5427 | 8.427884 | -5.442041 | 211.7156
8.45716 | -4.955529 | 207.3774 | 8.44118 | -5.451824 | 211.5406
8.47033 | -4.964801 | 207.2309 | 8.45443 | -5.461592 | 211.3148
8.48347 | -4.974094 | 207.0485 | 8.467648 | -5.471237 | 211.0753
8.496609 | -4.983346 | 206.7994 | 8.480865 | -5.48077 | 210.7932
8.509725 | -4.992571 | 206.5095 | 8.494083 | -5.490209 | 210.5147
8.522895 | -5.001761 | 206.1814 | 8.507246 | -5.499602 | 210.3274
8.536035 | -5.010951 | 205.8174 | 8.520441 | -5.509022 | 210.1079
8.54915 | -5.020057 | 205.4716 | 8.533635 | -5.518339 | 209.9382
8.562321 | -5.029203 | 205.1268 | 8.546853 | -5.527588 | 209.7304
8.575382 | -5.038239 | 204.8174 | 8.560016 | -5.53681 | 209.4403
8.588387 | -5.047344 | 204.5954 | 8.57321 | -5.545937 | 209.1896
8.601393 | -5.056503 | 204.3935 | 8.586404 | -5.554994 | 208.8858
8.614375 | -5.065625 | 204.202 | 8.599599 | -5.563997 | 208.5515
8.627411 | -5.07478 | 203.9963 | 8.612817 | -5.572924 | 208.2214
8.640386 | -5.083952 | 203.7779 | 8.626042 | -5.581794 | 207.9588
8.653391 | -5.093164 | 203.5494 | 8.639229 | -5.590663 | 207.6672
8.666397 | -5.102473 | 203.3706 | 8.652455 | -5.59942 | 207.3817
8.679402 | -5.111833 | 203.2125 | 8.665649 | -5.608109 | 207.1194
8.692408 | -5.121277 | 203.0209 | 8.678867 | -5.616794 | 206.9249
8.705437 | -5.13076 | 202.8839 | 8.692054 | -5.62542 | 206.672
8.718442 | -5.140271 | 202.8933 | 8.705216 | -5.633956 | 206.5572
8.731534 | -5.149851 | 202.901 | 8.718356 | -5.642516 | 206.5049
8.744563 | -5.159457 | 202.8372 | 8.731526 | -5.65112 | 206.3631
8.757537 | -5.169146 | 202.8506 | 8.744744 | -5.659689 | 206.2277
8.770488 | -5.178881 | 202.7987 | 8.757939 | -5.668251 | 206.0337
8.783415 | -5.18859 | 202.7213 | 8.771157 | -5.67675 | 205.7876
8.796365 | -5.198302 | 202.631 | 8.784375 | -5.685159 | 205.5487
8.809371 | -5.208037 | 202.5074 | 8.7976 | -5.693541 | 205.3596
8.822352 | -5.21779 | 202.4515 | 8.810795 | -5.701854 | 205.1234
8.835358 | -5.227588 | 202.3393 | 8.824036 | -5.710122 | 204.8734
8.848363 | -5.237428 | 202.2555 | 8.837254 | -5.718346 | 204.6657
8.861369 | -5.247286 | 202.146 | 8.850496 | -5.726472 | 204.4934
8.874375 | -5.257155 | 202.0501 | 8.863745 | -5.734551 | 204.0755
8.88738 | -5.26705 | 201.9222 | 8.876939 | -5.742472 | 203.7745
8.900409 | -5.276988 | 201.7077 | 8.89011 | -5.750256 | 203.615
8.91347 | -5.286837 | 201.5037 | 8.903273 | -5.758052 | 203.3777
8.92653 | -5.296578 | 201.2162 | 8.916436 | -5.765818 | 203.1563
8.939614 | -5.306287 | 200.9528 | 8.929552 | -5.773567 | 202.9135
8.952699 | -5.31598 | 200.6652 | 8.942667 | -5.781224 | 202.6088
8.965791 | -5.325532 | 200.321 | 8.955838 | -5.788831 | 202.2458
8.978906 | -5.335035 | 200.121 | 8.968946 | -5.796392 | 201.9451
8.992077 | -5.344548 | 199.8528 | 8.982061 | -5.803897 | 201.7751
9.005216 | -5.354034 | 199.5499 | 8.995201 | -5.811397 | 201.675
9.018466 | -5.363529 | 199.2482 | 9.00834 | -5.818937 | 201.5974
9.031715 | -5.373001 | 199.0192 | 9.021479 | -5.826558 | 201.5634
9.04491 | -5.382486 | 198.8577 | 9.034618 | -5.834225 | 201.452
9.058072 | -5.392014 | 198.7865 | 9.047789 | -5.841909 | 201.3616
9.071267 | -5.401581 | 198.6672 | 9.060983 | -5.849633 | 201.3278
9.08443 | -5.411211 | 198.5465 | 9.074178 | -5.857427 | 201.2103
9.097592 | -5.420789 | 198.4244 | 9.087372 | -5.865215 | 201.1397
9.110763 | -5.430379 | 198.2973 | 9.100535 | -5.87296 | 201.1745
9.124013 | -5.439977 | 198.142 | 9.113729 | -5.880787 | 201.1469
9.137207 | -5.449543 | 197.946 | 9.126845 | -5.888624 | 201.183
9.150401 | -5.459081 | 197.7614 | 9.140008 | -5.896484 | 201.2089
9.163564 | -5.468581015 | 197.5784 | 9.153147 | -5.904373 | 201.2338
9.176814 | -5.478004 | 197.384 | 9.166365 | -5.912251 | 201.1234
9.190031 | -5.487375 | 197.2228 | 9.179559 | -5.920049 | 201.08
9.203249 | -5.496709 | 197.0186 | 9.192722 | -5.927868 | 201.0451
9.216444 | -5.505984 | 196.84 | 9.205862 | -5.935658 | 201.0089
9.229693 | -5.515237 | 196.6072 | 9.218977 | -5.943436 | 200.9777
9.242911 | -5.52444 | 196.2846 | 9.232116 | -5.951176 | 200.9242
9.256216 | -5.533573 | 195.9137 | 9.245232 | -5.958929 | 200.8791
9.269457 | -5.542653 | 195.5571 | 9.258348 | -5.966634 | 200.6895
9.282707 | -5.551706 | 195.2159 | 9.271487 | -5.974325 | 200.6031
9.295932 | -5.560749 | 194.8979 | 9.284579 | -5.98197 | 200.5382
9.309213 | -5.569796 | 194.5988 | 9.297718 | -5.989606 | 200.4934
9.32251 | -5.578868 | 194.3149 | 9.310779 | -5.997265 | 200.587
9.335806 | -5.587949 | 194.0399 | 9.323839 | -6.00503 | 200.6546
9.349079 | -5.596991 | 193.7664 | 9.336924 | -6.012841 | 200.6905
9.362352 | -5.606073 | 193.4159 | 9.350039 | -6.020728 | 200.74
9.375681 | -5.615146 | 193.0041 | 9.3631 | -6.028602 | 200.8474
9.38893 | -5.624166 | 192.6544 | 9.376184 | -6.03653 | 200.9534
9.402203 | -5.633193 | 192.3047 | 9.3893 | -6.044556 | 200.9784
9.415507 | -5.642178 | 191.9207 | 9.402384 | -6.052607 | 201.217
9.428757 | -5.651121 | 191.5533 | 9.415492 | -6.060775 | 201.3352
9.44203 | -5.659984 | 191.2873 | 9.428631 | -6.069021 | 201.4102
9.455279 | -5.66886 | 191.0378 | 9.44177 | -6.07738 | 201.4623
9.46845 | -5.677756 | 190.886 | 9.454862 | -6.085743 | 201.5139
9.481613 | -5.686595 | 190.6812 | 9.468002 | -6.094153 | 201.6028
9.494807 | -5.695372 | 190.4955 | 9.481141 | -6.10267 | 201.7468
9.508002 | -5.704164 | 190.402 | 9.49428 | -6.111244 | 201.9498
9.521196 | -5.712975 | 190.2842 | 9.507396 | -6.119906 | 202.0996
9.534359 | -5.72176 | 190.2627 | 9.52048 | -6.128597 | 202.1514
9.547577 | -5.730573 | 190.2359 | 9.533541 | -6.137349 | 202.189
9.560716 | -5.739407 | 190.2619 | 9.546625 | -6.146193 | 202.2113
9.573832 | -5.748274 | 190.2575 | 9.559709 | -6.155068 | 202.3051
9.586939 | -5.757136 | 190.2252 | 9.572825 | -6.164071 | 202.4412
9.600055 | -5.765978 | 190.1763 | 9.585885 | -6.173128 | 202.5406
9.613139 | -5.77478 | 190.1819 | 9.598946 | -6.18224 | 202.5695
9.626223 | -5.783593 | 190.1748 | 9.612006 | -6.191378 | 202.6448
9.639339 | -5.792433 | 190.1086 | 9.625035 | -6.200638 | 202.6986
9.652502 | -5.80133 | 190.0523 | 9.638127 | -6.209954 | 202.6296
9.665563 | -5.810273 | 190.0262 | 9.651157 | -6.219228 | 202.6096
9.678678 | -5.819285 | 189.9747 | 9.664272 | -6.228577 | 202.6254
9.691817 | -5.82819 | 189.9158 | 9.677333 | -6.237934 | 202.6627
9.704957 | -5.83706 | 189.9058 | 9.690393 | -6.247325 | 202.7113
9.718017 | -5.84599 | 189.9035 | 9.703399 | -6.256835 | 202.8378
9.731109 | -5.855004 | 189.8583 | 9.716436 | -6.266454 | 202.9299
9.744225 | -5.864011 | 189.8058 | 9.729496 | -6.276102 | 202.9654
9.757364 | -5.873079 | 189.7555 | 9.742557 | -6.285799 | 202.9869
9.770448 | -5.882139 | 189.7922 | 9.75561 | -6.29551 | 203.0033
9.783509 | -5.891216 | 189.8467 | 9.768702 | -6.305309 | 203.0286
9.796515 | -5.900377 | 189.945 | 9.781786 | -6.315091 | 203.0186
9.809552 | -5.909602 | 189.9094 | 9.794847 | -6.324919 | 203.164
9.822557 | -5.918779 | 189.9777 | 9.807954 | -6.334813 | 203.2599
9.835531 | -5.927981 | 190.091 | 9.821039 | -6.344764 | 203.3517
9.848482 | -5.937166 | 190.0695 | 9.834091 | -6.354769 | 203.4309
9.861487 | -5.946273 | 190.1104 | 9.847175 | -6.364801 | 203.5412
9.874493 | -5.955355 | 190.1088 | 9.86026 | -6.374844 | 203.6027
9.887498 | -5.964479 | 190.2083 | 9.87332 | -6.384938 | 203.6654
9.900535 | -5.973548 | 190.2558 | 9.886381 | -6.395026 | 203.6982
9.913509 | -5.982593 | 190.454 | 9.899473 | -6.405134 | 203.6622
9.92657 | -5.991631 | 190.5157 | 9.912589 | -6.415235 | 203.6124
9.939599 | -6.000615 | 190.6112 | 9.925649 | -6.425323 | 203.6165
9.952604 | -6.00962 | 190.7052 | 9.938741 | -6.435435 | 203.6054
9.965688 | -6.018639 | 190.7641 | 9.951833 | -6.445444 | 203.5785
9.978749 | -6.027689 | 190.819 | 9.964862 | -6.455452 | 203.5381
9.99181 | -6.036792 | 190.8661 | 9.977923 | -6.465449 | 203.525
10.00484 | -6.045952 | 190.9006 | 9.991007 | -6.475468 | 203.541
10.01793 | -6.055135 | 190.904 | 10.00407 | -6.485512 | 203.5257
10.03102 | -6.064401 | 190.9395 | 10.01713 | -6.495512 | 203.4817
10.04411 | -6.073743 | 190.8887 | 10.03021 | -6.505539 | 203.4386
10.05716 | -6.083079 | 190.8739 | 10.04333 | -6.515531 | 203.3757
10.07022 | -6.092471 | 190.8242 | 10.05641 | -6.525514 | 203.3442
10.08328 | -6.101902 | 190.773 | 10.06952 | -6.535444 | 203.3078
10.09634 | -6.111325 | 190.6816 | 10.08264 | -6.54531 | 203.2367
10.1094 | -6.120809 | 190.5951 | 10.09573 | -6.55516 | 203.1828
10.12246 | -6.130292 | 190.4687 | 10.10879 | -6.564924 | 203.082
10.13552 | -6.13976 | 190.2839 | 10.12193 | -6.57464 | 202.9649
10.14858 | -6.149246 | 190.0942 | 10.13501 | -6.584271 | 202.8865
10.16168 | -6.158705 | 189.8299 | 10.14813 | -6.593893 | 202.7857
10.17474 | -6.168133 | 189.6581 | 10.16124 | -6.603432 | 202.574
10.18777 | -6.177497 | 189.3451 | 10.1743 | -6.612877 | 202.5316
10.20086 | -6.186735 | 188.8758 | 10.18736 | -6.622363 | 202.4344
10.21389 | -6.195806 | 188.5572 | 10.20039 | -6.631764 | 202.3038
10.22692 | -6.204883 | 188.2832 | 10.21345 | -6.641189 | 202.1027
10.24001 | -6.213959 | 187.9133 | 10.22651 | -6.650578 | 201.9363
10.25309 | -6.22295 | 187.5659 | 10.23958 | -6.659884 | 201.8022
10.26618 | -6.231827 | 187.2452 | 10.2526 | -6.669154 | 201.6657
10.27924 | -6.240663 | 186.9484 | 10.26563 | -6.67842 | 201.5268
10.29232 | -6.249375 | 186.4884 | 10.27866 | -6.687685 | 201.3756
10.30538 | -6.25793 | 186.0557 | 10.29167 | -6.696934 | 201.2381
10.31847 | -6.266424 | 185.6815 | 10.30464 | -6.706177 | 201.1774
10.33161 | -6.274842 | 185.2899 | 10.31765 | -6.715509 | 201.1077
10.34475 | -6.283187 | 185.0344 | 10.33065 | -6.724819 | 201.0377
10.35797 | -6.291564 | 184.6703 | 10.34363 | -6.734125 | 200.9122
10.37122 | -6.299885 | 184.2973 | 10.35664 | -6.743494 | 200.7949
10.38452 | -6.308209 | 184.0627 | 10.36965 | -6.752836 | 200.6371
10.3978 | -6.316601 | 183.6779 | 10.38265 | -6.762226 | 200.4668
10.41102 | -6.324968 | 183.3863 | 10.39566 | -6.771578 | 200.3311
10.42425 | -6.333278 | 183.0311 | 10.40872 | -6.780909 | 200.1721
10.43744 | -6.341604 | 182.7658 | 10.42172 | -6.790252 | 200.0159
10.45066 | -6.34992 | 182.3803 | 10.43478 | -6.799618 | 199.8721
10.46388 | -6.358172 | 182.0649 | 10.44775 | -6.808984 | 199.7876
10.47713 | -6.366388 | 181.7246 | 10.46072 | -6.81835 | 199.6807
10.4904 | -6.374545 | 181.3905 | 10.47367 | -6.827721 | 199.5789
10.50362 | -6.382627 | 181.0827 | 10.48665 | -6.837125 | 199.4146
10.51681 | -6.390663 | 180.7627 | 10.4996 | -6.84649 | 199.264
10.53009 | -6.398595 | 180.2971 | 10.51253 | -6.855801 | 199.1209
10.54341 | -6.406401 | 179.7491 | 10.52542 | -6.865064 | 199.0458
10.55671 | -6.414097 | 179.292 | 10.53835 | -6.874321 | 198.9743
10.56995 | -6.421654 | 178.8299 | 10.55127 | -6.883566 | 198.8575
10.58315 | -6.429076 | 178.4378 | 10.56416 | -6.892735 | 198.7835
10.5964 | -6.436461 | 177.9996 | 10.57703 | -6.901936 | 198.7098
10.60962 | -6.443793 | 177.6173 | 10.58996 | -6.911125 | 198.6533
10.62284 | -6.451047 | 177.2524 | 10.60289 | -6.92027 | 198.5894
10.63606 | -6.458285 | 176.8764 | 10.61579 | -6.929355 | 198.5456
10.6493 | -6.465419 | 176.4391 | 10.62871 | -6.9384 | 198.4475
10.66263 | -6.472498 | 175.954 | 10.64161 | -6.947414 | 198.3719
10.67592 | -6.479464 | 175.5312 | 10.6545 | -6.956449 | 198.2815
10.68925 | -6.486324 | 175.1639 | 10.6674 | -6.965438 | 198.2033
10.70258 | -6.493082 | 174.9131 | 10.68028 | -6.974425 | 198.1607
10.71591 | -6.499806 | 174.6165 | 10.69315 | -6.983422 | 198.2661
10.72923 | -6.506494 | 174.3458 | 10.70604 | -6.992482 | 198.2947
10.74248 | -6.513137 | 174.2497 | 10.71897 | -7.001532 | 198.3443
10.75573 | -6.519781 | 174.0654 | 10.7319 | -7.010619 | 198.3069
10.769 | -6.526452 | 173.8375 | 10.74479 | -7.019637 | 198.3547
10.78224 | -6.533057 | 173.6557 | 10.75769 | -7.028668 | 198.4193
10.79549 | -6.539684 | 173.4603 | 10.77061 | -7.037744 | 198.4052
10.80876 | -6.54631 | 173.3066 | 10.78353 | -7.046798 | 198.3875
10.82204 | -6.552934 | 173.1419 | 10.7964 | -7.055857 | 198.3809
10.83526 | -6.559617 | 173.1406 | 10.8093 | -7.064866 | 198.3659
10.84853 | -6.566361 | 173.0478 | 10.8222 | -7.073887 | 198.3299
10.86177 | -6.573105 | 172.9228 | 10.83511 | -7.082907 | 198.2314
10.87499 | -6.579821 | 172.7783 | 10.84801 | -7.091837 | 198.1403
10.88821 | -6.586507 | 172.6215 | 10.86094 | -7.100725 | 197.9732
10.90142 | -6.593173 | 172.4465 | 10.87386 | -7.109529 | 197.864
10.91464 | -6.599775 | 172.2272 | 10.88676 | -7.118265 | 197.7168
10.92795 | -6.606288 | 171.7139 | 10.89966 | -7.126972 | 197.5933
10.94122 | -6.612693 | 171.378 | 10.91259 | -7.135604 | 197.476
10.95455 | -6.619039 | 171.0049 | 10.92552 | -7.144237 | 197.2147
10.96787 | -6.625298 | 170.6086 | 10.93839 | -7.152759 | 197.0503
10.9812 | -6.63146 | 170.2566 | 10.95128 | -7.161201 | 196.9508
10.99449 | -6.637543 | 169.9104 | 10.96415 | -7.16958 | 196.8868
11.0078 | -6.64363 | 169.5717 | 10.97706 | -7.177966 | 196.7749
11.02107 | -6.649702 | 169.1437 | 10.98996 | -7.186293 | 196.6667
11.03432 | -6.65574 | 168.7868 | 11.00286 | -7.194573 | 196.6122
11.04757 | -6.661722 | 168.4274 | 11.0157 | -7.202927 | 196.6632
11.06082 | -6.66764 | 168.0878 | 11.02863 | -7.211327 | 196.6785
11.07396 | -6.673511 | 167.955 | 11.04158 | -7.219746 | 196.7032
11.08707 | -6.679371 | 167.8853 | 11.05453 | -7.22818 | 196.713
11.10016 | -6.685226 | 167.8093 | 11.06745 | -7.236595 | 196.7582
11.1133 | -6.691085 | 167.7072 | 11.08038 | -7.245043 | 196.8693
11.12654 | -6.696938 | 167.5632 | 11.09334 | -7.253544 | 196.8155
11.13973 | -6.702724 | 167.3119 | 11.10629 | -7.261939 | 196.7974
11.15292 | -6.70843 | 167.1131 | 11.11919 | -7.270338 | 196.8122
11.16611 | -6.714082 | 166.8995 | 11.13208 | -7.278796 | 196.8073
11.17928 | -6.719604 | 166.7021 | 11.14498 | -7.287322 | 196.7794
11.19248 | -6.725066 | 166.1867 | 11.15791 | -7.295832 | 196.7406
11.20562 | -6.730481 | 165.8491 | 11.17086 | -7.304337 | 196.6715
11.21876 | -6.735886 | 165.5272 | 11.18378 | -7.312813 | 196.6063
11.23193 | -6.741297 | 165.1953 | 11.19671 | -7.321316 | 196.5334
11.24509 | -6.74667 | 164.8191 | 11.20963 | -7.329781 | 196.4362
11.25823 | -6.751977 | 164.4895 | 11.22256 | -7.338195 | 196.3036
11.27138 | -6.757246 | 164.3316 | 11.23551 | -7.346617 | 196.1116
11.28454 | -6.762512 | 164.1367 | 11.24846 | -7.355017 | 195.9718
11.29773 | -6.767776 | 163.9451 | 11.26138 | -7.36342 | 195.9152
11.31087 | -6.773003 | 163.722 | 11.27439 | -7.371835 | 195.7493
11.32397 | -6.77821 | 163.5283 | 11.28743 | -7.380244 | 195.5744
11.3371 | -6.783348 | 163.3334 | 11.30041 | -7.388598 | 195.4668
11.35019 | -6.78844 | 163.1348 | 11.31341 | -7.397012 | 195.3591
11.36327 | -6.793453 | 162.9706 | 11.32645 | -7.405428 | 195.2137
11.37639 | -6.798388 | 162.7625 | 11.33949 | -7.413814 | 195.1098
11.38945 | -6.803257 | 162.5781 | 11.35255 | -7.422202 | 195.0046
11.40251 | -6.808082 | 162.4181 | 11.36561 | -7.430524 | 194.8696
11.41563 | -6.812876 | 162.2764 | 11.37869 | -7.438802 | 194.7465
11.42869 | -6.817605 | 162.1434 | 11.39175 | -7.447071 | 194.7158
11.44175 | -6.822295 | 162.0156 | 11.40478 | -7.455377 | 194.6704
11.45481 | -6.826959 | 161.9561 | 11.41784 | -7.463674 | 194.6443
11.46776 | -6.831636 | 162.1105 | 11.43092 | -7.472022 | 194.4672
11.48073 | -6.83631 | 162.0855 | 11.444 | -7.480333 | 194.3433
11.49371 | -6.841004 | 162.1174 | 11.45707 | -7.488613 | 194.3825
11.50666 | -6.845696 | 162.1396 | 11.47012 | -7.496943 | 194.334
11.51959 | -6.850417 | 162.193 | 11.48323 | -7.505277 | 194.2198
11.53252 | -6.855145 | 162.2203 | 11.49633 | -7.513631 | 194.1235
11.54544 | -6.85991 | 162.3361 | 11.50946 | -7.521993 | 193.9752
11.55836 | -6.864721 | 162.5327 | 11.52257 | -7.530362 | 193.8776
11.57128 | -6.869587 | 162.6361 | 11.53569 | -7.538726 | 193.735
11.58423 | -6.874515 | 162.7697 | 11.54883 | -7.547063 | 193.6042
11.59721 | -6.879546 | 162.8834 | 11.56197 | -7.555458 | 193.5073
11.61019 | -6.884637 | 162.9104 | 11.57505 | -7.563822 | 193.3972
11.62324 | -6.889797 | 162.896 | 11.58819 | -7.572239 | 193.2661
11.63628 | -6.894995 | 162.8958 | 11.60133 | -7.580685 | 193.0878
11.64934 | -6.900224 | 162.893 | 11.61447 | -7.589063 | 192.9033
11.6623 | -6.905475 | 162.9524 | 11.62761 | -7.597516 | 192.8064
11.67525 | -6.910766 | 163.1058 | 11.64077 | -7.606027 | 192.7031
11.68823 | -6.916085 | 163.2161 | 11.65396 | -7.614557 | 192.5838
11.70124 | -6.92144 | 163.2885 | 11.66718 | -7.623112 | 192.4706
11.71421 | -6.926811 | 163.3681 | 11.6804 | -7.631699 | 192.366
11.72716 | -6.932186 | 163.8079 | 11.69365 | -7.640359 | 192.2603
11.74009 | -6.937565 | 164.1887 | 11.7069 | -7.649052 | 192.1309
11.75301 | -6.943 | 164.5653 | 11.72015 | -7.65779 | 192.1012
11.76588 | -6.948482 | 164.9538 | 11.73339 | -7.666581 | 192.0616
11.77875 | -6.95408 | 165.3116 | 11.74664 | -7.675372 | 192.0136
11.79164 | -6.959773 | 165.6301 | 11.75991 | -7.68421 | 191.939
11.80454 | -6.965533 | 165.8828 | 11.77322 | -7.693056 | 191.8938
11.81747 | -6.971386 | 166.0733 | 11.78652 | -7.701872 | 191.7378
11.83039 | -6.977321 | 166.1994 | 11.79987 | -7.710661 | 191.5961
11.84335 | -6.983296 | 166.3738 | 11.8132 | -7.719471 | 191.5729
11.85633 | -6.989319 | 166.5466 | 11.82644 | -7.728325 | 191.5435
11.86933 | -6.995485 | 166.6926 | 11.83972 | -7.737217 | 191.4813
11.88234 | -7.001729 | 166.7753 | 11.85299 | -7.74606 | 191.3749
11.89532 | -7.008034 | 166.8385 | 11.86626 | -7.754914 | 191.3228
11.90827 | -7.014421 | 166.9718 | 11.87956 | -7.763809 | 191.2906
11.92124 | -7.02094 | 167.1243 | 11.89283 | -7.772702 | 191.243
11.93423 | -7.027543 | 167.2486 | 11.90613 | -7.781661 | 191.2725
11.94718 | -7.034222 | 167.368 | 11.9194 | -7.790721 | 191.256
11.96016 | -7.041003 | 167.4616 | 11.93271 | -7.79986 | 191.1957
11.97314 | -7.047846 | 167.6025 | 11.94603 | -7.808985 | 191.1425
11.98612 | -7.054769 | 167.7149 | 11.95934 | -7.818119 | 191.076
11.9991 | -7.061816 | 167.8555 | 11.97267 | -7.82723 | 191.1917
12.01203 | -7.068956 | 168.0762 | 11.98595 | -7.83638 | 191.2125
12.02496 | -7.076166 | 168.2359 | 11.99928 | -7.84554 | 191.1969
12.03793 | -7.083502 | 168.3617 | 12.01264 | -7.85471 | 191.1717
12.05091 | -7.090896 | 168.4205 | 12.02596 | -7.863923 | 191.179
12.06389 | -7.098335 | 168.5077 | 12.03929 | -7.87314 | 191.1489
12.07688 | -7.105786 | 168.5424 | 12.05259 | -7.882333 | 191.1887
12.08986 | -7.113246 | 168.5963 | 12.06595 | -7.891548 | 191.1226
12.10286 | -7.120727 | 168.6754 | 12.07933 | -7.900699 | 190.9443
12.11587 | -7.128226 | 168.753 | 12.09271 | -7.909763 | 190.6931
12.12885 | -7.135682 | 168.8246 | 12.10607 | -7.918679 | 190.4541
12.14188 | -7.143181 | 168.8565 | 12.1195 | -7.927536 | 190.1279
12.15489 | -7.150682 | 168.8889 | 12.13294 | -7.936261 | 189.6862
12.16789 | -7.158175 | 168.9113 | 12.14638 | -7.944847 | 189.3273
12.1809 | -7.165717 | 168.9636 | 12.15982 | -7.953358 | 188.9708
12.19387 | -7.173287 | 169.0023 | 12.17323 | -7.96169 | 188.6614
12.20691 | -7.1809 | 169.0409 | 12.18664 | -7.969918 | 188.3628
12.21989 | -7.188523 | 169.072 | 12.20008 | -7.978071 | 188.0272
12.23285 | -7.196173 | 169.1501 | 12.21349 | -7.986151 | 187.7277
12.24585 | -7.203896 | 169.2051 | 12.22692 | -7.994144 | 187.4894
12.25886 | -7.211668 | 169.2024 | 12.24031 | -8.002042 | 187.2802
12.27186 | -7.219469 | 169.2269 | 12.25369 | -8.009933 | 187.1549
12.28493 | -7.227295 | 169.1359 | 12.26707 | -8.017776 | 186.9575
12.29796 | -7.235083 | 169.0086 | 12.28047 | -8.025617 | 186.7754
12.311 | -7.242792 | 168.9307 | 12.29388 | -8.033444 | 186.6268
12.32406 | -7.250482 | 168.8468 | 12.30726 | -8.041265 | 186.4952
12.33707 | -7.258146 | 168.8123 | 12.32061 | -8.049059 | 186.4068
12.35007 | -7.265859 | 168.85 | 12.33397 | -8.056906 | 186.3404
12.36308 | -7.27361 | 168.81 | 12.34732 | -8.064758 | 186.2286
12.37605 | -7.281428 | 168.778 | 12.36062 | -8.072547 | 186.1179
12.38906 | -7.289276 | 168.7339 | 12.37398 | -8.080281 | 185.9869
12.40201 | -7.297062 | 168.7093 | 12.38734 | -8.088011 | 185.8939
12.41499 | -7.304924 | 168.7303 | 12.40069 | -8.095773 | 185.8596
12.42799 | -7.312823 | 168.6973 | 12.41404 | -8.10352 | 185.812
12.44109 | -7.320714 | 168.5741 | 12.42737 | -8.111253 | 185.5813
12.45417 | -7.328556 | 168.4523 | 12.44072 | -8.118966 | 185.4362
12.46723 | -7.336359 | 168.4093 | 12.45403 | -8.126658 | 185.2805
12.48026 | -7.344208 | 168.382 | 12.46733 | -8.134288 | 185.1274
12.49334 | -7.352053 | 168.345 | 12.48061 | -8.141936 | 184.9969
12.50637 | -7.359959 | 168.3151 | 12.49391 | -8.149654 | 184.7936
12.5194 | -7.367886 | 168.2921 | 12.50721 | -8.157356 | 184.5739
12.53241 | -7.37585 | 168.3387 | 12.52048 | -8.164999 | 184.3247
12.54541 | -7.383824 | 168.4092 | 12.53378 | -8.172645 | 184.1421
12.55842 | -7.391874 | 168.477 | 12.54705 | -8.180375 | 183.9642
12.57138 | -7.399927 | 168.5083 | 12.56032 | -8.18816 | 183.8137
12.58435 | -7.408033 | 168.524 | 12.57362 | -8.196015 | 183.6416
12.59736 | -7.416168 | 168.6211 | 12.58689 | -8.203903 | 183.4707
12.61031 | -7.424343 | 168.7264 | 12.60017 | -8.211828 | 183.3091
12.62323 | -7.432629 | 168.8016 | 12.61341 | -8.219774 | 183.187
12.63615 | -7.440968 | 168.7776 | 12.62663 | -8.227825 | 183.1794
12.64906 | -7.449338 | 168.7508 | 12.63991 | -8.235978 | 183.1694
12.66198 | -7.457782 | 168.7204 | 12.65319 | -8.244232 | 183.1237
12.67483 | -7.466188 | 168.7324 | 12.66643 | -8.25256 | 183.1815
12.68762 | -7.474649 | 168.8056 | 12.67962 | -8.260998 | 183.3548
12.70042 | -7.483209 | 168.8247 | 12.69282 | -8.269511 | 183.4376
12.71319 | -7.491775 | 168.8102 | 12.70598 | -8.278114 | 183.5224
12.72609 | -7.500399 | 168.6714 | 12.71914 | -8.286815 | 183.5393
12.73896 | -7.50899 | 168.584 | 12.73231 | -8.29559 | 183.5324
12.75186 | -7.517658 | 168.5354 | 12.74547 | -8.304391 | 183.4913
12.76473 | -7.526322 | 168.4699 | 12.75861 | -8.313203 | 183.4394
12.77758 | -7.534986 | 168.3867 | 12.77172 | -8.322022 | 183.3837
12.79042 | -7.543729 | 168.4181 | 12.7848 | -8.330864 | 183.322
12.80332 | -7.552512 | 168.2765 | 12.79788 | -8.339678 | 183.226
12.81622 | -7.56122 | 168.2806 | 12.81094 | -8.348495 | 183.1452
12.82914 | -7.569916 | 168.2858 | 12.824 | -8.357303 | 183.0629
12.84204 | -7.578596 | 168.286 | 12.83704 | -8.366138 | 182.9451
12.85485 | -7.587316 | 168.2472 | 12.8501 | -8.374959 | 182.7862
12.86773 | -7.596063 | 168.1794 | 12.86313 | -8.383739 | 182.6296
12.88062 | -7.604806 | 168.0579 | 12.87616 | -8.392516 | 182.5477
12.89355 | -7.613532 | 168.0536 | 12.88914 | -8.401283 | 182.4897
12.90648 | -7.622241 | 168.0324 | 12.90215 | -8.410089 | 182.3972
12.91943 | -7.631036 | 167.9979 | 12.91512 | -8.418886 | 182.2812
12.93238 | -7.639871 | 167.9575 | 12.9281 | -8.427657 | 182.1698
12.9453 | -7.648706 | 167.8968 | 12.94105 | -8.436378 | 182.0618
12.9582 | -7.657521 | 167.8983 | 12.95398 | -8.445122 | 181.982
12.97104 | -7.66632 | 167.962 | 12.96691 | -8.453885 | 182.0388
12.98389 | -7.675162 | 168.0137 | 12.97983 | -8.462672 | 182.0267
12.99678 | -7.68402 | 168.0101 | 12.99275 | -8.471472 | 182.0109
13.00969 | -7.692855 | 167.9756 | 13.00563 | -8.480296 | 182.0083
13.02256 | -7.701667 | 167.9567 | 13.01852 | -8.489056 | 181.9597
13.03543 | -7.710446 | 167.8904 | 13.03134 | -8.497736 | 181.9788
13.0483 | -7.71916 | 167.7517 | 13.04419 | -8.506403 | 182.0168
13.06117 | -7.727773 | 167.626 | 13.05703 | -8.515149 | 182.056
13.07408 | -7.736409 | 167.5118 | 13.06985 | -8.523862 | 182.0985
13.08697 | -7.744958 | 167.4 | 13.08267 | -8.532486 | 182.1165
13.09989 | -7.753561 | 167.3539 | 13.09543 | -8.541035 | 182.0971
13.11279 | -7.762142 | 167.3091 | 13.10814 | -8.549459 | 182.0476
13.12569 | -7.770734 | 167.2405 | 13.12083 | -8.557804 | 182.0194
13.13859 | -7.779317 | 167.03 | 13.13348 | -8.566072 | 181.9982
13.15152 | -7.787761 | 166.887 | 13.14608 | -8.574306 | 182.0264
13.16445 | -7.796128 | 166.8134 | 13.15869 | -8.582526 | 182.0511
13.17742 | -7.804434 | 166.7005 | 13.17118 | -8.590741 | 182.1022
13.19042 | -7.812738 | 166.6549 | 13.1837 | -8.5989 | 182.1617
13.20345 | -7.821096 | 166.6424 | 13.19617 | -8.607058 | 182.2221
13.21651 | -7.829427 | 166.6084 | 13.20864 | -8.615211 | 182.286
13.22965 | -7.837739 | 166.5557 | 13.22108 | -8.623421 | 182.3688
13.24276 | -7.846024 | 166.5019 | 13.23352 | -8.631625 | 182.3637
13.25577 | -7.854305 | 166.5683 | 13.24594 | -8.639825 | 182.401
13.2688 | -7.862603 | 166.6082 | 13.25833 | -8.648051 | 182.4254
13.28186 | -7.870881 | 166.5332 | 13.2707 | -8.656262 | 182.4773
13.29491 | -7.879196 | 166.4533 | 13.28301 | -8.664493 | 182.5455
13.30799 | -7.887493 | 166.4361 | 13.29532 | -8.672737 | 182.5233
13.32108 | -7.895713 | 166.3503 | 13.30762 | -8.68097 | 182.403
13.33417 | -7.903954 | 166.3172 | 13.31993 | -8.689153 | 182.353
13.34722 | -7.912283 | 166.241 | 13.33219 | -8.69735 | 182.3145
13.36031 | -7.920682 | 165.759 | 13.34439 | -8.705546 | 182.2606
13.3734 | -7.929076 | 165.3555 | 13.35656 | -8.713688 | 182.2175
13.38651 | -7.937352 | 165.0243 | 13.36868 | -8.721838 | 182.2486
13.39963 | -7.945553 | 164.7156 | 13.38075 | -8.729986 | 182.164
13.41269 | -7.953626 | 164.4486 | 13.39279 | -8.73804 | 182.0304
13.42572 | -7.961588 | 164.1876 | 13.40483 | -8.746014 | 181.8946
13.43884 | -7.969486 | 163.9005 | 13.41681 | -8.753902 | 181.8152
13.45193 | -7.977254 | 163.5951 | 13.42875 | -8.761756 | 181.7815
13.46504 | -7.984975 | 163.3321 | 13.44061 | -8.769616 | 181.742
13.47815 | -7.992615 | 163.1069 | 13.45245 | -8.777468 | 181.6206
13.49132 | -8.000223 | 162.8768 | 13.46426 | -8.785231 | 181.4806
13.50449 | -8.007815 | 162.648 | 13.476 | -8.792971 | 181.3186
13.51766 | -8.015336 | 162.3337 | 13.48767 | -8.800639 | 181.199
13.5308 | -8.022797 | 162.0287 | 13.49928 | -8.808282 | 181.0526
13.54402 | -8.030189 | 161.7615 | 13.51092 | -8.815883 | 180.8703
13.55724 | -8.037564 | 161.5482 | 13.52253 | -8.823459 | 180.7173
13.57051 | -8.04497 | 161.3738 | 13.53409 | -8.831015 | 180.4351
13.58378 | -8.052393 | 161.2466 | 13.54559 | -8.83851 | 180.2183
13.59708 | -8.059815 | 161.1097 | 13.55702 | -8.845935 | 179.9496
13.61038 | -8.067219 | 160.9304 | 13.56842 | -8.853331 | 179.5435
13.62371 | -8.074703 | 160.6911 | 13.57971 | -8.860662 | 179.2391
13.63707 | -8.082073 | 160.3244 | 13.59098 | -8.867937 | 179.0318
13.65045 | -8.089337 | 160.0541 | 13.60216 | -8.875246 | 178.8633
13.66383 | -8.09665 | 159.8212 | 13.61331 | -8.882591 | 178.7272
13.67724 | -8.103972 | 159.7226 | 13.62441 | -8.889987 | 178.4561
13.69065 | -8.111341 | 159.5767 | 13.63549 | -8.897337 | 178.2057
13.70405 | -8.118721 | 159.4881 | 13.64651 | -8.904624 | 177.9938
13.71744 | -8.126109 | 159.402 | 13.65751 | -8.911862 | 177.7602
13.73081 | -8.133419 | 159.2349 | 13.66837 | -8.919123 | 177.5538
13.74425 | -8.140628 | 159.056 | 13.67921 | -8.926346 | 177.3065
13.75769 | -8.14782 | 158.9157 | 13.68996 | -8.933513 | 177.0096
13.77112 | -8.155035 | 158.749 | 13.70066 | -8.940606 | 176.7699
13.78458 | -8.162207 | 158.594 | 13.71131 | -8.947701 | 176.5715
13.79804 | -8.169298 | 158.4144 | 13.7219 | -8.954718 | 176.227
13.81148 | -8.176382 | 158.2557 | 13.73242 | -8.961643 | 175.9318
13.82489 | -8.183486 | 158.1769 | 13.74282 | -8.968546 | 175.6881
13.83835 | -8.190639 | 158.1049 | 13.75319 | -8.975424 | 175.4281
13.85181 | -8.197799 | 157.9824 | 13.76352 | -8.982248 | 175.2233
13.86527 | -8.205005 | 157.888 | 13.77376 | -8.98907 | 175.1331
13.8787 | -8.212198 | 157.8268 | 13.7839 | -8.995888 | 174.9592
13.89214 | -8.219384 | 157.7712 | 13.79404 | -9.002649 | 174.6379
13.90555 | -8.226601 | 158.1306 | 13.80409 | -9.009289 | 174.3655
13.91899 | -8.233935 | 158.3106 | 13.81409 | -9.015894 | 174.0875
13.93245 | -8.241313 | 158.4748 | 13.82404 | -9.02241 | 173.8376
13.94596 | -8.248746 | 158.4699 | 13.83391 | -9.028875 | 173.6941
13.95955 | -8.256171 | 158.4005 | 13.84367 | -9.03538 | 173.5938
13.97309 | -8.263611 | 158.2752 | 13.85332 | -9.041903 | 173.5134
13.98658 | -8.271038 | 158.1827 | 13.86292 | -9.048475 | 173.3829
14.00009 | -8.278434 | 158.1638 | 13.87246 | -9.055078 | 173.2557
14.01363 | -8.285755 | 158.0248 | 13.88195 | -9.061649 | 173.0916
14.02718 | -8.293003 | 157.8972 | 13.89136 | -9.068226 | 173.0264
14.04069 | -8.300197 | 157.75 | 13.90077 | -9.074789 | 172.8419
14.05418 | -8.307351 | 157.6644 | 13.91008 | -9.081269 | 172.6834
14.06772 | -8.314458 | 157.6982 | 13.9193 | -9.087692 | 172.4937
14.08129 | -8.321561 | 157.6886 | 13.92844 | -9.094025 | 172.3948
14.09478 | -8.328633 | 157.7045 | 13.93747 | -9.100344 | 172.3415
14.10825 | -8.335655 | 157.6841 | 13.94644 | -9.106668 | 172.2952
14.12168 | -8.342529 | 157.6964 | 13.95529 | -9.112988 | 172.3621
14.1352 | -8.349344 | 157.5204 | 13.96403 | -9.119332 | 172.3212
14.14872 | -8.356075 | 157.3513 | 13.97269 | -9.125636 | 172.3792
14.16231 | -8.362698 | 157.1637 | 13.98127 | -9.131963 | 172.5329
14.17583 | -8.369167 | 157.0605 | 13.9898 | -9.138319 | 172.6294
14.18934 | -8.375576 | 157.0909 | 13.99827 | -9.14473 | 172.6874
14.20285 | -8.381971 | 157.0302 | 14.00669 | -9.151158 | 172.7246
14.21633 | -8.388228 | 156.9589 | 14.01505 | -9.157584 | 172.7581
14.2298 | -8.394438 | 156.8817 | 14.02337 | -9.163966 | 172.8675
14.24348 | -8.400622 | 156.2096 | 14.03157 | -9.170356 | 172.9213
14.25713 | -8.40674 | 155.6855 | 14.03972 | -9.176722 | 172.8964
14.27078 | -8.412799 | 155.2788 | 14.04777 | -9.183039 | 172.9321
14.28437 | -8.41881 | 154.9431 | 14.05576 | -9.189299 | 172.9586
14.29788 | -8.424792 | 154.6632 | 14.06364 | -9.195559 | 173.034
14.31142 | -8.430706 | 154.3808 | 14.07147 | -9.201841 | 173.1304
14.32486 | -8.436478 | 154.2106 | 14.07922 | -9.208159 | 173.1666
14.33827 | -8.442235 | 154.0079 | 14.08689 | -9.214441 | 173.2216
14.35173 | -8.447976 | 153.8424 | 14.09445 | -9.220774 | 173.4322
14.36516 | -8.45366 | 153.6176 | 14.10196 | -9.22722 | 173.5733
14.37865 | -8.459266 | 153.3787 | 14.10939 | -9.233679 | 173.6912
14.39211 | -8.464739 | 153.111 | 14.11673 | -9.240134 | 173.7839
14.40552 | -8.47018 | 152.8992 | 14.12397 | -9.246612 | 173.8663
14.4189 | -8.475545 | 152.6829 | 14.13113 | -9.253089 | 173.9281
14.43225 | -8.480901 | 152.5177 | 14.13821 | -9.259569 | 174.034
14.44563 | -8.48626 | 152.291 | 14.14521 | -9.266097 | 174.242
14.45899 | -8.491603 | 152.0262 | 14.15216 | -9.272665 | 174.3966
14.47231 | -8.496903 | 151.8511 | 14.15902 | -9.279246 | 174.4833
14.48569 | -8.502275 | 151.6606 | 14.16581 | -9.285849 | 174.487
14.49899 | -8.50766 | 151.5385 | 14.17252 | -9.292439 | 174.5046
14.51224 | -8.513056 | 151.5069 | 14.17917 | -9.299021 | 174.5129
14.52549 | -8.518546 | 151.4501 | 14.18577 | -9.305639 | 174.3957
14.5388 | -8.524045 | 151.348 | 14.1923 | -9.312255 | 174.3362
14.55208 | -8.529566 | 151.2397 | 14.19873 | -9.318847 | 174.2445
14.56527 | -8.535106 | 151.243 | 14.20509 | -9.325396 | 174.0806
14.57847 | -8.5407 | 151.2378 | 14.21135 | -9.331889 | 173.9605
14.59165 | -8.546342 | 151.2488 | 14.21749 | -9.338388 | 173.9771
14.6049 | -8.55205 | 151.1345 | 14.2236 | -9.344915 | 173.9787
14.61812 | -8.557816 | 150.9878 | 14.22964 | -9.351456 | 173.901
14.63128 | -8.563684 | 150.8825 | 14.23563 | -9.358 | 173.731
14.64442 | -8.569685 | 150.7721 | 14.24153 | -9.364509 | 173.5773
14.65759 | -8.575739 | 150.5854 | 14.24734 | -9.370975 | 173.3765
14.67073 | -8.581821 | 150.418 | 14.25313 | -9.377384 | 173.2312
14.68379 | -8.587993 | 150.388 | 14.25887 | -9.383778 | 173.1414
14.69682 | -8.594186 | 150.2622 | 14.26452 | -9.390192 | 173.0378
14.7098 | -8.6004 | 150.1839 | 14.2701 | -9.39662 | 172.9724
14.72279 | -8.606635 | 150.08 | 14.27565 | -9.403063 | 172.8586
14.73587 | -8.612543 | 149.9043 | 14.28109 | -9.409469 | 172.7518
14.74897 | -8.618538 | 149.6462 | 14.28648 | -9.415854 | 172.6568
14.76168 | -8.62453 | 150.4816 | 14.29176 | -9.422219 | 172.5342
14.7744 | -8.630688 | 150.8328 | 14.29699 | -9.42859 | 172.4062
14.7872 | -8.637037 | 150.9664 | 14.30216 | -9.434929 | 172.2909
14.8001 | -8.643633 | 150.9765 | 14.30725 | -9.441269 | 172.2035
14.81295 | -8.650494 | 150.9576 | 14.3123 | -9.447646 | 172.077
14.82572 | -8.657549 | 150.935 | 14.31726 | -9.454043 | 171.9518
14.83864 | -8.664817 | 150.7901 | 14.32217 | -9.460418 | 171.8001
14.85161 | -8.672068 | 150.5449 | 14.32703 | -9.466775 | 171.6774
14.86465 | -8.679128 | 150.3876 | 14.3318 | -9.473103 | 171.5722
14.87753 | -8.685841 | 150.3188 | 14.33649 | -9.479472 | 171.4637
14.89054 | -8.692603 | 150.3694 | 14.3411 | -9.48582 | 171.3117
14.9033 | -8.699506 | 150.6315 | 14.34563 | -9.492099 | 171.2073
14.91622 | -8.706818 | 150.527 | 14.35011 | -9.49838 | 171.088
14.92903 | -8.714394 | 150.4485 | 14.35454 | -9.504641 | 170.9264
14.94147 | -8.721934 | 150.5004 | 14.35894 | -9.510863 | 170.7684
14.95413 | -8.728299 | 150.168 | 14.36328 | -9.517049 | 170.6509
14.96688 | -8.734278 | 149.0735 | 14.36755 | -9.523218 | 170.4221
14.97903 | -8.739725 | 149.626 | 14.37173 | -9.529326 | 170.2349
|  |  | 14.37586 | -9.535404 | 170.0662
|  |  | 14.37991 | -9.541449 | 169.9887
|  |  | 14.38391 | -9.547461 | 169.946
|  |  | 14.38788 | -9.553499 | 169.8837
|  |  | 14.39176 | -9.559532 | 169.8055
|  |  | 14.39559 | -9.565553 | 169.8678
|  |  | 14.39935 | -9.571579 | 169.8669
|  |  | 14.40305 | -9.577649 | 169.8879
|  |  | 14.40673 | -9.583761 | 169.9998
|  |  | 14.41035 | -9.589932 | 170.0002
|  |  | 14.41389 | -9.596112 | 170.004
|  |  | 14.41734 | -9.602337 | 170.0056
|  |  | 14.42083 | -9.608634 | 170.0716
|  |  | 14.42426 | -9.614951 | 170.0736
|  |  | 14.42761 | -9.62128 | 169.9128
|  |  | 14.4309 | -9.627598 | 169.8256
|  |  | 14.43415 | -9.633926 | 169.7063
|  |  | 14.43732 | -9.64022 | 169.5813
|  |  | 14.44045 | -9.646477 | 169.4713
|  |  | 14.44356 | -9.652694 | 169.2868
|  |  | 14.44657 | -9.658873 | 169.16
|  |  | 14.44952 | -9.665033 | 168.8923
|  |  | 14.45239 | -9.671127 | 168.7074
|  |  | 14.45524 | -9.677176 | 168.5328
|  |  | 14.45798 | -9.683165 | 168.3943
|  |  | 14.46068 | -9.689153 | 168.219
|  |  | 14.46337 | -9.695119 | 168.0645
|  |  | 14.466 | -9.701039 | 167.9584
|  |  | 14.46857 | -9.70694 | 167.8157
|  |  | 14.47112 | -9.71282 | 167.633
|  |  | 14.47358 | -9.718643 | 167.4677
|  |  | 14.476 | -9.724409 | 167.2992
|  |  | 14.47836 | -9.730106 | 167.1618
|  |  | 14.48068 | -9.73575 | 167.0842
|  |  | 14.48297 | -9.741353 | 167.0262
|  |  | 14.48522 | -9.746911 | 166.9958
|  |  | 14.48742 | -9.752453 | 167.0413
|  |  | 14.48962 | -9.758038 | 167.0959
|  |  | 14.49177 | -9.763647 | 167.1207
|  |  | 14.49389 | -9.769284 | 167.2271
|  |  | 14.49596 | -9.774937 | 167.3094
|  |  | 14.49796 | -9.780632 | 167.3756
|  |  | 14.49994 | -9.786373 | 167.4062
|  |  | 14.50187 | -9.792168 | 167.4438
|  |  | 14.50375 | -9.797943 | 167.4758
|  |  | 14.5056 | -9.803704 | 167.4758
|  |  | 14.50737 | -9.809433 | 167.4256
|  |  | 14.50911 | -9.815144 | 167.3755
|  |  | 14.51083 | -9.820837 | 167.3208
|  |  | 14.51249 | -9.826536 | 167.2869
|  |  | 14.51412 | -9.832186 | 167.2726
|  |  | 14.51573 | -9.83783 | 167.2285
|  |  | 14.51731 | -9.843422 | 167.1743
|  |  | 14.51878 | -9.848971 | 167.1204
|  |  | 14.52023 | -9.854532 | 167.1526
|  |  | 14.52165 | -9.860102 | 167.2412
|  |  | 14.523 | -9.865676 | 167.2052
|  |  | 14.52431 | -9.871239 | 167.2172
|  |  | 14.52559 | -9.876819 | 167.1984
|  |  | 14.52686 | -9.882399 | 167.0789
|  |  | 14.52801 | -9.887962 | 167.0136
|  |  | 14.52913 | -9.893526 | 166.9676
|  |  | 14.53023 | -9.899095 | 166.9723
|  |  | 14.53133 | -9.90467 | 166.9047
|  |  | 14.53238 | -9.910252 | 166.8452
|  |  | 14.5334 | -9.915826 | 166.7811
|  |  | 14.53437 | -9.921407 | 166.6966
|  |  | 14.53528 | -9.926986 | 166.6545
|  |  | 14.53614 | -9.93257 | 166.513
|  |  | 14.53699 | -9.938145 | 166.343
|  |  | 14.53777 | -9.943725 | 166.2887
|  |  | 14.53855 | -9.94931 | 166.2491
|  |  | 14.5393 | -9.95489 | 166.205
|  |  | 14.54 | -9.960463 | 166.1027
|  |  | 14.5407 | -9.966054 | 165.9912
|  |  | 14.54137 | -9.971636 | 165.802
|  |  | 14.54196 | -9.977221 | 165.6324
|  |  | 14.54255 | -9.982795 | 165.441
|  |  | 14.54301 | -9.988328 | 165.2751
|  |  | 14.54344 | -9.993831 | 165.107
|  |  | 14.54386 | -9.99931 | 164.9469
|  |  | 14.54424 | -10.00476 | 164.6637
|  |  | 14.54462 | -10.01018 | 164.288
|  |  | 14.54496 | -10.01556 | 163.9765
|  |  | 14.54529 | -10.02088 | 163.6788
|  |  | 14.54558 | -10.02621 | 163.4006
|  |  | 14.54582 | -10.03153 | 163.1122
|  |  | 14.54609 | -10.03683 | 162.8125
|  |  | 14.54631 | -10.04211 | 162.5301
|  |  | 14.54647 | -10.04734 | 162.2661
|  |  | 14.5466 | -10.05251 | 161.9703
|  |  | 14.5467 | -10.05765 | 161.6895
|  |  | 14.54676 | -10.06276 | 161.4464
|  |  | 14.54676 | -10.06784 | 161.2526
|  |  | 14.54676 | -10.07289 | 161.0384
|  |  | 14.5467 | -10.07792 | 160.8585
|  |  | 14.54665 | -10.08294 | 160.7268
|  |  | 14.54659 | -10.08795 | 160.6979
|  |  | 14.54649 | -10.09296 | 160.5218
|  |  | 14.54636 | -10.09797 | 160.4382
|  |  | 14.54619 | -10.10299 | 160.4369
|  |  | 14.54603 | -10.10801 | 160.4299
|  |  | 14.54588 | -10.11303 | 160.3852
|  |  | 14.54569 | -10.11806 | 160.4204
|  |  | 14.54547 | -10.12308 | 160.4888
|  |  | 14.54522 | -10.12811 | 160.531
|  |  | 14.54519 | -10.13313 | 160.5157
|  |  | 14.54508 | -10.13814 | 160.6192
|  |  | 14.54506 | -10.14316 | 160.6415
|  |  | 14.54497 | -10.14818 | 160.7997
|  |  | 14.54495 | -10.1532 | 161.0252
|  |  | 14.545 | -10.15821 | 161.1296
|  |  | 14.54494 | -10.16323 | 161.1975
|  |  | 14.54489 | -10.16825 | 161.1936
|  |  | 14.54491 | -10.17327 | 161.3003
|  |  | 14.54491 | -10.17828 | 161.3944
|  |  | 14.54491 | -10.18329 | 161.517
|  |  | 14.54493 | -10.1883 | 161.6145
|  |  | 14.54496 | -10.19332 | 161.7199
|  |  | 14.54504 | -10.19834 | 161.8161
|  |  | 14.54511 | -10.20336 | 161.8644
|  |  | 14.54517 | -10.20839 | 161.899
|  |  | 14.54525 | -10.21346 | 162.0898
|  |  | 14.54533 | -10.21859 | 162.3457
|  |  | 14.54538 | -10.22376 | 162.5741
|  |  | 14.54546 | -10.22898 | 162.8046
|  |  | 14.54554 | -10.23429 | 163.027
|  |  | 14.54564 | -10.2396 | 163.312
|  |  | 14.54572 | -10.24497 | 163.6301
|  |  | 14.54585 | -10.25038 | 163.8683
|  |  | 14.54602 | -10.25577 | 164.079
|  |  | 14.54621 | -10.26118 | 164.1848
|  |  | 14.5464 | -10.26658 | 164.3647
|  |  | 14.54661 | -10.27198 | 164.4966
|  |  | 14.54685 | -10.27738 | 164.6181
|  |  | 14.54713 | -10.28277 | 164.7761
|  |  | 14.5474 | -10.28817 | 164.9226
|  |  | 14.54766 | -10.29356 | 165.051
|  |  | 14.54796 | -10.29895 | 165.2225
|  |  | 14.54828 | -10.30436 | 165.4488
|  |  | 14.54864 | -10.30976 | 165.6168
|  |  | 14.54899 | -10.31515 | 165.7529
|  |  | 14.54937 | -10.32055 | 165.8729
|  |  | 14.54977 | -10.32595 | 166.0043
|  |  | 14.5502 | -10.33136 | 166.1447
|  |  | 14.55064 | -10.33677 | 166.2474
|  |  | 14.55109 | -10.34219 | 166.3193
|  |  | 14.55134 | -10.34768 | 166.4223
|  |  | 14.55168 | -10.35317 | 166.4589
|  |  | 14.5519 | -10.35867 | 166.4379
|  |  | 14.55222 | -10.36418 | 166.3333
|  |  | 14.55245 | -10.36969 | 166.2403
|  |  | 14.55264 | -10.37521 | 166.1794
|  |  | 14.55291 | -10.38072 | 166.1581
|  |  | 14.55318 | -10.38627 | 166.2324
|  |  | 14.55339 | -10.39184 | 166.2146
|  |  | 14.5536 | -10.39741 | 166.2114
|  |  | 14.55385 | -10.40301 | 166.1309
|  |  | 14.55406 | -10.40861 | 166.0573
|  |  | 14.55425 | -10.41419 | 165.9859
|  |  | 14.55441 | -10.41978 | 165.9305
|  |  | 14.55456 | -10.42537 | 165.9469
|  |  | 14.55475 | -10.43096 | 165.9416
|  |  | 14.55494 | -10.4365 | 165.8988
|  |  | 14.55511 | -10.44197 | 165.8675
|  |  | 14.5553 | -10.44742 | 165.7828
|  |  | 14.55546 | -10.45279 | 165.7243
|  |  | 14.55563 | -10.45809 | 165.6659
|  |  | 14.55579 | -10.46337 | 165.4983
|  |  | 14.55598 | -10.46861 | 165.3888
|  |  | 14.55611 | -10.47381 | 165.3318
|  |  | 14.55627 | -10.47902 | 165.3841
|  |  | 14.55642 | -10.48426 | 165.3925
|  |  | 14.55654 | -10.48953 | 165.368
|  |  | 14.55673 | -10.49482 | 165.3413
|  |  | 14.55685 | -10.50014 | 165.2386
|  |  | 14.55699 | -10.50553 | 165.1421
|  |  | 14.55711 | -10.51094 | 165.0567
|  |  | 14.55721 | -10.51639 | 164.8245
|  |  | 14.55734 | -10.52175 | 164.6489
|  |  | 14.55743 | -10.52702 | 164.5993
|  |  | 14.5575 | -10.5323 | 164.7547
|  |  | 14.55759 | -10.53762 | 164.7975
|  |  | 14.5577 | -10.5428 | 164.6456
|  |  | 14.55774 | -10.54786 | 164.6363
|  |  | 14.55792 | -10.55289 | 164.8001
|  |  | 14.55817 | -10.55788 | 164.5736
|  |  | 14.5582 | -10.56284 | 164.4493
|  |  | 14.55826 | -10.56783 | 164.4551
|  |  | 14.55839 | -10.57286 | 163.6549
|  |  | 14.55806 | -10.57796 | 164.021

## fig.5
5a
Wn = 0.7 |  | Wn = 1.4 |  | Ln=3.6
axl | σf | axl | σf | axl | σf | axl | σf | axl | σf
0 | 0 | 0 | 0 | 0 | 0 | 0 | 0 | 0 | 0
0.004623656 | 0.0171331 | 0.007526882 | 0.06267144 | 0.01139785 | 0.2028952 | 0.01236559 | 0.1193719 | 0.01473118 | 0.4057712
0.01367742 | 0.1122034 | 0.01696774 | 0.144659 | 0.02374194 | 0.4356573 | 0.02503226 | 0.2400362 | 0.0292903226 | 0.7519484
0.02502304 | 0.3162577 | 0.02732719 | 0.2390145 | 0.03580645 | 0.6456352 | 0.03778802 | 0.3594406 | 0.045437788 | 1.140446
0.03738351 | 0.5214673 | 0.03860215 | 0.3453473 | 0.0481362 | 0.8707907 | 0.05050179 | 0.4783532 | 0.06189964 | 1.535514
0.05038123 | 0.6911371 | 0.05035191 | 0.459016 | 0.06058651 | 1.102034 | 0.06340176 | 0.600295 | 0.07803519 | 1.915761
0.06387097 | 0.8582853 | 0.062134 | 0.5729848 | 0.07317618 | 1.331064 | 0.07615385 | 0.7200924 | 0.09404467 | 2.290317
0.07763441 | 1.027343 | 0.07412903 | 0.6900016 | 0.08584946 | 1.540759 | 0.08907527 | 0.8418304 | 0.110107527 | 2.666718
0.09149905 | 1.195906 | 0.08614801 | 0.8071833 | 0.09850095 | 1.734704 | 0.1020114 | 0.912716 | 0.1258824 | 3.032994
0.1056027 | 1.377011 | 0.09825127 | 0.9254302 | 0.1110357 | 1.919499 | 0.1149915 | 0.9796255 | 0.1418166 | 3.370475
0.1198157 | 1.569544 | 0.1104455 | 1.045072 | 0.1237634 | 2.102597 | 0.1278034 | 1.039812 | 0.1578034 | 3.441233
0.1342216 | 1.771884 | 0.1227349 | 1.16616 | 0.1364656 | 2.279714 | 0.1406872 | 1.096346 | 0.1737307 | 3.503587
0.1485419 | 1.978988 | 0.135071 | 1.287733 | 0.1492516 | 2.457886 | 0.1536258 | 1.150143 | 0.1896258 | 3.559759
0.1629869 | 2.196482 | 0.1473716 | 1.408975 | 0.1620191 | 2.494402 | 0.1665472 | 1.201509 | 0.2055317 | 3.613226
0.1776863 | 2.427737 | 0.1596774 | 1.530026 | 0.1748832 | 2.529885 | 0.1794772 | 1.250946 | 0.2214349 | 3.664119
0.1923829 | 2.665446 | 0.1719563 | 1.650459 | 0.187794 | 2.564683 | 0.1924037 | 1.299171 | 0.2373465 | 3.712723
0.2070479 | 2.90896 | 0.1842131 | 1.770884 | 0.2008016 | 2.598884 | 0.2052884 | 1.346008 | 0.2532258 | 3.759039
0.2218525 | 3.162391 | 0.1966083 | 1.893564 | 0.2137327 | 2.631651 | 0.2182488 | 1.392412 | 0.2690876 | 3.803292
0.2368265 | 3.422542 | 0.2090323 | 2.016714 | 0.2267829 | 2.663937 | 0.2312903 | 1.438245 | 0.2849259 | 3.845668
0.251828 | 3.475722 | 0.2215054 | 2.140523 | 0.2398428 | 2.695277 | 0.2442845 | 1.483062 | 0.3007444 | 3.886281
0.2669079 | 3.527047 | 0.2339969 | 2.264587 | 0.252919 | 2.725729 | 0.2573564 | 1.527802 | 0.3165775 | 3.925453
0.281188 | 3.569256 | 0.2461684 | 2.384364 | 0.2657907 | 2.753836 | 0.2703855 | 1.572937 | 0.3324312 | 3.963617
0.2958615 | 3.611531 | 0.25845 | 2.505391 | 0.2787175 | 2.781074 | 0.2834225 | 1.617222 | 0.3482612 | 4.000031
0.3106452 | 3.652518 | 0.2708419 | 2.62805 | 0.2916916 | 2.807425 | 0.2964831 | 1.660692 | 0.3641385 | 4.035304
0.3255704 | 3.692368 | 0.2832887 | 2.751592 | 0.3046499 | 2.832812 | 0.3095909 | 1.703547 | 0.3800708 | 4.069509
0.3405901 | 3.731016 | 0.2957828 | 2.875799 | 0.3176003 | 2.857322 | 0.3226751 | 1.745549 | 0.3959559 | 4.102456
0.3556255 | 3.768223 | 0.3083084 | 3.000432 | 0.3306058 | 2.881346 | 0.3357671 | 1.786905 | 0.4118332 | 4.134341
0.370771 | 3.804434 | 0.3208576 | 3.125423 | 0.3436349 | 2.904621 | 0.3488828 | 1.827837 | 0.4276633 | 4.16513
0.3859638 | 3.839802 | 0.3333753 | 3.249955 | 0.356664 | 2.927188 | 0.3620535 | 1.868383 | 0.4434854 | 4.195002
0.4012195 | 3.874428 | 0.3460031 | 3.376228 | 0.3697482 | 2.949246 | 0.3751928 | 1.908242 | 0.459284 | 4.223998
0.4165224 | 3.908746 | 0.3585523 | 3.50136 | 0.3828088 | 2.970609 | 0.388332 | 1.947509 | 0.4751141 | 4.252317
0.4318489 | 3.942356 | 0.3711566 | 3.627267 | 0.3959166 | 2.991503 | 0.4015028 | 1.986438 | 0.4908891 | 4.279746
0.4471991 | 3.97534 | 0.3837844 | 3.754315 | 0.4090008 | 3.01178 | 0.4146971 | 2.024947 | 0.5066955 | 4.30658
0.4625728 | 4.007664 | 0.3964437 | 3.773081 | 0.4221164 | 3.031763 | 0.42786 | 2.062834 | 0.5225492 | 4.332867
0.4780016 | 4.039524 | 0.4091031 | 3.791335 | 0.4352321 | 3.05146 | 0.4410228 | 2.100331 | 0.5383792 | 4.358483
0.493509 | 4.070883 | 0.4217624 | 3.80915 | 0.4483478 | 3.070752 | 0.4542486 | 2.137626 | 0.5542093 | 4.383539
0.5090165 | 4.101739 | 0.4344689 | 3.826644 | 0.461487 | 3.089852 | 0.467498 | 2.174652 | 0.5700629 | 4.408105
0.5245712 | 4.131909 | 0.4472935 | 3.843946 | 0.4746263 | 3.108652 | 0.4806609 | 2.210919 | 0.5859402 | 4.432293
0.5401259 | 4.161565 | 0.4601101 | 3.860891 | 0.4878206 | 3.127225 | 0.4938788 | 2.247034 | 0.601793863 | 4.456071
0.555657 | 4.190472 | 0.4729268 | 3.877544 | 0.5010464 | 3.145582 | 0.5070732 | 2.282809 | 0.617679 | 4.479597
0.5712431 | 4.219034 | 0.485775 | 3.893981 | 0.5142093 | 3.163581 | 0.520299 | 2.318632 | 0.6335327 | 4.502779
0.5868765 | 4.247352 | 0.4985917 | 3.910129 | 0.5274036 | 3.181312 | 0.533572 | 2.354467 | 0.6493863 | 4.525712
0.6024469 | 4.275114 | 0.5114319 | 3.926105 | 0.540598 | 3.198901 | 0.546845 | 2.390141 | 0.66524 | 4.548416
0.6181117 | 4.302759 | 0.5242722 | 3.94192 | 0.5537923 | 3.216171 | 0.5600865 | 2.425552 | 0.6811172 | 4.571468
0.6338002 | 4.33003 | 0.537144 | 3.957608 | 0.5669315 | 3.233187 | 0.5733281 | 2.460844 | 0.697026 | 4.594337
0.6495358 | 4.357077 | 0.5500708 | 3.9732 | 0.5801259 | 3.250173 | 0.5865696 | 2.49594 | 0.7129032 | 4.616934
0.6652714 | 4.383746 | 0.5630291 | 3.988598 | 0.5933202 | 3.267035 | 0.5997954 | 2.530855 | 0.7288041 | 4.639366
0.6809363 | 4.40991 | 0.5760031 | 4.00381 | 0.6065382 | 3.283786 | 0.6130448 | 2.565674 | 0.7447128 | 4.661616
0.6965224 | 4.435562 | 0.5890087 | 4.018901 | 0.6197325 | 3.300371 | 0.6262943 | 2.600347 | 0.7606216 | 4.683654
0.7120692 | 4.460833 | 0.6020378 | 4.033877 | 0.6329268 | 3.316825 | 0.6395358 | 2.634823 | 0.7765224 | 4.7055
0.7276239 | 4.485793 | 0.6150747 | 4.048709 | 0.6461212 | 3.333083 | 0.6527852 | 2.669086 | 0.7924626 | 4.727222
0.7432337 | 4.510532 | 0.6281353 | 4.063426 | 0.659284 | 3.349127 | 0.6660031 | 2.703094 | 0.8083635 | 4.748705
0.7588749 | 4.535021 | 0.641251 | 4.07808 | 0.6723997 | 3.364949 | 0.6792526 | 2.737014 | 0.8243273 | 4.770121
0.7745004 | 4.559175 | 0.6544453 | 4.092715 | 0.6855389 | 3.380685 | 0.6925334 | 2.770903 | 0.8402911 | 4.791361
0.7900944 | 4.582999 | 0.6675846 | 4.107129 | 0.6987097 | 3.396344 | 0.7057514 | 2.804365 | 0.8562785 | 4.812483
0.8056098 | 4.606428 | 0.6807002 | 4.121395 | 0.7119276 | 3.411954 | 0.7189693 | 2.83758 | 0.8722659 | 4.833438
0.8211251 | 4.629614 | 0.693808 | 4.135534 | 0.7250905 | 3.427354 | 0.7321637 | 2.870638 | 0.8882533 | 4.854233
0.8366326 | 4.652562 | 0.7069552 | 4.149609 | 0.7382376 | 3.442595 | 0.7453265 | 2.903359 | 0.9042408 | 4.874875
0.8520692 | 4.675184 | 0.7200944 | 4.163566 | 0.7513769 | 3.45771 | 0.7585523 | 2.936122 | 0.9202596 | 4.89542
0.8675374 | 4.697658 | 0.7332573 | 4.177442 | 0.7645161 | 3.472705 | 0.7717781 | 2.968723 | 0.9363021 | 4.915862
0.8829976 | 4.719909 | 0.7463965 | 4.191188 | 0.7776318 | 3.487555 | 0.7850275 | 3.001229 | 0.9523997 | 4.936284
0.8984422 | 4.741939 | 0.7595673 | 4.204872 | 0.790771 | 3.502355 | 0.7981904 | 3.033188 | 0.9684658 | 4.956541
0.9138474 | 4.763717 | 0.7727065 | 4.218434 | 0.8039103 | 3.517061 | 0.8113611 | 3.064946 | 0.9845083 | 4.976641
0.9291896 | 4.785225 | 0.7858773 | 4.231944 | 0.8170496 | 3.531675 | 0.824524 | 3.096505 | 1.000598 | 4.996675
0.944524 | 4.806544 | 0.7990165 | 4.245326 | 0.8301338 | 3.546117 | 0.8376869 | 3.127912 | 1.016696 | 5.016605
0.9598899 | 4.827761 | 0.8121558 | 4.258626 | 0.8432415 | 3.560505 | 0.8507789 | 3.159046 | 1.032825 | 5.036507
0.9751928 | 4.848724 | 0.8253265 | 4.271877 | 0.8563808 | 3.574861 | 0.8638867 | 3.190073 | 1.049001 | 5.056376
0.9905901 | 4.869681 | 0.8385445 | 4.285104 | 0.8695201 | 3.589109 | 0.8769945 | 3.221182 | 1.065122 | 5.076089
1.005901 | 4.890391 | 0.8517624 | 4.29826 | 0.8826121 | 3.603221 | 0.8901338 | 3.252526 | 1.081243 | 5.095725
1.021204 | 4.91099 | 0.8650354 | 4.311401 | 0.8957042 | 3.617251 | 0.9032494 | 3.284002 | 1.097364 | 5.115294
1.036507 | 4.931507 | 0.8782533 | 4.324401 | 0.9087648 | 3.631168 | 0.9163572 | 3.315614 | 1.113485 | 5.134791
1.051825 | 4.951957 | 0.8915264 | 4.337378 | 0.9218725 | 3.645079 | 0.9294414 | 3.347335 | 1.129638 | 5.154267
1.067175 | 4.97238 | 0.904823 | 4.350305 | 0.9349331 | 3.658879 | 0.9425256 | 3.379148 | 1.145838 | 5.173725
1.08247 | 4.992657 | 0.9181196 | 4.363152 | 0.9480173 | 3.672653 | 0.9555783 | 3.410986 | 1.162006 | 5.193072
1.097742 | 5.012862 | 0.9314162 | 4.375921 | 0.9610779 | 3.686344 | 0.9686389 | 3.443013 | 1.178151 | 5.212322
1.112974 | 5.032955 | 0.9446892 | 4.388589 | 0.9742172 | 3.700088 | 0.9816758 | 3.475108 | 1.194327 | 5.231563
1.12819 | 5.052983 | 0.9580173 | 4.401224 | 0.9873249 | 3.713737 | 0.9947286 | 3.507479 | 1.210472 | 5.250709
1.14343 | 5.072994 | 0.9713454 | 4.413771 | 1.000417 | 3.72732 | 1.007758 | 3.539883 | 1.226648 | 5.269852
1.158694 | 5.092969 | 0.9845869 | 4.426164 | 1.013533 | 3.740875 | 1.020818 | 3.572552 | 1.242856 | 5.28895
1.173965 | 5.112881 | 0.99786 | 4.438483 | 1.026672 | 3.75441 | 1.033879 | 3.605427 | 1.259032 | 5.307922
1.189315 | 5.132842 | 1.011109 | 4.450668 | 1.03978 | 3.76786 | 1.046939 | 3.63849 | 1.275208 | 5.326798
1.204618 | 5.152601 | 1.024359 | 4.462739 | 1.052919 | 3.781288 | 1.06 | 3.671647 | 1.291385 | 5.345561
1.219898 | 5.172225 | 1.037608 | 4.474687 | 1.066035 | 3.794644 | 1.073029 | 3.704779 | 1.30753 | 5.364161
1.235224 | 5.19177 | 1.050858 | 4.486518 | 1.07915 | 3.80794 | 1.086058 | 3.738075 | 1.323682 | 5.382638
1.250504 | 5.211156 | 1.064076 | 4.498197 | 1.09229 | 3.8212 | 1.099119 | 3.771612 | 1.339811 | 5.400973
1.265791 | 5.230397 | 1.077325 | 4.509793 | 1.105484 | 3.834446 | 1.112156 | 3.8052 | 1.355956 | 5.419225
1.281141 | 5.249561 | 1.090566 | 4.521278 | 1.1186 | 3.847486 | 1.125193 | 3.83894 | 1.372132 | 5.4374
1.296491 | 5.268576 | 1.103863 | 4.53274 | 1.131794 | 3.860478 | 1.138253 | 3.872907 | 1.388285 | 5.455449
1.311928 | 5.287556 | 1.117168 | 4.544115 | 1.144933 | 3.873301 | 1.151306 | 3.907002 | 1.40443 | 5.473383
1.327411 | 5.306463 | 1.130417 | 4.555344 | 1.158096 | 3.88603 | 1.164359 | 3.941315 | 1.420606 | 5.49123
1.342966 | 5.325293 | 1.143721 | 4.566522 | 1.171259 | 3.89865 | 1.177419 | 3.975853 | 1.436782 | 5.508969
1.358537 | 5.343993 | 1.157018 | 4.577592 | 1.184422 | 3.911164 | 1.190535 | 4.010752 | 1.452958 | 5.526601
1.374083 | 5.362536 | 1.170315 | 4.588565 | 1.197592 | 3.923581 | 1.203643 | 4.045829 | 1.469166 | 5.544161
1.389614 | 5.380931 | 1.183619 | 4.599439 | 1.210755 | 3.935882 | 1.216727 | 4.08101 | 1.485366 | 5.561612
1.405161 | 5.39921 | 1.196861 | 4.610167 | 1.223918 | 3.948073 | 1.229835 | 4.116442 | 1.501542 | 5.578935
1.420755 | 5.417403 | 1.21011 | 4.620797 | 1.237081 | 3.960159 | 1.242974 | 4.15213 | 1.517742 | 5.596181
1.436389 | 5.435513 | 1.223407 | 4.631365 | 1.25022 | 3.972126 | 1.256113 | 4.188032 | 1.533918 | 5.61331
1.452014 | 5.453491 | 1.236711 | 4.641837 | 1.26336 | 3.983995 | 1.269253 | 4.22411 | 1.550142 | 5.630384
1.46764 | 5.471331 | 1.249984 | 4.652183 | 1.276546 | 3.995823 | 1.282392 | 4.260371 | 1.566404 | 5.647396
1.483344 | 5.489118 | 1.263289 | 4.662451 | 1.289717 | 4.007537 | 1.295531 | 4.296849 | 1.582659 | 5.664306
1.499119 | 5.50686 | 1.276562 | 4.672599 | 1.302887 | 4.01916 | 1.30867 | 4.333508 | 1.598836 | 5.681049
1.514847 | 5.524441 | 1.28989 | 4.682695 | 1.31605 | 4.030693 | 1.321786 | 4.370267 | 1.61498 | 5.697647
1.530543 | 5.541885 | 1.303186 | 4.692675 | 1.32919 | 4.042119 | 1.334902 | 4.407216 | 1.631157 | 5.714166
1.546271 | 5.559267 | 1.316459 | 4.70253 | 1.34236 | 4.053503 | 1.348009 | 4.444335 | 1.647356 | 5.730609
1.562006 | 5.576527 | 1.329709 | 4.712265 | 1.3555 | 4.064806 | 1.361125 | 4.481624 | 1.663564 | 5.74696
1.577758 | 5.593671 | 1.343013 | 4.721937 | 1.36867 | 4.07608 | 1.374186 | 4.518916 | 1.679795 | 5.763233
1.593478 | 5.610675 | 1.35631 | 4.731514 | 1.381841 | 4.087288 | 1.387349 | 4.55661 | 1.695964 | 5.779337
1.609253 | 5.627619 | 1.369583 | 4.740979 | 1.395012 | 4.098421 | 1.400496 | 4.594401 | 1.71214 | 5.795341
1.62498 | 5.644408 | 1.382856 | 4.750347 | 1.408183 | 4.109502 | 1.413635 | 4.63215 | 1.728348 | 5.811263
1.640779 | 5.661129 | 1.396129 | 4.759624 | 1.421345 | 4.120502 | 1.426774 | 4.669801 | 1.744579 | 5.82709
1.656601 | 5.677744 | 1.409355 | 4.768781 | 1.434508 | 4.131435 | 1.439882 | 4.707225 | 1.760755 | 5.842759
1.672431 | 5.694235 | 1.422581 | 4.777857 | 1.447726 | 4.142352 | 1.452998 | 4.744556 | 1.776987 | 5.858353
1.688175 | 5.710497 | 1.435775 | 4.786833 | 1.460897 | 4.153167 | 1.466137 | 4.781832 | 1.793163 | 5.873794
1.703895 | 5.726583 | 1.448946 | 4.79571 | 1.474068 | 4.163916 | 1.479253 | 4.818974 | 1.809394 | 5.889169
1.719717 | 5.742609 | 1.462085 | 4.804492 | 1.487238 | 4.174605 | 1.492392 | 4.856119 | 1.825602 | 5.904424
1.735531 | 5.758472 | 1.475256 | 4.813225 | 1.500433 | 4.185253 | 1.505586 | 4.893331 | 1.841833 | 5.91959
1.751385 | 5.774209 | 1.488419 | 4.821896 | 1.513541 | 4.195784 | 1.51878 | 4.930456 | 1.858033 | 5.934614
1.767207 | 5.78975 | 1.501589 | 4.830518 | 1.526656 | 4.20626 | 1.531928 | 4.967371 | 1.874288 | 5.949557
1.783037 | 5.80515 | 1.51476 | 4.839089 | 1.539795 | 4.216692 | 1.54509 | 5.004286 | 1.890543 | 5.96438
1.798867 | 5.820404 | 1.527899 | 4.847587 | 1.552935 | 4.227059 | 1.558253 | 5.041158 | 1.906743 | 5.979043
1.814721 | 5.835538 | 1.541039 | 4.856019 | 1.566027 | 4.237331 | 1.571393 | 5.07795 | 1.922943 | 5.993571
1.830551 | 5.850528 | 1.554178 | 4.864389 | 1.579119 | 4.24755 | 1.584532 | 5.114688 | 1.939142 | 6.007971
1.846483 | 5.865481 | 1.567317 | 4.872696 | 1.592203 | 4.257713 | 1.597671 | 5.151418 | 1.955374 | 6.022265
1.862415 | 5.880292 | 1.580488 | 4.880972 | 1.605287 | 4.267826 | 1.610842 | 5.188283 | 1.971629 | 6.036456
1.87834 | 5.894963 | 1.593627 | 4.889169 | 1.618371 | 4.2779 | 1.624013 | 5.225133 | 1.987907 | 6.050547
1.894264 | 5.90949 | 1.606821 | 4.897337 | 1.631463 | 4.287917 | 1.637152 | 5.261841 | 2.004186 | 6.064513
1.910228 | 5.923919 | 1.619984 | 4.905425 | 1.644548 | 4.297877 | 1.650346 | 5.298678 | 2.020441 | 6.078334
1.926105 | 5.938157 | 1.6331 | 4.913426 | 1.657687 | 4.307827 | 1.663509 | 5.335406 | 2.036672 | 6.092017
1.942006 | 5.952299 | 1.646161 | 4.921346 | 1.67074 | 4.31767 | 1.676672 | 5.372164 | 2.052927 | 6.105588
1.957884 | 5.966311 | 1.659213 | 4.92921 | 1.6838 | 4.327477 | 1.689866 | 5.408998 | 2.069158 | 6.119022
1.9738 | 5.98023 | 1.672297 | 4.937046 | 1.696861 | 4.337244 | 1.703037 | 5.445781 | 2.085413 | 6.132366
1.989717 | 5.99403 | 1.685303 | 4.944797 | 1.709921 | 4.346973 | 1.716208 | 5.482531 | 2.101644 | 6.145582
2.005641 | 6.007731 | 1.698308 | 4.952506 | 1.723006 | 4.356677 | 1.729371 | 5.519243 | 2.117868 | 6.158683
2.021605 | 6.021354 | 1.711345 | 4.960188 | 1.73609 | 4.36634 | 1.742541 | 5.556007 | 2.134068 | 6.171656
2.037616 | 6.034902 | 1.724351 | 4.967813 | 1.749229 | 4.375995 | 1.755736 | 5.592815 | 2.150268 | 6.184615
2.053635 | 6.048357 | 1.737333 | 4.975385 | 1.762376 | 4.385603 | 1.768906 | 5.629565 | 2.166444 | 6.197456
2.069677 | 6.061719 | 1.750338 | 4.982925 | 1.775492 | 4.395151 | 1.782101 | 5.666414 | 2.182596 | 6.210176
2.085736 | 6.074978 | 1.76332 | 4.990403 | 1.788631 | 4.404669 | 1.795295 | 5.703256 | 2.198828 | 6.222841
2.10181 | 6.088144 | 1.776349 | 4.997859 | 1.801747 | 4.414133 | 1.808458 | 5.740023 | 2.215004 | 6.235472
2.117844 | 6.101181 | 1.789355 | 5.005262 | 1.814839 | 4.423539 | 1.821684 | 5.776943 | 2.23118 | 6.247999
2.133879 | 6.114118 | 1.802337 | 5.012625 | 1.827954 | 4.432926 | 1.834878 | 5.813779 | 2.247325 | 6.260408
2.149898 | 6.12694 | 1.815374 | 5.019993 | 1.841062 | 4.442287 | 1.848041 | 5.850583 | 2.263525 | 6.272829
2.165917 | 6.139647 | 1.828379 | 5.027327 | 1.854233 | 4.451649 | 1.861204 | 5.887437 | 2.279732 | 6.285156
2.18203 | 6.15231 | 1.841416 | 5.03466 | 1.867427 | 4.46098 | 1.874422 | 5.924443 | 2.295964 | 6.297482
2.198135 | 6.164847 | 1.854422 | 5.041969 | 1.88059 | 4.470254 | 1.887592 | 5.961313 | 2.312172 | 6.309698
2.214217 | 6.177282 | 1.867451 | 5.049277 | 1.893761 | 4.479474 | 1.900787 | 5.998288 | 2.328348 | 6.321805
2.230386 | 6.189693 | 1.88048 | 5.05655 | 1.906955 | 4.48865 | 1.914013 | 6.035411 | 2.344524 | 6.333819
2.246507 | 6.201975 | 1.893517 | 5.06377 | 1.920118 | 4.497747 | 1.927183 | 6.072441 | 2.360732 | 6.34588
2.262612 | 6.214156 | 1.906546 | 5.070953 | 1.933281 | 4.506798 | 1.940401 | 6.109639 | 2.376908 | 6.35783
2.27878 | 6.226288 | 1.919583 | 5.078125 | 1.946444 | 4.515792 | 1.953627 | 6.146846 | 2.393108 | 6.369703
2.294933 | 6.238328 | 1.932589 | 5.085264 | 1.959638 | 4.524769 | 1.966821 | 6.184004 | 2.409308 | 6.381491
2.311054 | 6.250258 | 1.945618 | 5.092398 | 1.972856 | 4.533712 | 1.980016 | 6.221225 | 2.425539 | 6.393279
2.327191 | 6.262117 | 1.958647 | 5.099513 | 1.986027 | 4.542569 | 1.993234 | 6.258582 | 2.441739 | 6.404967
2.343375 | 6.273935 | 1.971707 | 5.106619 | 1.999221 | 4.55138 | 2.006452 | 6.295992 | 2.457938631 | 6.416567
2.359583 | 6.285698 | 1.984736 | 5.113697 | 2.012439 | 4.560147 | 2.01967 | 6.333433 | 2.474115 | 6.428072
2.375775 | 6.297381 | 1.997797 | 5.120772 | 2.025625 | 4.568843 | 2.032919 | 6.370935 | 2.490315 | 6.43951
2.391935 | 6.308969 | 2.010803 | 5.127797 | 2.038843 | 4.577507 | 2.046137 | 6.408284 | 2.506515 | 6.450929
2.40808 | 6.320489 | 2.023863 | 5.134821 | 2.052069 | 4.586122 | 2.059355 | 6.445621 | 2.522746 | 6.462284
2.424209 | 6.331942 | 2.036892 | 5.141796 | 2.065287 | 4.594687 | 2.072596 | 6.483021 | 2.538954 | 6.473549
2.440378 | 6.343355 | 2.049898 | 5.148731 | 2.078537 | 4.60322 | 2.085822 | 6.520389 | 2.555161 | 6.484738
2.456538 | 6.3547 | 2.062903 | 5.155634 | 2.091755 | 4.611699 | 2.099017 | 6.557699 | 2.571393 | 6.495942
2.472714 | 6.365988 | 2.07594 | 5.162535 | 2.105028 | 4.620166 | 2.112242 | 6.595101 | 2.587624 | 6.507073
2.48878 | 6.377136 | 2.088969 | 5.169407 | 2.118301 | 4.628584 | 2.12546 | 6.632543 | 2.603879 | 6.518144
2.504823 | 6.388199 | 2.101998 | 5.176252 | 2.13155 | 4.636936 | 2.138702 | 6.67016 | 2.620134 | 6.529205
2.520905 | 6.399216 | 2.115004 | 5.183052 | 2.144799 | 4.645236 | 2.151975 | 6.707908 | 2.636365 | 6.54018
2.536955 | 6.410149 | 2.128088 | 5.189862 | 2.158072 | 4.653502 | 2.165248 | 6.745716 | 2.652596 | 6.551085
2.552982 | 6.421001 | 2.141125 | 5.196621 | 2.171345 | 4.661734 | 2.178521 | 6.783582 | 2.668828 | 6.562047
2.568985 | 6.431782 | 2.154162 | 5.20336 | 2.184618 | 4.669925 | 2.191739 | 6.821339 | 2.685059 | 6.572936
2.585004 | 6.442517 | 2.167199 | 5.210076 | 2.197868 | 4.678059 | 2.204988 | 6.85917 | 2.70129 | 6.58375
2.601023 | 6.453187 | 2.180228 | 5.216763 | 2.211149 | 4.686174 | 2.218238 | 6.896947 | 2.717577 | 6.594524
2.61701 | 6.463777 | 2.193289 | 5.223435 | 2.224398 | 4.694224 | 2.231432 | 6.934536 | 2.733832 | 6.605213
2.632935 | 6.474269 | 2.206326 | 5.230061 | 2.237648 | 4.702224 | 2.24465 | 6.972094 | 2.750063 | 6.615821
2.648828 | 6.484694 | 2.21941 | 5.236673 | 2.250952 | 4.710196 | 2.257891 | 7.009642 | 2.766318 | 6.626476
2.664736 | 6.495064 | 2.232549 | 5.243272 | 2.264178 | 4.718058 | 2.271109 | 7.047051 | 2.782581 | 6.637062
2.680653 | 6.505379 | 2.245657 | 5.249827 | 2.277427 | 4.725874 | 2.284327 | 7.084328 | 2.798867 | 6.647595
2.69657 | 6.515632 | 2.258765 | 5.256348 | 2.2907 | 4.733654 | 2.297545 | 7.121528 | 2.815153 | 6.657991
2.712455 | 6.525802 | 2.271904 | 5.262849 | 2.303942 | 4.741382 | 2.310763 | 7.158618 | 2.831463 | 6.668444
2.728293 | 6.535891 | 2.285067 | 5.269334 | 2.317191 | 4.749072 | 2.323958 | 7.195523 | 2.847773 | 6.678832
2.744146 | 6.545928 | 2.29823 | 5.275787 | 2.330417 | 4.756714 | 2.33712 | 7.232255 | 2.864052 | 6.689141
2.759976 | 6.555894 | 2.311369 | 5.282195 | 2.343611 | 4.764297 | 2.350346 | 7.26904 | 2.880315 | 6.699305
2.775885 | 6.565848 | 2.324532 | 5.288573 | 2.356853 | 4.771859 | 2.363509 | 7.305629 | 2.89657 | 6.709516
2.791739 | 6.575728 | 2.337718 | 5.294911 | 2.370094 | 4.779373 | 2.376727 | 7.342279 | 2.912856 | 6.719677
2.807561 | 6.58555 | 2.350881 | 5.301188 | 2.38332 | 4.786821 | 2.389945 | 7.378808 | 2.929142 | 6.72972
2.823391 | 6.595336 | 2.364044 | 5.307412 | 2.396538 | 4.794215 | 2.403163 | 7.415265 | 2.945421 | 6.739799
2.839292 | 6.605139 | 2.377238 | 5.313603 | 2.409732 | 4.801559 | 2.416334 | 7.451551 | 2.961652 | 6.749737
2.855075 | 6.614861 | 2.390433 | 5.319754 | 2.422927 | 4.808861 | 2.429528 | 7.487873 | 2.977907 | 6.75963
2.870983 | 6.624606 | 2.403603 | 5.32586 | 2.436145 | 4.816138 | 2.442722 | 7.524129 | 2.994186 | 6.769519
2.88679 | 6.634301 | 2.416798 | 5.331954 | 2.449339 | 4.823365 | 2.455917 | 7.560296 | 3.010464 | 6.779385
2.902659 | 6.643987 | 2.429961 | 5.338025 | 2.462565 | 4.830579 | 2.46919 | 7.596543 | 3.026798 | 6.789191
2.918552 | 6.653658 | 2.44321 | 5.344107 | 2.475783 | 4.837762 | 2.482384 | 7.6325 | 3.043131 | 6.798943
2.934359 | 6.663295 | 2.456428 | 5.350145 | 2.489032 | 4.844939 | 2.495602 | 7.668503 | 3.059386 | 6.808609
2.950181 | 6.672919 | 2.469646 | 5.356149 | 2.502282 | 4.852079 | 2.508796 | 7.704356 | 3.075641 | 6.818224
2.966011 | 6.682515 | 2.482864 | 5.362126 | 2.515476 | 4.859155 | 2.522014 | 7.740163 | 3.091896 | 6.827818
2.981778 | 6.692065 | 2.496082 | 5.368072 | 2.528725 | 4.86623 | 2.53524 | 7.775894 | 3.108151 | 6.837358
2.997569 | 6.701617 | 2.5093 | 5.373989 | 2.541943 | 4.873275 | 2.548466 | 7.811458 | 3.12443 | 6.846904
3.013328 | 6.711121 | 2.522549 | 5.379883 | 2.555161 | 4.880301 | 2.561684 | 7.846892 | 3.14074 | 6.856409
3.029087 | 6.720617 | 2.535799 | 5.385742 | 2.568387 | 4.887306 | 2.574902 | 7.882263 | 3.157026 | 6.865856
3.044917 | 6.730116 | 2.549095 | 5.39158 | 2.581581 | 4.894268 | 2.58812 | 7.917593 | 3.173281 | 6.875288
3.06074 | 6.739573 | 2.562345 | 5.397364 | 2.594799 | 4.901211 | 2.601314 | 7.95279 | 3.189536 | 6.884668
3.076609 | 6.749039 | 2.575618 | 5.403122 | 2.608072 | 4.908145 | 2.614453 | 7.987778 | 3.205814 | 6.894079
3.09247 | 6.758469 | 2.588891 | 5.408841 | 2.621314 | 4.915042 | 2.627616 | 8.022722 | 3.222093 | 6.903521
3.108316 | 6.767884 | 2.602195 | 5.414538 | 2.634563 | 4.921913 | 2.640842 | 8.057716 | 3.238371 | 6.912847
3.124115 | 6.777246 | 2.615437 | 5.420175 | 2.647805 | 4.928748 | 2.654005 | 8.092442 | 3.254681 | 6.922226
3.139984 | 6.786636 | 2.62871 | 5.42579 | 2.661023 | 4.935546 | 2.667199 | 8.127067 | 3.270968 | 6.931541
3.155791 | 6.795946 | 2.642014 | 5.43139 | 2.674272 | 4.942331 | 2.680425 | 8.161593 | 3.287223 | 6.940816
3.171558 | 6.805205 | 2.655366 | 5.436977 | 2.687569 | 4.949114 | 2.693588 | 8.19583 | 3.303509 | 6.950055
3.187427 | 6.81449 | 2.668615 | 5.442496 | 2.700865 | 4.95587 | 2.706727 | 8.229862 | 3.31974 | 6.959265
3.20332 | 6.823784 | 2.681912 | 5.448005 | 2.714138 | 4.962589 | 2.719898 | 8.263841 | 3.335995 | 6.968415
3.219245 | 6.833055 | 2.695208 | 5.45348 | 2.727388 | 4.969274 | 2.733116 | 8.297848 | 3.352305 | 6.97754
3.23513 | 6.842282 | 2.708482 | 5.458914 | 2.740685 | 4.975951 | 2.74631 | 8.331724 | 3.368615 | 6.98668
3.251031 | 6.85147 | 2.72181 | 5.464335 | 2.753981 | 4.982593 | 2.759528 | 8.365596 | 3.38487 | 6.995823
3.2669 | 6.860612 | 2.735138 | 5.469725 | 2.767309 | 4.989225 | 2.772777 | 8.399504 | 3.401157 | 7.00493
3.282832 | 6.869742 | 2.748489 | 5.475098 | 2.780637 | 4.995829 | 2.78605 | 8.433371 | 3.417411487 | 7.014039
3.29878 | 6.878845 | 2.761841 | 5.480442 | 2.793879 | 5.002381 | 2.7993 | 8.467129 | 3.433674 | 7.023023
3.314729 | 6.887939 | 2.775146 | 5.485744 | 2.807231 | 5.008977 | 2.812549 | 8.500838 | 3.449953 | 7.032045
3.330622 | 6.896962 | 2.78845 | 5.491019 | 2.820559 | 5.015552 | 2.825775 | 8.534467 | 3.466231 | 7.041095
3.346499 | 6.905936 | 2.801778 | 5.496274 | 2.833832 | 5.022089 | 2.839024 | 8.568137 | 3.482486 | 7.050092
3.362392 | 6.91488 | 2.815083 | 5.501497 | 2.847105 | 5.028609 | 2.852242 | 8.60175 | 3.498773 | 7.059053
3.378316 | 6.923822 | 2.828332 | 5.506675 | 2.860378 | 5.035105 | 2.86546 | 8.635375 | 3.515028 | 7.067968
3.394201 | 6.932705 | 2.841605 | 5.511845 | 2.873651 | 5.041577 | 2.878686 | 8.66904 | 3.531235 | 7.076822
3.410134 | 6.941595 | 2.854854 | 5.516988 | 2.886947 | 5.048036 | 2.891904 | 8.702668 | 3.54749 | 7.085715
3.426027 | 6.95045 | 2.868159 | 5.522136 | 2.900228 | 5.05447 | 2.90513 | 8.736251 | 3.5638 | 7.094538
3.441967 | 6.959294 | 2.881408 | 5.527255 | 2.913533 | 5.060896 | 2.918324 | 8.76975 | 3.580079 | 7.103407
3.457884 | 6.968075 | 2.894658 | 5.53236 | 2.926829 | 5.067299 | 2.931518 | 8.803221 | 3.596365 | 7.112299
3.473792 | 6.976834 | 2.907884 | 5.537443 | 2.940102 | 5.073678 | 2.944713 | 8.83666 | 3.61262 | 7.12106
3.489622 | 6.985522 | 2.921046 | 5.542485 | 2.953407 | 5.080049 | 2.957907 | 8.870093 | 3.628899 | 7.129909
3.505641 | 6.994229 | 2.934217 | 5.5475 | 2.96668 | 5.086381 | 2.971125 | 8.903545 | 3.645153 | 7.138704
3.521518 | 7.002841 | 2.94738 | 5.552482 | 2.979953 | 5.09269 | 2.984288 | 8.936855 | 3.66144 | 7.147433
3.537443 | 7.011397 | 2.960496 | 5.557422 | 2.993194 | 5.098966 | 2.997506 | 8.970234 | 3.677695 | 7.15619
3.553344 | 7.019908 | 2.973666 | 5.56235 | 3.006436 | 5.105218 | 3.010614 | 9.003363 | 3.693902 | 7.164838
3.569284 | 7.028403 | 2.986751 | 5.567222 | 3.019717 | 5.111456 | 3.023777 | 9.036597 | 3.710134 | 7.173513
3.585248 | 7.036866 | 2.999835 | 5.572068 | 3.032966 | 5.117652 | 3.036916 | 9.06974 | 3.726389 | 7.182206
3.60122 | 7.045285 | 3.012982 | 5.576909 | 3.046239 | 5.123835 | 3.050102 | 9.102915 | 3.742651 | 7.190918
3.617144 | 7.053643 | 3.026121 | 5.581719 | 3.059544 | 5.130013 | 3.063273 | 9.135974 | 3.758906 | 7.199577
3.633131 | 7.061997 | 3.03926 | 5.586505 | 3.072785 | 5.136145 | 3.076412 | 9.16887 | 3.775193 | 7.208205
3.649135 | 7.070316 | 3.0524 | 5.591266 | 3.086035 | 5.14225 | 3.089552 | 9.201737 | 3.791479 | 7.216786
3.665146 | 7.078602 | 3.065539 | 5.596006 | 3.09926 | 5.148321 | 3.102746 | 9.234706 | 3.807734 | 7.225384
3.681109 | 7.086843 | 3.078702 | 5.600729 | 3.112478 | 5.154361 | 3.115917 | 9.267598 | 3.823989 | 7.233939
3.69705 | 7.095034 | 3.091841 | 5.605432 | 3.12572 | 5.160388 | 3.129056 | 9.30045 | 3.840275 | 7.242497
3.713013 | 7.10324 | 3.105004 | 5.610124 | 3.138914 | 5.166374 | 3.142195 | 9.333321 | 3.856507 | 7.250998
3.728993 | 7.111417 | 3.11812 | 5.614785 | 3.152109 | 5.172338 | 3.155389 | 9.366335 | 3.872762 | 7.259486
3.744917 | 7.119523 | 3.131204 | 5.61942 | 3.165303 | 5.178278 | 3.168584 | 9.39932 | 3.888993 | 7.267859
3.760858 | 7.127602 | 3.144288 | 5.624041 | 3.178497 | 5.184196 | 3.181723 | 9.432138 | 3.905224 | 7.276307
3.776814 | 7.135677 | 3.157404 | 5.628653 | 3.191637 | 5.190074 | 3.194917 | 9.465041 | 3.921424 | 7.284631
3.792762 | 7.14371 | 3.170543 | 5.633254 | 3.204776 | 5.195929 | 3.208112 | 9.497909 | 3.937624 | 7.292984
3.808765 | 7.151771 | 3.183682 | 5.637836 | 3.217939 | 5.201776 | 3.221251 | 9.530632 | 3.953855 | 7.301247
3.824744 | 7.159804 | 3.196766 | 5.642384 | 3.231078 | 5.207589 | 3.234445 | 9.563424 | 3.970134 | 7.309554
3.840653 | 7.167765 | 3.209906 | 5.64693 | 3.244194 | 5.213367 | 3.247616 | 9.596132 | 3.986444 | 7.317798
3.856577 | 7.175703 | 3.222998 | 5.651443 | 3.257309 | 5.219121 | 3.26081 | 9.628855 | 4.002754 | 7.326002
3.872431 | 7.183607 | 3.236082 | 5.655939 | 3.270448 | 5.224863 | 3.27395 | 9.661378 | 4.019009 | 7.334149
3.888316 | 7.191484 | 3.249166 | 5.660415 | 3.283533 | 5.230562 | 3.287113 | 9.693858 | 4.035263572 | 7.342212
3.904186 | 7.199336 | 3.262148 | 5.664845 | 3.296617 | 5.236243 | 3.300252 | 9.726092 | 4.051518 | 7.350253
3.920134 | 7.207184 | 3.27513 | 5.66926 | 3.309701 | 5.241902 | 3.313391 | 9.758152 | 4.067773 | 7.358276
3.936011 | 7.214975 | 3.288135 | 5.673663 | 3.322785 | 5.247544 | 3.326507 | 9.790071 | 4.084083 | 7.36623
3.95188 | 7.222754 | 3.301094 | 5.678035 | 3.335924 | 5.253183 | 3.339591 | 9.821843 | 4.100393 | 7.374204
3.967718 | 7.230477 | 3.314123 | 5.682409 | 3.349009 | 5.258779 | 3.352707 | 9.853638 | 4.11668 | 7.382074
3.983572 | 7.238187 | 3.327128 | 5.686761 | 3.362093 | 5.264353 | 3.365846 | 9.88541 | 4.132966 | 7.389943
3.999426 | 7.245895 | 3.340079 | 5.691082 | 3.375208 | 5.269913 | 3.378985 | 9.9171 | 4.149253 | 7.397777
4.015256 | 7.253572 | 3.353029 | 5.695384 | 3.388324 | 5.275452 | 3.392124 | 9.948681 | 4.165476 | 7.405525
4.031101 | 7.261239 | 3.366011 | 5.699679 | 3.401463 | 5.280975 | 3.40524 | 9.980147 | 4.18181 | 7.413264
4.046939 | 7.268897 | 3.379024 | 5.703962 | 3.414603 | 5.286476 | 3.418434 | 10.01167 | 4.198167 | 7.42105
4.062746 | 7.276512 | 3.392054 | 5.708233 | 3.427797 | 5.291974 | 3.431574 | 10.04301 | 4.214532 | 7.428751
4.07856 | 7.284125 | 3.405004 | 5.712467 | 3.44096 | 5.297438 | 3.44476 | 10.07438 | 4.23081 | 7.436374
4.09439 | 7.291715 | 3.417986 | 5.71669 | 3.454068 | 5.30286 | 3.457923 | 10.10561 | 4.24712 | 7.443966
4.110236 | 7.29931 | 3.430913 | 5.720886 | 3.467183 | 5.308266 | 3.471094 | 10.13678 | 4.26343 | 7.451474
4.126113 | 7.306885 | 3.443887 | 5.725076 | 3.480323 | 5.313656 | 3.484264 | 10.16783 | 4.27974 | 7.458952
4.141951 | 7.314414 | 3.456869 | 5.729251 | 3.49343 | 5.319014 | 3.497427 | 10.19875 | 4.296082 | 7.466385
4.157734 | 7.321906 | 3.470087 | 5.733469 | 3.50657 | 5.32436 | 3.510566 | 10.22952 | 4.312447 | 7.473862
4.173556 | 7.329414 | 3.483336 | 5.737681 | 3.519709 | 5.329686 | 3.523784 | 10.26035 | 4.328757 | 7.481291
4.189347 | 7.336872 | 3.496609 | 5.741885 | 3.532903 | 5.335009 | 3.536947 | 10.29101 | 4.345098 | 7.488658
4.205193 | 7.344339 | 3.509882 | 5.746079 | 3.546098 | 5.34031 | 3.550118 | 10.32161 | 4.361432 | 7.495992
4.221015 | 7.351766 | 3.523186 | 5.750269 | 3.55926 | 5.34558 | 3.563289 | 10.35213 | 4.377742 | 7.503315
4.236814 | 7.359138 | 3.536459 | 5.754438 | 3.5724 | 5.350832 | 3.576428 | 10.38243 | 4.394107 | 7.510581
4.252683 | 7.366487 | 3.549646 | 5.75857 | 3.585507 | 5.356054 | 3.58952 | 10.41263 | 4.410464 | 7.517802
4.268592 | 7.37382 | 3.56284 | 5.762688 | 3.598615 | 5.361262 | 3.602683 | 10.44293 | 4.426829 | 7.524985
4.284453 | 7.381095 | 3.576011 | 5.766784 | 3.611731 | 5.366461 | 3.615791 | 10.47313 | 4.443194 | 7.532219
4.300299 | 7.388338 | 3.589182 | 5.770867 | 3.624894 | 5.371662 | 3.62893 | 10.50339 | 4.459528 | 7.539388
4.3162 | 7.395587 | 3.602376 | 5.774938 | 3.638057 | 5.376856 | 3.642046 | 10.53361 | 4.475869 | 7.546524
4.332069 | 7.402783 | 3.615523 | 5.778985 | 3.651251 | 5.382043 | 3.65513 | 10.56372 | 4.492203 | 7.553645
4.347986 | 7.409976 | 3.628639 | 5.783006 | 3.664422 | 5.387206 | 3.668245 | 10.59383 | 4.508568 | 7.56073
4.363832 | 7.417085 | 3.641755 | 5.787011 | 3.677616 | 5.39236 | 3.681385 | 10.62385 | 4.524957 | 7.567797
4.379662 | 7.424168 | 3.654862 | 5.791001 | 3.690787 | 5.397499 | 3.6945 | 10.65366 | 4.541298 | 7.574794
4.395555 | 7.431268 | 3.668002 | 5.794983 | 3.703958 | 5.402624 | 3.707616 | 10.68341 | 4.557632 | 7.581818
4.411456 | 7.438313 | 3.681141 | 5.79895 | 3.71712 | 5.40773 | 3.720724 | 10.7131 | 4.573973 | 7.588775
4.427404 | 7.445338 | 3.694225 | 5.802888 | 3.730315 | 5.412833 | 3.733839 | 10.74274 | 4.590307 | 7.595705
4.443367 | 7.452331 | 3.707286 | 5.806806 | 3.743509 | 5.41792 | 3.746979 | 10.77241 | 4.606672 | 7.602646
4.459331 | 7.459301 | 3.720291 | 5.810696 | 3.756703 | 5.422988 | 3.760087 | 10.802 | 4.623013 | 7.609555
4.475295 | 7.466241 | 3.733273 | 5.814566 | 3.769898 | 5.428056 | 3.773171 | 10.8315 | 4.6393 | 7.616455
4.491314 | 7.47318 | 3.746255 | 5.818423 | 3.783068 | 5.433109 | 3.786279 | 10.86102 | 4.655586 | 7.62333
4.507286 | 7.480068 | 3.759284 | 5.822276 | 3.796255 | 5.438161 | 3.799339 | 10.89039 | 4.671873 | 7.630191
4.523297 | 7.486936 | 3.77229 | 5.826107 | 3.809449 | 5.443211 | 3.812455 | 10.91983 | 4.688159 | 7.637084
4.539355 | 7.493788 | 3.785295 | 5.829926 | 3.822644 | 5.448253 | 3.825539 | 10.94919 | 4.704445 | 7.643951
4.555429 | 7.500628 | 3.798379 | 5.833748 | 3.835838 | 5.453287 | 3.838623 | 10.97864 | 4.720755 | 7.650776
4.571479 | 7.507465 | 3.81144 | 5.83755 | 3.849032 | 5.458316 | 3.851707 | 11.00804 | 4.737065 | 7.657616
4.587561 | 7.514296 | 3.8245 | 5.841338 | 3.86225 | 5.463342 | 3.864823 | 11.03751 | 4.753352 | 7.664493
4.603682 | 7.521096 | 3.837608 | 5.845124 | 3.875421 | 5.468336 | 3.877939 | 11.06698 | 4.76963 | 7.671297
4.619764 | 7.527871 | 3.850645 | 5.84888 | 3.888615 | 5.473338 | 3.890999 | 11.09632 | 4.785885 | 7.678143
4.635862 | 7.53463 | 3.863674 | 5.852618 | 3.901833 | 5.478327 | 3.904028 | 11.12556 | 4.80214 | 7.684885
4.651928 | 7.541353 | 3.876735 | 5.856351 | 3.915004 | 5.483286 | 3.917057 | 11.15477 | 4.81845 | 7.691668
4.668057 | 7.548093 | 3.889819 | 5.860077 | 3.928143 | 5.488216 | 3.930094 | 11.18397 | 4.834792 | 7.698427
4.684233 | 7.554815 | 3.902903 | 5.863788 | 3.941306 | 5.493139 | 3.943179 | 11.21319 | 4.851078 | 7.705208
4.700441 | 7.561543 | 3.915909 | 5.86747 | 3.954445 | 5.498043 | 3.956184 | 11.24225 | 4.867364 | 7.711903
4.716593 | 7.568233 | 3.928946 | 5.871145 | 3.967585 | 5.502929 | 3.969245 | 11.27141 | 4.883588 | 7.71856
4.732777 | 7.574898 | 3.941975 | 5.874804 | 3.980724 | 5.507806 | 3.98225 | 11.30046 | 4.899843 | 7.725248
4.748922 | 7.58153 | 3.955035 | 5.878459 | 3.993871 | 5.512673 | 3.995256 | 11.3295 | 4.916105 | 7.731908
4.765051 | 7.588138 | 3.96812 | 5.882106 | 4.007065 | 5.517549 | 4.008285 | 11.35853 | 4.93236 | 7.738543
4.78129 | 7.59475 | 3.981157 | 5.885729 | 4.020205 | 5.522404 | 4.02129 | 11.38749 | 4.948647 | 7.745225
4.79764 | 7.601367 | 3.994217 | 5.889345 | 4.033375 | 5.527263 | 4.034327 | 11.41636 | 4.964878 | 7.751803
4.813942 | 7.607962 | 4.007057 | 5.892906 | 4.046515 | 5.532124 | 4.047388 | 11.4452 | 4.981109 | 7.758351
4.830212 | 7.614491 | 4.019898 | 5.896453 | 4.059677 | 5.536982 | 4.060393 | 11.47387 | 4.997333 | 7.764878
4.846459 | 7.621018 | 4.032793 | 5.900002 | 4.072848 | 5.541831 | 4.073399 | 11.50248 | 5.013533 | 7.771394
4.862762 | 7.627532 | 4.045641 | 5.903527 | 4.086019 | 5.546672 | 4.086459 | 11.53117 | 5.029764 | 7.777897
4.879056 | 7.634016 | 4.058458 | 5.907033 | 4.099135 | 5.5515 | 4.099465 | 11.55974 | 5.046019 | 7.784375
4.895279 | 7.640468 | 4.07133 | 5.910539 | 4.112274 | 5.556318 | 4.112526 | 11.58846 | 5.062227 | 7.79082
4.91144 | 7.646888 | 4.084256 | 5.914046 | 4.125421 | 5.561138 | 4.125586 | 11.61714 | 5.078403 | 7.797204
4.927616 | 7.653304 | 4.097183 | 5.917541 | 4.13856 | 5.565951 | 4.138568 | 11.64565 | 5.094611 | 7.803583
4.943816 | 7.659706 | 4.110134 | 5.921031 | 4.151723 | 5.570761 | 4.151629 | 11.67422 | 5.110755 | 7.809909
4.960031 | 7.66608 | 4.123084 | 5.924505 | 4.164862 | 5.575563 | 4.164658 | 11.70269 | 5.126908 | 7.816218
4.976239 | 7.672429 | 4.136035 | 5.92797 | 4.178002 | 5.580349 | 4.177663 | 11.73103 | 5.143108 | 7.822512
4.99251 | 7.678771 | 4.149009 | 5.931427 | 4.191141 | 5.585128 | 4.1907 | 11.75939 | 5.159315 | 7.828776
5.008796 | 7.685105 | 4.162038 | 5.934884 | 4.204256 | 5.58989 | 4.203737 | 11.78773 | 5.175492 | 7.834995
5.02513 | 7.691432 | 4.175067 | 5.93833 | 4.217364 | 5.59465 | 4.216743 | 11.81602 | 5.191613 | 7.841178
5.041408 | 7.697713 | 4.188159 | 5.941775 | 4.230472 | 5.599398 | 4.229772 | 11.84435 | 5.207758 | 7.84737
5.05764 | 7.70395 | 4.20122 | 5.945203 | 4.243556 | 5.604134 | 4.242777 | 11.87261 | 5.223934 | 7.853503
5.073879 | 7.710182 | 4.214304 | 5.948623 | 4.256672 | 5.608878 | 4.255838 | 11.90093 | 5.24011 | 7.859609
5.090094 | 7.716383 | 4.227443 | 5.952046 | 4.269764 | 5.613608 | 4.268867 | 11.92917 | 5.256286 | 7.865696
5.10631 | 7.722573 | 4.240527 | 5.955444 | 4.282903 | 5.618352 | 4.281873 | 11.95729 | 5.272408 | 7.871738
5.12247 | 7.728714 | 4.253635 | 5.958839 | 4.296019 | 5.623087 | 4.294878 | 11.98537 | 5.288497 | 7.877754
5.138639 | 7.734845 | 4.266774 | 5.962226 | 4.309103 | 5.627797 | 4.30786 | 12.01335 | 5.304618 | 7.883751
5.154792 | 7.740957 | 4.279913 | 5.965603 | 4.322211 | 5.632507 | 4.320865 | 12.04135 | 5.32074 | 7.889727
5.170991 | 7.747059 | 4.293029 | 5.968965 | 4.335327 | 5.637211 | 4.333895 | 12.06935 | 5.336861 | 7.89563
5.187223 | 7.753156 | 4.306176 | 5.972322 | 4.348411 | 5.641901 | 4.346876 | 12.09726 | 5.352982 | 7.901541
5.203391 | 7.759211 | 4.319339 | 5.975671 | 4.361526 | 5.646597 | 4.359858 | 12.12514 | 5.369103 | 7.907433
5.219536 | 7.765254 | 4.33251 | 5.979012 | 4.374642 | 5.651288 | 4.372864 | 12.15305 | 5.385201 | 7.913271
5.235657 | 7.771249 | 4.345673 | 5.982342 | 4.387781 | 5.655973 | 4.385869 | 12.18104 | 5.401298 | 7.919092
5.251833 | 7.77724 | 4.358788 | 5.985652 | 4.400921 | 5.66065 | 4.39882 | 12.20892 | 5.417364 | 7.924833
5.267978 | 7.78321 | 4.371849 | 5.98894 | 4.41406 | 5.665324 | 4.411825 | 12.23689 | 5.43343 | 7.930615
5.284131 | 7.789177 | 4.384965 | 5.992229 | 4.427144 | 5.669976 | 4.424799 | 12.26476 | 5.449528 | 7.936325
5.30033 | 7.795145 | 4.39808 | 5.995508 | 4.440228 | 5.674618 | 4.437805 | 12.29268 | 5.465625 | 7.942069
5.31653 | 7.801082 | 4.411196 | 5.998775 | 4.453336 | 5.679255 | 4.450787 | 12.32055 | 5.48166 | 7.947738
5.332738 | 7.807007 | 4.424335 | 6.002039 | 4.466475 | 5.683898 | 4.463792 | 12.34845 | 5.497703 | 7.953445
5.348899 | 7.812886 | 4.43753 | 6.005304 | 4.479591 | 5.688538 | 4.476774 | 12.37631 | 5.51369 | 7.95907
5.365028 | 7.818732 | 4.450747 | 6.008571 | 4.492754 | 5.693176 | 4.48978 | 12.40417 | 5.529654 | 7.964707
5.381188 | 7.82455 | 4.46391 | 6.011818 | 4.505869 | 5.697795 | 4.502762 | 12.43195 | 5.545673 | 7.970402
5.397404 | 7.830367 | 4.47705 | 6.015057 | 4.518985 | 5.702409 | 4.515744 | 12.45969 | 5.561715 | 7.976033
5.413643 | 7.836187 | 4.490189 | 6.01829 | 4.532093 | 5.707007 | 4.528749 | 12.48745 | 5.577726 | 7.981643
5.429898 | 7.841974 | 4.50336 | 6.021521 | 4.545177 | 5.711585 | 4.541731 | 12.51517 | 5.593714 | 7.987236
5.446019 | 7.84773 | 4.516554 | 6.024751 | 4.558293 | 5.716152 | 4.554705 | 12.54286 | 5.609677 | 7.992771
5.462038 | 7.853441 | 4.529717 | 6.027967 | 4.571353 | 5.720684 | 4.567679 | 12.57063 | 5.625633 | 7.998328
5.478143 | 7.859147 | 4.542856 | 6.031171 | 4.584437 | 5.725194 | 4.580629 | 12.59837 | 5.641621 | 8.003901
5.49428 | 7.86485 | 4.556027 | 6.034371 | 4.59753 | 5.729695 | 4.593611 | 12.62621 | 5.657616 | 8.009458
5.510472 | 7.870543 | 4.569142 | 6.037553 | 4.610559 | 5.734168 | 4.60657 | 12.65396 | 5.673635 | 8.014952
5.52657 | 7.876192 | 4.582282 | 6.040733 | 4.623564 | 5.738626 | 4.619489 | 12.68162 | 5.689591 | 8.020487
5.542636 | 7.881835 | 4.595421 | 6.043905 | 4.636625 | 5.743085 | 4.632439 | 12.7093 | 5.705523 | 8.02595
5.558773 | 7.88746 | 4.60856 | 6.047069 | 4.649709 | 5.747542 | 4.645389 | 12.73694 | 5.721479 | 8.031445
5.574965 | 7.893089 | 4.621676 | 6.05022 | 4.662762 | 5.751976 | 4.658363 | 12.76459 | 5.737467 | 8.036931
5.591125 | 7.898699 | 4.63476 | 6.053358 | 4.675854 | 5.756406 | 4.671345 | 12.79224 | 5.753399 | 8.042401
5.607262 | 7.904278 | 4.647844 | 6.056494 | 4.688946 | 5.760823 | 4.684327 | 12.81989 | 5.769386 | 8.047884
5.623391 | 7.909829 | 4.66096 | 6.059633 | 4.702061 | 5.765222 | 4.697278 | 12.84744 | 5.785374 | 8.053353
5.639441 | 7.915336 | 4.67402 | 6.062762 | 4.715146 | 5.769604 | 4.710252 | 12.87502 | 5.801306 | 8.058788
5.655507 | 7.920815 | 4.687081 | 6.06589 | 4.72823 | 5.773966 | 4.723202 | 12.90253 | 5.817262 | 8.064253
5.671574 | 7.926269 | 4.700087 | 6.069009 | 4.741314 | 5.778323 | 4.736153 | 12.93 | 5.833194 | 8.069699
5.687616 | 7.931697 | 4.713124 | 6.072133 | 4.754406 | 5.78267 | 4.749103 | 12.95745 | 5.849158 | 8.075172
5.703666 | 7.937113 | 4.726098 | 6.075243 | 4.767498 | 5.787008 | 4.762085 | 12.98495 | 5.865098 | 8.080598
5.719764 | 7.942515 | 4.739103 | 6.078358 | 4.780582 | 5.79133 | 4.77509 | 13.01246 | 5.881062 | 8.086064
5.735885 | 7.947919 | 4.752085 | 6.08147 | 4.793643 | 5.795636 | 4.788041 | 13.03985 | 5.897018096 | 8.091479
5.751983 | 7.953299 | 4.765067 | 6.084578 | 4.806751 | 5.799946 | 4.800991 | 13.06722 | 5.912958 | 8.096922
5.768049 | 7.958637 | 4.778104 | 6.087696 | 4.819811 | 5.804234 | 4.813942 | 13.09456 | 5.928922 | 8.102353
5.784154 | 7.96397 | 4.791141 | 6.090817 | 4.832872 | 5.80851 | 4.8269 | 13.12189 | 5.94491 | 8.107773
5.800252 | 7.969286 | 4.804201 | 6.093949 | 4.845932 | 5.812773 | 4.839882 | 13.14924 | 5.960897 | 8.113181
5.816349 | 7.974587 | 4.817262 | 6.097082 | 4.858969 | 5.817015 | 4.852832 | 13.17652 | 5.976908 | 8.118579
5.8324 | 7.979855 | 4.830291 | 6.100212 | 4.872006 | 5.821242 | 4.865759 | 13.20373 | 5.992919 | 8.124007
5.848458 | 7.985099 | 4.843297 | 6.103337 | 4.885012 | 5.825445 | 4.878678 | 13.23089 | 6.008906 | 8.129349
5.864516 | 7.990344 | 4.856302 | 6.106462 | 4.897994 | 5.829627 | 4.89166 | 13.25813 | 6.024917 | 8.134744
5.880504 | 7.995543 | 4.869276 | 6.10958 | 4.910944 | 5.833789 | 4.904587 | 13.28523 | 6.040873 | 8.140112
5.896428 | 8.000714 | 4.882258 | 6.112698 | 4.923895 | 5.837937 | 4.917514 | 13.31231 | 6.056829 | 8.145423
5.912376 | 8.005884 | 4.895232 | 6.115818 | 4.936821 | 5.842076 | 4.930441 | 13.33935 | 6.072817 | 8.150753
5.928293 | 8.011025 | 4.908238 | 6.118947 | 4.949772 | 5.846213 | 4.943336 | 13.3663 | 6.088836 | 8.156069
5.944256 | 8.016151 | 4.921212 | 6.122068 | 4.96273 | 5.850338 | 4.956239 | 13.39325 | 6.104823 | 8.16141
5.960189 | 8.021253 | 4.934241 | 6.125189 | 4.975712 | 5.854471 | 4.969135 | 13.42014 | 6.12081 | 8.166698
5.976153 | 8.026361 | 4.947246 | 6.128298 | 4.988662 | 5.858598 | 4.98203 | 13.44697 | 6.136806 | 8.172005
5.992077 | 8.031431 | 4.960173 | 6.131386 | 5.001613 | 5.862706 | 4.994902 | 13.47375 | 6.152762 | 8.177257
6.007978 | 8.036502 | 4.973045 | 6.134461 | 5.01454 | 5.86679 | 5.007797 | 13.50053 | 6.168749 | 8.182555
6.023887 | 8.04155 | 4.985917 | 6.137528 | 5.027467 | 5.870869 | 5.020669 | 13.52724 | 6.18476 | 8.187823
6.03978 | 8.046588 | 4.99882 | 6.140599 | 5.040417 | 5.874952 | 5.033541 | 13.55392 | 6.200771 | 8.193065
6.05561 | 8.051595 | 5.011747 | 6.14367 | 5.053367 | 5.87902 | 5.046436 | 13.5806 | 6.216735 | 8.198286
6.071432 | 8.056574 | 5.024673 | 6.146736 | 5.066318 | 5.883084 | 5.059308 | 13.60702 | 6.232722 | 8.203499
6.087254 | 8.061548 | 5.037569 | 6.149794 | 5.079245 | 5.887134 | 5.072203 | 13.6333 | 6.248733 | 8.208743
6.1031 | 8.066496 | 5.050464 | 6.152843 | 5.092172 | 5.891187 | 5.085106 | 13.65951 | 6.264744 | 8.213956
6.118969 | 8.071439 | 5.063391 | 6.155889 | 5.10509 | 5.89524 | 5.097978 | 13.68562 | 6.280763 | 8.219122
6.134752 | 8.076356 | 5.076349 | 6.158937 | 5.118017 | 5.899287 | 5.11085 | 13.71169 | 6.296727 | 8.224204
6.150574 | 8.081283 | 5.089276 | 6.161981 | 5.130944 | 5.903326 | 5.123721 | 13.73772 | 6.312714 | 8.229312
6.166397 | 8.0862 | 5.102203 | 6.165025 | 5.143895 | 5.90737 | 5.136593 | 13.76373 | 6.32867 | 8.234442
6.182274 | 8.091116 | 5.115098 | 6.16806 | 5.156845 | 5.911405 | 5.149441 | 13.78965 | 6.344634 | 8.239533
6.198175 | 8.095999 | 5.128049 | 6.171099 | 5.169795 | 5.915427 | 5.162313 | 13.81559 | 6.360622 | 8.244616
6.214091 | 8.100883 | 5.140952 | 6.174127 | 5.182667 | 5.919422 | 5.17513 | 13.84136 | 6.376585 | 8.24969
6.229984 | 8.105751 | 5.153879 | 6.177159 | 5.19557 | 5.923418 | 5.187923 | 13.86704 | 6.392549 | 8.254754
6.245909 | 8.1106 | 5.166806 | 6.180189 | 5.208442 | 5.92739 | 5.20074 | 13.89272 | 6.40856 | 8.259798
6.261786 | 8.115428 | 5.179756 | 6.183215 | 5.221282 | 5.931345 | 5.213533 | 13.9183 | 6.424548 | 8.264784
6.277616 | 8.12025 | 5.192651 | 6.186228 | 5.234123 | 5.935303 | 5.226357 | 13.94392 | 6.440535 | 8.269792
6.293478 | 8.125074 | 5.205602 | 6.189244 | 5.246971 | 5.939248 | 5.23915 | 13.96944 | 6.456499 | 8.274802
6.309378 | 8.129909 | 5.218552 | 6.192252 | 5.259819 | 5.943196 | 5.251912 | 13.99489 | 6.472439 | 8.279759
6.325208 | 8.13471 | 5.231479 | 6.195244 | 5.272691 | 5.947141 | 5.264673 | 14.0203 | 6.488403 | 8.284705
6.341039 | 8.1395 | 5.244375 | 6.198226 | 5.285563 | 5.951077 | 5.277467 | 14.04575 | 6.50439 | 8.289647
6.356916 | 8.144279 | 5.257278 | 6.201204 | 5.298403 | 5.95499 | 5.290205 | 14.07106 | 6.520401 | 8.294563
6.372769 | 8.149051 | 5.270149 | 6.204174 | 5.311275 | 5.958898 | 5.302911 | 14.0963 | 6.536365 | 8.299454
6.388615 | 8.153801 | 5.283021 | 6.207138 | 5.324123 | 5.962782 | 5.315681 | 14.12161 | 6.552305 | 8.304329
6.404422 | 8.158536 | 5.295948 | 6.210104 | 5.336994 | 5.966657 | 5.328419 | 14.14683 | 6.568293 | 8.309189
6.420283 | 8.163295 | 5.308875 | 6.213069 | 5.34989 | 5.970526 | 5.341157 | 14.17204 | 6.584249 | 8.313989
6.436153 | 8.168044 | 5.321747 | 6.216012 | 5.36273 | 5.974373 | 5.353895 | 14.19721 | 6.600212 | 8.318828
6.452046 | 8.172772 | 5.334642 | 6.218956 | 5.375633 | 5.978224 | 5.366625 | 14.22234 | 6.616176 | 8.323601
6.467915 | 8.177491 | 5.347561 | 6.221895 | 5.388505 | 5.982054 | 5.379339 | 14.24741 | 6.632109 | 8.328359
6.48395 | 8.182237 | 5.360543 | 6.224831 | 5.401345 | 5.985863 | 5.392046 | 14.27244 | 6.648049 | 8.333111
6.499969 | 8.186961 | 5.373517 | 6.227756 | 5.414241 | 5.989669 | 5.404784 | 14.2975 | 6.663981 | 8.337853
6.516042 | 8.191691 | 5.386522 | 6.23068 | 5.427136 | 5.993459 | 5.417467 | 14.32244 | 6.67989 | 8.342558
6.532148 | 8.196419 | 5.399504 | 6.233592 | 5.440063 | 5.99725 | 5.430181 | 14.3474 | 6.69583 | 8.347283
6.548356 | 8.201169 | 5.41251 | 6.236507 | 5.45299 | 6.001027 | 5.442919 | 14.37236 | 6.711794 | 8.352048
6.564461 | 8.205887 | 5.425515 | 6.239413 | 5.465893 | 6.00478 | 5.455657 | 14.3973 | 6.727758 | 8.356778
6.580559 | 8.210597 | 5.438552 | 6.242313 | 5.478765 | 6.00851 | 5.468395 | 14.42222 | 6.74369 | 8.361481
6.596703 | 8.215315 | 5.451558 | 6.245203 | 5.491637 | 6.012228 | 5.48118 | 14.44718 | 6.759622 | 8.366132
6.612825 | 8.220031 | 5.46454 | 6.248092 | 5.504508 | 6.015931 | 5.49395 | 14.47209 | 6.775531 | 8.3708
6.628922 | 8.224731 | 5.477545 | 6.250984 | 5.51738 | 6.019617 | 5.506688 | 14.49694 | 6.791432 | 8.375428
6.64502 | 8.229424 | 5.490574 | 6.253876 | 5.530252 | 6.023292 | 5.519449 | 14.52178 | 6.807317 | 8.380055
6.661117 | 8.234094 | 5.503635 | 6.25677 | 5.543124 | 6.026951 | 5.532164 | 14.54652 | 6.823226 | 8.38463
6.677262 | 8.238772 | 5.516664 | 6.259655 | 5.555972 | 6.030587 | 5.544902 | 14.57128 | 6.839135 | 8.389218
6.693462 | 8.243457 | 5.529748 | 6.262541 | 5.56882 | 6.034207 | 5.55764 | 14.59599 | 6.855043 | 8.393791
6.70974 | 8.248136 | 5.542864 | 6.265423 | 5.581668 | 6.037811 | 5.570354 | 14.62064 | 6.870952 | 8.39838
6.72598 | 8.252794 | 5.555948 | 6.268292 | 5.594516 | 6.0414 | 5.583092 | 14.64547 | 6.886806 | 8.402906
6.742195 | 8.257441 | 5.569032 | 6.271156 | 5.607388 | 6.044979 | 5.595806 | 14.67037 | 6.902636 | 8.407407
6.758387 | 8.26208 | 5.582093 | 6.274013 | 5.62026 | 6.048542 | 5.608489 | 14.69525 | 6.918466 | 8.411943
6.774571 | 8.266709 | 5.595177 | 6.276875 | 5.633131 | 6.052084 | 5.621259 | 14.72026 | 6.934319 | 8.416473
6.79081 | 8.271346 | 5.608285 | 6.27974 | 5.64598 | 6.055611 | 5.63402 | 14.74523 | 6.950173 | 8.421045
6.806987 | 8.275948 | 5.621393 | 6.282594 | 5.658851 | 6.05913 | 5.646758 | 14.77013 | 6.965995 | 8.42557
6.823171 | 8.280541 | 5.634477 | 6.285431 | 5.671699 | 6.062623 | 5.65952 | 14.79503 | 6.981849 | 8.430111
6.839339 | 8.285132 | 5.647592 | 6.288263 | 5.684571 | 6.066108 | 5.672282 | 14.81992 | 6.997679 | 8.434608
6.855476 | 8.28971 | 5.660685 | 6.291089 | 5.697443 | 6.069582 | 5.685043 | 14.84479 | 7.013533 | 8.43915
6.871621 | 8.294288 | 5.673769 | 6.293906 | 5.710338 | 6.073051 | 5.697836 | 14.86973 | 7.029386 | 8.443641
6.887742 | 8.298855 | 5.686829 | 6.296711 | 5.723265 | 6.076513 | 5.710629 | 14.89469 | 7.045271 | 8.448169
6.903839 | 8.303403 | 5.699945 | 6.29952 | 5.736137 | 6.079958 | 5.723423 | 14.91967 | 7.061101 | 8.452653
6.920031 | 8.307983 | 5.713006 | 6.302314 | 5.74904 | 6.0834 | 5.736208 | 14.94468 | 7.07693155 | 8.457161
6.936302 | 8.312568 | 5.72609 | 6.305107 | 5.761912 | 6.086814 | 5.748993 | 14.96968 | 7.092762 | 8.461626
6.952573 | 8.317147 | 5.739127 | 6.30788 | 5.774807 | 6.090227 | 5.761786 | 14.99473 | 7.108615 | 8.466096
6.968804 | 8.321713 | 5.752164 | 6.310646 | 5.787703 | 6.093624 | 5.774603 | 15.01986 | 7.124469 | 8.470556
6.985059 | 8.326291 | 5.765224 | 6.313411 | 5.800574 | 6.097008 | 5.787451 | 15.04504 | 7.140323 | 8.475029
7.001345 | 8.330879 | 5.778285 | 6.316165 | 5.813415 | 6.100373 | 5.800268 | 15.07016 | 7.156176 | 8.479462
7.017561 | 8.335467 | 5.791393 | 6.318919 | 5.826318 | 6.103745 | 5.813084 | 15.09531 | 7.172006 | 8.483926
7.033729 | 8.340052 | 5.804508 | 6.321661 | 5.839213 | 6.107111 | 5.825909 | 15.12048 | 7.187805 | 8.488341
7.049882 | 8.344637 | 5.817624 | 6.32439 | 5.852109 | 6.110476 | 5.838749 | 15.1457 | 7.203627 | 8.492788
7.06605 | 8.349223 | 5.830653 | 6.327097 | 5.864957 | 6.113826 | 5.851597 | 15.17093 | 7.219449 | 8.497233
7.082242 | 8.353816 | 5.843682 | 6.32979 | 5.877773 | 6.117161 | 5.864445 | 15.19616 | 7.235279 | 8.501699
7.098458 | 8.358423 | 5.856743 | 6.332479 | 5.890645 | 6.120502 | 5.877286 | 15.22139 | 7.251109 | 8.506127
7.114807 | 8.363068 | 5.86978 | 6.335152 | 5.903462 | 6.123828 | 5.890134 | 15.24662 | 7.266908 | 8.510586
7.131141 | 8.367691 | 5.882762 | 6.337807 | 5.916357 | 6.127176 | 5.902982 | 15.27189 | 7.282714 | 8.515038
7.147333 | 8.37229 | 5.895681 | 6.34045 | 5.929284 | 6.130528 | 5.915854 | 15.29721 | 7.298482 | 8.519477
7.163525 | 8.37691 | 5.908607 | 6.34309 | 5.942187 | 6.133876 | 5.928725 | 15.32262 | 7.31428 | 8.523912
7.179709 | 8.381543 | 5.921534 | 6.345728 | 5.955114 | 6.137218 | 5.941652 | 15.34813 | 7.33011 | 8.528344
7.195901 | 8.386174 | 5.93443 | 6.348354 | 5.968065 | 6.140539 | 5.954579 | 15.37361 | 7.345932 | 8.532764
7.212069 | 8.390806 | 5.947325 | 6.350976 | 5.980968 | 6.14384 | 5.967451 | 15.39899 | 7.361762 | 8.537156
7.228363 | 8.395452 | 5.960252 | 6.353595 | 5.993918 | 6.147144 | 5.980323 | 15.42435 | 7.377592 | 8.541586
7.244673 | 8.400109 | 5.973124 | 6.356201 | 6.006869 | 6.150439 | 5.993194 | 15.44976 | 7.393423 | 8.545996
7.260928 | 8.404742 | 5.986027 | 6.358805 | 6.019819 | 6.153728 | 6.006066 | 15.47519 | 7.409253 | 8.550395
7.277207 | 8.409369 | 5.998899 | 6.361399 | 6.032746 | 6.157003 | 6.018993 | 15.50074 | 7.425106 | 8.554757
7.293478 | 8.413989 | 6.011794 | 6.363994 | 6.045673 | 6.160282 | 6.03192 | 15.5263 | 7.44096 | 8.559139
7.309772 | 8.418607 | 6.024721 | 6.366586 | 6.0586 | 6.163561 | 6.04487 | 15.55193 | 7.456869 | 8.563514
7.32605 | 8.423219 | 6.037671 | 6.369176 | 6.071605 | 6.16685 | 6.057821 | 15.5776 | 7.472746 | 8.567894
7.34229 | 8.427816 | 6.050598 | 6.371754 | 6.084555 | 6.17013 | 6.070795 | 15.60334 | 7.488623 | 8.572272
7.358497 | 8.432404 | 6.06347 | 6.374317 | 6.09753 | 6.173418 | 6.083745 | 15.62905 | 7.504477 | 8.576607
7.374642 | 8.43698 | 6.076341 | 6.376877 | 6.110448 | 6.176698 | 6.096727 | 15.65481 | 7.520354 | 8.580946
7.390826 | 8.441574 | 6.089182 | 6.379432 | 6.12343 | 6.179991 | 6.109654 | 15.68052 | 7.536239 | 8.585282
7.407065 | 8.446171 | 6.10203 | 6.38198 | 6.136412 | 6.183281 | 6.122581 | 15.70627 | 7.552116 | 8.589603
7.423344 | 8.450778 | 6.114902 | 6.384533 | 6.149363 | 6.186555 | 6.135531 | 15.73212 | 7.567994 | 8.593906
7.439567 | 8.45537 | 6.127797 | 6.387082 | 6.162321 | 6.189825 | 6.14845 | 15.75794 | 7.583847 | 8.598231
7.455736 | 8.459948 | 6.140622 | 6.389608 | 6.17535 | 6.193101 | 6.161377 | 15.78375 | 7.599701 | 8.6025
7.471943 | 8.464535 | 6.153438 | 6.392134 | 6.188269 | 6.196345 | 6.174327 | 15.80962 | 7.615586 | 8.606782
7.488135 | 8.469115 | 6.166279 | 6.394666 | 6.20122 | 6.19959 | 6.187278 | 15.83548 | 7.63144 | 8.611013
7.504304 | 8.473694 | 6.179119 | 6.397197 | 6.214146 | 6.202828 | 6.200236 | 15.86133 | 7.647349 | 8.615287
7.520543 | 8.478292 | 6.191935 | 6.399721 | 6.227073 | 6.206069 | 6.213163 | 15.8871 | 7.663234 | 8.619503
7.536719 | 8.482869 | 6.204752 | 6.402241 | 6.24 | 6.209296 | 6.22609 | 15.91284 | 7.679111 | 8.623737
7.552911 | 8.487458 | 6.217592 | 6.40476 | 6.252895 | 6.212506 | 6.23904 | 15.93863 | 7.694965 | 8.627933
7.569127 | 8.492045 | 6.230386 | 6.407266 | 6.265814 | 6.215718 | 6.251991 | 15.96441 | 7.710842 | 8.63214
7.585334 | 8.496625 | 6.243257 | 6.409779 | 6.278733 | 6.218921 | 6.264894 | 15.99014 | 7.726719 | 8.636298
7.601574 | 8.501204 | 6.256074 | 6.412275 | 6.291715 | 6.222136 | 6.277797 | 16.0159 | 7.742596 | 8.640479
7.617813 | 8.50577 | 6.268914 | 6.414776 | 6.304642 | 6.225336 | 6.290692 | 16.04162 | 7.75845 | 8.644605
7.634013 | 8.510323 | 6.281731 | 6.417271 | 6.317569 | 6.228532 | 6.303619 | 16.06735 | 7.774351 | 8.648772
7.650212 | 8.514862 | 6.294548 | 6.419758 | 6.330519 | 6.231724 | 6.316515 | 16.093 | 7.790228 | 8.652875
7.666397 | 8.519389 | 6.307364 | 6.422245 | 6.343501 | 6.234914 | 6.329441 | 16.11871 | 7.806058 | 8.656991
7.682651 | 8.523916 | 6.320134 | 6.424722 | 6.35642 | 6.238091 | 6.342337 | 16.14434 | 7.821912 | 8.661086
7.698938 | 8.528436 | 6.332895 | 6.427198 | 6.369323 | 6.241258 | 6.355256 | 16.16998 | 7.837789 | 8.665174
7.71524 | 8.532942 | 6.345712 | 6.429681 | 6.38225 | 6.244422 | 6.368127 | 16.19553 | 7.853643 | 8.669238
7.731581 | 8.537453 | 6.358529 | 6.432168 | 6.395201 | 6.247582 | 6.381023 | 16.22116 | 7.869496 | 8.673298
7.74786 | 8.541929 | 6.371345 | 6.434652 | 6.408159 | 6.250735 | 6.393895 | 16.24671 | 7.885374 | 8.677328
7.764076 | 8.546368 | 6.384162 | 6.43714 | 6.421086 | 6.253864 | 6.406798 | 16.27232 | 7.901282 | 8.68136
7.780205 | 8.550783 | 6.396979 | 6.439624 | 6.434013 | 6.256975 | 6.419693 | 16.2979 | 7.917191 | 8.685345
7.796349 | 8.555199 | 6.409795 | 6.442105 | 6.446884 | 6.260062 | 6.432589 | 16.32343 | 7.933092 | 8.689352
7.812518 | 8.559602 | 6.422667 | 6.444594 | 6.459811 | 6.263156 | 6.445492 | 16.34895 | 7.949032258 | 8.693319
7.828757 | 8.563996 | 6.435539 | 6.447077 | 6.472683 | 6.266221 | 6.458395 | 16.37438 | 7.964941 | 8.697291
7.844902 | 8.568346 | 6.448411 | 6.449555 | 6.485523 | 6.269275 | 6.47129 | 16.39976 | 7.980873 | 8.70123
7.861141 | 8.572705 | 6.461282 | 6.452033 | 6.498316 | 6.272323 | 6.484162 | 16.42513 | 7.996837 | 8.705189
7.877349 | 8.577025 | 6.474154 | 6.454504 | 6.511133 | 6.275373 | 6.497034 | 16.45051 | 8.012793 | 8.709136
7.89347 | 8.581314 | 6.487057 | 6.456975 | 6.523926 | 6.278405 | 6.509953 | 16.47598 | 8.028725 | 8.713044
7.909654 | 8.585596 | 6.499929 | 6.459445 | 6.536719 | 6.281436 | 6.522825 | 16.50137 | 8.044634 | 8.716958
7.925799 | 8.589846 | 6.512801 | 6.461918 | 6.549536 | 6.284466 | 6.535696 | 16.52673 | 8.060566483 | 8.720883
7.941967 | 8.594079 | 6.525696 | 6.464391 | 6.562329 | 6.287484 | 6.548537 | 16.55205 | 8.076499 | 8.724826
7.958214 | 8.598302 | 6.538544 | 6.466854 | 6.575146 | 6.290492 | 6.561408 | 16.57739 | 8.092439 | 8.728772
7.974461 | 8.602516 | 6.551416 | 6.469313 | 6.587962 | 6.293494 | 6.57428 | 16.6027 | 8.108395 | 8.732722
7.990692 | 8.60671 | 6.564233 | 6.471757 | 6.600724 | 6.296481 | 6.587175 | 16.62796 | 8.124359 | 8.736649
8.006971 | 8.610903 | 6.577081 | 6.474204 | 6.613541 | 6.299467 | 6.600024 | 16.65306 | 8.140299 | 8.740564
8.023249 | 8.615091 | 6.589898 | 6.476644 | 6.62631 | 6.302426 | 6.612895 | 16.67815 | 8.156263 | 8.744508
8.039489 | 8.619264 | 6.602691 | 6.479071 | 6.639127 | 6.305387 | 6.625767 | 16.7032 | 8.172203 | 8.748409
8.055775 | 8.623422 | 6.615539 | 6.481499 | 6.651943 | 6.308338 | 6.638639 | 16.7282 | 8.18819 | 8.752361
8.072054 | 8.627569 | 6.628379 | 6.483926 | 6.664729 | 6.311281 | 6.651534 | 16.75315 | 8.204209 | 8.756292
8.088308 | 8.6317 | 6.641251 | 6.486348 | 6.677522 | 6.314223 | 6.664461 | 16.7781 | 8.220252 | 8.760217
8.104579 | 8.635831 | 6.654099 | 6.488762 | 6.690338 | 6.317169 | 6.677364 | 16.80295 | 8.236294 | 8.764103
8.120873 | 8.639938 | 6.666971 | 6.491177 | 6.703108 | 6.320109 | 6.690291 | 16.82785 | 8.25236 | 8.76801
8.137175 | 8.644038 | 6.679843 | 6.493586 | 6.715956 | 6.323061 | 6.703218 | 16.8527 | 8.268403 | 8.771924
8.153509 | 8.648135 | 6.692691 | 6.495984 | 6.728773 | 6.326004 | 6.716113 | 16.87745 | 8.284477 | 8.775855
8.169874 | 8.652209 | 6.705563 | 6.498377 | 6.741613 | 6.328943 | 6.729032 | 16.90223 | 8.300543 | 8.779763
8.186176 | 8.656252 | 6.718434 | 6.500766 | 6.75443 | 6.331862496 | 6.742014 | 16.92709 | 8.316609 | 8.783664
8.202526 | 8.660301 | 6.731306 | 6.503151 | 6.767246 | 6.334781 | 6.754965 | 16.95189 | 8.332683 | 8.787575
8.218859 | 8.664325 | 6.744178 | 6.505535 | 6.780063 | 6.337692 | 6.76786 | 16.97655 | 8.348773 | 8.791492
8.235232 | 8.668361 | 6.75705 | 6.507916 | 6.792911 | 6.340606 | 6.780732 | 17.00111 | 8.364894 | 8.795394
8.251589 | 8.672365 | 6.769819 | 6.51028 | 6.805736 | 6.343517 | 6.793706 | 17.02572 | 8.380991 | 8.799314
8.267876 | 8.676339 | 6.782644 | 6.512649 | 6.818552 | 6.346416 | 6.806633 | 17.05018 | 8.397113 | 8.803222
8.284162 | 8.680305 | 6.795492 | 6.515021 | 6.8314 | 6.349313 | 6.819583 | 17.07462 | 8.413257 | 8.807163
8.30048 | 8.684267 | 6.808332 | 6.517387 | 6.844217 | 6.352197 | 6.832533 | 17.09903 | 8.429355 | 8.811053
8.316806 | 8.688225 | 6.82118 | 6.519757 | 6.857034 | 6.355075 | 6.84546 | 17.12341 | 8.445452 | 8.814978
8.333163 | 8.692174 | 6.833997 | 6.522117 | 6.869827 | 6.357939 | 6.858387 | 17.14775 | 8.461629 | 8.818882
8.349496 | 8.696108 | 6.846837 | 6.524482 | 6.882675 | 6.360803 | 6.871345 | 17.17217 | 8.477773 | 8.822794
8.365791 | 8.700023 | 6.859709 | 6.526847 | 6.895515 | 6.363661 | 6.884304 | 17.19661 | 8.493926 | 8.826719
8.382069 | 8.703926 | 6.872502 | 6.529198 | 6.908356 | 6.366513 | 6.897254 | 17.22101 | 8.510102 | 8.830634
8.398301 | 8.707805 | 6.885327 | 6.531542 | 6.921204 | 6.369358 | 6.910205 | 17.24536 | 8.526279 | 8.834535
8.414548 | 8.71167 | 6.898175 | 6.533885 | 6.934099 | 6.372211 | 6.92321 | 17.26986 | 8.542408 | 8.838453
8.430826 | 8.71555 | 6.911015 | 6.536223 | 6.946994 | 6.37506 | 6.936184 | 17.29425 | 8.558552 | 8.842347
8.447042 | 8.719407 | 6.92391 | 6.538558 | 6.959913 | 6.377922 | 6.949142 | 17.31864 | 8.574673 | 8.846272
8.463273 | 8.723245 | 6.936814 | 6.54089 | 6.97284 | 6.380779 | 6.962148 | 17.3431 | 8.590826 | 8.850196
8.479457 | 8.72708 | 6.949662 | 6.543208 | 6.985681 | 6.383604 | 6.975153 | 17.36756 | 8.606971 | 8.854113
8.495618 | 8.730905 | 6.96251 | 6.545519 | 6.998576 | 6.386444 | 6.988127 | 17.39197 | 8.623147 | 8.858039
8.511833 | 8.734737 | 6.975358 | 6.547821 | 7.011503 | 6.38929 | 7.001109 | 17.41638 | 8.639268 | 8.86198
8.527978 | 8.738559 | 6.98823 | 6.550121 | 7.024453 | 6.392137 | 7.014115 | 17.44087 | 8.655366 | 8.865889
8.544146 | 8.742394 | 7.001101 | 6.552409 | 7.03738 | 6.394974 | 7.02712 | 17.46537 | 8.671432 | 8.869778
8.560362 | 8.74624 | 7.013973 | 6.554691 | 7.05033 | 6.397813 | 7.040079 | 17.48977 | 8.687553 | 8.873681
8.576562 | 8.750085 | 7.026869 | 6.556962 | 7.063281 | 6.400642 | 7.053116 | 17.51427 | 8.703643 | 8.877561
8.592777 | 8.753939 | 7.039788 | 6.559224 | 7.076208 | 6.403458 | 7.066121 | 17.5387 | 8.719788 | 8.88146
8.608946 | 8.757797 | 7.052691 | 6.561476 | 7.089158 | 6.406279 | 7.079127 | 17.56311 | 8.735885 | 8.885322
8.625083 | 8.761667 | 7.065618 | 6.563721 | 7.102085 | 6.409096 | 7.092109 | 17.58745 | 8.752006 | 8.889183
8.641227 | 8.76554 | 7.078544 | 6.565967 | 7.115012 | 6.411907 | 7.105067 | 17.61172 | 8.768104 | 8.893
8.657396 | 8.769419 | 7.091471 | 6.568209 | 7.127962 | 6.414725 | 7.118049 | 17.63603 | 8.784225 | 8.896812
8.673525 | 8.773292 | 7.104422 | 6.570448 | 7.140913 | 6.417538 | 7.131054 | 17.6604 | 8.80037 | 8.90062
8.689677 | 8.777152 | 7.117372 | 6.572683 | 7.153863 | 6.420351 | 7.144028 | 17.68475 | 8.816546 | 8.904396
8.705846 | 8.781014 | 7.130378 | 6.574925 | 7.166821 | 6.423164 | 7.156979 | 17.70907 | 8.832722 | 8.908192
8.721983 | 8.784877 | 7.14336 | 6.577156 | 7.179748 | 6.425964 | 7.169984 | 17.73346 | 8.848922 | 8.911961
8.738088 | 8.788737 | 7.156365 | 6.57938 | 7.192707 | 6.428762 | 7.182966 | 17.75783 | 8.865098 | 8.915732
8.754217 | 8.792596 | 7.169292 | 6.581588 | 7.205681 | 6.431559 | 7.195917 | 17.78208 | 8.881251 | 8.919484
8.770386 | 8.796453 | 7.182219 | 6.583788 | 7.218631 | 6.434343 | 7.208922 | 17.80643 | 8.897427 | 8.923254
8.786554 | 8.800321 | 7.195138 | 6.585978 | 7.231605 | 6.437124 | 7.221873 | 17.8307 | 8.913572 | 8.927018
8.802683 | 8.804177 | 7.208041 | 6.588158 | 7.244532 | 6.439892 | 7.234854 | 17.855 | 8.929772 | 8.930761
8.81878 | 8.808025 | 7.220936 | 6.59033 | 7.257514 | 6.442665 | 7.247868 | 17.87936 | 8.945972 | 8.9345
8.834839 | 8.811873 | 7.233808 | 6.592495 | 7.270496 | 6.445434 | 7.26085 | 17.90368 | 8.962172 | 8.938231
8.850921 | 8.81574 | 7.246703 | 6.594655 | 7.283501 | 6.448202 | 7.2738 | 17.92799 | 8.978348 | 8.941975
8.866971 | 8.819591 | 7.25963 | 6.596811 | 7.296538 | 6.450969 | 7.286806 | 17.95236 | 8.994548 | 8.945695
8.88295 | 8.823422 | 7.272533 | 6.598952 | 7.309544 | 6.453726 | 7.299866 | 17.97679 | 9.010669 | 8.949391
8.898867 | 8.827231 | 7.285484 | 6.601095 | 7.322526 | 6.456467 | 7.312927 | 18.0012 | 9.026821 | 8.953107
8.914799 | 8.831042 | 7.298513 | 6.603236 | 7.335578 | 6.459204 | 7.32594 | 18.02552 | 9.042998 | 8.956824
8.930716 | 8.834864 | 7.311542 | 6.605367 | 7.348584 | 6.461927 | 7.338993 | 18.04991 | 9.05915 | 8.960545
8.946672 | 8.838687 | 7.324524 | 6.60748 | 7.361589 | 6.464641 | 7.352054 | 18.07429 | 9.075303 | 8.964225
8.962565 | 8.842503 | 7.337561 | 6.60959 | 7.374626 | 6.467356 | 7.365114 | 18.09865 | 9.091479 | 8.967937
8.978544 | 8.846341 | 7.35059 | 6.611689 | 7.387632 | 6.470063 | 7.378198 | 18.123 | 9.107766 | 8.971619
8.994485 | 8.850172 | 7.363682 | 6.613788 | 7.400661 | 6.472776 | 7.391227 | 18.14723 | 9.124044 | 8.975294
9.010401 | 8.854006 | 7.376774 | 6.615873 | 7.413643 | 6.475469 | 7.404256 | 18.17136 | 9.140299 | 8.97892
9.026373 | 8.857848 | 7.38989 | 6.61795 | 7.426625 | 6.478149 | 7.417309 | 18.19547 | 9.156609 | 8.982531
9.042352 | 8.861689 | 7.403029 | 6.62002 | 7.43963 | 6.48082 | 7.430401 | 18.21963 | 9.172895 | 8.986121
9.058371 | 8.865538 | 7.416168 | 6.622085 | 7.452604 | 6.48348 | 7.443462 | 18.2437 | 9.18915 | 8.989713
9.074359 | 8.869382 | 7.429284 | 6.624136 | 7.465531 | 6.486124 | 7.456491 | 18.26764 | 9.205429 | 8.993272
9.090338 | 8.873213 | 7.442423 | 6.62618 | 7.478489 | 6.488774 | 7.469575 | 18.29167 | 9.221684 | 8.996848
9.106279 | 8.877023 | 7.455507 | 6.62821 | 7.491448 | 6.49141 | 7.482628 | 18.31559 | 9.238017 | 9.000425
9.122258 | 8.880858 | 7.468592 | 6.630231 | 7.504453 | 6.494053 | 7.495657 | 18.33946 | 9.254327 | 9.003964
9.138245 | 8.884682 | 7.481707 | 6.632248 | 7.517459 | 6.496692 | 7.508686 | 18.36328 | 9.270637 | 9.007495
9.154209 | 8.888498 | 7.49487 | 6.634266 | 7.530464 | 6.499326 | 7.521747 | 18.38711 | 9.286924 | 9.011017
9.170157 | 8.892306 | 7.508009 | 6.636275 | 7.543501 | 6.501959 | 7.534776 | 18.4109 | 9.30321 | 9.014505
9.186098 | 8.896101 | 7.521149 | 6.638275 | 7.55653 | 6.504587 | 7.547805 | 18.43459 | 9.319489 | 9.017992
9.202046 | 8.899888 | 7.534319 | 6.640277 | 7.569559 | 6.507216 | 7.560834 | 18.45823 | 9.335799 | 9.021473
9.218009 | 8.90367 | 7.547459 | 6.642269 | 7.582565 | 6.509841 | 7.573918 | 18.48189 | 9.352085 | 9.02495
9.233902 | 8.907433 | 7.560629 | 6.64426089 | 7.595657 | 6.512475 | 7.586979 | 18.50545 | 9.368426 | 9.028442
9.249843 | 8.9112 | 7.5738 | 6.646251 | 7.608718 | 6.515099 | 7.600039 | 18.52902 | 9.384689 | 9.031889
9.265869 | 8.914971 | 7.586963 | 6.648234 | 7.621778 | 6.517716 | 7.613124 | 18.55255 | 9.400999 | 9.035371
9.281833 | 8.918721 | 7.600157 | 6.650216 | 7.634862 | 6.520324 | 7.626231 | 18.57609 | 9.417278 | 9.038846
9.297655 | 8.922439 | 7.613352 | 6.652188 | 7.647978 | 6.522931 | 7.639339 | 18.59963 | 9.433564 | 9.042318
9.313737 | 8.926186 | 7.626515 | 6.654149 | 7.66107 | 6.525521 | 7.6524 | 18.62311 | 9.449851 | 9.045815
9.329835 | 8.929936 | 7.639677 | 6.656099 | 7.674162 | 6.528111 | 7.66546 | 18.64658 | 9.466082 | 9.049282
9.345885 | 8.933676 | 7.652872 | 6.658045 | 7.68727 | 6.5307 | 7.678521 | 18.67003 | 9.482282 | 9.052759
9.361912 | 8.937408 | 7.666035 | 6.659977 | 7.700378 | 6.533283 | 7.691629 | 18.69354 | 9.49856 | 9.056227
9.377946 | 8.941134 | 7.679174 | 6.661903 | 7.713462 | 6.535861 | 7.704713 | 18.71699 | 9.514815 | 9.059664
9.394044 | 8.944858 | 7.692321 | 6.663829 | 7.726515 | 6.538432 | 7.717797 | 18.74042 | 9.531046 | 9.063095
9.410165 | 8.948568 | 7.705507 | 6.665755 | 7.739575 | 6.540993 | 7.730936 | 18.76391 | 9.547301 | 9.066527
9.42631 | 8.952273 | 7.71867 | 6.667674 | 7.752691 | 6.543562 | 7.74402 | 18.7873 | 9.563525 | 9.069961
9.442431 | 8.955954 | 7.731865 | 6.669596 | 7.765775 | 6.546117 | 7.757136 | 18.8107 | 9.579788 | 9.073367
9.458576 | 8.959636 | 7.745059 | 6.671514 | 7.778859 | 6.548671 | 7.770189 | 18.83398 | 9.596019 | 9.076804
9.474713 | 8.963306 | 7.758253 | 6.673429 | 7.79192 | 6.551219 | 7.783242 | 18.85723 | 9.612219 | 9.080201
9.490826 | 8.966953 | 7.771448 | 6.675338 | 7.80498 | 6.553765 | 7.796302 | 18.8805 | 9.628426 | 9.083605
9.506963 | 8.970585 | 7.784642 | 6.677245 | 7.818041 | 6.556311 | 7.809363 | 18.9037 | 9.644658 | 9.086987
9.523124 | 8.974215 | 7.797836 | 6.67915 | 7.831101 | 6.558854 | 7.822423 | 18.92689 | 9.660858 | 9.090344
9.539315 | 8.977838 | 7.811023 | 6.681051 | 7.844162 | 6.56139 | 7.835484 | 18.95007 | 9.67712 | 9.093716
9.555586 | 8.981474 | 7.824186 | 6.682947 | 7.85727 | 6.563926 | 7.848568 | 18.97325 | 9.693352 | 9.097059
9.571959 | 8.985128 | 7.837301 | 6.684837 | 7.870307 | 6.566446 | 7.861652 | 18.99642 | 9.709583 | 9.100398
9.588356 | 8.988763 | 7.850417 | 6.686726 | 7.883344 | 6.568959 | 7.874744 | 19.01957 | 9.725814 | 9.103702
9.604776 | 8.99239 | 7.863556 | 6.688613 | 7.896428 | 6.571473 | 7.887836 | 19.04272 | 9.742014 | 9.107027
9.621227 | 8.995996 | 7.876664 | 6.690494 | 7.909489 | 6.573974 | 7.900897 | 19.06582 | 9.75819 | 9.110335
9.637585 | 8.999572 | 7.88978 | 6.692369 | 7.922573 | 6.576466 | 7.913958 | 19.08889 | 9.77428 | 9.113635
9.65395 | 9.00314 | 7.902887 | 6.694236 | 7.935657 | 6.578944 | 7.927042 | 19.11201 | 9.790346 | 9.116955
9.670362 | 9.006695 | 7.915995 | 6.696098 | 7.948765 | 6.581421 | 7.940212 | 19.13523 | 9.806475 | 9.120279
9.686758 | 9.010224 | 7.929056 | 6.697951 | 7.961904 | 6.583898 | 7.953328 | 19.15834 | 9.822541 | 9.123619
9.703226 | 9.013751 | 7.942116 | 6.699799 | 7.97502 | 6.586368 | 7.966412 | 19.18134 | 9.838607396 | 9.126954
9.719685 | 9.01725 | 7.955169 | 6.701642 | 7.988135 | 6.58883 | 7.979528 | 19.2044 | 9.854681 | 9.130262
9.736153 | 9.020733 | 7.968198 | 6.703481 | 8.001275 | 6.591286 | 7.992612 | 19.22736 | 9.870779 | 9.133586
9.752596 | 9.024185 | 7.981204 | 6.705315 | 8.014382 | 6.593729 | 8.005673 | 19.25024 | 9.886932 | 9.13691
9.769119 | 9.027644 | 7.994209 | 6.707149 | 8.02749 | 6.596166 | 8.018765 | 19.27313 | 9.903006 | 9.140217
9.785673 | 9.031086 | 8.007238 | 6.708987 | 8.040551 | 6.598585 | 8.031857 | 19.29601 | 9.919072 | 9.143517
9.802164 | 9.034498 | 8.020299 | 6.71083 | 8.053666 | 6.601009 | 8.044972 | 19.31891 | 9.935114 | 9.146836
9.818678 | 9.037889 | 8.033328 | 6.712666 | 8.066727 | 6.603417 | 8.058057 | 19.34174 | 9.95118 | 9.15015
9.835248 | 9.041262 | 8.046357 | 6.7145 | 8.07978 | 6.605815 | 8.071117 | 19.3645 | 9.967246 | 9.153459
9.851857 | 9.044617 | 8.059418 | 6.716339 | 8.09284 | 6.608202 | 8.084201 | 19.3873 | 9.983367 | 9.156787
9.868513 | 9.047955 | 8.072423 | 6.71817 | 8.105924 | 6.610584 | 8.097293 | 19.41012 | 9.999465 | 9.16013
9.88509 | 9.051261 | 8.085397 | 6.719994 | 8.118985 | 6.61295 | 8.110354 | 19.4329 | 10.01553 | 9.16344
9.901684 | 9.054545 | 8.098371 | 6.721816 | 8.131991 | 6.615301 | 8.123383 | 19.4556 | 10.0316 | 9.166748
9.918301 | 9.057821 | 8.111322 | 6.72363 | 8.145075 | 6.61766 | 8.136444 | 19.47832 | 10.04766 | 9.17005
9.934839 | 9.061073 | 8.12428 | 6.725444 | 8.158159 | 6.620011 | 8.149504 | 19.50105 | 10.06371 | 9.173339
9.951416 | 9.064317 | 8.137199 | 6.727257 | 8.171251 | 6.62236 | 8.162541 | 19.52369 | 10.0798 | 9.176632
9.968088 | 9.067552 | 8.150071 | 6.729067 | 8.184335 | 6.624702 | 8.175602 | 19.54631 | 10.09587 | 9.179942
9.984555 | 9.070749 | 8.162943 | 6.730877 | 8.197419 | 6.627042 | 8.188662 | 19.56889 | 10.11196 | 9.183223
10.00106 | 9.073928 | 8.175814 | 6.732687 | 8.210504 | 6.629376 | 8.201747 | 19.59148 | 10.12806 | 9.186508
10.01758 | 9.077104 | 8.188686 | 6.734494 | 8.223596 | 6.631704 | 8.214862 | 19.61406 | 10.14415 | 9.189798
10.03416 | 9.080274 | 8.201558 | 6.7363 | 8.236688 | 6.634028 | 8.227923 | 19.63655 | 10.16017 | 9.193092
10.05072 | 9.083418 | 8.214453 | 6.738105 | 8.249772 | 6.636346 | 8.24096 | 19.659 | 10.17619 | 9.196392
10.06718 | 9.08653 | 8.227349 | 6.739905 | 8.262887 | 6.638666 | 8.254044 | 19.68156 | 10.19228 | 9.199698
10.08358 | 9.08962 | 8.240275 | 6.741707 | 8.276058 | 6.640999 | 8.267105 | 19.70411 | 10.20835 | 9.202979
10.09995 | 9.09269 | 8.253202 | 6.743509 | 8.289197 | 6.643321 | 8.280142 | 19.72661 | 10.22445 | 9.206258
10.11636 | 9.095761 | 8.266129 | 6.74531 | 8.30229 | 6.645633 | 8.293171 | 19.74911 | 10.24051 | 9.209531
10.13279 | 9.098827 | 8.279079 | 6.747111 | 8.315429 | 6.647946 | 8.306231 | 19.77169 | 10.25655 | 9.212771
10.14914 | 9.101867 | 8.292085 | 6.748922 | 8.328544 | 6.650257 | 8.319292 | 19.79426 | 10.2726 | 9.216024
10.16561 | 9.104922 | 8.305067 | 6.750732 | 8.341684 | 6.652568 | 8.332376 | 19.81681 | 10.28864 | 9.219271
10.1821 | 9.107962 | 8.318017 | 6.752535 | 8.354768 | 6.654865 | 8.34546 | 19.83935 | 10.30468 | 9.222528
10.19859 | 9.110998 | 8.331046 | 6.754343 | 8.367821 | 6.657157 | 8.358521 | 19.86185 | 10.32072 | 9.225815
10.21512 | 9.114032 | 8.344052 | 6.756148 | 8.380905 | 6.65946 | 8.37155 | 19.88434 | 10.33677 | 9.229082
10.23165 | 9.117056 | 8.357089 | 6.757951 | 8.393965 | 6.661762 | 8.384555 | 19.90685 | 10.35278 | 9.232345
10.24814 | 9.120062 | 8.370118 | 6.759748 | 8.407081 | 6.664078 | 8.397561 | 19.92935 | 10.36879 | 9.235602
10.26472 | 9.123076 | 8.383179 | 6.761542 | 8.420189 | 6.666398 | 8.410566 | 19.9519 | 10.3848 | 9.238857
10.28121 | 9.126067 | 8.396231 | 6.763336 | 8.433249 | 6.668712 | 8.423572 | 19.97441 | 10.40087 | 9.242116
10.29769 | 9.129051 | 8.409268 | 6.765132 | 8.446302 | 6.671027 | 8.436601 | 19.997 | 10.41692 | 9.245364
10.31422 | 9.132026 | 8.422329 | 6.766936 | 8.459363 | 6.673348 | 8.449583 | 20.01951 | 10.43293 | 9.248597
10.33068 | 9.134978 | 8.435366 | 6.768741 | 8.472455 | 6.675677 | 8.46262 | 20.04214 | 10.44895358 | 9.251826
10.34712 | 9.137921 | 8.448403 | 6.770548 | 8.485515 | 6.678003 | 8.47557 | 20.06466 | 10.46494 | 9.255047
10.36353 | 9.140858 | 8.461463 | 6.77236 | 8.4986 | 6.680336 | 8.488521 | 20.08722 | 10.48096 | 9.258265
10.37992 | 9.14378 | 8.474493 | 6.77417 | 8.51166 | 6.682669 | 8.501503 | 20.10981 | 10.497 | 9.261483
10.39631 | 9.146706 | 8.48753 | 6.775978 | 8.524721 | 6.685002 | 8.514453 | 20.13234 | 10.51306845 | 9.264701
10.41272 | 9.14964 | 8.500614 | 6.777796 | 8.537781 | 6.687338 | 8.527435 | 20.15493 | 10.52913 | 9.267918
10.42913 | 9.152574 | 8.513706 | 6.779612 | 8.550873 | 6.689676 | 8.540417 | 20.17752 | 10.54518 | 9.271107
10.44563 | 9.155516 | 8.526766 | 6.781427 | 8.563958 | 6.692011 | 8.553423 | 20.20015 | 10.56121 | 9.274261
10.46202 | 9.158432 | 8.539858 | 6.783241 | 8.577042 | 6.694349 | 8.566397 | 20.22272 | 10.57729 | 9.277425
10.47854 | 9.161369 | 8.552911 | 6.785049 | 8.590102 | 6.696685 | 8.579378 | 20.24526 | 10.59333 | 9.280558
10.49493 | 9.164288 | 8.565972 | 6.786864 | 8.603242 | 6.699027 | 8.592384 | 20.26784 | 10.60943 | 9.28369
10.51128 | 9.1672 | 8.579032 | 6.788679 | 8.616334 | 6.701367 | 8.605389 | 20.29042 | 10.62552 | 9.286838
10.52764 | 9.170118 | 8.592093 | 6.790495 | 8.629426 | 6.703708 | 8.618371 | 20.31292 | 10.64157 | 9.28994
10.54393 | 9.173036 | 8.605177 | 6.792314 | 8.64251 | 6.706053 | 8.631345 | 20.33541 | 10.65764 | 9.293042
10.56028 | 9.175961 | 8.618316 | 6.79414 | 8.655594 | 6.708403 | 8.644351 | 20.35791 | 10.67376 | 9.296142
10.57666 | 9.178913 | 8.631456 | 6.795963 | 8.668647 | 6.710754 | 8.657356 | 20.38042 | 10.68986 | 9.299206
10.59305 | 9.181871 | 8.64465 | 6.797792 | 8.681707 | 6.71311 | 8.670338 | 20.40286 | 10.70598 | 9.302269
10.60939 | 9.184819 | 8.657836 | 6.79962 | 8.694768 | 6.71546 | 8.683344 | 20.42531 | 10.72212 | 9.305325
10.62575 | 9.187764 | 8.671031 | 6.801448 | 8.707828 | 6.717809 | 8.696349 | 20.44778 | 10.73825 | 9.308341
10.64214 | 9.190725 | 8.684304 | 6.803282 | 8.720858 | 6.720152 | 8.7093 | 20.47017 | 10.75442 | 9.311332
10.65844 | 9.193672 | 8.697585 | 6.805116 | 8.733863 | 6.722491 | 8.722305 | 20.49259 | 10.77057 | 9.314318
10.67467 | 9.196611 | 8.710889 | 6.80695 | 8.746869 | 6.724836 | 8.735256 | 20.51487 | 10.78677 | 9.317288
10.69098 | 9.199557 | 8.724217 | 6.808783 | 8.759898 | 6.727187 | 8.74823 | 20.53715 | 10.80295 | 9.320224
10.70729 | 9.2025 | 8.73749 | 6.810606 | 8.772872 | 6.729528 | 8.761212 | 20.55939 | 10.81915 | 9.323134
10.7236 | 9.205453 | 8.750795 | 6.812427 | 8.785877 | 6.731871 | 8.774217 | 20.58157 | 10.83537 | 9.326032
10.73991 | 9.208417 | 8.764091 | 6.814242 | 8.798859 | 6.734208 | 8.787223 | 20.60366 | 10.85158 | 9.32891
10.75626 | 9.211391 | 8.777341 | 6.816047 | 8.81181 | 6.736531 | 8.800228 | 20.62571 | 10.86781 | 9.331786
10.77259 | 9.214368 | 8.79059 | 6.817846 | 8.82476 | 6.738848 | 8.813202 | 20.64771 | 10.88402 | 9.334631
10.78941 | 9.217402 | 8.803808 | 6.819639 | 8.837766 | 6.741165 | 8.826184 | 20.66967 | 10.90025 | 9.337473
10.80622 | 9.220415 | 8.817026 | 6.821427 | 8.850692 | 6.743464 | 8.839221 | 20.69168 | 10.91651 | 9.340318
10.82309 | 9.22343 | 8.830197 | 6.823203 | 8.863643 | 6.745758 | 8.852227 | 20.71361 | 10.93277 | 9.343143
10.83988 | 9.22642 | 8.843391 | 6.824979 | 8.876593 | 6.748052 | 8.865208 | 20.73549 | 10.94902 | 9.345954
10.85662 | 9.229401 | 8.85664 | 6.826756 | 8.889575 | 6.75035 | 8.878159 | 20.7573 | 10.96528 | 9.348747
10.87334 | 9.23236 | 8.86978 | 6.828525 | 8.902557 | 6.752645 | 8.891188 | 20.77916 | 10.98151 | 9.351501
10.88999 | 9.235302 | 8.882974 | 6.830297 | 8.915594 | 6.754939 | 8.904225 | 20.80095 | 10.99771 | 9.354253
10.90662 | 9.238227 | 8.896113 | 6.832061 | 8.9286 | 6.757227 | 8.917286 | 20.82267 | 11.01394 | 9.357
10.92312 | 9.241125 | 8.909308 | 6.833841 | 8.94155 | 6.759506 | 8.93037 | 20.84438 | 11.0302 | 9.359721
10.93953 | 9.244004 | 8.92247 | 6.835615 | 8.954532 | 6.761787 | 8.94343 | 20.86596 | 11.04646 | 9.362446
10.95596 | 9.24689 | 8.935641 | 6.837386 | 8.967537 | 6.764072 | 8.956459 | 20.88744 | 11.06266 | 9.365163
10.9724 | 9.249777 | 8.948836 | 6.839154 | 8.980543 | 6.766358 | 8.969496 | 20.90884 | 11.07895 | 9.367868
10.98882 | 9.252672 | 8.962054 | 6.840917 | 8.993548 | 6.768644 | 8.982549 | 20.9302 | 11.09526 | 9.370573
11.00537 | 9.255588 | 8.975271 | 6.842677 | 9.006522 | 6.770924 | 8.99561 | 20.95146 | 11.11151 | 9.373243
11.02192 | 9.258496 | 8.988489 | 6.844434 | 9.019528 | 6.773206 | 9.008639 | 20.97263 | 11.12782 | 9.375939
11.03845 | 9.261402 | 9.001676 | 6.846185 | 9.032533 | 6.775484 | 9.021699 | 20.9938 | 11.14413 | 9.378608
11.05494 | 9.264314 | 9.014894 | 6.847937 | 9.045563 | 6.777765 | 9.034729 | 21.01496 | 11.16044 | 9.381274
11.07143 | 9.267222 | 9.028112 | 6.849688 | 9.058568 | 6.780045 | 9.047766 | 21.0361 | 11.1767 | 9.383919
11.08788 | 9.270131 | 9.041306 | 6.851429 | 9.071542 | 6.782319 | 9.060795 | 21.05725 | 11.19298 | 9.386574
11.10436 | 9.273052 | 9.0545 | 6.853169 | 9.084548 | 6.784603 | 9.073855 | 21.07842 | 11.20921 | 9.38922
11.12073 | 9.275959 | 9.06775 | 6.854909 | 9.09753 | 6.786889 | 9.086861 | 21.09946 | 11.22548 | 9.391868
11.13709 | 9.278873 | 9.081023 | 6.85665 | 9.110511 | 6.789166 | 9.099898 | 21.12049 | 11.24173 | 9.394524
11.1534 | 9.28179 | 9.094304 | 6.858389 | 9.123541 | 6.791441 | 9.112927 | 21.14152 | 11.25804 | 9.397189
11.16976 | 9.284723 | 9.107553 | 6.860117 | 9.136491 | 6.793708 | 9.125964 | 21.16255 | 11.27429583 | 9.399839
11.1861 | 9.287661 | 9.120803 | 6.861838 | 9.149465 | 6.795976 | 9.139024 | 21.18359 | 11.29055 | 9.402489
11.2024 | 9.290606 | 9.134052 | 6.863554 | 9.16247 | 6.798249 | 9.152085 | 21.20466 | 11.30681 | 9.405148
11.21873 | 9.293552 | 9.147325 | 6.865264 | 9.175484 | 6.800519 | 9.165177 | 21.22576 | 11.32307 | 9.4078
11.235 | 9.296496 | 9.160551 | 6.866961 | 9.188489 | 6.802781 | 9.178206 | 21.24677 | 11.33932 | 9.410449
11.25124 | 9.299426 | 9.1738 | 6.868658 | 9.201526 | 6.805043 | 9.19129 | 21.26784 | 11.35558 | 9.413124
11.26751 | 9.30236 | 9.186963 | 6.87034 | 9.2145 | 6.80729 | 9.20443 | 21.28898 | 11.37183 | 9.415797
11.28392 | 9.305312 | 9.200134 | 6.872019 | 9.227506 | 6.809544 | 9.217467 | 21.31 | 11.38809 | 9.418471
11.30025 | 9.308251 | 9.213273 | 6.873691 | 9.240535 | 6.811802 | 9.230551 | 21.33113 | 11.40432 | 9.421155
11.31656 | 9.311175 | 9.226357 | 6.875354 | 9.253517 | 6.814056 | 9.243643 | 21.35232 | 11.42052 | 9.423842
11.33288 | 9.314095 | 9.239465 | 6.877019 | 9.266546 | 6.816312 | 9.256703 | 21.37346 | 11.43672 | 9.426546
11.34918 | 9.317011 | 9.252549 | 6.878681 | 9.279552 | 6.818557 | 9.269788 | 21.39464 | 11.45292 | 9.42927
11.36541 | 9.319915 | 9.26561 | 6.880342 | 9.292557 | 6.820795 | 9.282825 | 21.41583 | 11.46912 | 9.432011
11.38163 | 9.32281 | 9.278749 | 6.882012 | 9.305563 | 6.823027 | 9.295885 | 21.43709 | 11.48532 | 9.434763
11.39786 | 9.32571 | 9.291833 | 6.88368 | 9.318568 | 6.825254 | 9.308969 | 21.45845 | 11.50149 | 9.437521
11.41408 | 9.328606 | 9.304925 | 6.885346 | 9.331621 | 6.827481 | 9.322006 | 21.47981 | 11.51767 | 9.440308
11.43031 | 9.331513 | 9.318041 | 6.887016 | 9.344626 | 6.829696 | 9.33509 | 21.50125 | 11.5339 | 9.443098
11.44652 | 9.334409 | 9.331149 | 6.888686 | 9.3576 | 6.831909 | 9.348206 | 21.52267 | 11.55013 | 9.445884
11.46222 | 9.337254 | 9.344288 | 6.890355 | 9.370574 | 6.834125 | 9.361267 | 21.54398 | 11.56635 | 9.448683
11.47791 | 9.3401 | 9.357427 | 6.892024 | 9.38358 | 6.836345 | 9.374272 | 21.56518 | 11.58258 | 9.451462
11.49362 | 9.342956 | 9.37059 | 6.893695 | 9.396554 | 6.838557 | 9.387278 | 21.5864 | 11.5988 | 9.454239
11.50933 | 9.345824 | 9.383777 | 6.895365 | 9.409481 | 6.840756 | 9.400338 | 21.60773 | 11.61503 | 9.457017
11.52504 | 9.348692 | 9.396916 | 6.897028 | 9.422455 | 6.842957 | 9.413423 | 21.6291 | 11.63122738 | 9.459789
11.54086 | 9.351583 | 9.410087 | 6.898684 | 9.435437 | 6.845155 | 9.426459 | 21.6505 | 11.64748 | 9.462583
11.55675 | 9.354486 | 9.423226 | 6.900334 | 9.448363 | 6.847345 | 9.439489 | 21.6719 | 11.66376 | 9.465366
11.57258 | 9.357381 | 9.43642 | 6.901985 | 9.461345 | 6.84954 | 9.452518 | 21.69336 | 11.68002 | 9.468171
11.58844 | 9.360292 | 9.449504 | 6.903616 | 9.474319 | 6.851732 | 9.465547 | 21.71487 | 11.69624 | 9.470969
11.60445 | 9.363217 | 9.46262 | 6.905251 | 9.48727 | 6.853914 | 9.478576 | 21.73644 | 11.71247 | 9.473777
11.6205 | 9.366136 | 9.475736 | 6.906881 | 9.50022 | 6.856093 | 9.491605 | 21.75811 | 11.72873 | 9.476563
11.63651 | 9.369053 | 9.488843 | 6.908507 | 9.513179 | 6.858265 | 9.504634 | 21.77981 | 11.745 | 9.479348
11.65248 | 9.371948 | 9.501928 | 6.910129 | 9.526137 | 6.860429 | 9.517726 | 21.80165 | 11.76128 | 9.48213
11.66842 | 9.37483 | 9.514988 | 6.911746 | 9.539087 | 6.862585 | 9.530787 | 21.82351 | 11.77757 | 9.484909
11.68438 | 9.377717 | 9.528049 | 6.91336 | 9.552069 | 6.864743 | 9.543871 | 21.84543 | 11.79382 | 9.487659
11.70035 | 9.380594 | 9.541164 | 6.914978 | 9.564996 | 6.866893 | 9.556932 | 21.86735 | 11.81006 | 9.490403
11.71626 | 9.383458 | 9.554256 | 6.916589 | 9.577899 | 6.869036 | 9.569961 | 21.88915 | 11.82629 | 9.493144
11.73212 | 9.38631 | 9.567317 | 6.918199 | 9.590826 | 6.871177 | 9.583013 | 21.91095 | 11.84257 | 9.495887
11.74798 | 9.389154 | 9.580401 | 6.919809 | 9.603784 | 6.87332 | 9.59605 | 21.93264 | 11.85877 | 9.498591
11.76385 | 9.391988 | 9.593509 | 6.92142 | 9.616703 | 6.875451 | 9.609056 | 21.95422 | 11.87503 | 9.501301
11.77969 | 9.394816 | 9.606625 | 6.923029 | 9.62963 | 6.877577 | 9.622164 | 21.97594 | 11.89125 | 9.504016
11.79552 | 9.397631 | 9.619709 | 6.924631 | 9.642581 | 6.879711 | 9.635271 | 21.99766 | 11.90751 | 9.506732
11.8113 | 9.400431 | 9.632793 | 6.926229 | 9.655507 | 6.881847 | 9.648332 | 22.01929 | 11.92374 | 9.509435
11.82715 | 9.403236 | 9.645909 | 6.927829 | 9.668466 | 6.883984 | 9.661393 | 22.04086 | 11.93994 | 9.512123
11.84303 | 9.406043 | 9.659024 | 6.92943 | 9.681424 | 6.886122 | 9.674453 | 22.06244 | 11.95617 | 9.51481
11.8589 | 9.408831 | 9.672132 | 6.931034 | 9.694375 | 6.888259 | 9.687482 | 22.08389 | 11.97242 | 9.517495
11.87484 | 9.411618 | 9.685216 | 6.932637 | 9.707293 | 6.89039 | 9.700511 | 22.10528 | 11.98868 | 9.520175
11.89083 | 9.414408 | 9.698324 | 6.934241 | 9.720189 | 6.892516 | 9.713548 | 22.12669 | 12.00489 | 9.522854
11.90681 | 9.417191 | 9.711408 | 6.93584 | 9.733116 | 6.894648 | 9.726585 | 22.14808 | 12.02112 | 9.525505
11.92272 | 9.419947 | 9.724524 | 6.937442 | 9.746098 | 6.896785 | 9.739614 | 22.16941 | 12.03732 | 9.52816
11.93854 | 9.422681 | 9.73764 | 6.93904 | 9.759072 | 6.898916 | 9.752675 | 22.19075 | 12.05349 | 9.530807
11.95437 | 9.425417 | 9.750779 | 6.940634 | 9.772022 | 6.901035 | 9.765712 | 22.21201 | 12.06969 | 9.533442
11.97025 | 9.428157 | 9.763918 | 6.942226 | 9.785004 | 6.90315 | 9.778765 | 22.23322 | 12.08592 | 9.536068
11.98612 | 9.430895 | 9.777034 | 6.943816 | 9.797962 | 6.905256 | 9.791794 | 22.25439 | 12.10216 | 9.538676
12.00202 | 9.433623 | 9.790149 | 6.945406 | 9.810913 | 6.907361 | 9.804831 | 22.27559 | 12.11836 | 9.541271
12.01801 | 9.436358 | 9.803234 | 6.946993 | 9.823863 | 6.90947 | 9.817891 | 22.29681 | 12.13459 | 9.543854
12.03397 | 9.439085 | 9.816326 | 6.948583 | 9.836845 | 6.911577 | 9.830976 | 22.31806 | 12.15083 | 9.546418
12.04993 | 9.441804 | 9.829434 | 6.950174 | 9.849827 | 6.913686 | 9.844013 | 22.33925 | 12.16703 | 9.548975
12.06596 | 9.444524 | 9.842573 | 6.951771 | 9.862809 | 6.915799 | 9.857097 | 22.36048 | 12.18329 | 9.551511
12.08197 | 9.447225 | 9.855681 | 6.953363 | 9.875814 | 6.917918 | 9.870157 | 22.38168 | 12.19946 | 9.554035
12.09799 | 9.449928 | 9.868796 | 6.954955 | 9.888851 | 6.920036 | 9.883265 | 22.40292 | 12.21563 | 9.556582
12.11406 | 9.452634 | 9.881912 | 6.956547 | 9.901857 | 6.922142 | 9.896404 | 22.42419 | 12.23181 | 9.559109
12.13009 | 9.45534 | 9.895028 | 6.958141 | 9.914862 | 6.924246 | 9.909567 | 22.44545 | 12.24795 | 9.56163
12.14611 | 9.458034 | 9.908222 | 6.959741 | 9.927899 | 6.926355 | 9.922738 | 22.46665 | 12.26413 | 9.564149
12.16206 | 9.460704 | 9.921369 | 6.961336 | 9.94096 | 6.92847 | 9.935924 | 22.48784 | 12.28028 | 9.566643
12.17803 | 9.463385 | 9.934508 | 6.96293 | 9.953997 | 6.930578 | 9.949072 | 22.50891 | 12.29649 | 9.56914
12.19391 | 9.46606 | 9.947703 | 6.964535 | 9.96705 | 6.932688 | 9.962179 | 22.52983 | 12.31267 | 9.571612
12.20976 | 9.468733 | 9.960928 | 6.966148 | 9.980102 | 6.934795 | 9.975319 | 22.55074 | 12.32882 | 9.574077
12.2257 | 9.471429 | 9.974123 | 6.967755 | 9.993131 | 6.936897 | 9.988458 | 22.57158 | 12.34497 | 9.576514
12.24165 | 9.474111 | 9.987372 | 6.969365 | 10.00619 | 6.938995 | 10.00155 | 22.59227 | 12.36113 | 9.578949
12.25744 | 9.476783 | 10.00059 | 6.970973 | 10.01923 | 6.941083 | 10.01463 | 22.61288 | 12.3773 | 9.581361
12.2733 | 9.479472 | 10.01383 | 6.972585 | 10.03227 | 6.94317 | 10.02775 | 22.63339 | 12.39351 | 9.583776
12.28922 | 9.482151 | 10.02706 | 6.974193 | 10.04532 | 6.94526 | 10.04087 | 22.65385 | 12.40969 | 9.586184
12.30514 | 9.484823 | 10.04025 | 6.975794 | 10.05837 | 6.94735 | 10.05395 | 22.67418 | 12.42581 | 9.588584
12.32095 | 9.487478 | 10.05347 | 6.977391 | 10.07149 | 6.949447 | 10.06703 | 22.69443 | 12.44198 | 9.590988
12.33678 | 9.490123 | 10.06669 | 6.978987 | 10.08455 | 6.951534 | 10.08015 | 22.71463 | 12.45813 | 9.593386
12.35268 | 9.492774 | 10.07994 | 6.980584 | 10.09763 | 6.953622 | 10.09327 | 22.73475 | 12.4743 | 9.595784
12.3686 | 9.495421 | 10.09321 | 6.982177 | 10.11072 | 6.955706 | 10.10638 | 22.75485 | 12.49047 | 9.59818
12.38456 | 9.498063 | 10.10651 | 6.983769 | 10.1238 | 6.957785 | 10.11952 | 22.77496 | 12.50667 | 9.600577
12.40054 | 9.500707 | 10.11979 | 6.985353 | 10.13688 | 6.959859 | 10.13266 | 22.79506 | 12.5229 | 9.602974
12.41651 | 9.503343 | 10.13306 | 6.986934 | 10.15 | 6.961933 | 10.14582 | 22.81521 | 12.5391 | 9.605363
12.43257 | 9.505979 | 10.1463 | 6.988511 | 10.16314 | 6.964003 | 10.15894 | 22.83532 | 12.55531 | 9.607737
12.44865 | 9.50861 | 10.15952 | 6.990083 | 10.1763 | 6.966071 | 10.17203 | 22.85544 | 12.57146 | 9.610085
12.46478 | 9.511232 | 10.17271 | 6.991655 | 10.18942 | 6.968128 | 10.18519 | 22.87562 | 12.58763 | 9.612444
12.48088 | 9.513834 | 10.18588 | 6.993219 | 10.20256 | 6.970179 | 10.19833 | 22.89573 | 12.60384 | 9.614803
12.497 | 9.516419 | 10.19906 | 6.994786 | 10.2157 | 6.972218 | 10.21144 | 22.91575 | 12.62004 | 9.617147
12.51318 | 9.519001 | 10.21223 | 6.996345 | 10.2288 | 6.974245 | 10.22461 | 22.93582 | 12.63622 | 9.619484
12.52924 | 9.521562 | 10.22543 | 6.997904 | 10.24192 | 6.976266 | 10.23773 | 22.95582 | 12.65236 | 9.621802
12.54522 | 9.524098 | 10.23865 | 6.999464 | 10.25509 | 6.978289 | 10.25089 | 22.97583 | 12.66851 | 9.624125
12.56123 | 9.526624 | 10.25187 | 7.001025 | 10.26817 | 6.980293 | 10.26405 | 22.99586 | 12.68463 | 9.626446
12.5773 | 9.529147 | 10.26509 | 7.002585 | 10.28126 | 6.982286 | 10.27717 | 23.01586 | 12.70078 | 9.628767
12.59338 | 9.531659 | 10.27833 | 7.004149 | 10.29435 | 6.98428 | 10.29031 | 23.03588 | 12.71696 | 9.631075
12.60946 | 9.53416 | 10.29158 | 7.005712 | 10.30747 | 6.986275 | 10.30341 | 23.05585 | 12.73311 | 9.633377
12.62555 | 9.536662 | 10.30483 | 7.007272 | 10.32057 | 6.98827 | 10.31653 | 23.07586 | 12.74921 | 9.635683
12.64167 | 9.53916 | 10.3181 | 7.008828 | 10.33368 | 6.990263 | 10.32969 | 23.09594 | 12.7653 | 9.637984
12.65781 | 9.54166 | 10.3314 | 7.010382 | 10.34685 | 6.992258 | 10.34286 | 23.11596 | 12.78142 | 9.640283
12.67386 | 9.544146 | 10.34476 | 7.011938 | 10.35997 | 6.994239 | 10.35602 | 23.1359 | 12.79752 | 9.642572
12.68994 | 9.546634 | 10.35806 | 7.013482 | 10.37308 | 6.996218 | 10.36916 | 23.15573 | 12.81362 | 9.644879
12.70601 | 9.549105 | 10.37134 | 7.015021 | 10.38619 | 6.998192 | 10.3823 | 23.17549 | 12.82976 | 9.647189
12.72209 | 9.551572 | 10.38458 | 7.016551 | 10.39931 | 7.000157 | 10.39544 | 23.19517 | 12.84583 | 9.649498
12.73819 | 9.554033 | 10.39785 | 7.018084 | 10.41242 | 7.00212 | 10.40852 | 23.21475 | 12.86193 | 9.651809
12.75432 | 9.556505 | 10.41113 | 7.019614 | 10.42554 | 7.004081 | 10.42158 | 23.2343 | 12.87805 | 9.654113
12.77044 | 9.558955 | 10.4244 | 7.021143 | 10.43868 | 7.006043 | 10.43467 | 23.2539 | 12.89417 | 9.656414
12.78673 | 9.561413 | 10.43767 | 7.022665 | 10.45187 | 7.008006 | 10.44773 | 23.27346 | 12.91029 | 9.658732
12.80305 | 9.563874 | 10.45084 | 7.024176 | 10.46504 | 7.00996 | 10.46087 | 23.29309 | 12.92639 | 9.661047
12.81943 | 9.566339 | 10.46403 | 7.025684 | 10.4782 | 7.011908 | 10.47396 | 23.31263 | 12.94251 | 9.663371
12.83574 | 9.56878 | 10.47725 | 7.027193 | 10.49136 | 7.013849 | 10.48707 | 23.33217 | 12.9586 | 9.665709
12.85209 | 9.571202 | 10.49039 | 7.028691 | 10.50456 | 7.015793 | 10.50018 | 23.35171 | 12.9747 | 9.668059
12.86847 | 9.573615 | 10.50358 | 7.030189 | 10.51775 | 7.017732 | 10.51332 | 23.37126 | 12.99082 | 9.670419
12.88483 | 9.576005 | 10.51674 | 7.031685 | 10.53092 | 7.01966 | 10.52644 | 23.39078 | 13.00696 | 9.672779
12.90114 | 9.578381 | 10.52994 | 7.033182 | 10.54409 | 7.021587 | 10.53958 | 23.41033 | 13.02306 | 9.67515
12.91742 | 9.580736 | 10.54315 | 7.034678 | 10.55729 | 7.023518 | 10.55271 | 23.42986 | 13.03918 | 9.677522
12.93357 | 9.583065 | 10.55635 | 7.03617 | 10.5705 | 7.02545 | 10.56589 | 23.44945 | 13.05525 | 9.679892
12.94976 | 9.585394 | 10.56959 | 7.037664 | 10.5837 | 7.027371 | 10.57902 | 23.46904 | 13.07129 | 9.682277
12.966 | 9.587728 | 10.58284 | 7.039158 | 10.59692 | 7.029286 | 10.59219 | 23.48865 | 13.08736 | 9.684662
12.98232 | 9.590068 | 10.59609 | 7.040654 | 10.61006 | 7.031186 | 10.60533 | 23.50826 | 13.10343037 | 9.687047
12.99862 | 9.592403 | 10.60934 | 7.042148 | 10.62323 | 7.033082 | 10.61847 | 23.52793 | 13.1195 | 9.689451
13.01492 | 9.594735 | 10.62253 | 7.043636 | 10.63637 | 7.034971 | 10.63161 | 23.54765 | 13.1356 | 9.69187
13.03125 | 9.597062 | 10.6357 | 7.04513 | 10.64954 | 7.036858 | 10.64474 | 23.5674 | 13.15169 | 9.694301
13.04758 | 9.599385 | 10.64888 | 7.046628 | 10.6627 | 7.038741 | 10.65786 | 23.58714 | 13.16773 | 9.696734
13.06387 | 9.601689 | 10.66205 | 7.048126 | 10.67584 | 7.04062 | 10.67098 | 23.60693 | 13.18378 | 9.699187
13.08018 | 9.603992 | 10.67519 | 7.049622 | 10.68898 | 7.042498 | 10.68411 | 23.62676 | 13.1998 | 9.701647
13.09644 | 9.606282 | 10.68836 | 7.051122 | 10.70212 | 7.044372 | 10.69725 | 23.64658 | 13.21581 | 9.704113
13.11269 | 9.608569 | 10.70153 | 7.052625 | 10.71526 | 7.046244 | 10.71036 | 23.66634 | 13.23185 | 9.7066
13.12895 | 9.610853 | 10.7147 | 7.054124 | 10.72839 | 7.048111 | 10.72345 | 23.68609 | 13.24792 | 9.709094
13.14525 | 9.61314 | 10.72789 | 7.055627 | 10.74156 | 7.049981 | 10.73654 | 23.70589 | 13.26396 | 9.711597
13.16153 | 9.615421 | 10.74101 | 7.057123 | 10.75472 | 7.051854 | 10.74965 | 23.72577 | 13.27997 | 9.714088
13.17787 | 9.617709 | 10.75417 | 7.058623 | 10.76789 | 7.053724 | 10.76274 | 23.74568 | 13.29601 | 9.716594
13.19422 | 9.619993 | 10.76729 | 7.060118 | 10.78105 | 7.05559 | 10.77588 | 23.7657 | 13.31203 | 9.719094
13.21073 | 9.622293 | 10.78037 | 7.061613 | 10.79422 | 7.057457 | 10.78902 | 23.78574 | 13.32807 | 9.721592
13.22721 | 9.624588 | 10.79346 | 7.063113 | 10.80749 | 7.059333 | 10.80211 | 23.80568 | 13.34417 | 9.724107
13.24362 | 9.626872 | 10.80658 | 7.064612 | 10.82074 | 7.061208 | 10.81525 | 23.82566 | 13.36024 | 9.726608
13.26008 | 9.629165 | 10.81969 | 7.066109 | 10.83396 | 7.063078 | 10.82839 | 23.84564 | 13.37628 | 9.729111
13.27655 | 9.631458 | 10.83278 | 7.067603 | 10.84715 | 7.064943 | 10.84156 | 23.86562 | 13.39232 | 9.73161
13.29297 | 9.633735 | 10.84584 | 7.069094 | 10.86035 | 7.066801 | 10.85473 | 23.88552 | 13.40836 | 9.734105
13.30948 | 9.636017 | 10.85898 | 7.070594 | 10.87352 | 7.068654 | 10.86787 | 23.90531 | 13.42441 | 9.736605
13.326 | 9.638297 | 10.87207 | 7.072089 | 10.88666 | 7.070498 | 10.88104 | 23.92513 | 13.44045 | 9.739097
13.34261 | 9.640572 | 10.88512 | 7.073582 | 10.89983 | 7.072339 | 10.89421 | 23.94494 | 13.45654 | 9.7416
13.35928 | 9.642844 | 10.89818 | 7.075077 | 10.91304 | 7.07418 | 10.90735 | 23.96472 | 13.4726 | 9.744079
13.37596 | 9.645113 | 10.91127 | 7.076573 | 10.92627 | 7.076017 | 10.92054 | 23.98458 | 13.48862 | 9.746544
13.39263 | 9.647372 | 10.92438 | 7.078068 | 10.93943 | 7.077842 | 10.93367 | 24.00438 | 13.50464 | 9.749009
13.40927 | 9.649623 | 10.93747 | 7.079553 | 10.95263 | 7.079666 | 10.94681 | 24.02418 | 13.52063 | 9.751469
13.42581 | 9.651843 | 10.95059 | 7.081036 | 10.96579 | 7.081486 | 10.95995 | 24.04397 | 13.53662 | 9.753918
13.4424 | 9.654064 | 10.96371 | 7.082519 | 10.97894 | 7.083308 | 10.97312 | 24.0638 | 13.55256 | 9.756375
13.45888 | 9.656268 | 10.97682 | 7.084002 | 10.99208 | 7.085135 | 10.98624 | 24.08358 | 13.56854 | 9.758822
13.47539 | 9.658467 | 10.98993 | 7.085484 | 11.00522 | 7.086961 | 10.99932 | 24.10335 | 13.58453 | 9.761275
13.49208 | 9.660681 | 11.00304 | 7.086968 | 11.01839 | 7.088789 | 11.01241 | 24.12311 | 13.60052 | 9.763717
13.50884 | 9.662901 | 11.01616 | 7.088451 | 11.03153 | 7.090611 | 11.02552 | 24.14293 | 13.61646 | 9.766138
13.52562 | 9.665121 | 11.02928 | 7.089931 | 11.04464 | 7.092426 | 11.03864 | 24.16279 | 13.63242 | 9.768549
13.54238 | 9.667336 | 11.04231 | 7.091403 | 11.05773 | 7.094235 | 11.05173 | 24.18262 | 13.64833 | 9.770958
13.55913 | 9.66955 | 11.05539 | 7.09288 | 11.07087 | 7.096049 | 11.06482 | 24.20245 | 13.66427 | 9.773374
13.57597 | 9.67177 | 11.06847 | 7.094352 | 11.08398 | 7.09786 | 11.0779 | 24.22229 | 13.68026 | 9.775789
13.59286 | 9.673993 | 11.08153 | 7.095815 | 11.09709 | 7.09967 | 11.09099 | 24.24216 | 13.69619 | 9.778199
13.60976 | 9.676215 | 11.09459 | 7.097272 | 11.1102 | 7.101479 | 11.10408 | 24.26198 | 13.71212 | 9.780606
13.62659 | 9.678428 | 11.1076 | 7.098724 | 11.12338 | 7.1033 | 11.11721 | 24.28183 | 13.72803 | 9.782996
13.64334 | 9.68063 | 11.12063 | 7.100176 | 11.13646 | 7.105117 | 11.13031 | 24.30161 | 13.74394 | 9.785393
13.66004 | 9.682826 | 11.13366 | 7.101626 | 11.1496 | 7.106942 | 11.14342 | 24.32138 | 13.75985 | 9.787798
13.67671 | 9.685018 | 11.14666 | 7.103072 | 11.16274 | 7.108773 | 11.15648 | 24.34102 | 13.77581 | 9.790198
13.6933 | 9.687198 | 11.15969 | 7.104516 | 11.17588 | 7.110604 | 11.16957 | 24.36067 | 13.79172 | 9.792582
13.70982 | 9.68937 | 11.17273 | 7.105954 | 11.18905 | 7.112447 | 11.18271 | 24.3804 | 13.80762 | 9.794968
13.72628 | 9.691534 | 11.18577 | 7.107386 | 11.20222 | 7.11429 | 11.19582 | 24.4001 | 13.82356 | 9.797347
13.74275 | 9.693698 | 11.19883 | 7.108822 | 11.21541 | 7.116133 | 11.20899 | 24.41983 | 13.83946 | 9.79971
13.75917 | 9.695853 | 11.21192 | 7.110257 | 11.22858 | 7.117971 | 11.2221 | 24.4395 | 13.8554 | 9.80208
13.77562 | 9.69801 | 11.22495 | 7.111684 | 11.24175 | 7.11981 | 11.23518 | 24.4591 | 13.87138 | 9.804452
13.79205 | 9.700163 | 11.238 | 7.11311 | 11.25489 | 7.121642 | 11.24832 | 24.47877 | 13.88735 | 9.806808
13.80855 | 9.702321 | 11.25109 | 7.114539 | 11.26803 | 7.123471 | 11.26143 | 24.49845 | 13.90328 | 9.809162
13.82515 | 9.704488 | 11.26417 | 7.115966 | 11.28115 | 7.125292 | 11.27455 | 24.51809 | 13.91924 | 9.81151
13.84184 | 9.706662 | 11.27734 | 7.117397 | 11.29423 | 7.127108 | 11.28766 | 24.5377 | 13.9352 | 9.813871
13.85849 | 9.708829 | 11.29048 | 7.118824 | 11.30735 | 7.12893 | 11.3008 | 24.55729 | 13.95113 | 9.816207
13.8751 | 9.710991 | 11.3036 | 7.120249 | 11.32046 | 7.130751 | 11.31394 | 24.57681 | 13.96712 | 9.818562
13.8916 | 9.713139 | 11.31673 | 7.121675 | 11.3336 | 7.132569 | 11.32703 | 24.59625 | 13.98316 | 9.820921
13.90808 | 9.715284 | 11.32995 | 7.123105 | 11.34669 | 7.134377 | 11.34013 | 24.61571 | 13.99917 | 9.823271
13.92456 | 9.717426 | 11.34317 | 7.124534 | 11.35977 | 7.136181 | 11.35322 | 24.63511 | 14.01519 | 9.82563
13.94099 | 9.719558 | 11.35633 | 7.125958 | 11.37283 | 7.137976 | 11.36628 | 24.65442 | 14.03124 | 9.827977
13.95741 | 9.721685 | 11.36956 | 7.127386 | 11.38589 | 7.139769 | 11.37934 | 24.67381 | 14.0473 | 9.830329
13.97383 | 9.723808 | 11.38281 | 7.128818 | 11.39899 | 7.141563 | 11.39237 | 24.69321 | 14.06337 | 9.832681
13.99014 | 9.725917 | 11.39595 | 7.130238 | 11.41207 | 7.143352 | 11.40541 | 24.71266 | 14.07943 | 9.835026
14.00644 | 9.728021 | 11.40911 | 7.131658 | 11.42515 | 7.14514 | 11.41843 | 24.73211 | 14.0955 | 9.83737
14.0226 | 9.73011 | 11.42228 | 7.133078 | 11.43824 | 7.146925 | 11.43144 | 24.75156 | 14.11152 | 9.839707
14.0387 | 9.732192 | 11.43544 | 7.134498 | 11.4513 | 7.148706 | 11.4445 | 24.77101 | 14.12754 | 9.84205
14.05478 | 9.734273 | 11.44864 | 7.135921 | 11.46436 | 7.150484 | 11.45751 | 24.79037 | 14.14358 | 9.844394
14.07079 | 9.736343 | 11.46181 | 7.137344 | 11.47742 | 7.152261 | 11.47052 | 24.80968 | 14.15967 | 9.846737
14.08686 | 9.738428 | 11.47497 | 7.138771 | 11.49047 | 7.154035 | 11.48356 | 24.82901 | 14.17577 | 9.849079
14.10304 | 9.740522 | 11.48811 | 7.140198 | 11.50353 | 7.155808 | 11.49654 | 24.84827 | 14.19186 | 9.851433
14.11916 | 9.742612 | 11.50127 | 7.141629 | 11.51662 | 7.15758 | 11.50954 | 24.86756 | 14.20801 | 9.853775
14.13526 | 9.744701 | 11.51455 | 7.143062 | 11.5297 | 7.159348 | 11.5226 | 24.88689 | 14.22411 | 9.856112
14.15128 | 9.746786 | 11.52782 | 7.14449 | 11.54282 | 7.161115 | 11.53561 | 24.90615 | 14.24023 | 9.858458
14.16711 | 9.748852 | 11.54109 | 7.145913 | 11.55587 | 7.162875 | 11.54859 | 24.92536 | 14.25635 | 9.860809
14.18292 | 9.750919 | 11.55431 | 7.147332 | 11.56899 | 7.164646 | 11.56157 | 24.94456 | 14.27249 | 9.863172
14.19864 | 9.752954 | 11.56755 | 7.14875 | 11.58207 | 7.166412 | 11.57454 | 24.96379 | 14.28867 | 9.86554
14.21419 | 9.75497 | 11.58083 | 7.150171 | 11.59515 | 7.16818 | 11.58749 | 24.98304 | 14.3049 | 9.867905
14.22963 | 9.756974 | 11.59408 | 7.151588 | 11.60824 | 7.169951 | 11.60047 | 25.00236 | 14.32107 | 9.870271
14.2452 | 9.758991 | 11.60735 | 7.153006 | 11.62133 | 7.171717 | 11.61342 | 25.0217 | 14.33725 | 9.872631
14.26088 | 9.761019 | 11.6206 | 7.154425 | 11.63441 | 7.173474 | 11.6264 | 25.04108 | 14.35342 | 9.874995
14.2768 | 9.763069 | 11.63382 | 7.155844 | 11.6475 | 7.175223 | 11.63932 | 25.06045 | 14.36962 | 9.877359
14.29306 | 9.765153 | 11.64707 | 7.157267 | 11.66056 | 7.17696 | 11.65225 | 25.07989 | 14.38585 | 9.879734
14.30947 | 9.767252 | 11.66031 | 7.158692 | 11.67364 | 7.178692 | 11.66515 | 25.09934 | 14.40211 | 9.882106
14.3259 | 9.769355 | 11.67354 | 7.160113 | 11.68673 | 7.180416 | 11.67804 | 25.11884 | 14.41832 | 9.884468
14.34154 | 9.771381 | 11.68678 | 7.161538 | 11.69979 | 7.182129 | 11.69099 | 25.13845 | 14.43453 | 9.886822
14.35686 | 9.773381 | 11.70006 | 7.162966 | 11.71287 | 7.183838 | 11.70392 | 25.15804 | 14.45082 | 9.889181
14.37231 | 9.775402 | 11.71338 | 7.164397 | 11.72593 | 7.185531 | 11.71682 | 25.17757 | 14.46707 | 9.891529
14.38787 | 9.77744 | 11.72666 | 7.16582 | 11.73896 | 7.187216 | 11.72977 | 25.19713 | 14.48331 | 9.893854
14.4035 | 9.779495 | 11.7399 | 7.167235 | 11.75199 | 7.1889 | 11.7427 | 25.21663 | 14.49964 | 9.896179
14.41921 | 9.781579 | 11.75312 | 7.168644 | 11.76502 | 7.19058 | 11.75563 | 25.23608 | 14.5159 | 9.898482
14.4352 | 9.783721 | 11.76633 | 7.170051 | 11.77805 | 7.192257 | 11.76855 | 25.25548 | 14.53206 | 9.900748
14.45157 | 9.785934 | 11.77958 | 7.171454 | 11.79109 | 7.193929 | 11.78148 | 25.27485 | 14.54822 | 9.903042
14.46748 | 9.788066 | 11.79278 | 7.172846 | 11.80411 | 7.195599 | 11.79438 | 25.29411 | 14.56441 | 9.905344
14.4828 | 9.79018 | 11.806 | 7.174237 | 11.81714 | 7.197266 | 11.80731 | 25.31341 | 14.58060721 | 9.907667
14.49839 | 9.792362 | 11.81919 | 7.17562 | 11.83018 | 7.198928 | 11.82023 | 25.33273 | 14.59692 | 9.910026
|  | 11.83234 | 7.176997 | 11.84315 | 7.200577 | 11.83315 | 25.35207 | 14.61312655 | 9.91239
|  | 11.84552 | 7.178374 | 11.85616 | 7.202231 | 11.84605 | 25.37141 | 14.62933 | 9.91475
|  | 11.85869 | 7.179745 | 11.86917 | 7.203887 | 11.85895 | 25.3908 | 14.64563 | 9.917159
|  | 11.87175 | 7.181103 | 11.88217 | 7.205552 | 11.87186 | 25.41019 | 14.66198 | 9.919552
|  | 11.88478 | 7.18246 | 11.89515 | 7.207221 | 11.88478 | 25.42967 | 14.67794 | 9.921931
|  | 11.89788 | 7.183818 | 11.90813 | 7.208893 | 11.8977 | 25.44913 | 14.69398 | 9.924271
|  | 11.91098 | 7.185176 | 11.92113 | 7.210577 | 11.9106 | 25.4685 | 14.71064516 | 9.926835
|  | 11.92409 | 7.186531 | 11.93411 | 7.212263 | 11.92352 | 25.48787
|  | 11.93723 | 7.187887 | 11.94706 | 7.213949 | 11.93642 | 25.5072
|  | 11.95037 | 7.18924 | 11.96004 | 7.215646 | 11.94932 | 25.52652
|  | 11.96351 | 7.19059 | 11.97304 | 7.217346 | 11.96222 | 25.54586
|  | 11.97668 | 7.191938 | 11.98605 | 7.219045 | 11.97507 | 25.56519
|  | 11.98982 | 7.19328 | 11.99902 | 7.220742 | 11.98796 | 25.58463
|  | 12.00296 | 7.19462 | 12.01203 | 7.222442 | 12.00083 | 25.60408
|  | 12.0161 | 7.195953 | 12.02499 | 7.224139 | 12.01371 | 25.62359
|  | 12.02924 | 7.197285 | 12.03799 | 7.225844 | 12.02663 | 25.64318
|  | 12.04233 | 7.198608 | 12.05094 | 7.227541 | 12.0395 | 25.66271
|  | 12.0553 | 7.199925 | 12.06387 | 7.229232 | 12.0524 | 25.68224
|  | 12.06828 | 7.201247 | 12.07685 | 7.23093 | 12.06533 | 25.70185
|  | 12.08127 | 7.202571 | 12.08983 | 7.232626 | 12.07825 | 25.72149
|  | 12.09433 | 7.203897 | 12.10279 | 7.234314 | 12.09117 | 25.74119
|  | 12.10736 | 7.205218 | 12.11574 | 7.236006 | 12.10408 | 25.76085
|  | 12.12037 | 7.206528 | 12.12869 | 7.237697 | 12.11703 | 25.78056
|  | 12.13338 | 7.207837 | 12.14161 | 7.239381 | 12.12995 | 25.80022
|  | 12.14633 | 7.209141 | 12.15456 | 7.241069 | 12.14288 | 25.8198
|  | 12.15934 | 7.21045 | 12.16752 | 7.24276 | 12.15583 | 25.83943
|  | 12.17238 | 7.211763 | 12.18047 | 7.244458 | 12.1688 | 25.85907
|  | 12.18538 | 7.213075 | 12.19339 | 7.24616 | 12.18173 | 25.87862
|  | 12.19839 | 7.214389 | 12.20634 | 7.247868 | 12.19468 | 25.89818
|  | 12.21139 | 7.215701 | 12.21924 | 7.249575 | 12.20763 | 25.9177
|  | 12.22437 | 7.217008 | 12.2322 | 7.251287 | 12.22058 | 25.93718
|  | 12.23732 | 7.218311 | 12.24509 | 7.252993 | 12.23351 | 25.9566
|  | 12.25028 | 7.219617 | 12.25799 | 7.254702 | 12.24646 | 25.97605
|  | 12.26323 | 7.220925 | 12.27091 | 7.256417 | 12.25935 | 25.99541
|  | 12.27618 | 7.222235 | 12.28384 | 7.258129 | 12.27225 | 26.01477
|  | 12.28921 | 7.223552 | 12.29679 | 7.25984 | 12.28515 | 26.03419
|  | 12.30227 | 7.22487 | 12.30972 | 7.261545 | 12.29802 | 26.05362
|  | 12.31528 | 7.226184 | 12.32264 | 7.263249 | 12.31092 | 26.07313
|  | 12.32834 | 7.227501 | 12.33557 | 7.26495 | 12.32382 | 26.09264
|  | 12.34139 | 7.228819 | 12.34847 | 7.266648 | 12.33671 | 26.11219
|  | 12.35443 | 7.230138 | 12.36142 | 7.268348 | 12.34958 | 26.13169
|  | 12.36754 | 7.231461 | 12.37437 | 7.270046 | 12.36248 | 26.15124
|  | 12.3806 | 7.232777 | 12.38736 | 7.271738 | 12.37538 | 26.1707
|  | 12.39366 | 7.234092 | 12.40028 | 7.273421 | 12.38831 | 26.19011
|  | 12.40677 | 7.235413 | 12.41319 | 7.275093 | 12.4012 | 26.20941
|  | 12.41986 | 7.236728 | 12.42611 | 7.276762 | 12.41408 | 26.22861
|  | 12.43297 | 7.238042 | 12.43907 | 7.278431 | 12.42698 | 26.2478
|  | 12.44603 | 7.239352 | 12.45199 | 7.280091 | 12.43991 | 26.26698
|  | 12.45906 | 7.240659 | 12.46494 | 7.281749 | 12.45283 | 26.28612
|  | 12.4721 | 7.241964 | 12.47792 | 7.283407 | 12.46581 | 26.30533
|  | 12.48514 | 7.243269 | 12.49087 | 7.285055 | 12.47873 | 26.32445
|  | 12.49817 | 7.244574 | 12.50382 | 7.2867 | 12.49168 | 26.34355
|  | 12.51131 | 7.245883 | 12.51675 | 7.288343 | 12.50463 | 26.3626
|  | 12.52441 | 7.247189 | 12.52968 | 7.289987 | 12.51753 | 26.38154
|  | 12.53755 | 7.248495 | 12.5426 | 7.291631 | 12.53048 | 26.40048
|  | 12.55072 | 7.249806 | 12.55552 | 7.293271 | 12.54343 | 26.41933
|  | 12.56386 | 7.251114 | 12.56842 | 7.2949 | 12.55638 | 26.43813
|  | 12.57703 | 7.252422 | 12.58137 | 7.296534 | 12.56935 | 26.4569
|  | 12.59017 | 7.253726 | 12.5943 | 7.29816 | 12.58231 | 26.47563
|  | 12.60337 | 7.255032 | 12.60719 | 7.299782 | 12.59526 | 26.49428
|  | 12.61653 | 7.256334 | 12.62014 | 7.301407 | 12.60824 | 26.5129
|  | 12.62967 | 7.257635 | 12.63307 | 7.303024 | 12.6212 | 26.53141
|  | 12.64286 | 7.258944 | 12.64597 | 7.304631 | 12.63415 | 26.54987
|  | 12.65606 | 7.260257 | 12.6589 | 7.306232 | 12.64707 | 26.56824
|  | 12.66925 | 7.26157 | 12.67183 | 7.307831 | 12.66005 | 26.58661
|  | 12.68242 | 7.262881 | 12.68475 | 7.309426 | 12.67308 | 26.60502
|  | 12.69558 | 7.264192 | 12.69765 | 7.311015 | 12.68607 | 26.62331
|  | 12.70874 | 7.265498 | 12.71054 | 7.312594 | 12.69905 | 26.64154
|  | 12.72197 | 7.266803 | 12.72347 | 7.314171 | 12.71205 | 26.65975
|  | 12.73516 | 7.268097 | 12.73637 | 7.315743 | 12.72509 | 26.67792
|  | 12.74838 | 7.26939 | 12.7493 | 7.317312 | 12.73813 | 26.6961
|  | 12.76165 | 7.270685 | 12.7622 | 7.318875 | 12.75111 | 26.71422
|  | 12.7749 | 7.271978 | 12.77513 | 7.320438 | 12.76414 | 26.73238
|  | 12.7881 | 7.273261 | 12.78803 | 7.321995 | 12.77717 | 26.7505
|  | 12.80132 | 7.274544 | 12.8009 | 7.32354 | 12.79023 | 26.76862
|  | 12.81456 | 7.275824 | 12.8138 | 7.325084 | 12.80329 | 26.7867
|  | 12.82773 | 7.277094 | 12.82667 | 7.326623 | 12.81633 | 26.80469
|  | 12.84093 | 7.278365 | 12.83954 | 7.328161 | 12.82944 | 26.82271
|  | 12.8541 | 7.279632 | 12.85238 | 7.329695 | 12.84253 | 26.8406
|  | 12.86727 | 7.280899 | 12.86526 | 7.33123 | 12.85564 | 26.85846
|  | 12.88042 | 7.282161 | 12.87813 | 7.332764 | 12.86876 | 26.87623
|  | 12.89358 | 7.283418 | 12.891 | 7.334297 | 12.88193 | 26.894
|  | 12.9067 | 7.284668 | 12.90387 | 7.335829 | 12.89501 | 26.91158
|  | 12.91987 | 7.285923 | 12.91674 | 7.337361 | 12.90812 | 26.92921
|  | 12.93301 | 7.287174 | 12.92965 | 7.338897 | 12.92117 | 26.94677
|  | 12.94611 | 7.28842 | 12.94254 | 7.340429 | 12.93426 | 26.96438
|  | 12.95925 | 7.289671 | 12.95544 | 7.34196 | 12.94737 | 26.98204
|  | 12.97239 | 7.290918 | 12.96833 | 7.343487 | 12.96046 | 26.99968
|  | 12.98551 | 7.292162 | 12.98124 | 7.345009 | 12.97354 | 27.01734
|  | 12.99865 | 7.293406 | 12.99414 | 7.346526 | 12.98665 | 27.03503
|  | 13.01179 | 7.29465 | 13.00703 | 7.348039 | 12.99971 | 27.05265
|  | 13.02489 | 7.295889 | 13.01998 | 7.349553 | 13.0128 | 27.07034
|  | 13.03801 | 7.297129 | 13.03288 | 7.35106 | 13.02592 | 27.08808
|  | 13.05099 | 7.298359 | 13.0458 | 7.352564 | 13.03906 | 27.10587
|  | 13.064 | 7.299591 | 13.05873 | 7.354065 | 13.05225 | 27.12371
|  | 13.077 | 7.300823 | 13.07165 | 7.355565 | 13.06542 | 27.14152
|  | 13.09001 | 7.302055 | 13.08463 | 7.357069 | 13.07856 | 27.15933
|  | 13.10304 | 7.303287 | 13.09759 | 7.35857 | 13.09178 | 27.17726
|  | 13.11607 | 7.304518 | 13.11054 | 7.360072 | 13.10492 | 27.19511
|  | 13.1291 | 7.305749 | 13.12355 | 7.361583 | 13.11806 | 27.21298
|  | 13.14216 | 7.30698 | 13.13653 | 7.363088 | 13.1312 | 27.23087
|  | 13.1552 | 7.308208 | 13.14951 | 7.364589 | 13.14431 | 27.24873
|  | 13.16824 | 7.309435 | 13.16249 | 7.366088 | 13.15747 | 27.26664
|  | 13.18129 | 7.310657 | 13.17555 | 7.367593 | 13.17064 | 27.28454
|  | 13.19435 | 7.311879 | 13.18858 | 7.369093 | 13.1838 | 27.30245
|  | 13.20741 | 7.3131 | 13.20161 | 7.370589 | 13.19697 | 27.32037
|  | 13.22047 | 7.314318 | 13.21461 | 7.372081 | 13.21008 | 27.33822
|  | 13.23353 | 7.315534 | 13.22769 | 7.373579 | 13.22322 | 27.35612
|  | 13.24657 | 7.316749 | 13.24073 | 7.375071 | 13.23633 | 27.37399
|  | 13.25954 | 7.317963 | 13.25374 | 7.376558 | 13.24944 | 27.39186
|  | 13.27257 | 7.319187 | 13.26677 | 7.378043 | 13.26255 | 27.40975
|  | 13.28563 | 7.320419 | 13.2798 | 7.379531 | 13.27566 | 27.42762
|  | 13.29864 | 7.321645 | 13.2928 | 7.381019 | 13.28877 | 27.44546
|  | 13.31168 | 7.322876 | 13.30589 | 7.382516 | 13.30189 | 27.46327
|  | 13.32473 | 7.32411 | 13.31897 | 7.384015 | 13.315 | 27.48111
|  | 13.33781 | 7.325344 | 13.33211 | 7.385518 | 13.32814 | 27.49897
|  | 13.3509 | 7.326577 | 13.34525 | 7.387022 | 13.34128 | 27.51683
|  | 13.36399 | 7.327812 | 13.35839 | 7.38853 | 13.35442 | 27.53468
|  | 13.37703 | 7.329042 | 13.37153 | 7.390039 | 13.36751 | 27.55246
|  | 13.39013 | 7.330279 | 13.38472 | 7.39156 | 13.38061 | 27.57026
|  | 13.40324 | 7.331517 | 13.39789 | 7.393082 | 13.3937 | 27.58803
|  | 13.41638 | 7.332757 | 13.41109 | 7.394613 | 13.40684 | 27.60584
|  | 13.4295 | 7.333998 | 13.42428 | 7.396146 | 13.41992 | 27.62358
|  | 13.44266 | 7.335241 | 13.43753 | 7.397687 | 13.43304 | 27.64134
|  | 13.4558 | 7.336482 | 13.45075 | 7.399224 | 13.44615 | 27.65908
|  | 13.46897 | 7.337724 | 13.46397 | 7.400763 | 13.45935 | 27.67689
|  | 13.48214 | 7.338962 | 13.47721 | 7.402304 | 13.47249 | 27.69465
|  | 13.49531 | 7.340194 | 13.49046 | 7.403847 | 13.48559 | 27.71234
|  | 13.50845 | 7.341421 | 13.50374 | 7.405391 | 13.49876 | 27.73013
|  | 13.52161 | 7.342647 | 13.51699 | 7.406937 | 13.51193 | 27.7479
|  | 13.53478 | 7.34387 | 13.53026 | 7.408485 | 13.52504 | 27.76563
|  | 13.54792 | 7.345088 | 13.54356 | 7.410036 | 13.53824 | 27.78345
|  | 13.56111 | 7.346307 | 13.55681 | 7.411586 | 13.55138 | 27.80118
|  | 13.57436 | 7.347525 | 13.57009 | 7.413139 | 13.56449 | 27.81883
|  | 13.58758 | 7.348736 | 13.58337 | 7.414697 | 13.57763 | 27.83653
|  | 13.60086 | 7.349946 | 13.5967 | 7.416262 | 13.59072 | 27.85414
|  | 13.6141 | 7.351149 | 13.60999 | 7.417825 | 13.6038 | 27.87176
|  | 13.62732 | 7.352345 | 13.62327 | 7.419386 | 13.61697 | 27.88946
|  | 13.64056 | 7.353536 | 13.63654 | 7.420948 | 13.63003 | 27.90705
|  | 13.65381 | 7.354723 | 13.64987 | 7.422515 | 13.64317 | 27.92475
|  | 13.66706 | 7.355905 | 13.66316 | 7.42408 | 13.65631 | 27.94246
|  | 13.68025 | 7.357077 | 13.67646 | 7.425645 | 13.66948 | 27.9602
|  | 13.69347 | 7.358244 | 13.68973 | 7.427209 | 13.68268 | 27.97794
|  | 13.70669 | 7.359407 | 13.70304 | 7.428777 | 13.69587 | 27.99565
|  | 13.71988 | 7.360564 | 13.71633 | 7.430348 | 13.70906 | 28.01332
|  | 13.73313 | 7.36172 | 13.72964 | 7.431918 | 13.72229 | 28.03098
|  | 13.74635 | 7.362868 | 13.74294 | 7.433487 | 13.73548 | 28.04858
|  | 13.75965 | 7.364017 | 13.75629 | 7.435058 | 13.7487 | 28.06618
|  | 13.77292 | 7.365159 | 13.76957 | 7.43662 | 13.76192 | 28.08373
|  | 13.78619 | 7.366295 | 13.78286 | 7.438182 | 13.77514 | 28.10128
|  | 13.7995 | 7.367426 | 13.79617 | 7.439741 | 13.78839 | 28.11882
|  | 13.8128 | 7.36855 | 13.80953 | 7.441302 | 13.80164 | 28.13636
|  | 13.8261 | 7.369666 | 13.82286 | 7.442854 | 13.81489 | 28.15388
|  | 13.83943 | 7.370781 | 13.83621 | 7.444404 | 13.82818 | 28.17143
|  | 13.8527 | 7.371886 | 13.84957 | 7.445951 | 13.84148 | 28.189
|  | 13.86595 | 7.372986 | 13.86297 | 7.447495 | 13.85475 | 28.20651
|  | 13.87917 | 7.374081 | 13.87636 | 7.449037 | 13.86798 | 28.22397
|  | 13.89238 | 7.375175 | 13.88969 | 7.45057 | 13.8812 | 28.24145
|  | 13.90566 | 7.376272 | 13.90301 | 7.452097 | 13.89444 | 28.25897
|  | 13.91893 | 7.377364 | 13.91637 | 7.453622 | 13.90774 | 28.27655
|  | 13.93216 | 7.37845 | 13.92969 | 7.455135 | 13.92102 | 28.2941
|  | 13.94538 | 7.37953 | 13.94307 | 7.456647 | 13.93432 | 28.31165
|  | 13.9586 | 7.380607 | 13.95648 | 7.458152 | 13.94759 | 28.32918
|  | 13.97185 | 7.381681 | 13.96983 | 7.459647 | 13.9609 | 28.34673
|  | 13.98507 | 7.382749 | 13.98315 | 7.461135 | 13.9742 | 28.36428
|  | 13.99832 | 7.383814 | 13.99651 | 7.462622 | 13.9875 | 28.38181
|  | 14.0116 | 7.384875 | 14.00986 | 7.464101 | 14.00077 | 28.3993
|  | 14.02484 | 7.385932 | 14.02321 | 7.465579 | 14.01413 | 28.41686
|  | 14.03811 | 7.386991 | 14.03656 | 7.467049 | 14.02749 | 28.4344
|  | 14.05136 | 7.388046 | 14.04989 | 7.468516 | 14.04084 | 28.45186
|  | 14.06461 | 7.389101 | 14.06327 | 7.46998 | 14.05417 | 28.46925
|  | 14.07788 | 7.390158 | 14.07662 | 7.471441 | 14.06755 | 28.48664
|  | 14.09116 | 7.391213 | 14.08997 | 7.472898 | 14.08088 | 28.50394
|  | 14.10443 | 7.392267 | 14.10334 | 7.474357 | 14.09426 | 28.52125
|  | 14.11767 | 7.393317 | 14.1167 | 7.475809 | 14.10764 | 28.53853
|  | 14.13097 | 7.39437 | 14.13002 | 7.477253 | 14.12097 | 28.5557
|  | 14.14424 | 7.395422 | 14.14335 | 7.478693 | 14.13433 | 28.57289
|  | 14.15749 | 7.396473 | 14.15668 | 7.480127 | 14.14773 | 28.59008
|  | 14.17076 | 7.397525 | 14.17003 | 7.481557 | 14.16109 | 28.60719
|  | 14.18401 | 7.398576 | 14.18344 | 7.482988 | 14.17447 | 28.6243
|  | 14.19732 | 7.399629 | 14.19677 | 7.484404 | 14.1878 | 28.64131
|  | 14.21065 | 7.400682 | 14.21007 | 7.485814 | 14.20113 | 28.6583
|  | 14.22397 | 7.401734 | 14.2234 | 7.487223 | 14.2144 | 28.67524
|  | 14.23735 | 7.402788 | 14.23675 | 7.488633 | 14.22769 | 28.69227
|  | 14.25073 | 7.403842 | 14.25008 | 7.490042 | 14.24094 | 28.70929
|  | 14.26409 | 7.404893 | 14.26341 | 7.49145 | 14.25425 | 28.72643
|  | 14.27742 | 7.40594 | 14.27678 | 7.492861 | 14.26752 | 28.74357
|  | 14.29077 | 7.406988 | 14.29013 | 7.494271 | 14.28079 | 28.76075
|  | 14.30408 | 7.408031 | 14.30349 | 7.495681 | 14.29408 | 28.77798
|  | 14.31738 | 7.409073 | 14.31681 | 7.497092 | 14.30735 | 28.79522
|  | 14.33071 | 7.410114 | 14.33014 | 7.498506 | 14.32062 | 28.81251
|  | 14.344 | 7.411153 | 14.34349 | 7.499925 | 14.33387 | 28.82978
|  | 14.3573 | 7.41219 | 14.35677 | 7.501338 | 14.34709 | 28.84702
|  | 14.37055 | 7.413221 | 14.37004 | 7.502752 | 14.36034 | 28.86435
|  | 14.38386 | 7.414253 | 14.38334 | 7.50417 | 14.37353 | 28.88168
|  | 14.39715 | 7.415282 | 14.39658 | 7.505582 | 14.38673 | 28.89901
|  | 14.4105 | 7.416311 | 14.4098 | 7.506993 | 14.3999 | 28.91635
|  | 14.42383 | 7.417337 | 14.42296 | 7.5084 | 14.41306 | 28.93373
|  | 14.43718 | 7.418361 | 14.43613 | 7.509806 | 14.42623 | 28.95112
|  | 14.45057 | 7.419383 | 14.44927 | 7.511208 | 14.43937 | 28.96849
|  | 14.46395 | 7.420403 | 14.46241 | 7.512609 | 14.45245 | 28.98583
|  | 14.47736 | 7.421421 | 14.47555 | 7.51401 | 14.46554 | 29.00322
|  | 14.49071 | 7.422435 | 14.48866 | 7.515408 | 14.4786 | 29.02061
|  | 14.50404 | 7.423445 | 14.50172 | 7.516801 | 14.49161 | 29.03797
|  | 14.51736 | 7.424455 | 14.51484 | 7.518197 | 14.50461 | 29.05543
|  | 14.53069 | 7.425463 | 14.52792 | 7.51959 | 14.51756 | 29.07285
|  | 14.54404 | 7.42647 | 14.54101 | 7.520982 | 14.53046 | 29.09026
|  | 14.55737 | 7.427475 | 14.55405 | 7.52237 | 14.54337 | 29.10771
|  | 14.5707 | 7.428479 | 14.56706 | 7.523751 | 14.55621 | 29.12513
|  | 14.584 | 7.429478 | 14.58006 | 7.525133 | 14.56899 | 29.14254
|  | 14.59736 | 7.430479 | 14.59304 | 7.526509 | 14.58175 | 29.15997
|  | 14.61068 | 7.431477 | 14.60603 | 7.527884 | 14.59455 | 29.1775
|  | 14.62399 | 7.432468 | 14.61901 | 7.529258 | 14.60725 | 29.195
|  | 14.63734 | 7.433459 | 14.63201 | 7.530633 | 14.61996 | 29.21258
|  | 14.65067 | 7.434446 | 14.64494 | 7.531995 | 14.63261 | 29.23013
|  | 14.66397 | 7.435431 | 14.65789 | 7.53336 | 14.64525 | 29.24772
|  | 14.67728 | 7.436413 | 14.67087 | 7.534726 | 14.65791 | 29.26538
|  | 14.69055 | 7.43739 | 14.68379 | 7.536085 | 14.67048 | 29.283
|  | 14.70386 | 7.438367 | 14.6967 | 7.537443 | 14.68301 | 29.3006
|  | 14.71713 | 7.43934 | 14.7096 | 7.538802 | 14.69553 | 29.31822
|  | 14.73043 | 7.440314 | 14.72244 | 7.540156 | 14.708 | 29.3358
|  | 14.74369 | 7.441284 | 14.73542 | 7.54154 | 14.72047 | 29.3534
|  | 14.75688 | 7.44225 | 14.74832 | 7.542912 | 14.73292 | 29.37096
|  | 14.77008 | 7.443215 | 14.76118 | 7.544266 | 14.74559 | 29.38874
|  | 14.78332 | 7.444182 | 14.77394 | 7.545609 | 14.7582 | 29.40641
|  | 14.7966 | 7.44515 | 14.78668 | 7.546944 | 14.77072 | 29.424
|  | 14.80994 | 7.446121 | 14.79943 | 7.548263 | 14.78316 | 29.44155
|  | 14.82325 | 7.447089 | 14.81223 | 7.549578 | 14.79557 | 29.4591
|  | 14.83655 | 7.448057 | 14.82494 | 7.550874 | 14.80791 | 29.47662
|  | 14.84986 | 7.449025 | 14.83766 | 7.552165 | 14.82017 | 29.49396
|  | 14.86295 | 7.449979 | 14.85054 | 7.553467 | 14.8324 | 29.51122
|  | 14.87609 | 7.450936 | 14.86341 | 7.55477 | 14.84457 | 29.5284
|  | 14.88935 | 7.451898 | 14.87626 | 7.55607 | 14.8567 | 29.54559
|  | 14.90256 | 7.452857 | 14.88903 | 7.557363 | 14.86878 | 29.56286
|  | 14.91578 | 7.453817 | 14.90174 | 7.558652 | 14.88078 | 29.57989
|  | 14.929 | 7.454776 | 14.91469 | 7.55996 | 14.8929 | 29.59718
|  | 14.9424 | 7.455741 | 14.92763 | 7.561271 | 14.90506 | 29.6146
|  | 14.95555 | 7.456694 | 14.94014 | 7.562554 | 14.91704 | 29.63185
|  | 14.9686 | 7.457641 | 14.95277 | 7.563864 | 14.92896 | 29.64879
|  | 14.98097 | 7.458546 | 14.96505 | 7.565179 | 14.94092 | 29.6657
|  |  |  | 14.97774 | 7.566546 | 14.95277 | 29.68233
[6 empty] | 14.96462 | 29.69909
[6 empty] | 14.97677 | 29.7155

## fig.6
6a | [5 empty] | 6b
Ln=7.1, Wn=0.7 |  | Ln=7.1, Wn=1.4 |  | Ln=7.1, Wn=2.5 |  | Ln=7.1, Wn=0.7 |  | Ln=7.1, Wn=1.4
axl | q | axl | q | axl | q | axl | q | axl | q
0 | 0 | 0 | 0 | 0 | 0 | 0 | 0 | 0 | 0
0.007526882 | 3.942518 | 0.004623656 | 2.543419 | 0.01236559 | 3.915606 | 0.01202186 | 4.897642 | 0.008064516 | 4.602068
0.01696774 | 8.755572 | 0.01367742 | 6.733532 | 0.02503226 | 6.877872 | 0.025114754 | 9.878514519 | 0.01896774 | 9.300165
0.02732719 | 12.53292 | 0.02502304 | 10.56985 | 0.03778802 | 9.322978 | 0.03948478 | 13.92482 | 0.03082949 | 13.25008
0.03860215 | 16.02297 | 0.03738351 | 14.11303 | 0.05050179 | 11.48781 | 0.05530055 | 17.47816 | 0.04315412 | 16.76856
0.05035191 | 18.9749 | 0.05038123 | 17.39094 | 0.06340176 | 13.54702 | 0.07168405 | 20.70305 | 0.05548387 | 19.94762
0.062134 | 21.80455 | 0.06387097 | 20.45121 | 0.07615385 | 15.45147 | 0.08880202 | 23.70056 | 0.06784119 | 22.85523
0.07412903 | 24.45569 | 0.07763441 | 23.29193 | 0.08907527 | 17.23467 | 0.1058798 | 26.4959 | 0.08004301 | 25.58373
0.08614801 | 26.9663 | 0.09149905 | 25.92287 | 0.1020114 | 18.94287 | 0.1228351 | 29.11626 | 0.09229602 | 28.11071
0.09825127 | 29.35833 | 0.1056027 | 28.36541 | 0.1149915 | 20.59013 | 0.1397412 | 31.60489 | 0.104635 | 30.50923
0.1104455 | 31.56761 | 0.1198157 | 30.64732 | 0.1278034 | 22.18243 | 0.156612 | 33.99905 | 0.1170814 | 32.82162
0.1227349 | 33.69694 | 0.1342216 | 32.81826 | 0.1406872 | 23.71557 | 0.1734141 | 36.29437 | 0.1297055 | 35.03075
0.135071 | 35.71464 | 0.1485419 | 34.86854 | 0.1536258 | 25.1916 | 0.1901246 | 38.49805 | 0.1422839 | 37.14932
0.1473716 | 37.65445 | 0.1629869 | 36.87182 | 0.1665472 | 26.57617 | 0.2067638 | 40.63973 | 0.1549582 | 39.17269
0.1596774 | 39.51992 | 0.1776863 | 38.82719 | 0.1794772 | 27.93192 | 0.2232674 | 42.71556 | 0.1677086 | 41.10173
0.1719563 | 41.30785 | 0.1923829 | 40.71858 | 0.1924037 | 29.24487 | 0.2397673 | 44.74843 | 0.1805099 | 42.96828
0.1842131 | 43.01579 | 0.2070479 | 42.58318 | 0.2052884 | 30.53195 | 0.2561649 | 46.71612 | 0.1933529 | 44.76534
0.1966083 | 44.67286 | 0.2218525 | 44.36842 | 0.2182488 | 31.79403 | 0.2725152 | 48.64134 | 0.2062396 | 46.50305
0.2090323 | 46.27754 | 0.2368265 | 46.09197 | 0.2312903 | 33.03514 | 0.2887816 | 50.50021 | 0.219163 | 48.18772
0.2215054 | 47.83782 | 0.251828 | 47.79435 | 0.2442845 | 34.2647 | 0.3050441 | 52.30687 | 0.2321175 | 49.82282
0.2339969 | 49.38965 | 0.2669079 | 49.45791 | 0.2573564 | 35.44895 | 0.3213035 | 54.06902 | 0.2450669 | 51.44063
0.2461684 | 51.37919 | 0.281188 | 51.49407 | 0.2703855 | 36.9171 | 0.337417 | 56.27012 | 0.2576711 | 53.51381
0.25845 | 53.26663 | 0.2958615 | 53.53579 | 0.2834225 | 38.30825 | 0.3536345 | 58.39115517 | 0.2704091 | 55.52318
0.2708419 | 55.07853 | 0.3106452 | 55.45465 | 0.2964831 | 39.5739 | 0.369964 | 60.39626 | 0.2832573 | 57.44512
0.2832887 | 56.82372 | 0.3255704 | 57.29053 | 0.3095909 | 40.8201 | 0.3863255 | 62.29532 | 0.2961526 | 59.27524
0.2957828 | 58.50077 | 0.3405901 | 59.06845 | 0.3226751 | 42.05427 | 0.4027909 | 64.13798 | 0.3089693 | 61.03872
0.3083084 | 60.11855 | 0.3556255 | 60.79734 | 0.3357671 | 43.26759 | 0.4192643 | 65.92847 | 0.3218411 | 62.75761
0.3208576 | 61.68295 | 0.370771 | 62.46685 | 0.3488828 | 44.45121 | 0.4356817 | 67.67662 | 0.3347364 | 64.43781
0.3333753 | 63.20137 | 0.3859638 | 64.09027 | 0.3620535 | 45.62283 | 0.4520432 | 69.3727 | 0.3476082 | 66.07199
0.3460031 | 64.68703 | 0.4012195 | 65.67201 | 0.3751928 | 46.76034 | 0.4683487 | 71.03248 | 0.3604799 | 67.66896
0.3585523 | 66.16662 | 0.4165224 | 67.21502 | 0.388332 | 47.88586 | 0.4846301 | 72.65002 | 0.3733517 | 69.23462
0.3711566 | 67.60761 | 0.4318489 | 68.72521 | 0.4015028 | 48.9979 | 0.5008796 | 74.23917 | 0.3862785 | 70.7616
0.3837844 | 69.00708 | 0.4471991 | 70.18494 | 0.4146971 | 50.09797 | 0.5170732 | 75.78203 | 0.3992054 | 72.26612
0.3964437 | 70.34296 | 0.4625728 | 71.63693 | 0.42786 | 51.17726 | 0.5331867 | 77.29267 | 0.4121322 | 73.73641
0.4091031 | 71.64915 | 0.4780016 | 73.05903 | 0.4410228 | 52.2372 | 0.5493323 | 78.77089 | 0.4250826 | 75.17392
0.4217624 | 72.93596 | 0.493509 | 74.46159 | 0.4542486 | 53.27635 | 0.5654218 | 80.23286 | 0.4380881 | 76.59339
0.4344689 | 74.19303 | 0.5090165 | 75.81673 | 0.467498 | 54.30351 | 0.5815034 | 81.67067 | 0.4511487 | 77.98891
0.4472935 | 75.39974 | 0.5245712 | 77.15238 | 0.4806609 | 55.30257 | 0.597584966 | 83.09014 | 0.4641542 | 79.36348
0.4601101 | 76.57235 | 0.5401259 | 78.48766 | 0.4938788 | 56.28377 | 0.6136745 | 84.4871 | 0.4771833 | 80.72296
0.4729268 | 77.7182 | 0.555657 | 79.81822 | 0.5070732 | 57.2545 | 0.6297321 | 85.87164 | 0.4902439 | 82.05556
0.485775 | 78.87114 | 0.5712431 | 81.12481 | 0.520299 | 58.22354 | 0.6457897 | 87.23187 | 0.5033045 | 83.36276
0.4985917 | 80.01352 | 0.5868765 | 82.42659 | 0.533572 | 59.18796 | 0.6617993 | 88.57551 | 0.5163651 | 84.65929
0.5114319 | 81.12323 | 0.6024469 | 83.69273 | 0.546845 | 60.136 | 0.6778089 | 89.90106 | 0.5294256 | 85.9466
0.5242722 | 82.21348 | 0.6181117 | 84.96276 | 0.5600865 | 61.08389 | 0.6938185 | 91.19641 | 0.5424626 | 87.21296
0.537144 | 83.30049 | 0.6338002 | 86.22802 | 0.5733281 | 62.02569 | 0.7098201 | 92.47149 | 0.5555783 | 88.44068
0.5500708 | 84.34015 | 0.6495358 | 87.48251 | 0.5865696 | 62.95557 | 0.7258297 | 93.73211 | 0.5686389 | 89.65632
0.5630291 | 85.37071 | 0.6652714 | 88.71749 | 0.5997954 | 63.87939 | 0.7418393 | 94.97631 | 0.5816994 | 90.85542
0.5760031 | 86.37598 | 0.6809363 | 89.94473 | 0.6130448 | 64.83396 | 0.7578409 | 96.20797 | 0.5947286 | 92.04538
0.5890087 | 87.37062 | 0.6965224 | 91.15986 | 0.6262943 | 65.76039 | 0.7738425 | 97.41342 | 0.6077891 | 93.22316
0.6020378 | 88.36944 | 0.7120692 | 92.3614 | 0.6395358 | 66.68223 | 0.7898521 | 98.60438 | 0.6208183 | 94.39622
0.6150747 | 89.35032 | 0.7276239 | 93.53905 | 0.6527852 | 67.60979 | 0.8058057 | 99.777 | 0.6338788 | 95.56299
0.6281353 | 90.31031 | 0.7432337 | 94.70158 | 0.6660031 | 68.51956 | 0.8218393 | 100.9372 | 0.6469079 | 96.70293
0.641251 | 91.21419 | 0.7588749 | 95.8475 | 0.6792526 | 69.42473 | 0.8378729 | 102.0811 | 0.66 | 97.83659
0.6544453 | 92.13534 | 0.7745004 | 96.99152 | 0.6925334 | 70.32677 | 0.8539064 | 103.2127 | 0.6730606 | 98.9523
0.6675846 | 93.04742 | 0.7900944 | 98.1543 | 0.7057514 | 71.22427 | 0.86994 | 104.322 | 0.6861212 | 100.0617
0.6807002 | 93.95039 | 0.8056098 | 99.29763 | 0.7189693 | 72.11867 | 0.8859976 | 105.4149 | 0.6991817 | 101.1664
0.693808 | 94.82373 | 0.8211251 | 100.4582 | 0.7321637 | 73.01582 | 0.9020872 | 106.5133 | 0.7122109 | 102.2399
0.7069552 | 95.707 | 0.8366326 | 101.5963 | 0.7453265 | 73.91432 | 0.9181767 | 107.6011 | 0.72524 | 103.3145
0.7200944 | 96.57385 | 0.8520692 | 102.7252 | 0.7585523 | 74.79351 | 0.9342663 | 108.6747 | 0.7382691 | 104.3886
0.7332573 | 97.42421 | 0.8675374 | 103.8375 | 0.7717781 | 75.67399 | 0.9503798 | 109.7339 | 0.7513297 | 105.4373
0.7463965 | 98.25222 | 0.8829976 | 104.9391 | 0.7850275 | 76.53225 | 0.9664934 | 110.7748 | 0.7643824 | 106.4739
0.7595673 | 99.06964 | 0.8984422 | 106.0433 | 0.7981904 | 77.41401 | 0.982607 | 111.823 | 0.7774666 | 107.4997
0.7727065 | 99.87059 | 0.9138474 | 107.1412 | 0.8113611 | 78.26031 | 0.9987525 | 112.8569 | 0.7905822 | 108.5132
0.7858773 | 100.6742 | 0.9291896 | 108.2446 | 0.824524 | 79.09764 | 1.014898 | 113.8725 | 0.8036664 | 109.5014
0.7990165 | 101.4731 | 0.944524 | 109.3667 | 0.8376869 | 80.01576 | 1.031067573 | 114.8896 | 0.8167506 | 110.4686
0.8121558 | 102.2614 | 0.9598899 | 110.3873 | 0.8507789 | 80.89403 | 1.047237 | 115.8982 | 0.8298112 | 111.4149
0.8253265 | 103.0333 | 0.9751928 | 111.4324 | 0.8638867 | 81.75154 | 1.063351 | 116.9086 | 0.842919 | 112.349
0.8385445 | 103.7446 | 0.9905901 | 112.4769 | 0.8769945 | 82.60001 | 1.079488 | 117.8929 | 0.8560897 | 113.2811
0.8517624 | 104.4835 | 1.005901 | 113.524 | 0.8901338 | 83.45262 | 1.095626 | 118.8019 | 0.8692054 | 114.1996
0.8650354 | 105.2206 | 1.021204 | 114.5779 | 0.9032494 | 84.28886 | 1.111795 | 119.7338 | 0.882321 | 115.1134
0.8782533 | 105.9206 | 1.036507 | 115.6093 | 0.9163572 | 85.12779 | 1.127965 | 120.6653 | 0.8954603 | 116.0135
0.8915264 | 106.6247 | 1.051825 | 116.6343 | 0.9294414 | 85.95181 | 1.144182 | 121.5943 | 0.908631 | 116.8972
0.904823 | 107.3167 | 1.067175 | 117.6529 | 0.9425256 | 86.75651 | 1.160376 | 122.5071 | 0.9217703 | 117.7659
0.9181196 | 107.9938 | 1.08247 | 118.6668 | 0.9555783 | 87.55807 | 1.176569 | 123.4273 | 0.934941 | 118.6122
0.9314162 | 108.6751 | 1.097742 | 119.6712 | 0.9686389 | 88.36233 | 1.192731 | 124.3491588 | 0.9481039 | 119.4538
0.9446892 | 109.356 | 1.112974 | 120.6562 | 0.9816758 | 89.16491 | 1.2089 | 125.2725 | 0.9612746 | 120.2892
0.9580173 | 110.0396 | 1.12819 | 121.6391 | 0.9947286 | 89.97898 | 1.225094 | 126.1795 | 0.9744453 | 121.1154
0.9713454 | 110.6949 | 1.14343 | 122.6275 | 1.007758 | 90.78549 | 1.241319 | 127.0799 | 0.9875846 | 121.9472
0.9845869 | 111.3912 | 1.158694 | 123.6007 | 1.020818 | 91.59615 | 1.257545 | 127.9562 | 1.000755 | 122.764
0.99786 | 112.0886 | 1.173965 | 124.5645 | 1.033879 | 92.41975 | 1.273739 | 128.8204 | 1.013926 | 123.5467
1.011109 | 112.7887 | 1.189315 | 125.5144 | 1.046939 | 93.21233 | 1.289964 | 129.674 | 1.027065 | 124.3233
1.024359 | 113.4665 | 1.204618 | 126.4537 | 1.06 | 93.97972 | 1.30619 | 130.5232 | 1.040228 | 125.1025
1.037608 | 114.1323 | 1.219898 | 127.4013 | 1.073029 | 94.75715 | 1.322463 | 131.3384 | 1.053367 | 125.8711
1.050858 | 114.8023 | 1.235224 | 128.3674 | 1.086058 | 95.55043 | 1.338713 | 132.1355 | 1.066562 | 126.629
1.064076 | 115.453 | 1.250504 | 129.2936 | 1.099119 | 96.33024 | 1.354986 | 132.938 | 1.079748 | 127.3851
1.077325 | 116.0946 | 1.265791 | 130.1872 | 1.112156 | 97.10687 | 1.371323 | 133.7361 | 1.092887 | 128.1658
1.090566 | 116.7712 | 1.281141 | 131.0626 | 1.125193 | 97.89059 | 1.387597 | 134.5201 | 1.10605 | 128.9331
1.103863 | 117.4254 | 1.296491 | 131.9202 | 1.138253 | 98.66962 | 1.403902 | 135.288 | 1.119245 | 129.6941
1.117168 | 118.0662 | 1.311928 | 132.7567 | 1.151306 | 99.43957 | 1.420208 | 136.0455 | 1.132439 | 130.449
1.130417 | 118.7053 | 1.327411 | 133.578 | 1.164359 | 100.2107 | 1.436513 | 136.8144 | 1.145633 | 131.1903
1.143721 | 119.2287 | 1.342966 | 134.4017 | 1.177419 | 100.9698 | 1.452875 | 137.5808624 | 1.158851 | 131.9239
1.157018 | 119.7665 | 1.358537 | 135.2396 | 1.190535 | 101.7228 | 1.46926 | 138.3271 | 1.172101 | 132.641
1.170315 | 120.3229 | 1.374083 | 136.0713 | 1.203643 | 102.4813 | 1.48559 | 139.0591805 | 1.185327 | 133.3622
1.183619 | 120.9145 | 1.389614 | 136.8312 | 1.216727 | 103.2337 | 1.501951 | 139.7948 | 1.198521 | 134.083
1.196861 | 121.5072 | 1.405161 | 137.5962 | 1.229835 | 103.9492 | 1.518312675 | 140.5397 | 1.211715 | 134.8122
1.21011 | 122.0777 | 1.420755 | 138.3403 | 1.242974 | 104.6615 | 1.534698 | 141.2784 | 1.22491 | 135.525
1.223407 | 122.6319 | 1.436389 | 139.0781 | 1.256113 | 105.372 | 1.551084 | 142.0048 | 1.238104 | 136.233
1.236711 | 123.2209 | 1.452014 | 139.795 | 1.269253 | 106.0661 | 1.567469 | 142.7093 | 1.25133 | 136.9597
1.249984 | 123.7659 | 1.46764 | 140.4809 | 1.282392 | 106.7672 | 1.583878 | 143.4092 | 1.264555 | 137.6641
1.263289 | 124.2917 | 1.483344 | 141.1575 | 1.295531 | 107.4475 | 1.600288 | 144.1148 | 1.277805 | 138.3447
1.276562 | 124.6598 | 1.499119 | 141.8118 | 1.30867 | 108.1232 | 1.616705 | 144.8101 | 1.291046 | 139.0368
1.28989 | 125.099 | 1.514847 | 142.4598 | 1.321786 | 108.819 | 1.633091 | 145.5149 | 1.304217 | 139.7155
1.303186 | 125.5585 | 1.530543 | 143.1118 | 1.334902 | 109.503 | 1.649476 | 146.1881 | 1.317388 | 140.3866
1.316459 | 125.9756 | 1.546271 | 143.6833 | 1.348009 | 110.1954 | 1.665918 | 146.8666 | 1.330551 | 141.0618
1.329709 | 126.4085 | 1.562006 | 144.2529 | 1.361125 | 110.9021 | 1.682359 | 147.5292 | 1.343745 | 141.7278
1.343013 | 126.8543 | 1.577758 | 144.8074 | 1.374186 | 111.6027 | 1.698768 | 148.1777 | 1.356939 | 142.3834
1.35631 | 127.2271 | 1.593478 | 145.4611 | 1.387349 | 112.3277 | 1.71521 | 148.8277 | 1.370102 | 143.03
1.369583 | 127.6216 | 1.609253 | 146.0529 | 1.400496 | 113.0569 | 1.731683 | 149.4577 | 1.383328 | 143.6777
1.382856 | 128.0977 | 1.62498 | 146.6094 | 1.413635 | 113.7565 | 1.748149 | 150.1051 | 1.396467 | 144.3106
1.396129 | 128.4905 | 1.640779 | 147.1117 | 1.426774 | 114.4589 | 1.76459 | 150.7993 | 1.409638 | 144.9372
1.409355 | 128.8889 | 1.656601 | 147.5931 | 1.439882 | 115.1728 | 1.781087565 | 151.4774 | 1.422825 | 145.5605
1.422581 | 129.3178 | 1.672431 | 148.0335 | 1.452998 | 115.8864 | 1.797577 | 152.1333 | 1.436019 | 146.1588
1.435775 | 129.7115 | 1.688175 | 148.4869 | 1.466137 | 116.5605 | 1.81405 | 152.7928 | 1.449182 | 146.7757
1.448946 | 130.089 | 1.703895 | 148.8674 | 1.479253 | 117.265 | 1.830516 | 153.4345 | 1.462376 | 147.3968
1.462085 | 130.4782 | 1.719717 | 149.2765 | 1.492392 | 117.9794 | 1.846989 | 154.0795 | 1.475539 | 148.0307
1.475256 | 130.8831 | 1.735531 | 149.6751 | 1.505586 | 118.676 | 1.863487 | 154.7201 | 1.488788 | 148.6568
1.488419 | 131.2748 | 1.751385 | 150.0763 | 1.51878 | 119.3724 | 1.880008 | 155.3174 | 1.501983 | 149.2624
1.501589 | 131.6588 | 1.767207 | 150.4643 | 1.531928 | 120.0585 | 1.896529 | 155.9124 | 1.515177 | 149.8662
1.51476 | 132.0559 | 1.783037 | 150.8723 | 1.54509 | 120.7544 | 1.913027 | 156.513 | 1.528371 | 150.461
1.527899 | 132.425 | 1.798867 | 151.2787 | 1.558253 | 121.4531 | 1.929492 | 157.1152 | 1.541589 | 151.0235
1.541039 | 132.775 | 1.814721 | 151.6774 | 1.571393 | 122.1368 | 1.946014 | 157.7307 | 1.554807 | 151.599
1.554178 | 133.1291 | 1.830551 | 152.0541 | 1.584532 | 122.8351 | 1.962511 | 158.3303 | 1.568057 | 152.19
1.567317 | 133.4918 | 1.846483 | 152.4492 | 1.597671 | 123.5273 | 1.979008 | 158.9335 | 1.581227 | 152.7765
1.580488 | 133.8528 | 1.862415 | 152.8295 | 1.610842 | 124.2089 | 1.995506 | 159.5464 | 1.594445 | 153.3552
1.593627 | 134.2107 | 1.87834 | 153.208 | 1.624013 | 124.861 | 2.012027 | 160.1822 | 1.607608 | 153.9207
1.606821 | 134.5611 | 1.894264 | 153.6066 | 1.637152 | 125.5304 | 2.028549 | 160.7768 | 1.620803 | 154.4394
1.619984 | 134.8838 | 1.910228 | 154.0427 | 1.650346 | 126.1893 | 2.045014 | 161.3906 | 1.63402 | 154.9475
1.6331 | 135.2252 | 1.926105 | 154.4946 | 1.663509 | 126.8524 | 2.061487 | 162.0158 | 1.64727 | 155.4597
1.646161 | 135.5767 | 1.942006 | 154.9623 | 1.676672 | 127.502 | 2.077921 | 162.6446 | 1.660488 | 155.9658
1.659213 | 135.9252 | 1.957884 | 155.4412 | 1.689866 | 128.1382 | 2.094394 | 163.2556 | 1.673714 | 156.4673
1.672297 | 136.2647 | 1.9738 | 155.9126 | 1.703037 | 128.7553 | 2.110916 | 163.8251 | 1.686955 | 156.9874
1.685303 | 136.7209 | 1.989717 | 156.3692 | 1.716208 | 129.3663 | 2.127349 | 164.408 | 1.700149 | 157.5015
1.698308 | 137.1549 | 2.005641 | 156.8298 | 1.729371 | 129.98 | 2.14379 | 165.0082 | 1.713344 | 158.0168
1.711345 | 137.5755 | 2.021605 | 157.3059 | 1.742541 | 130.5963 | 2.160288 | 165.6176 | 1.726538 | 158.5173
1.724351 | 138.0048 | 2.037616 | 157.8472 | 1.755736 | 131.2167 | 2.176721 | 166.2151 | 1.739701 | 159.0061
1.737333 | 138.3988 | 2.053635 | 158.3562 | 1.768906 | 131.8457 | 2.193163 | 166.7811 | 1.752919 | 159.4626
1.750338 | 138.7651 | 2.069677 | 158.8533 | 1.782101 | 132.4759 | 2.209628 | 167.3467 | 1.766137 | 159.9117
1.76332 | 139.1211 | 2.085736 | 159.3559 | 1.795295 | 133.1086 | 2.22607 | 167.9295 | 1.779355 | 160.3852
1.776349 | 139.4071 | 2.10181 | 159.8726 | 1.808458 | 133.7353 | 2.242511 | 168.5235 | 1.792596 | 160.8569
1.789355 | 139.7164 | 2.117844 | 160.4269 | 1.821684 | 134.3573 | 2.258928 | 169.1056 | 1.805838 | 161.3327
1.802337 | 140.0632 | 2.133879 | 160.991 | 1.834878 | 134.9923 | 2.275322 | 169.7009 | 1.819032 | 161.8042
1.815374 | 140.589 | 2.149898 | 161.5491 | 1.848041 | 135.5833 | 2.291731 | 170.2862 | 1.832203 | 162.2639
1.828379 | 141.0387 | 2.165917 | 162.1027 | 1.861204 | 136.1625 | 2.308173 | 170.8749 | 1.845452 | 162.7391
1.841416 | 141.4763 | 2.18203 | 162.6659 | 1.874422 | 136.7544 | 2.324614 | 171.4651 | 1.858702 | 163.2069
1.854422 | 141.9487 | 2.198135 | 163.3045 | 1.887592 | 137.3359 | 2.341024 | 172.0433 | 1.87192 | 163.6484
1.867451 | 142.3974 | 2.214217 | 163.9052 | 1.900787 | 137.9026 | 2.357433 | 172.6504 | 1.885114 | 164.1115
1.88048 | 142.7994 | 2.230386 | 164.5053 | 1.914013 | 138.4427 | 2.373874 | 173.2571 | 1.898332 | 164.5801
1.893517 | 143.2799 | 2.246507 | 165.1125 | 1.927183 | 138.9694 | 2.39026 | 173.8519 | 1.911558 | 165.0587
1.906546 | 143.7426 | 2.262612 | 165.7367 | 1.940401 | 139.4565 | 2.406645 | 174.4618 | 1.924752 | 165.5472
1.919583 | 144.1614 | 2.27878 | 166.3277 | 1.953627 | 139.9827 | 2.423087 | 175.0653 | 1.937946 | 165.9835
1.932589 | 144.6194 | 2.294933 | 166.9647 | 1.966821 | 140.484 | 2.43956 | 175.6781 | 1.951133 | 166.4383
1.945618 | 145.0797 | 2.311054 | 167.6116 | 1.980016 | 140.982 | 2.45597 | 176.2886 | 1.964304 | 166.8596
1.958647 | 145.5035 | 2.327191 | 168.2973 | 1.993234 | 141.4739 | 2.472387 | 176.8853 | 1.977498 | 167.3169
1.971707 | 145.9575 | 2.343375 | 168.9638 | 2.006452 | 142.0135 | 2.488772 | 177.4797 | 1.990669 | 167.735
1.984736 | 146.4316 | 2.359583 | 169.7081 | 2.01967 | 142.5339 | 2.50519 | 178.0699 | 2.003863 | 168.1817
1.997797 | 146.9054 | 2.375775 | 170.4015 | 2.032919 | 143.0133 | 2.521623 | 178.6365 | 2.017057 | 168.6151
2.010803 | 147.3731 | 2.391935 | 171.0803 | 2.046137 | 143.4984 | 2.538097 | 179.1891 | 2.030165 | 169.0198
2.023863 | 147.8434 | 2.40808 | 171.7659 | 2.059355 | 143.9789 | 2.554506 | 179.7455 | 2.04336 | 169.4602
2.036892 | 148.3048 | 2.424209 | 172.4455 | 2.072596 | 144.478 | 2.570916 | 180.29 | 2.056522 | 169.8788
2.049898 | 148.7761 | 2.440378 | 173.0341 | 2.085822 | 144.9724 | 2.587357 | 180.8530839 | 2.069685 | 170.2886
2.062903 | 149.2631 | 2.456538 | 173.6841 | 2.099017 | 145.4651 | 2.60383 | 181.4177 | 2.082825 | 170.7373
2.07594 | 149.7527 | 2.472714 | 174.3523 | 2.112242 | 145.9503 | 2.62024 | 181.9684 | 2.095964 | 171.1931
2.088969 | 150.242 | 2.48878 | 175.0422 | 2.12546 | 146.4482 | 2.636681 | 182.5246 | 2.109127 | 171.6326
2.101998 | 150.7079 | 2.504823 | 175.7374 | 2.138702 | 146.943 | 2.653123 | 183.0648 | 2.122345 | 172.066
2.115004 | 151.1693 | 2.520905 | 176.2558 | 2.151975 | 147.4084 | 2.669564 | 183.622 | 2.135539 | 172.5021
2.128088 | 151.6374 | 2.536955 | 176.824 | 2.165248 | 147.8707 | 2.685982 | 184.1614 | 2.148733 | 172.928
2.141125 | 152.12 | 2.552982 | 177.4048 | 2.178521 | 148.308 | 2.702367 | 184.745 | 2.161904 | 173.3972
2.154162 | 152.6197 | 2.568985 | 177.991 | 2.191739 | 148.7553 | 2.718784 | 185.3031 | 2.17502 | 173.8404
2.167199 | 153.0973 | 2.585004 | 178.5452 | 2.204988 | 149.1921 | 2.735226 | 185.8221 | 2.188159 | 174.2704
2.180228 | 153.5732 | 2.601023 | 179.1162 | 2.218238 | 149.6287 | 2.751699 | 186.3445 | 2.201298 | 174.7118
2.193289 | 154.0431 | 2.61701 | 179.6454 | 2.231432 | 150.0667 | 2.768189 | 186.8436 | 2.214516 | 175.1514
2.206326 | 154.5157 | 2.632935 | 180.2046 | 2.24465 | 150.5407 | 2.78463 | 187.3677 | 2.227655 | 175.5693
2.21941 | 154.9793 | 2.648828 | 180.7764 | 2.257891 | 151.0274 | 2.801104 | 187.8816 | 2.240826 | 176.0013
2.232549 | 155.4368 | 2.664736 | 181.3464 | 2.271109 | 151.5212 | 2.817545 | 188.3854 | 2.253965 | 176.4303
2.245657 | 155.8811 | 2.680653 | 181.926 | 2.284327 | 152.006 | 2.833962 | 188.8696 | 2.267073 | 176.8493
2.258765 | 156.3165 | 2.69657 | 182.4723 | 2.297545 | 152.4719 | 2.85046 | 189.3667 | 2.280212 | 177.2722
2.271904 | 156.733 | 2.712455 | 183.0185 | 2.310763 | 152.8973 | 2.866925 | 189.8791 | 2.293328 | 177.7398
2.285067 | 157.1667 | 2.728293 | 183.5789 | 2.323958 | 153.3369 | 2.883367 | 190.3815 | 2.306467 | 178.1985
2.29823 | 157.609 | 2.744146 | 184.1361 | 2.33712 | 153.772 | 2.899808 | 190.8682 | 2.319638 | 178.6282
2.311369 | 158.0788 | 2.759976 | 184.683 | 2.350346 | 154.2068 | 2.91625 | 191.3468 | 2.33273 | 179.0534
2.324532 | 158.5498 | 2.775885 | 185.2107 | 2.363509 | 154.6328 | 2.932715 | 191.8194 | 2.345822 | 179.4655
2.337718 | 158.9744 | 2.791739 | 185.7281 | 2.376727 | 155.0398 | 2.949236 | 192.2684 | 2.358938 | 179.9018
2.350881 | 159.3873 | 2.807561 | 186.2726 | 2.389945 | 155.4873 | 2.965734 | 192.7172 | 2.372046 | 180.318
2.364044 | 159.8273 | 2.823391 | 186.7753 | 2.403163 | 155.9259 | 2.982231 | 193.1502 | 2.385185 | 180.7237
2.377238 | 160.2829 | 2.839292 | 187.2859 | 2.416334 | 156.373 | 2.998729 | 193.5963 | 2.398324 | 181.1408
2.390433 | 160.7512 | 2.855075 | 187.7677 | 2.429528 | 156.8141 | 3.015226 | 194.0345 | 2.41144 | 181.5793
2.403603 | 161.2223 | 2.870983 | 188.2534 | 2.442722 | 157.2621 | 3.031723 | 194.4416 | 2.424603 | 181.9772
2.416798 | 161.7047 | 2.88679 | 188.7288 | 2.455917 | 157.7274 | 3.048197 | 194.8372 | 2.437742 | 182.3865
2.429961 | 162.1854 | 2.902659 | 189.1937 | 2.46919 | 158.1663 | 3.064742 | 195.2532 | 2.450936 | 182.7941
2.44321 | 162.6743 | 2.918552 | 189.6224 | 2.482384 | 158.6299 | 3.081287 | 195.6652 | 2.464099 | 183.1915
2.456428 | 163.1717 | 2.934359 | 190.1326 | 2.495602 | 159.0758 | 3.097785 | 196.075 | 2.477262 | 183.6291
2.469646 | 163.679 | 2.950181 | 190.6379 | 2.508796 | 159.5447 | 3.114274 | 196.4483 | 2.490409 | 184.0421
2.482864 | 164.1542 | 2.966011 | 191.1485 | 2.522014 | 159.999 | 3.130772 | 196.8383 | 2.503572 | 184.4794
2.496082 | 164.661 | 2.981778 | 191.6731 | 2.53524 | 160.4343 | 3.147293 | 197.2435 | 2.516711 | 184.8792
2.5093 | 165.1589 | 2.997569 | 192.1987 | 2.548466 | 160.8434 | 3.16387 | 197.5967 | 2.529906 | 185.2889
2.522549 | 165.6564 | 3.013328 | 192.7238 | 2.561684 | 161.238 | 3.180448 | 197.9803 | 2.543076 | 185.6739
2.535799 | 166.1279 | 3.029087 | 193.2586 | 2.574902 | 161.6859 | 3.197001 | 198.3866 | 2.556216 | 186.0502
2.549095 | 166.5819 | 3.044917 | 193.7915 | 2.58812 | 162.1335 | 3.213523 | 198.7852 | 2.56941 | 186.4436
2.562345 | 167.0688 | 3.06074 | 194.3042 | 2.601314 | 162.5982 | 3.230076 | 199.1876 | 2.582573 | 186.8296
2.575618 | 167.5311 | 3.076609 | 194.8177 | 2.614453 | 163.0585 | 3.246629 | 199.605 | 2.595712 | 187.2199
2.588891 | 167.9617 | 3.09247 | 195.3645 | 2.627616 | 163.5184 | 3.263151 | 200.003 | 2.608851 | 187.6243
2.602195 | 168.3976 | 3.108316 | 195.8333 | 2.640842 | 163.981 | 3.279696 | 200.4026 | 2.621991 | 188.0213
2.615437 | 168.8508 | 3.124115 | 196.2719 | 2.654005 | 164.432 | 3.29625 | 200.7886 | 2.635153 | 188.405
2.62871 | 169.3009 | 3.139984 | 196.6969 | 2.667199 | 164.8943 | 3.312827 | 201.1857 | 2.648269 | 188.8014
2.642014 | 169.7564 | 3.155791 | 197.0691 | 2.680425 | 165.368 | 3.329372 | 201.5787 | 2.661408 | 189.2004
2.655366 | 170.2046 | 3.171558 | 197.6346 | 2.693588 | 165.8475 | 3.34595 | 201.9388 | 2.674524 | 189.5706
2.668615 | 170.647 | 3.187427 | 198.1519 | 2.706727 | 166.3343 | 3.362495 | 202.3101 | 2.68764 | 189.9593
2.681912 | 171.0819 | 3.20332 | 198.6245 | 2.719898 | 166.8352 | 3.379072 | 202.6716 | 2.700779 | 190.3534
2.695208 | 171.5038 | 3.219245 | 199.0112 | 2.733116 | 167.3013 | 3.395618 | 203.0213 | 2.713973 | 190.7515
2.708482 | 171.9198 | 3.23513 | 199.2985 | 2.74631 | 167.7817 | 3.412195 | 203.409 | 2.727113 | 191.1709
2.72181 | 172.3427 | 3.251031 | 199.608 | 2.759528 | 168.2762 | 3.428741 | 203.7699 | 2.740307 | 191.5827
2.735138 | 172.7483 | 3.2669 | 199.9573 | 2.772777 | 168.7661 | 3.445238 | 204.1671 | 2.753423 | 191.9631
2.748489 | 173.1279 | 3.282832 | 200.2904 | 2.78605 | 169.1839 | 3.461759 | 204.5583 | 2.766562 | 192.3206
2.761841 | 173.5245 | 3.29878 | 200.6259 | 2.7993 | 169.6015 | 3.478305 | 204.9395 | 2.779725 | 192.6861
2.775146 | 173.8939 | 3.314729 | 200.9056 | 2.812549 | 170.0102 | 3.494882 | 205.3336 | 2.792887 | 193.07
2.78845 | 174.2703 | 3.330622 | 201.1565 | 2.825775 | 170.4288 | 3.511459 | 205.7428 | 2.806082 | 193.4566
2.801778 | 174.6322 | 3.346499 | 201.4841 | 2.839024 | 170.8486 | 3.527981 | 206.1137 | 2.819276 | 193.8229
2.815083 | 175.04 | 3.362392 | 201.8015 | 2.852242 | 171.3231 | 3.544534 | 206.4178 | 2.832439 | 194.1674
2.828332 | 175.4735 | 3.378316 | 202.1198 | 2.86546 | 171.7428 | 3.561088 | 206.7465 | 2.845633 | 194.526
2.841605 | 175.8997 | 3.394201 | 202.4351 | 2.878686 | 172.1621 | 3.577664934 | 207.0862 | 2.858773 | 194.8731
2.854854 | 176.3187 | 3.410134 | 202.7541 | 2.891904 | 172.5698 | 3.594266 | 207.4086 | 2.871991 | 195.2113
2.868159 | 176.6573 | 3.426027 | 203.0559 | 2.90513 | 172.9758 | 3.610844 | 207.7496 | 2.885185 | 195.5707
2.881408 | 177.0545 | 3.441967 | 203.3418 | 2.918324 | 173.3503 | 3.627365 | 208.0868 | 2.898348 | 195.9226
2.894658 | 177.4457 | 3.457884 | 203.6034 | 2.931518 | 173.7475 | 3.643862 | 208.4389 | 2.911542 | 196.2717
2.907884 | 177.625 | 3.473792 | 203.8905 | 2.944713 | 174.1503 | 3.660384 | 208.7983 | 2.924681 | 196.6175
2.921046 | 177.6528 | 3.489622 | 204.0967 | 2.957907 | 174.537 | 3.676905 | 209.1536 | 2.937844 | 196.9489
2.934217 | 177.6947 | 3.505641 | 204.3351 | 2.971125 | 174.9264 | 3.693403 | 209.5164 | 2.951062 | 197.2826
2.94738 | 177.7679 | 3.521518 | 204.5822 | 2.984288 | 175.2955 | 3.709924 | 209.8886 | 2.964256 | 197.6419
2.960496 | 177.8998 | 3.537443 | 204.8702 | 2.997506 | 175.6629 | 3.726445 | 210.2471 | 2.977451 | 197.9652
2.973666 | 178.0513 | 3.553344 | 205.1778 | 3.010614 | 176.059 | 3.742943 | 210.6243 | 2.99059 | 198.27
2.986751 | 178.2099 | 3.569284 | 205.4697 | 3.023777 | 176.472 | 3.75944 | 210.9424 | 3.003761 | 198.5901
2.999835 | 178.407 | 3.585248 | 205.7399 | 3.036916 | 176.8505 | 3.775938 | 211.2867897 | 3.016932 | 198.9197
3.012982 | 178.6037 | 3.60122 | 205.9575 | 3.050102 | 177.2201 | 3.792411 | 211.6709 | 3.030118 | 199.2506
3.026121 | 178.7805 | 3.617144 | 206.1891 | 3.063273 | 177.6182 | 3.808964 | 211.9069 | 3.043289 | 199.5557
3.03926 | 178.9556 | 3.633131 | 206.3539 | 3.076412 | 177.9891 | 3.825518 | 212.1804 | 3.056515 | 199.8974
3.0524 | 179.132 | 3.649135 | 206.4619 | 3.089552 | 178.4143 | 3.842015 | 212.4977 | 3.069732 | 200.229
3.065539 | 179.311 | 3.665146 | 206.5639 | 3.102746 | 178.8606 | 3.858481 | 212.8109 | 3.082919 | 200.5576
3.078702 | 179.4843 | 3.681109 | 206.6673 | 3.115917 | 179.2594 | 3.874946 | 213.0972 | 3.096137 | 200.8859
3.091841 | 179.6576 | 3.69705 | 206.782 | 3.129056 | 179.6566 | 3.891443 | 213.3872 | 3.109331 | 201.2368
3.105004 | 179.8049 | 3.713013 | 206.8907 | 3.142195 | 180.0206 | 3.907941 | 213.6506 | 3.122557 | 201.5617
3.11812 | 179.9935 | 3.728993 | 207.0133 | 3.155389 | 180.3498 | 3.924494 | 213.9042 | 3.135783 | 201.8935
3.131204 | 180.225 | 3.744917 | 207.1815 | 3.168584 | 180.6802 | 3.94104 | 214.1349 | 3.149009 | 202.2096
3.144288 | 180.4532 | 3.760858 | 207.3637 | 3.181723 | 180.9934 | 3.957537 | 214.3428 | 3.162258 | 202.5294
3.157404 | 180.6727 | 3.776814 | 207.5343 | 3.194917 | 181.3278 | 3.974058 | 214.5412 | 3.175484 | 202.8322
3.170543 | 180.8848 | 3.792762 | 207.7188 | 3.208112 | 181.6362 | 3.990548 | 214.598 | 3.188757 | 203.1445
3.183682 | 181.0953 | 3.808765 | 207.9284 | 3.221251 | 181.9003 | 4.007077 | 214.6961 | 3.201983 | 203.4154
3.196766 | 181.3287 | 3.824744 | 208.1376 | 3.234445 | 182.2112 | 4.023575 | 214.8397 | 3.215224 | 203.7204
3.209906 | 181.5305 | 3.840653 | 208.341 | 3.247616 | 182.5392 | 4.040096 | 214.9867 | 3.228466 | 204.0193
3.222998 | 181.7081 | 3.856577 | 208.5739 | 3.26081 | 182.8669 | 4.056649 | 215.1542 | 3.241684 | 204.2827
3.236082 | 181.8913 | 3.872431 | 208.8256 | 3.27395 | 183.199 | 4.073203 | 215.3425 | 3.254878 | 204.5647
3.249166 | 182.1072 | 3.888316 | 209.2299 | 3.287113 | 183.3569 | 4.089724 | 215.5211 | 3.268127 | 204.8277
3.262148 | 182.2847 | 3.904186 | 209.5913 | 3.300252 | 183.5832 | 4.106253 | 215.724 | 3.281345 | 205.01
3.27513 | 182.4949 | 3.920134 | 209.9101 | 3.313391 | 183.8437 | 4.122831 | 215.8985 | 3.294563 | 205.2589
3.288135 | 182.6567 | 3.936011 | 210.2371 | 3.326507 | 184.1929 | 4.139384 | 216.0993 | 3.307789 | 205.5301
3.301094 | 182.7702 | 3.95188 | 210.5665 | 3.339591 | 184.5376 | 4.155914 | 216.2961 | 3.321039 | 205.7558
3.314123 | 182.7203 | 3.967718 | 210.9074 | 3.352707 | 184.8294 | 4.172435 | 216.4983 | 3.334264 | 205.9698
3.327128 | 182.7881 | 3.983572 | 211.2522 | 3.365846 | 185.1081 | 4.188956 | 216.6831 | 3.347482 | 206.2134
3.340079 | 182.9243 | 3.999426 | 211.5708 | 3.378985 | 185.4123 | 4.205486 | 216.8738 | 3.3607 | 206.4274
3.353029 | 183.0545 | 4.015256 | 211.9118 | 3.392124 | 185.735 | 4.221975 | 217.1325 | 3.373981 | 206.6582
3.366011 | 183.2 | 4.031101 | 212.2467 | 3.40524 | 186.092 | 4.238497 | 217.3813 | 3.387231 | 206.8589
3.379024 | 183.1667 | 4.046939 | 212.5686 | 3.418434 | 186.4514 | 4.255018 | 217.5886 | 3.400472 | 207.0597
3.392054 | 183.2754 | 4.062746 | 212.8805 | 3.431574 | 186.828 | 4.271515 | 217.8314 | 3.413721 | 207.1898
3.405004 | 183.491 | 4.07856 | 213.1557 | 3.44476 | 187.1916 | 4.288013 | 218.0551 | 3.426994 | 207.311
3.417986 | 183.6735 | 4.09439 | 213.4841 | 3.457923 | 187.6024 | 4.30451 | 218.2973 | 3.440299 | 207.4462
3.430913 | 183.805 | 4.110236 | 213.8261 | 3.471094 | 187.9659 | 4.321056 | 218.5355 | 3.453548 | 207.5971
3.443887 | 184.1403 | 4.126113 | 214.1063 | 3.484264 | 188.3435 | 4.337553 | 218.6647 | 3.466821 | 207.7363
3.456869 | 184.6066 | 4.141951 | 214.4346 | 3.497427 | 188.7338 | 4.354074 | 218.8219 | 3.480071 | 207.8783
3.470087 | 184.6315 | 4.157734 | 214.7178 | 3.510566 | 189.1355 | 4.37062 | 219.02 | 3.49332 | 208.0228
3.483336 | 184.7013 | 4.173556 | 214.9865 | 3.523784 | 189.5398 | 4.387117 | 219.19 | 3.50657 | 208.1659
3.496609 | 184.7847 | 4.189347 | 215.2087 | 3.536947 | 189.9255 | 4.403615 | 219.422 | 3.519819 | 208.3005
3.509882 | 184.7955 | 4.205193 | 215.4203 | 3.550118 | 190.3167 | 4.420112 | 219.6196 | 3.533092 | 208.4563
3.523186 | 184.8484 | 4.221015 | 215.6755 | 3.563289 | 190.709 | 4.436585 | 219.8852 | 3.546334 | 208.5794
3.536459 | 184.8571 | 4.236814 | 215.8733 | 3.576428 | 191.1499 | 4.453107 | 220.1218 | 3.559575 | 208.7081
3.549646 | 184.8672 | 4.252683 | 216.0658 | 3.58952 | 191.6049 | 4.469652 | 220.3284 | 3.572856 | 208.7997
3.56284 | 184.9014 | 4.268592 | 216.2409 | 3.602683 | 192.021 | 4.486142 | 220.6351 | 3.586129 | 208.9296
3.576011 | 184.927 | 4.284453 | 216.471 | 3.615791 | 192.4927 | 4.502607 | 220.9039 | 3.599371 | 209.0479
3.589182 | 184.9412 | 4.300299 | 216.7337 | 3.62893 | 192.9297 | 4.519096 | 221.1799 | 3.61262 | 209.1814
3.602376 | 184.931 | 4.3162 | 216.9916 | 3.642046 | 193.3153 | 4.535594 | 221.4219 | 3.625869 | 209.3206
3.615523 | 184.9606 | 4.332069 | 217.2244 | 3.65513 | 193.7194 | 4.552091 | 221.6452 | 3.639095 | 209.4583
3.628639 | 185.0173 | 4.347986 | 217.4205 | 3.668245 | 194.0453 | 4.568613 | 221.8777 | 3.652321 | 209.5902
3.641755 | 184.9832 | 4.363832 | 217.6477 | 3.681385 | 194.4067 | 4.585102 | 222.1667 | 3.665539 | 209.6951
3.654862 | 184.9971 | 4.379662 | 217.883 | 3.6945 | 194.7895 | 4.601511 | 222.465 | 3.67878 | 209.7859
3.668002 | 184.9371 | 4.395555 | 218.1038 | 3.707616 | 195.1578 | 4.617929 | 222.7613 | 3.692054 | 209.9016
3.681141 | 184.8741 | 4.411456 | 218.294 | 3.720724 | 195.5361 | 4.63437 | 223.0815 | 3.705303 | 210.0017
3.694225 | 184.821 | 4.427404 | 218.4366 | 3.733839 | 195.9126 | 4.650788 | 223.4262 | 3.718521 | 210.1332
3.707286 | 184.7128 | 4.443367 | 218.5957 | 3.746979 | 196.316 | 4.667229 | 223.8967 | 3.731715 | 210.2332
3.720291 | 184.6033 | 4.459331 | 218.7296 | 3.760087 | 196.7393 | 4.683663 | 224.3349 | 3.744933 | 210.3657
3.733273 | 184.4697 | 4.475295 | 218.8576 | 3.773171 | 197.1198 | 4.700104 | 224.7462 | 3.758159 | 210.4796
3.746255 | 184.3998 | 4.491314 | 218.9545 | 3.786279 | 197.4687 | 4.716545 | 225.1461 | 3.771385 | 210.5823
3.759284 | 184.3552 | 4.507286 | 219.0666 | 3.799339 | 197.7808 | 4.732955 | 225.5379 | 3.784611 | 210.7212
3.77229 | 184.3644 | 4.523297 | 219.1735 | 3.812455 | 198.138 | 4.749396 | 225.8827 | 3.797884 | 210.8333
3.785295 | 184.3704 | 4.539355 | 219.249 | 3.825539 | 198.6661 | 4.765862 | 226.2196 | 3.811133 | 210.9552
3.798379 | 184.4172 | 4.555429 | 219.3076 | 3.838623 | 199.0984 | 4.782327 | 226.517125 | 3.824359 | 211.1478
3.81144 | 184.4556 | 4.571479 | 219.3759 | 3.851707 | 199.4795 | 4.798745 | 226.809 | 3.837577 | 211.3106
3.8245 | 184.5606 | 4.587561 | 219.3575 | 3.864823 | 199.8077 | 4.815186 | 227.1023 | 3.850795 | 211.4621
3.837608 | 184.6149 | 4.603682 | 219.3264 | 3.877939 | 200.1342 | 4.831651 | 227.3824 | 3.864013 | 211.58
3.850645 | 184.868 | 4.619764 | 219.3329 | 3.890999 | 200.5119 | 4.848117 | 227.6619 | 3.877231 | 211.7175
3.863674 | 185.0017 | 4.635862 | 219.342 | 3.904028 | 200.8825 | 4.864558 | 227.9079 | 3.890456 | 211.8179
3.876735 | 185.1039 | 4.651928 | 219.3217 | 3.917057 | 201.216 | 4.881048 | 228.1798 | 3.903682 | 211.9747
3.889819 | 185.2002 | 4.668057 | 219.2562 | 3.930094 | 201.5238 | 4.897577 | 228.4385 | 3.916869 | 212.1034
3.902903 | 185.2695 | 4.684233 | 219.1532 | 3.943179 | 201.8511 | 4.914042 | 228.699 | 3.930031 | 212.2562
3.915909 | 185.5627 | 4.700441 | 219.0041 | 3.956184 | 202.1698 | 4.930508 | 228.965 | 3.943226 | 212.4536
3.928946 | 185.7267 | 4.716593 | 218.855 | 3.969245 | 202.4938 | 4.947005198 | 229.1713 | 3.956389 | 212.6973
3.941975 | 185.8088 | 4.732777 | 218.7383 | 3.98225 | 202.8291 | 4.963503 | 229.394 | 3.969552 | 212.9326
3.955035 | 185.9174 | 4.748922 | 218.6018 | 3.995256 | 203.1714 | 4.980048 | 229.6071 | 3.982691 | 213.169
3.96812 | 186.0853 | 4.765051 | 218.3876 | 4.008285 | 203.5178 | 4.996545 | 229.8183 | 3.99583 | 213.3646
3.981157 | 186.2417 | 4.78129 | 218.1835 | 4.02129 | 203.8485 | 5.013067 | 230.0842 | 4.008993 | 213.5436
3.994217 | 186.3065 | 4.79764 | 218.0124 | 4.034327 | 204.1578 | 5.029564 | 230.318 | 4.022156 | 213.7094
4.007057 | 186.8008 | 4.813942 | 217.8734 | 4.047388 | 204.4782 | 5.046038 | 230.4976 | 4.035327 | 213.85
4.019898 | 187.2156 | 4.830212 | 217.7695 | 4.060393 | 204.8297 | 5.062535 | 230.7292 | 4.048489 | 214.0086
4.032793 | 187.5425 | 4.846459 | 217.6972 | 4.073399 | 205.1994 | 5.079024 | 230.9341 | 4.061629 | 214.2038
4.045641 | 187.9104 | 4.862762 | 217.6163 | 4.086459 | 205.573 | 5.095522 | 231.1149 | 4.074768 | 214.3747
4.058458 | 188.1822 | 4.879056 | 217.5256 | 4.099465 | 205.9422 | 5.112043 | 231.273 | 4.087907 | 214.5359
4.07133 | 188.4637 | 4.895279 | 217.4949 | 4.112526 | 206.3164 | 5.128509 | 231.396 | 4.101078 | 214.6843
4.084256 | 188.7419 | 4.91144 | 217.455 | 4.125586 | 206.6679 | 5.14495 | 231.5523 | 4.114241 | 214.8397
4.097183 | 189.0313 | 4.927616 | 217.4285 | 4.138568 | 207.0308 | 5.161391 | 231.7401 | 4.127404 | 214.9585
4.110134 | 189.3458 | 4.943816 | 217.4018 | 4.151629 | 207.3833 | 5.177857 | 231.926 | 4.140543 | 215.0884
4.123084 | 189.6447 | 4.960031 | 217.3725 | 4.164658 | 207.7485 | 5.194298 | 232.0506 | 4.153627 | 215.2141
4.136035 | 189.9674 | 4.976239 | 217.3527 | 4.177663 | 208.1575 | 5.210764 | 232.2436 | 4.166711 | 215.3397
4.149009 | 190.2674 | 4.99251 | 217.3605 | 4.1907 | 208.5676 | 5.227237 | 232.4718 | 4.179819 | 215.4737
4.162038 | 190.5305 | 5.008796 | 217.3105 | 4.203737 | 209.0528 | 5.243679 | 232.6813 | 4.192927 | 215.6084
4.175067 | 190.8839 | 5.02513 | 217.2214 | 4.216743 | 209.4813 | 5.26012 | 232.8832 | 4.206011 | 215.7661
4.188159 | 190.9294 | 5.041408 | 217.1502 | 4.229772 | 209.9194 | 5.276561 | 233.0792 | 4.21915 | 215.9293
4.20122 | 191.0945 | 5.05764 | 217.1096 | 4.242777 | 210.3349 | 5.293003 | 233.2955 | 4.232234 | 216.0615
4.214304 | 191.2228 | 5.073879 | 217.1007 | 4.255838 | 210.7515 | 5.309468 | 233.482 | 4.245287 | 216.2118
4.227443 | 191.4 | 5.090094 | 217.1821 | 4.268867 | 211.1567 | 5.325934 | 233.67 | 4.258371 | 216.3505
4.240527 | 191.6461 | 5.10631 | 217.2631 | 4.281873 | 211.4844 | 5.34237505 | 233.8395 | 4.271487 | 216.4963
4.253635 | 191.9062 | 5.12247 | 217.3568 | 4.294878 | 211.8669 | 5.358792 | 234.0069 | 4.284548 | 216.6602
4.266774 | 192.1858 | 5.138639 | 217.4115 | 4.30786 | 212.2746 | 5.375178 | 234.1854 | 4.297632 | 216.7891
4.279913 | 192.4369 | 5.154792 | 217.4898 | 4.320865 | 212.7216 | 5.391563 | 234.3654 | 4.310716 | 216.9388
4.293029 | 192.6992 | 5.170991 | 217.5496 | 4.333895 | 213.163 | 5.407925 | 234.5267 | 4.3238 | 217.0927
4.306176 | 192.8812 | 5.187223 | 217.6427 | 4.346876 | 213.5788 | 5.42431 | 234.7104 | 4.336861 | 217.2674
4.319339 | 193.0375 | 5.203391 | 217.744 | 4.359858 | 214.0125 | 5.440648 | 234.8443 | 4.349921 | 217.4154
4.33251 | 193.2091 | 5.219536 | 217.8356 | 4.372864 | 214.4729 | 5.457009 | 235.0169 | 4.36295 | 217.5967
4.345673 | 193.3595 | 5.235657 | 217.933 | 4.385869 | 214.9358 | 5.473363 | 235.2266 | 4.376011 | 217.793
4.358788 | 193.5044 | 5.251833 | 218.1203 | 4.39882 | 215.4325 | 5.489724 | 235.4266 | 4.389072 | 217.963
4.371849 | 193.7128 | 5.267978 | 218.3211 | 4.411825 | 215.94 | 5.506086 | 235.6394 | 4.402109 | 218.193
4.384965 | 193.9182 | 5.284131 | 218.5257 | 4.424799 | 216.4643 | 5.522447 | 235.8094 | 4.415169 | 218.3932
4.39808 | 194.1402 | 5.30033 | 218.7174 | 4.437805 | 216.9882 | 5.538808 | 236.0184 | 4.42823 | 218.6005
4.411196 | 194.3536 | 5.31653 | 218.916 | 4.450787 | 217.5192 | 5.555146 | 236.1885 | 4.441235 | 218.798
4.424335 | 194.5332 | 5.332738 | 219.0006 | 4.463792 | 218.0738 | 5.571475 | 236.2795 | 4.454272 | 218.9589
4.43753 | 194.7209 | 5.348899 | 219.1104 | 4.476774 | 218.6141 | 5.587813 | 236.3573 | 4.467309 | 219.0894
4.450747 | 194.8214 | 5.365028 | 219.3307 | 4.48978 | 219.14 | 5.60415 | 236.5033 | 4.480346 | 219.192
4.46391 | 194.9557 | 5.381188 | 219.5866 | 4.502762 | 219.6517 | 5.620424 | 236.7029 | 4.493352 | 219.2877
4.47705 | 195.1223 | 5.397404 | 219.8973 | 4.515744 | 220.1478 | 5.636729 | 236.9151 | 4.506389 | 219.3418
4.490189 | 195.2885 | 5.413643 | 220.1717 | 4.528749 | 220.6647 | 5.653011 | 237.116 | 4.519418 | 219.3941
4.50336 | 195.4432 | 5.429898 | 220.5374 | 4.541731 | 221.1801 | 5.66926 | 237.3242 | 4.532502 | 219.4482
4.516554 | 195.5697 | 5.446019 | 220.9928 | 4.554705 | 221.6771 | 5.685486 | 237.5768 | 4.545539 | 219.5414
4.529717 | 195.7512 | 5.462038 | 221.4356 | 4.567679 | 222.2116 | 5.701711 | 237.8182 | 4.558576 | 219.6139
4.542856 | 195.9534 | 5.478143 | 221.8246 | 4.580629 | 222.7458 | 5.717985 | 238.0869 | 4.57155 | 219.724
4.556027 | 196.1317 | 5.49428 | 222.213 | 4.593611 | 223.2403 | 5.734202 | 238.3516 | 4.584532 | 219.8125
4.569142 | 196.3018 | 5.510472 | 222.5132 | 4.60657 | 223.736 | 5.750484 | 238.563 | 4.597561 | 219.8802
4.582282 | 196.4676 | 5.52657 | 222.8463 | 4.619489 | 224.2048 | 5.766733 | 238.8275 | 4.610543 | 219.9482
4.595421 | 196.692 | 5.542636 | 223.2038 | 4.632439 | 224.6062 | 5.782983 | 239.0863 | 4.623548 | 220.0243
4.60856 | 196.9051 | 5.558773 | 223.4775 | 4.645389 | 224.9736 | 5.79924 | 239.3764 | 4.636522 | 220.0796
4.621676 | 197.1334 | 5.574965 | 223.7349 | 4.658363 | 225.3366 | 5.815522 | 239.6479 | 4.649528 | 220.1709
4.63476 | 197.3489 | 5.591125 | 223.9905 | 4.671345 | 225.7163 | 5.831771 | 239.8897 | 4.662541 | 220.265
4.647844 | 197.5125 | 5.607262 | 224.1271 | 4.684327 | 226.0943 | 5.848029 | 240.1057 | 4.675547 | 220.2954
4.66096 | 197.6969 | 5.623391 | 224.3801 | 4.697278 | 226.4706 | 5.86431 | 240.3769 | 4.688576 | 220.3449
4.67402 | 197.9019 | 5.639441 | 224.5646 | 4.710252 | 226.8383 | 5.88056 | 240.6017 | 4.701637 | 220.3789
4.687081 | 198.1319 | 5.655507 | 224.7627 | 4.723202 | 227.2282 | 5.896809 | 240.7624 | 4.714673 | 220.4225
4.700087 | 198.3912 | 5.671574 | 224.9413 | 4.736153 | 227.6417 | 5.913027 | 240.9707 | 4.72771 | 220.4412
4.713124 | 198.6027 | 5.687616 | 225.1295 | 4.749103 | 228.0721 | 5.929252 | 241.1623 | 4.740795 | 220.4502
4.726098 | 199.0736 | 5.703666 | 225.3145 | 4.762085 | 228.4449 | 5.945478 | 241.3626 | 4.753855 | 220.474
4.739103 | 199.4851 | 5.719764 | 225.5168 | 4.77509 | 228.5997 | 5.961751 | 241.548 | 4.766916 | 220.4969
4.752085 | 199.9119 | 5.735885 | 225.6177 | 4.788041 | 228.7936 | 5.977977 | 241.7554 | 4.780008 | 220.5208
4.765067 | 200.2977 | 5.751983 | 225.6759 | 4.800991 | 229.0252 | 5.994202 | 241.9718 | 4.793068 | 220.5432
4.778104 | 200.6662 | 5.768049 | 225.7654 | 4.813942 | 229.3212 | 6.010428 | 242.1955 | 4.806121 | 220.5753
4.791141 | 200.983 | 5.784154 | 225.9067 | 4.8269 | 229.5903 | 6.026677 | 242.448 | 4.819205 | 220.5874
4.804201 | 201.3049 | 5.800252 | 226.0713 | 4.839882 | 229.8632 | 6.042895 | 242.7058 | 4.832234 | 220.6114
4.817262 | 201.6097 | 5.816349 | 226.2356 | 4.852832 | 230.1219 | 6.059176 | 242.9468 | 4.845264 | 220.6197
4.830291 | 201.906 | 5.8324 | 226.3958 | 4.865759 | 230.4059 | 6.075458 | 243.1748 | 4.858293 | 220.611
4.843297 | 202.2606 | 5.848458 | 226.5779 | 4.878678 | 230.7008 | 6.091675 | 243.434 | 4.871322 | 220.6133
4.856302 | 202.6178 | 5.864516 | 226.6914 | 4.89166 | 230.9549 | 6.107893 | 243.7245 | 4.884351 | 220.5969
4.869276 | 202.9634 | 5.880504 | 226.8435 | 4.904587 | 231.2144 | 6.12411 | 244.0149 | 4.897411 | 220.5895
4.882258 | 203.3479 | 5.896428 | 227.012 | 4.917514 | 231.4628 | 6.140336 | 244.3012 | 4.910441 | 220.5515
4.895232 | 203.7209 | 5.912376 | 227.1528 | 4.930441 | 231.6719 | 6.156553 | 244.5507 | 4.923446 | 220.5251
4.908238 | 204.0993 | 5.928293 | 227.2675 | 4.943336 | 231.8571 | 6.172803 | 244.7709 | 4.936452 | 220.4985
4.921212 | 204.4789 | 5.944256 | 227.3765 | 4.956239 | 232.0114 | 6.18902 | 244.9765 | 4.949481 | 220.4938
4.934241 | 204.8026 | 5.960189 | 227.5005 | 4.969135 | 232.1057 | 6.205294 | 245.1765 | 4.96251 | 220.489
4.947246 | 205.1469 | 5.976153 | 227.5996 | 4.98203 | 232.1639 | 6.221543 | 245.235 | 4.975594 | 220.4221
4.960173 | 205.5233 | 5.992077 | 227.8499 | 4.994902 | 232.2707 | 6.237793 | 245.3758 | 4.988655 | 220.3431
4.973045 | 205.8995 | 6.007978 | 228.1122 | 5.007797 | 232.3855 | 6.254042 | 245.5785 | 5.001684 | 220.3168
4.985917 | 206.3107 | 6.023887 | 228.3182 | 5.020669 | 232.5227 | 6.270292 | 245.7694 | 5.014744 | 220.2847
4.99882 | 206.7088 | 6.03978 | 228.5141 | 5.033541 | 232.6889 | 6.286573 | 245.949 | 5.027828 | 220.2817
5.011747 | 207.1318 | 6.05561 | 228.6948 | 5.046436 | 232.8371 | 6.302823 | 246.0883 | 5.040858 | 220.3341
5.024673 | 207.5031 | 6.071432 | 228.8661 | 5.059308 | 232.7072 | 6.31904 | 246.2457 | 5.053887 | 220.338
5.037569 | 207.8423 | 6.087254 | 229.0153 | 5.072203 | 232.6706 | 6.33529 | 246.3992 | 5.066947 | 220.3848
5.050464 | 208.2189 | 6.1031 | 229.1764 | 5.085106 | 232.6897 | 6.351539 | 246.5487 | 5.080008 | 220.4406
5.063391 | 208.6176 | 6.118969 | 229.314 | 5.097978 | 232.7254 | 6.367789 | 246.7164 | 5.093068 | 220.5217
5.076349 | 208.9977 | 6.134752 | 229.5269 | 5.11085 | 232.7775 | 6.384014 | 246.8311 | 5.106129 | 220.5555
5.089276 | 209.3971 | 6.150574 | 229.7174 | 5.123721 | 232.8199 | 6.400296 | 246.9218 | 5.11919 | 220.5686
5.102203 | 209.8063 | 6.166397 | 229.9436 | 5.136593 | 232.8579 | 6.416521 | 247.0237 | 5.132172 | 220.6039
5.115098 | 210.1973 | 6.182274 | 230.0824 | 5.149441 | 232.9266 | 6.432739 | 247.1106 | 5.145224 | 220.671
5.128049 | 210.5836 | 6.198175 | 230.1817 | 5.162313 | 233.0608 | 6.448956 | 247.2193495 | 5.158261 | 220.7613
5.140952 | 210.9933 | 6.214091 | 230.3316 | 5.17513 | 233.2215 | 6.465174 | 247.3352 | 5.171298 | 220.8845
5.153879 | 211.3224 | 6.229984 | 230.5295 | 5.187923 | 233.3601 | 6.481391 | 247.4073 | 5.184249 | 220.9845
5.166806 | 211.6609 | 6.245909 | 230.6675 | 5.20074 | 233.5692 | 6.497649 | 247.5175 | 5.197223 | 221.1395
5.179756 | 211.9662 | 6.261786 | 230.9245 | 5.213533 | 233.8033 | 6.513866 | 247.5843 | 5.210205 | 221.3315
5.192651 | 212.2645 | 6.277616 | 231.1004 | 5.226357 | 234.0356 | 6.530084 | 247.6619 | 5.223163 | 221.4877
5.205602 | 212.5083 | 6.293478 | 231.3157 | 5.23915 | 234.2914 | 6.546309 | 247.7247 | 5.236113 | 221.6358
5.218552 | 212.7381 | 6.309378 | 231.4317 | 5.251912 | 234.5345 | 6.562503 | 247.8205 | 5.249064 | 221.7506
5.231479 | 212.9719 | 6.325208 | 231.7478 | 5.264673 | 234.7552 | 6.578705 | 247.8979 | 5.262014 | 221.8917
5.244375 | 213.2295 | 6.341039 | 232.0409 | 5.277467 | 235.0202 | 6.59493 | 247.9752 | 5.274917 | 222.0588
5.257278 | 213.4715 | 6.356916 | 232.3321 | 5.290205 | 235.3271 | 6.611148 | 248.0632 | 5.287789 | 222.2218
5.270149 | 213.6939 | 6.372769 | 232.5456 | 5.302911 | 235.8727 | 6.627349 | 248.1781 | 5.300716 | 222.398
5.283021 | 213.9274 | 6.388615 | 232.8857 | 5.315681 | 236.3734 | 6.643575 | 248.2894 | 5.313611 | 222.5645
5.295948 | 214.0735 | 6.404422 | 233.2516 | 5.328419 | 236.8779 | 6.659792 | 248.321 | 5.326562 | 222.694
5.308875 | 214.2566 | 6.420283 | 233.5635 | 5.341157 | 237.3974 | 6.675986 | 248.3652 | 5.339465 | 222.8067
5.321747 | 214.4925 | 6.436153 | 233.8276 | 5.353895 | 237.9166 | 6.692155 | 248.3712 | 5.352415 | 222.9138
5.334642 | 214.6798 | 6.452046 | 234.0861 | 5.366625 | 238.4328 | 6.708405 | 248.2774 | 5.365374 | 223.0495
5.347561 | 214.8367 | 6.467915 | 234.3229 | 5.379339 | 238.8906 | 6.724598 | 248.2072 | 5.378356 | 223.188
5.360543 | 214.9714 | 6.48395 | 234.3659 | 5.392046 | 239.3858 | 6.740816 | 248.0541 | 5.391338 | 223.2744
5.373517 | 215.1236 | 6.499969 | 234.4331 | 5.404784 | 239.8625 | 6.757073 | 247.8897 | 5.404288 | 223.3677
5.386522 | 215.2825 | 6.516042 | 234.4803 | 5.417467 | 240.3684 | 6.773323 | 247.7058 | 5.417215 | 223.5005
5.399504 | 215.4247 | 6.532148 | 234.5581 | 5.430181 | 240.8587 | 6.789548 | 247.5381 | 5.430142 | 223.6015
5.41251 | 215.5046 | 6.548356 | 234.6352 | 5.442919 | 241.3572 | 6.805798 | 247.3647 | 5.4431 | 223.6793
5.425515 | 215.5913 | 6.564461 | 234.7302 | 5.455657 | 241.8502 | 6.822023 | 247.2402 | 5.456074 | 223.8045
5.438552 | 215.6946 | 6.580559 | 234.8573 | 5.468395 | 242.3749 | 6.838193 | 247.1394 | 5.469048 | 223.9108
5.451558 | 215.8183 | 6.596703 | 234.9813 | 5.48118 | 242.8938 | 6.854362 | 247.0659 | 5.481998 | 224.0057
5.46454 | 215.9519 | 6.612825 | 235.0632 | 5.49395 | 243.4863 | 6.8705 | 247.0124 | 5.494949 | 224.0725
5.477545 | 216.0491 | 6.628922 | 235.1762 | 5.506688 | 244.1108 | 6.886669 | 247.1062 | 5.507876 | 224.1926
5.490574 | 216.1749 | 6.64502 | 235.2566 | 5.519449 | 244.6766 | 6.902783 | 247.2001 | 5.520826 | 224.3432
5.503635 | 216.2976 | 6.661117 | 235.3478 | 5.532164 | 245.2242 | 6.91892 | 247.2644 | 5.533753 | 224.4786
5.516664 | 216.4342 | 6.677262 | 235.4655 | 5.544902 | 245.7563 | 6.935034 | 247.3212 | 5.546648 | 224.6247
5.529748 | 216.5127 | 6.693462 | 235.5207 | 5.55764 | 246.2632 | 6.951148 | 247.331 | 5.559552 | 224.7557
5.542864 | 216.5594 | 6.70974 | 235.5056 | 5.570354 | 246.8075 | 6.967229 | 247.375 | 5.572447 | 224.8633
5.555948 | 216.5898 | 6.72598 | 235.5015 | 5.583092 | 247.6086 | 6.983319 | 247.4097 | 5.585405 | 224.9915
5.569032 | 216.6807 | 6.742195 | 235.5525 | 5.595806 | 248.3148 | 6.999408 | 247.4515 | 5.598308 | 225.1168
5.582093 | 216.7329 | 6.758387 | 235.5343 | 5.608489 | 249.004 | 7.01549 | 247.3927 | 5.611204 | 225.2352
5.595177 | 216.7697 | 6.774571 | 235.5484 | 5.621259 | 249.6455 | 7.031603 | 247.355 | 5.624099 | 225.3396
5.608285 | 216.6182 | 6.79081 | 235.5028 | 5.63402 | 250.2437 | 7.047717 | 247.3552 | 5.636994 | 225.4823
5.621393 | 216.5463 | 6.806987 | 235.4964 | 5.646758 | 250.8737 | 7.063798 | 247.3162 | 5.649866 | 225.6663
5.634477 | 216.5212 | 6.823171 | 235.5116 | 5.65952 | 251.5255 | 7.07988 | 247.3221 | 5.662793 | 225.8306
5.647592 | 216.5154 | 6.839339 | 235.5298 | 5.672282 | 252.1397 | 7.09597 | 247.3421 | 5.675696 | 225.9634
5.660685 | 216.4518 | 6.855476 | 235.587 | 5.685043 | 252.7329 | 7.112059 | 247.3493 | 5.688623 | 226.0783
5.673769 | 216.3852 | 6.871621 | 235.6844 | 5.697836 | 253.338 | 7.128149 | 247.3651 | 5.70155 | 226.1917
5.686829 | 216.3862 | 6.887742 | 235.7632 | 5.710629 | 253.972 | 7.144238 | 247.4458 | 5.714477 | 226.3076
5.699945 | 216.3458 | 6.903839 | 235.9146 | 5.723423 | 254.4908 | 7.160296 | 247.5011 | 5.727404 | 226.3795
5.713006 | 216.358 | 6.920031 | 236.0748 | 5.736208 | 254.9815 | 7.176353 | 247.5981 | 5.74033 | 226.4066
5.72609 | 216.3385 | 6.936302 | 236.1608 | 5.748993 | 255.4787 | 7.192419 | 247.6735 | 5.753249 | 226.4758
5.739127 | 216.3303 | 6.952573 | 236.268 | 5.761786 | 255.9424 | 7.208477 | 247.7775 | 5.766176 | 226.5139
5.752164 | 216.3603 | 6.968804 | 236.4632 | 5.774603 | 256.4112 | 7.224534 | 247.9155 | 5.779103 | 226.6053
5.765224 | 216.3969 | 6.985059 | 236.5846 | 5.787451 | 256.8769 | 7.240616 | 248.0496 | 5.79203 | 226.688
5.778285 | 216.4171 | 7.001345 | 236.7422 | 5.800268 | 257.3093 | 7.256697 | 248.1658 | 5.80498 | 226.7353
5.791393 | 216.3797 | 7.017561 | 236.8336 | 5.813084 | 257.7318 | 7.272787 | 248.2368 | 5.817907 | 226.7948
5.804508 | 216.3697 | 7.033729 | 237.0068 | 5.825909 | 258.1279 | 7.288844 | 248.3004 | 5.830803 | 226.8341
5.817624 | 216.3652 | 7.049882 | 237.17 | 5.838749 | 258.521 | 7.304846 | 248.3729 | 5.843729 | 226.8759
5.830653 | 216.4462 | 7.06605 | 237.3542 | 5.851597 | 258.8682 | 7.32088 | 248.5065973 | 5.856601 | 226.9871
5.843682 | 216.5077 | 7.082242 | 237.5045 | 5.864445 | 259.1889 | 7.336937 | 248.6471 | 5.869496 | 227.1186
5.856743 | 216.5841 | 7.098458 | 237.6598 | 5.877286 | 259.5246 | 7.353027 | 248.7805 | 5.882313 | 227.2706
5.86978 | 216.6799 | 7.114807 | 237.6661 | 5.890134 | 259.8488 | 7.369092 | 248.9361 | 5.895153 | 227.4005
5.882762 | 216.8089 | 7.131141 | 237.746 | 5.902982 | 260.2378 | 7.38515 | 249.0611 | 5.907994 | 227.5235
5.895681 | 216.9723 | 7.147333 | 238.0069 | 5.915854 | 260.5918 | 7.401184 | 249.2851 | 5.92081 | 227.7133
5.908607 | 217.0804 | 7.163525 | 238.2322 | 5.928725 | 260.9428 | 7.417185 | 249.5160082 | 5.933682 | 227.8065
5.921534 | 217.187 | 7.179709 | 238.5125 | 5.941652 | 261.2177 | 7.433219 | 249.7506 | 5.946554 | 227.9216
5.93443 | 217.2922 | 7.195901 | 238.76 | 5.954579 | 261.4184 | 7.449276 | 249.9634 | 5.959394 | 228.069
5.947325 | 217.3389 | 7.212069 | 239.0124 | 5.967451 | 261.7016 | 7.465334 | 250.1492 | 5.972234 | 228.2693
5.960252 | 217.4169 | 7.228363 | 239.1508 | 5.980323 | 262.0411 | 7.481415 | 250.3114 | 5.985083 | 228.426
5.973124 | 217.525 | 7.244673 | 239.2912 | 5.993194 | 262.3142 | 7.497497 | 250.4557 | 5.997876 | 228.6166
5.986027 | 217.6163 | 7.260928 | 239.3982 | 6.006066 | 262.5872 | 7.513587 | 250.6265 | 6.010724 | 228.7989
5.998899 | 217.7309 | 7.277207 | 239.5227 | 6.018993 | 262.8241 | 7.529676 | 250.7828 | 6.023572 | 228.9892
6.011794 | 217.8277 | 7.293478 | 239.6002 | 6.03192 | 263.0829 | 7.545734 | 250.9463 | 6.036444 | 229.1484
6.024721 | 217.8558 | 7.309772 | 239.6472 | 6.04487 | 263.2906 | 7.561847 | 251.1024 | 6.04926 | 229.3456
6.037671 | 217.8551 | 7.32605 | 239.743 | 6.057821 | 263.5487 | 7.577937 | 251.2295 | 6.062109 | 229.5248
6.050598 | 217.845 | 7.34229 | 239.8292 | 6.070795 | 263.786 | 7.59405 | 251.262 | 6.074957 | 229.6698
6.06347 | 217.8816 | 7.358497 | 239.9675 | 6.083745 | 264.0163 | 7.61014 | 251.2949 | 6.087773 | 229.8273
6.076341 | 217.9659 | 7.374642 | 240.1781 | 6.096727 | 264.2421 | 7.626253 | 251.3132 | 6.100622 | 230.0129
6.089182 | 218.0723 | 7.390826 | 240.3923 | 6.109654 | 264.4337 | 7.642391 | 251.3135 | 6.113407 | 230.1908
6.10203 | 218.132 | 7.407065 | 240.5604 | 6.122581 | 264.6785 | 7.658561 | 251.2547 | 6.126223 | 230.3981
6.114902 | 218.1371 | 7.423344 | 240.7523 | 6.135531 | 264.9132 | 7.674706 | 251.3373 | 6.139072 | 230.5781
6.127797 | 218.1559 | 7.439567 | 240.868 | 6.14845 | 265.1546 | 7.690844 | 251.3661 | 6.151833 | 230.7896
6.140622 | 218.3436 | 7.455736 | 241.0452 | 6.161377 | 265.3453 | 7.706901 | 251.4183 | 6.164626 | 230.9601
6.153438 | 218.438 | 7.471943 | 241.1327 | 6.174327 | 265.5821 | 7.722991 | 251.5328 | 6.177474 | 231.0723
6.166279 | 218.4626 | 7.488135 | 241.2624 | 6.187278 | 265.7639 | 7.73908 | 251.6399 | 6.190315 | 231.1938
6.179119 | 218.4815 | 7.504304 | 241.4548 | 6.200236 | 265.9524 | 7.755194 | 251.6897 | 6.203131 | 231.3559
6.191935 | 218.5143 | 7.520543 | 241.6278 | 6.213163 | 266.1642 | 7.771307 | 251.7553 | 6.215948 | 231.4856
6.204752 | 218.5224 | 7.536719 | 241.8032 | 6.22609 | 266.3798 | 7.787421 | 251.8082739 | 6.228733 | 231.6151
6.217592 | 218.5248 | 7.552911 | 241.9786 | 6.23904 | 266.5732 | 7.803535 | 251.8467 | 6.24155 | 231.7715
6.230386 | 218.5492 | 7.569127 | 242.1546 | 6.251991 | 266.8119 | 7.819672 | 251.9044 | 6.254367 | 231.9143
6.243257 | 218.5692 | 7.585334 | 242.2825 | 6.264894 | 267.034 | 7.835818 | 251.9819 | 6.267183 | 232.1101
6.256074 | 218.6373 | 7.601574 | 242.395 | 6.277797 | 267.2339 | 7.851931 | 252.0539 | 6.279976 | 232.2842
6.268914 | 218.6779 | 7.617813 | 242.4277 | 6.290692 | 267.4473 | 7.868077 | 252.0937 | 6.292825 | 232.4554
6.281731 | 218.6517 | 7.634013 | 242.5358 | 6.303619 | 267.6072 | 7.884246 | 252.1015 | 6.305665 | 232.6234
6.294548 | 218.6008 | 7.650212 | 242.6198 | 6.316515 | 267.6866 | 7.900392 | 252.1195 | 6.318505 | 232.7885
6.307364 | 218.5785 | 7.666397 | 242.6879 | 6.329441 | 267.7848 | 7.916537 | 252.1538 | 6.331322 | 232.9099
6.320134 | 218.5933 | 7.682651 | 242.7718 | 6.342337 | 267.9023 | 7.932683 | 252.1511454 | 6.34417 | 233.0386
6.332895 | 218.6038 | 7.698938 | 242.8101 | 6.355256 | 268.073 | 7.948852 | 252.1657 | 6.35701 | 233.1864
6.345712 | 218.5962 | 7.71524 | 242.8468 | 6.368127 | 268.2697 | 7.965022 | 252.0937 | 6.369882 | 233.3053
6.358529 | 218.5747 | 7.731581 | 242.8669 | 6.381023 | 268.4989 | 7.981192 | 252.0621 | 6.382754 | 233.3879
6.371345 | 218.5285 | 7.74786 | 242.877 | 6.393895 | 268.7485 | 7.997361 | 252.0322 | 6.395602 | 233.4476
6.384162 | 218.4317 | 7.764076 | 242.9019 | 6.406798 | 268.9608 | 8.013523 | 252.0358 | 6.408505 | 233.4853
6.396979 | 218.3377 | 7.780205 | 243.0648 | 6.419693 | 269.1552 | 8.029636 | 252.0718 | 6.421377 | 233.5313
6.409795 | 218.2707 | 7.796349 | 243.1619 | 6.432589 | 269.3508 | 8.045782 | 252.1042 | 6.434225 | 233.5304
6.422667 | 218.1816 | 7.812518 | 243.2775 | 6.445492 | 269.4917 | 8.061927 | 252.1471 | 6.447152 | 233.4994
6.435539 | 218.1087 | 7.828757 | 243.2795 | 6.458395 | 269.645 | 8.078097 | 252.195 | 6.46 | 233.5792
6.448411 | 218.0493 | 7.844902 | 243.1581 | 6.47129 | 269.8695 | 8.09429 | 252.2519 | 6.472872 | 233.6464
6.461282 | 218.0059 | 7.861141 | 243.0598 | 6.484162 | 270.157 | 8.110516 | 252.1958 | 6.485775 | 233.6323
6.474154 | 218.0703 | 7.877349 | 242.9564 | 6.497034 | 270.403 | 8.126685 | 252.1805 | 6.498678 | 233.5778
6.487057 | 218.1044 | 7.89347 | 242.9653 | 6.509953 | 270.6238 | 8.142887 | 252.172 | 6.51155 | 233.5518
6.499929 | 218.0124 | 7.909654 | 242.826 | 6.522825 | 270.8722 | 8.15908 | 252.1637 | 6.5245 | 233.472
6.512801 | 217.9147 | 7.925799 | 242.7347 | 6.535696 | 271.13 | 8.175274 | 252.1427 | 6.537372 | 233.3895
6.525696 | 217.8291 | 7.941967 | 242.6396 | 6.548537 | 271.3731 | 8.191467 | 252.1428 | 6.550244 | 233.3741
6.538544 | 217.672 | 7.958214 | 242.6014 | 6.561408 | 271.5669 | 8.207685 | 252.0725083 | 6.563116 | 233.3498
6.551416 | 217.557 | 7.974461 | 242.5374 | 6.57428 | 271.8004 | 8.223878 | 251.9988 | 6.575987 | 233.3067
6.564233 | 217.4397 | 7.990692 | 242.4636 | 6.587175 | 271.9125 | 8.240096 | 251.7563 | 6.588883 | 233.2422
6.577081 | 217.3627 | 8.006971 | 242.3946 | 6.600024 | 272.0901 | 8.256289 | 251.6532 | 6.601802 | 233.1941
6.589898 | 217.1764 | 8.023249 | 242.2898 | 6.612895 | 272.3083 | 8.272507 | 251.5996 | 6.614729 | 233.1714
6.602691 | 217.0332 | 8.039489 | 242.1717 | 6.625767 | 272.5143 | 8.288733 | 251.5056 | 6.627655 | 233.139
6.615539 | 216.902 | 8.055775 | 242.026 | 6.638639 | 272.7408 | 8.304958 | 251.4852 | 6.640637 | 233.0771
6.628379 | 216.7817 | 8.072054 | 241.896 | 6.651534 | 272.9615 | 8.321176 | 251.5058 | 6.653564 | 233.034
6.641251 | 216.6268 | 8.088308 | 241.7924 | 6.664461 | 273.1737 | 8.337449 | 251.4677 | 6.666483 | 232.9719
6.654099 | 216.4235 | 8.104579 | 241.747 | 6.677364 | 273.3724 | 8.353699 | 251.3791 | 6.679465 | 232.8693
6.666971 | 216.2739 | 8.120873 | 241.6331 | 6.690291 | 273.399 | 8.370028 | 251.2985 | 6.69247 | 232.7748
6.679843 | 216.1648 | 8.137175 | 241.5525 | 6.703218 | 273.4087 | 8.386333 | 251.1512 | 6.705389 | 232.7367
6.692691 | 216.1344 | 8.153509 | 241.407 | 6.716113 | 273.45 | 8.402663 | 251.0229 | 6.718348 | 232.6959
6.705563 | 216.0702 | 8.169874 | 241.2693 | 6.729032 | 273.4694 | 8.418992 | 250.9035 | 6.731298 | 232.5988
6.718434 | 215.9833 | 8.186176 | 241.1082 | 6.742014 | 273.3501 | 8.435322 | 250.7787 | 6.744272 | 232.5353
6.731306 | 215.9489 | 8.202526 | 240.9034 | 6.754965 | 273.1844 | 8.451651 | 250.624 | 6.757278 | 232.4845
6.744178 | 215.9197 | 8.218859 | 240.7595 | 6.76786 | 273.0666 | 8.467981 | 250.4498 | 6.77026 | 232.3647
6.75705 | 215.8985 | 8.235232 | 240.5309 | 6.780732 | 272.9691 | 8.48431 | 250.2248 | 6.78321 | 232.269
6.769819 | 215.8843 | 8.251589 | 240.1877 | 6.793706 | 272.8863 | 8.50064 | 249.9927 | 6.796161 | 232.1505
6.782644 | 215.871 | 8.267876 | 239.9923 | 6.806633 | 272.7916 | 8.517025 | 249.7903 | 6.809166 | 232.0612
6.795492 | 215.8296 | 8.284162 | 239.888 | 6.819583 | 272.7292 | 8.533355 | 249.6285 | 6.822116 | 231.9803
6.808332 | 215.8233 | 8.30048 | 239.7422 | 6.832533 | 272.7253 | 8.549684 | 249.4615 | 6.835075 | 231.798
6.82118 | 215.833 | 8.316806 | 239.5413 | 6.84546 | 272.7938 | 8.566014 | 249.2889776 | 6.848002 | 231.6706
6.833997 | 215.8655 | 8.333163 | 239.3916 | 6.858387 | 272.8675 | 8.582343 | 249.1218 | 6.860897 | 231.6463
6.846837 | 215.9006 | 8.349496 | 239.2643 | 6.871345 | 272.9395 | 8.598672531 | 249.0041 | 6.873816 | 231.5846
6.859709 | 215.9355 | 8.365791 | 239.1254 | 6.884304 | 272.9935 | 8.614978 | 248.8581 | 6.886743 | 231.5053
6.872502 | 215.9785 | 8.382069 | 239.0334 | 6.897254 | 273.0215 | 8.631363 | 248.7878 | 6.899614 | 231.4427
6.885327 | 215.996 | 8.398301 | 238.9008 | 6.910205 | 273.0075 | 8.647725 | 248.6873 | 6.912518 | 231.3811
6.898175 | 216.0294 | 8.414548 | 238.8223 | 6.92321 | 272.9752 | 8.664086 | 248.5412 | 6.925468 | 231.2529
6.911015 | 216.0697 | 8.430826 | 238.738 | 6.936184 | 272.9514 | 8.680424 | 248.367 | 6.938387 | 231.174
6.92391 | 216.0697 | 8.447042 | 238.6933 | 6.949142 | 272.9004 | 8.696777 | 248.193 | 6.951338 | 231.1033
6.936814 | 216.0599 | 8.463273 | 238.6095 | 6.962148 | 272.8463 | 8.713139 | 248.0541 | 6.964319 | 231.1153
6.949662 | 216.0625 | 8.479457 | 238.5359 | 6.975153 | 272.7682 | 8.729548 | 247.9077 | 6.977246 | 231.1475
6.96251 | 216.026 | 8.495618 | 238.5523 | 6.988127 | 272.7239 | 8.745957617 | 247.7368 | 6.990197 | 231.118
6.975358 | 215.8941 | 8.511833 | 238.6978 | 7.001109 | 272.6185 | 8.762319 | 247.5748 | 7.003147 | 231.0698
6.98823 | 215.7727 | 8.527978 | 238.8088 | 7.014115 | 272.5049 | 8.778649 | 247.5431 | 7.016066 | 231.066
7.001101 | 215.6688 | 8.544146 | 238.8932 | 7.02712 | 272.3856 | 8.79501 | 247.4954 | 7.028985 | 231.0634
7.013973 | 215.5689 | 8.560362 | 238.9341 | 7.040079 | 272.2717 | 8.811339 | 247.4528 | 7.041912 | 231.0634
7.026869 | 215.4967 | 8.576562 | 239.1077 | 7.053116 | 272.1778 | 8.827677 | 247.4242 | 7.054815 | 231.1164
7.039788 | 215.4178 | 8.592777 | 239.265 | 7.066121 | 272.0394 | 8.844062 | 247.3483 | 7.067766 | 231.1572
7.052691 | 215.3308 | 8.608946 | 239.4522 | 7.079127 | 271.9729 | 8.860424 | 247.2513 | 7.080661 | 231.1794
7.065618 | 215.3625 | 8.625083 | 239.6323 | 7.092109 | 271.935 | 8.876785 | 247.2231 | 7.093556 | 231.2215
7.078544 | 215.3644 | 8.641227 | 239.8662 | 7.105067 | 271.9202 | 8.893147 | 247.1861 | 7.106483 | 231.2676
7.091471 | 215.3731 | 8.657396 | 240.0446 | 7.118049 | 271.9663 | 8.909508 | 247.3159 | 7.119378 | 231.3362
7.104422 | 215.3561 | 8.673525 | 240.1965 | 7.131054 | 271.9862 | 8.925894 | 247.3457 | 7.13225 | 231.4328
7.117372 | 215.4403 | 8.689677 | 240.381 | 7.144028 | 271.9761 | 8.942279 | 247.3546096 | 7.145146 | 231.4732
7.130378 | 215.4192 | 8.705846 | 240.5522 | 7.156979 | 271.9742 | 8.958697 | 247.3914 | 7.158017 | 231.4539
7.14336 | 215.4062 | 8.721983 | 240.7599 | 7.169984 | 272.0043 | 8.975082 | 247.3563 | 7.170889 | 231.4707
7.156365 | 215.424 | 8.738088 | 240.9542 | 7.182966 | 272.0099 | 8.991467 | 247.3523 | 7.183784 | 231.4523
7.169292 | 215.5445 | 8.754217 | 241.0608 | 7.195917 | 272.0182 | 9.007861 | 247.3121 | 7.196656 | 231.4676
7.182219 | 215.7188 | 8.770386 | 241.1893 | 7.208922 | 272.033 | 9.024246 | 247.3228 | 7.209552 | 231.4868
7.195138 | 215.8232 | 8.786554 | 241.3594 | 7.221873 | 272.2772 | 9.040608 | 247.3037 | 7.222423 | 231.4679
7.208041 | 215.9181 | 8.802683 | 241.5244 | 7.234854 | 272.475 | 9.057025 | 247.3179 | 7.23535 | 231.397
7.220936 | 215.9912 | 8.81878 | 241.7026 | 7.247868 | 272.6671 | 9.073467 | 247.2483 | 7.248245 | 231.3594
7.233808 | 216.0874 | 8.834839 | 241.875 | 7.26085 | 272.9011 | 9.089884 | 247.1633 | 7.261172 | 231.3773
7.246703 | 216.2453 | 8.850921 | 242.0666 | 7.2738 | 273.2099 | 9.106277 | 247.0644 | 7.274044 | 231.4023
7.25963 | 216.3587 | 8.866971 | 242.2921 | 7.286806 | 273.5198 | 9.122719 | 246.9516 | 7.286971 | 231.3699
7.272533 | 216.4413 | 8.88295 | 242.4618 | 7.299866 | 273.7929 | 9.139136 | 246.8477 | 7.299866 | 231.351
7.285484 | 216.4971 | 8.898867 | 242.6877 | 7.312927 | 274.0185 | 9.155578 | 246.7527 | 7.312793 | 231.2977
7.298513 | 216.5233 | 8.914799 | 243.0719 | 7.32594 | 274.2334 | 9.172019 | 246.6906 | 7.32572 | 231.2272
7.311542 | 216.5748 | 8.930716 | 243.355 | 7.338993 | 274.4387 | 9.188405 | 246.6492 | 7.338623 | 231.1409
7.324524 | 216.6458 | 8.946672 | 243.5454 | 7.352054 | 274.575 | 9.204846 | 246.4463 | 7.351518 | 231.1236
7.337561 | 216.7192 | 8.962565 | 243.7483 | 7.365114 | 274.6962 | 9.221287 | 246.3613 | 7.364437 | 231.1729
7.35059 | 216.7899 | 8.978544 | 243.9707 | 7.378198 | 274.7677 | 9.237729 | 246.2709 | 7.377388 | 231.1936
7.363682 | 216.7962 | 8.994485 | 244.1524 | 7.391227 | 274.8539 | 9.25417 | 246.1822 | 7.390346 | 231.1863
7.376774 | 216.8361 | 9.010401 | 244.3298 | 7.404256 | 274.9872 | 9.270636 | 246.0952 | 7.403273 | 231.2029
7.38989 | 216.8666 | 9.026373 | 244.4398 | 7.417309 | 275.1243 | 9.287101 | 246.0321 | 7.416176 | 231.2409
7.403029 | 216.8757 | 9.042352 | 244.5176 | 7.430401 | 275.1981 | 9.303543 | 245.9623 | 7.429127 | 231.2784
7.416168 | 216.893 | 9.058371 | 244.6109 | 7.443462 | 275.3257 | 9.319984 | 245.9148 | 7.442077 | 231.2646
7.429284 | 216.9063 | 9.074359 | 244.7232 | 7.456491 | 275.4441 | 9.336425 | 245.8847 | 7.454972 | 231.3251
7.442423 | 216.9211 | 9.090338 | 244.7463 | 7.469575 | 275.5757 | 9.352867 | 245.8529 | 7.467899 | 231.3337
7.455507 | 216.9803 | 9.106279 | 244.7615 | 7.482628 | 275.7491 | 9.369364 | 245.7815 | 7.480826 | 231.3449
7.468592 | 217.0249 | 9.122258 | 244.8204 | 7.495657 | 275.9076 | 9.385886 | 245.7337 | 7.493721 | 231.286
7.481707 | 217.0653 | 9.138245 | 244.8584 | 7.508686 | 276.17 | 9.402327 | 245.6844 | 7.506617 | 231.2073
7.49487 | 217.1218 | 9.154209 | 244.8914 | 7.521747 | 276.4009 | 9.418768 | 245.6023 | 7.519544 | 231.1406
7.508009 | 217.2335 | 9.170157 | 244.9425 | 7.534776 | 276.6871 | 9.435209916 | 245.5049 | 7.532439 | 231.0792
7.521149 | 217.3276 | 9.186098 | 245.0309 | 7.547805 | 276.9814 | 9.451651 | 245.3812 | 7.545397 | 230.9965
7.534319 | 217.4028 | 9.202046 | 245.1375 | 7.560834 | 277.2609 | 9.468093 | 245.2971 | 7.558324 | 230.9338
7.547459 | 217.4102 | 9.218009 | 245.2958 | 7.573918 | 277.5306 | 9.484534 | 245.2076 | 7.571251 | 230.8104
7.560629 | 217.4832 | 9.233902 | 245.4296 | 7.586979 | 277.803 | 9.501 | 245.106 | 7.584201 | 230.6344
7.5738 | 217.5653 | 9.249843 | 245.5089 | 7.600039 | 278.0462 | 9.517417 | 245.0342 | 7.597152 | 230.4954
7.586963 | 217.6222 | 9.265869 | 245.5851 | 7.613124 | 278.2676 | 9.533834 | 244.9364 | 7.610134 | 230.3481
7.600157 | 217.6216 | 9.281833 | 245.6123 | 7.626231 | 278.5451 | 9.550252 | 244.8714287 | 7.623116 | 230.2051
7.613352 | 217.6305 | 9.297655 | 245.671 | 7.639339 | 278.7834 | 9.566661 | 244.7894 | 7.636098 | 230.0543
7.626515 | 217.71 | 9.313737 | 245.7702 | 7.6524 | 279.0366 | 9.583103 | 244.6918 | 7.649056 | 229.9048
7.639677 | 217.7988 | 9.329835 | 245.8588 | 7.66546 | 279.2387 | 9.59952 | 244.6357 | 7.662014 | 229.7249
7.652872 | 217.9142 | 9.345885 | 245.9395 | 7.678521 | 279.4713 | 9.615938 | 244.614 | 7.674965 | 229.5926
7.666035 | 218.0592 | 9.361912 | 246.0432 | 7.691629 | 279.6916 | 9.632347 | 244.5339 | 7.687994 | 229.4699
7.679174 | 218.2174 | 9.377946 | 246.1559 | 7.704713 | 279.9037 | 9.648788 | 244.4263 | 7.700976 | 229.3985
7.692321 | 218.3354 | 9.394044 | 246.2013 | 7.717797 | 280.1196 | 9.665206 | 244.296 | 7.713926 | 229.3165
7.705507 | 218.4705 | 9.410165 | 246.2886 | 7.730936 | 280.3124 | 9.681615 | 244.2315 | 7.726884 | 229.204
7.71867 | 218.5909 | 9.42631 | 246.2997 | 7.74402 | 280.4907 | 9.698113 | 244.2116 | 7.739843 | 229.1549
7.731865 | 218.7444 | 9.442431 | 246.3315 | 7.757136 | 280.6033 | 9.714554 | 244.195 | 7.752793 | 229.1731
7.745059 | 218.9096 | 9.458576 | 246.3915 | 7.770189 | 280.6949 | 9.730988 | 244.1615 | 7.765744 | 229.2278
7.758253 | 219.0256 | 9.474713 | 246.4466 | 7.783242 | 280.7823 | 9.747405 | 244.1201 | 7.778694 | 229.2521
7.771448 | 219.1695 | 9.490826 | 246.4861 | 7.796302 | 280.8588 | 9.763846 | 244.0068 | 7.791621 | 229.2578
7.784642 | 219.2668 | 9.506963 | 246.4373 | 7.809363 | 281.0024 | 9.780311875 | 243.9175 | 7.804579 | 229.237
7.797836 | 219.3877 | 9.523124 | 246.3662 | 7.822423 | 281.1073 | 9.796753 | 243.9039 | 7.817482 | 229.2479
7.811023 | 219.4731 | 9.539315 | 246.3353 | 7.835484 | 281.2281 | 9.813195 | 243.878308 | 7.830464 | 229.2748
7.824186 | 219.5864 | 9.555586 | 246.2615 | 7.848568 | 281.3849 | 9.829612 | 243.8854 | 7.843415 | 229.319
7.837301 | 219.7012 | 9.571959 | 246.064 | 7.861652 | 281.5603 | 9.846054 | 243.8494 | 7.856365 | 229.4067
7.850417 | 219.7111 | 9.588356 | 245.8363 | 7.874744 | 281.7517 | 9.862495 | 243.7324 | 7.869339 | 229.4874
7.863556 | 219.7424 | 9.604776 | 245.6579 | 7.887836 | 282.0057 | 9.878936 | 243.7554 | 7.882321 | 229.5129
7.876664 | 219.7471 | 9.621227 | 245.4446 | 7.900897 | 282.2463 | 9.895322 | 243.6971464 | 7.895303 | 229.5576
7.88978 | 219.7491 | 9.637585 | 245.277 | 7.913958 | 282.5446 | 9.911763 | 243.6334 | 7.908308 | 229.5682
7.902887 | 219.7793 | 9.65395 | 245.0877 | 7.927042 | 282.7957 | 9.928205 | 243.5166 | 7.921338 | 229.53
7.915995 | 219.8093 | 9.670362 | 244.8369 | 7.940212 | 282.9209 | 9.944622 | 243.3879 | 7.934375 | 229.5009
7.929056 | 219.8737 | 9.686758 | 244.6437 | 7.953328 | 283.0289 | 9.961064 | 243.199 | 7.947459 | 229.4503
7.942116 | 219.9764 | 9.703226 | 244.276 | 7.966412 | 283.1827 | 9.977505 | 243.0289 | 7.960488 | 229.3854
7.955169 | 220.1018 | 9.719685 | 243.965 | 7.979528 | 283.2694 | 9.99397 | 242.8038 | 7.973517 | 229.3811
7.968198 | 220.2177 | 9.736153 | 243.6257 | 7.992612 | 283.3989 | 10.01044 | 242.5822 | 7.986577 | 229.3638
7.981204 | 220.3562 | 9.752596 | 243.3516 | 8.005673 | 283.5536 | 10.0269 | 242.3813 | 7.999693 | 229.3291
7.994209 | 220.5052 | 9.769119 | 243.1153 | 8.018765 | 283.6974 | 10.04334 | 242.2457 | 8.012754 | 229.3244
8.007238 | 220.6565 | 9.785673 | 242.514 | 8.031857 | 283.8703 | 10.05975 | 242.0571 | 8.025814 | 229.3408
8.020299 | 220.7667 | 9.802164 | 242.0816 | 8.044972 | 283.999 | 10.07619 | 241.8682 | 8.038899 | 229.2988
8.033328 | 220.8994 | 9.818678 | 241.7826 | 8.058057 | 284.1277 | 10.09263 | 241.695 | 8.051983 | 229.296
8.046357 | 221.0479 | 9.835248 | 241.4735 | 8.071117 | 284.2443 | 10.1091 | 241.5067 | 8.065075 | 229.3012
8.059418 | 221.1552 | 9.851857 | 241.1194 | 8.084201 | 284.3156 | 10.12557 | 241.3118147 | 8.078135 | 229.2751
8.072423 | 221.2454 | 9.868513 | 240.7897 | 8.097293 | 284.3814 | 10.14206 | 241.0859 | 8.09122 | 229.2283
8.085397 | 221.4061 | 9.88509 | 240.4654 | 8.110354 | 284.4684 | 10.15853 | 240.8174695 | 8.104382 | 229.238
8.098371 | 221.5297 | 9.901684 | 240.1861 | 8.123383 | 284.5793 | 10.17497 | 240.5766 | 8.117498 | 229.2373
8.111322 | 221.6625 | 9.918301 | 239.9914 | 8.136444 | 284.7489 | 10.19144 | 240.3017 | 8.13059 | 229.2418
8.12428 | 221.8124 | 9.934839 | 239.7753 | 8.149504 | 284.8786 | 10.20792483 | 240.0781 | 8.143674 | 229.2382
8.137199 | 222.0125 | 9.951416 | 239.6131 | 8.162541 | 284.9973 | 10.22439 | 239.8443 | 8.156758 | 229.2556
8.150071 | 222.2376 | 9.968088 | 239.4597 | 8.175602 | 285.1201 | 10.24089 | 239.6142 | 8.169843 | 229.3004
8.162943 | 222.4371 | 9.984555 | 239.2912 | 8.188662 | 285.2547 | 10.25735 | 239.3946 | 8.183006 | 229.3126
8.175814 | 222.5166 | 10.00106 | 239.1001 | 8.201747 | 285.4093 | 10.27382 | 239.0339 | 8.196192 | 229.3286
8.188686 | 222.5997 | 10.01758 | 238.9241 | 8.214862 | 285.5356 | 10.29028 | 238.6696266 | 8.209339 | 229.3759
8.201558 | 222.6907 | 10.03416 | 238.7365 | 8.227923 | 285.6701 | 10.30673 | 238.3606 | 8.222455 | 229.478
8.214453 | 222.7288 | 10.05072 | 238.4702 | 8.24096 | 285.7885 | 10.32314 | 238.0574 | 8.235594 | 229.5577
8.227349 | 222.7841 | 10.06718 | 238.3042 | 8.254044 | 285.8826 | 10.33961 | 237.7761 | 8.248765 | 229.6317
8.240275 | 222.8363 | 10.08358 | 238.1514 | 8.267105 | 285.9939 | 10.35604958 | 237.4593 | 8.261928 | 229.749
8.253202 | 222.882 | 10.09995 | 238.0756 | 8.280142 | 286.104 | 10.37241 | 237.1135 | 8.275146 | 229.7369
8.266129 | 222.9129 | 10.11636 | 237.9855 | 8.293171 | 286.2913 | 10.38885 | 236.7882 | 8.28834 | 229.7274
8.279079 | 222.912 | 10.13279 | 237.8673 | 8.306231 | 286.4361 | 10.40527 | 236.4819 | 8.301479 | 229.7154
8.292085 | 222.9635 | 10.14914 | 237.7636 | 8.319292 | 286.5609 | 10.42168 | 236.2459 | 8.314673 | 229.6824
8.305067 | 222.9346 | 10.16561 | 237.5946 | 8.332376 | 286.6936 | 10.43809 | 236.111 | 8.327891 | 229.6103
8.318017 | 222.931 | 10.1821 | 237.5206 | 8.34546 | 286.8247 | 10.45447 | 235.971 | 8.341109 | 229.5228
8.331046 | 222.9244 | 10.19859 | 237.4771 | 8.358521 | 286.9997 | 10.47084 | 235.795 | 8.354272 | 229.4615
8.344052 | 222.9758 | 10.21512 | 237.4271 | 8.37155 | 287.172 | 10.48722 | 235.665 | 8.367411 | 229.4028
8.357089 | 222.9996 | 10.23165 | 237.3685 | 8.384555 | 287.3214 | 10.50358 | 235.5469 | 8.380582 | 229.3676
8.370118 | 223.0288 | 10.24814 | 237.2808 | 8.397561 | 287.472 | 10.51994 | 235.3967 | 8.393753 | 229.3102
8.383179 | 223.1019 | 10.26472 | 237.2543 | 8.410566 | 287.5985 | 10.53633 | 235.3164 | 8.406892 | 229.2371
8.396231 | 223.1972 | 10.28121 | 237.2573 | 8.423572 | 287.6692 | 10.55271 | 235.1667 | 8.420031 | 229.1886
8.409268 | 223.3174 | 10.29769 | 237.3058 | 8.436601 | 287.7607 | 10.56913 | 235.0082 | 8.433171 | 229.1001
8.422329 | 223.445 | 10.31422 | 237.3643 | 8.449583 | 287.8669 | 10.58549 | 234.8534 | 8.446286 | 229.0829
8.435366 | 223.6002 | 10.33068 | 237.4778 | 8.46262 | 287.9807 | 10.60186 | 234.7635 | 8.459371 | 229.0831
8.448403 | 223.7366 | 10.34712 | 237.6147 | 8.47557 | 288.1743 | 10.61824 | 234.6113 | 8.47251 | 229.0609
8.461463 | 223.7807 | 10.36353 | 237.772 | 8.488521 | 288.3375 | 10.63463 | 234.4932 | 8.485594 | 229.0003
8.474493 | 223.8153 | 10.37992 | 237.9852 | 8.501503 | 288.5098 | 10.65096 | 234.3618 | 8.49871 | 228.9929
8.48753 | 223.8197 | 10.39631 | 238.2052 | 8.514453 | 288.7338 | 10.66734 | 234.2997 | 8.511825 | 228.967
8.500614 | 223.8224 | 10.41272 | 238.4526 | 8.527435 | 288.944 | 10.6837 | 234.2226 | 8.52491 | 228.905
8.513706 | 223.8419 | 10.42913 | 238.7518 | 8.540417 | 289.1195 | 10.70009 | 234.1605 | 8.537994 | 228.8874
8.526766 | 223.8901 | 10.44563 | 238.7137 | 8.553423 | 289.2869 | 10.71645 | 234.112 | 8.551109 | 228.8009
8.539858 | 223.9316 | 10.46202 | 239.1777 | 8.566397 | 289.4184 | 10.73281 | 234.0668 | 8.564225 | 228.7158
8.552911 | 224.0114 | 10.47854 | 239.4649 | 8.579378 | 289.5883 | 10.7492 | 234.0248 | 8.577309 | 228.7178
8.565972 | 224.0738 | 10.49493 | 239.664 | 8.592384 | 289.7723 | 10.76556 | 234 | 8.590425 | 228.6523
8.579032 | 224.14 | 10.51128 | 239.9047 | 8.605389 | 289.9365 | 10.78194 | 234.0042 | 8.603509 | 228.553
8.592093 | 224.1736 | 10.52764 | 240.1855 | 8.618371 | 290.155 | 10.7983 | 234.0285 | 8.616593 | 228.5125
8.605177 | 224.2489 | 10.54393 | 240.4634 | 8.631345 | 290.3735 | 10.81466 | 234.0054 | 8.629709 | 228.4384
8.618316 | 224.2716 | 10.56028 | 240.6977 | 8.644351 | 290.5403 | 10.83102 | 234.016 | 8.642769 | 228.3756874
8.631456 | 224.3246 | 10.57666 | 240.9107 | 8.657356 | 290.6856 | 10.84741 | 234.0365 | 8.655877 | 228.3172
8.64465 | 224.3615 | 10.59305 | 241.1281 | 8.670338 | 290.8494 | 10.86377 | 234.0843 | 8.668985 | 228.2092
8.657836 | 224.4309 | 10.60939 | 241.0606 | 8.683344 | 291.0094 | 10.88013 | 234.1049 | 8.682101 | 228.1271
8.671031 | 224.4452 | 10.62575 | 240.9675 | 8.696349 | 291.1189 | 10.89651 | 234.1016 | 8.695185 | 228.036
8.684304 | 224.3806 | 10.64214 | 240.7982 | 8.7093 | 291.1525 | 10.91287 | 234.1473 | 8.708269 | 227.9098
8.697585 | 224.3158 | 10.65844 | 240.6679 | 8.722305 | 291.1699 | 10.92924 | 234.2215 | 8.721306 | 227.8265
8.710889 | 224.2569 | 10.67467 | 240.6514 | 8.735256 | 291.1561 | 10.94562 | 234.349 | 8.734343 | 227.7357
8.724217 | 224.1261 | 10.69098 | 240.633 | 8.74823 | 291.0685 | 10.96196 | 234.4427 | 8.747451 | 227.5615
8.73749 | 223.9967 | 10.70729 | 240.5919 | 8.761212 | 290.9601 | 10.97834 | 234.5512 | 8.760511 | 227.3772
8.750795 | 223.9275 | 10.7236 | 240.6203 | 8.774217 | 290.8805 | 10.99475 | 234.6144 | 8.773596 | 227.1927
8.764091 | 223.8699 | 10.73991 | 240.5397 | 8.787223 | 290.8195 | 11.01114 | 234.6002 | 8.786648 | 226.966
8.777341 | 223.815 | 10.75626 | 240.5092 | 8.800228 | 290.7835 | 11.02758 | 234.5793 | 8.799709 | 226.7403
8.79059 | 223.7967 | 10.77259 | 240.4606 | 8.813202 | 290.7831 | 11.04402 | 234.6087 | 8.812714 | 226.6059
8.803808 | 223.7772 | 10.78941 | 239.3318 | 8.826184 | 290.7865 | 11.06049 | 234.5252 | 8.825751 | 226.4222
8.817026 | 223.7472 | 10.80622 | 238.4891 | 8.839221 | 290.8099 | 11.07695 | 234.5124 | 8.838843 | 226.2511
8.830197 | 223.7095 | 10.82309 | 237.7795 | 8.852227 | 290.8427 | 11.09343 | 234.4859 | 8.851904 | 226.0509
8.843391 | 223.7295 | 10.83988 | 237.1804 | 8.865208 | 290.8755 | 11.10987 | 234.4542 | 8.864933 | 225.9001
8.85664 | 223.7363 | 10.85662 | 236.619 | 8.878159 | 290.8688 | 11.12637 | 234.4038 | 8.877939 | 225.787
8.86978 | 223.6884 | 10.87334 | 236.0741 | 8.891188 | 290.8319 | 11.14286 | 234.3182 | 8.891023 | 225.6321
8.882974 | 223.6455 | 10.88999 | 235.5848 | 8.904225 | 290.7569 | 11.15933 | 234.1854 | 8.904083 | 225.5123
8.896113 | 223.6249 | 10.90662 | 235.1789 | 8.917286 | 290.7056 | 11.17582 | 234.0437 | 8.917144 | 225.3562
8.909308 | 223.6053 | 10.92312 | 234.9408 | 8.93037 | 290.5152 | 11.19234 | 233.864 | 8.930173 | 225.1747
8.92247 | 223.6198 | 10.93953 | 234.7367 | 8.94343 | 290.3476 | 11.20886 | 233.6406 | 8.943234 | 225.0368
8.935641 | 223.5938 | 10.95596 | 234.5272 | 8.956459 | 290.2602 | 11.22536 | 233.4714 | 8.956294 | 224.8967
8.948836 | 223.5106 | 10.9724 | 234.2405 | 8.969496 | 290.1676 | 11.24188 | 233.297 | 8.969355 | 224.7142
8.962054 | 223.435 | 10.98882 | 233.9158 | 8.982549 | 290.0944 | 11.25837 | 233.1643 | 8.982384 | 224.4658
8.975271 | 223.3138 | 11.00537 | 233.5025 | 8.99561 | 290.0163 | 11.27486 | 233.0347 | 8.995476 | 224.1535
8.988489 | 223.2146 | 11.02192 | 233.1536 | 9.008639 | 289.9304 | 11.29138 | 232.9509 | 9.008482 | 223.8657
9.001676 | 223.1613 | 11.03845 | 232.8435 | 9.021699 | 289.897 | 11.3079 | 232.8336 | 9.021518 | 223.6592
9.014894 | 223.0845 | 11.05494 | 232.6243 | 9.034729 | 289.8976 | 11.32445 | 232.7346 | 9.034524 | 223.4385
9.028112 | 222.9792 | 11.07143 | 232.3143 | 9.047766 | 289.8928 | 11.34095 | 232.5735 | 9.04753 | 223.2361
9.041306 | 222.8922 | 11.08788 | 232.0163 | 9.060795 | 289.8458 | 11.35745 | 232.4477 | 9.060566 | 223.1006
9.0545 | 222.7608 | 11.10436 | 231.6989 | 9.073855 | 289.787 | 11.37392 | 232.2998 | 9.073517 | 222.9575
9.06775 | 222.5746 | 11.12073 | 231.69 | 9.086861 | 289.769 | 11.39044 | 232.0999 | 9.086491 | 222.7941
9.081023 | 222.326 | 11.13709 | 231.5505 | 9.099898 | 289.7692 | 11.407 | 231.8867 | 9.099441 | 222.6515
9.094304 | 222.0812 | 11.1534 | 231.4359 | 9.112927 | 289.7039 | 11.42355 | 231.6584 | 9.1124 | 222.5303
9.107553 | 221.8459 | 11.16976 | 231.3432 | 9.125964 | 289.633 | 11.4401 | 231.3852 | 9.125327 | 222.4429
9.120803 | 221.5925 | 11.1861 | 231.2324 | 9.139024 | 289.5818 | 11.45664934 | 230.8741 | 9.138277 | 222.3889
9.134052 | 221.2904 | 11.2024 | 231.0334 | 9.152085 | 289.5435 | 11.47317 | 230.4729 | 9.151251 | 222.3014
9.147325 | 220.8586 | 11.21873 | 230.8515 | 9.165177 | 289.5141 | 11.4897 | 230.0723 | 9.164178 | 222.2348
9.160551 | 220.5377 | 11.235 | 230.6885 | 9.178206 | 289.5177 | 11.50628 | 229.6851 | 9.177105 | 222.1911
9.1738 | 220.2556 | 11.25124 | 230.4444 | 9.19129 | 289.4701 | 11.52285 | 229.2528 | 9.190008 | 222.1642
9.186963 | 219.9854 | 11.26751 | 230.0661 | 9.20443 | 289.4208 | 11.53946 | 228.7959 | 9.202911 | 222.1221
9.200134 | 219.7293 | 11.28392 | 229.9188 | 9.217467 | 289.4321 | 11.55603 | 228.3442 | 9.21583 | 221.9899
9.213273 | 219.515 | 11.30025 | 229.7618 | 9.230551 | 289.4901 | 11.57259 | 227.8448 | 9.228757 | 221.8925
9.226357 | 219.3647 | 11.31656 | 229.6854 | 9.243643 | 289.5068 | 11.58916 | 227.3421 | 9.241707 | 221.7848
9.239465 | 219.187 | 11.33288 | 229.5671 | 9.256703 | 289.5509 | 11.60572 | 226.866 | 9.254658 | 221.6311
9.252549 | 219.1123 | 11.34918 | 229.3819 | 9.269788 | 289.672 | 11.6223 | 226.4106 | 9.267608 | 221.5019
9.26561 | 219.0586 | 11.36541 | 229.2214 | 9.282825 | 289.8847 | 11.63892 | 225.9221 | 9.280511 | 221.3565
9.278749 | 219.0019 | 11.38163 | 229.1036 | 9.295885 | 290.1311 | 11.6555 | 225.4121 | 9.293462 | 221.1638
9.291833 | 218.914 | 11.39786 | 228.9793 | 9.308969 | 290.3483 | 11.67211 | 224.9031 | 9.306357 | 220.9965
9.304925 | 218.8167 | 11.41408 | 228.9042 | 9.322006 | 290.5808 | 11.68872 | 224.4827 | 9.319284 | 220.887
9.318041 | 218.6713 | 11.43031 | 228.7661 | 9.33509 | 290.5564 | 11.70527 | 224.0878 | 9.332211 | 220.7696
9.331149 | 218.4857 | 11.44652 | 228.6566 | 9.348206 | 290.5786 | 11.72182 | 223.6642 | 9.345161 | 220.6598
9.344288 | 218.3051 | 11.46222 | 229.6279 | 9.361267 | 290.6243 | 11.73837 | 223.318 | 9.358057 | 220.5835
9.357427 | 218.1206 | 11.47791 | 230.3586 | 9.374272 | 290.7707 | 11.7549 | 222.9215 | 9.371007 | 220.4571
9.37059 | 217.8921 | 11.49362 | 230.9742 | 9.387278 | 290.9626 | 11.77144 | 222.5632 | 9.383934 | 220.3794
9.383777 | 217.6597 | 11.50933 | 231.5403 | 9.400338 | 291.1123 | 11.78802 | 222.1585 | 9.396837 | 220.3159
9.396916 | 217.4108 | 11.52504 | 232.082 | 9.413423 | 291.3009 | 11.80454 | 221.6199 | 9.409764 | 220.2393
9.410087 | 217.1842 | 11.54086 | 232.4945 | 9.426459 | 291.4766 | 11.82106 | 221.1663 | 9.422691 | 220.158
9.423226 | 216.9705 | 11.55675 | 232.8812 | 9.439489 | 291.6967 | 11.83764 | 220.741 | 9.435618 | 220.0711
9.43642 | 216.758 | 11.57258 | 233.23 | 9.452518 | 291.8877 | 11.85422 | 220.253 | 9.448537 | 219.9896
9.449504 | 216.4997 | 11.58844 | 233.5333 | 9.465547 | 292.1781 | 11.87074 | 219.8839 | 9.461487 | 219.9274
9.46262 | 216.1277 | 11.60445 | 233.7177 | 9.478576 | 292.4761 | 11.88726 | 219.4834 | 9.474437 | 219.8269
9.475736 | 215.8425 | 11.6205 | 233.9304 | 9.491605 | 292.7044 | 11.90381 | 219.0436 | 9.487419 | 219.7133
9.488843 | 215.6311 | 11.63651 | 234.1717 | 9.504634 | 292.9271 | 11.9203 | 218.6702 | 9.500393 | 219.6602
9.501928 | 215.3784 | 11.65248 | 234.3739 | 9.517726 | 293.1256 | 11.93688 | 218.2666 | 9.513375 | 219.6033
9.514988 | 215.1737 | 11.66842 | 234.6584 | 9.530787 | 293.3487 | 11.95343 | 217.8928 | 9.526349 | 219.65
9.528049 | 214.9546 | 11.68438 | 234.9287 | 9.543871 | 293.5741 | 11.9699 | 217.5692 | 9.539355 | 219.7041
9.541164 | 214.7496 | 11.70035 | 235.1441 | 9.556932 | 293.6124 | 11.9864 | 217.2261 | 9.552305 | 219.7324
9.554256 | 214.5666 | 11.71626 | 235.3904 | 9.569961 | 293.6326 | 12.00292 | 216.8034 | 9.565311 | 219.6965
9.567317 | 214.4355 | 11.73212 | 235.6902 | 9.583013 | 293.6202 | 12.01942 | 216.4241 | 9.578316 | 219.6515
9.580401 | 214.2745 | 11.74798 | 235.9648 | 9.59605 | 293.6431 | 12.03591 | 216.0413 | 9.591345 | 219.5531
9.593509 | 214.0943 | 11.76385 | 236.2317 | 9.609056 | 293.7038 | 12.05246 | 215.6601 | 9.604406 | 219.4505
9.606625 | 213.8834 | 11.77969 | 236.4871 | 9.622164 | 293.734 | 12.06892 | 215.3606 | 9.617443 | 219.407
9.619709 | 213.6977 | 11.79552 | 236.672 | 9.635271 | 293.751 | 12.08539 | 215.1123 | 9.630504 | 219.3302
9.632793 | 213.5479 | 11.8113 | 236.8728 | 9.648332 | 293.7854 | 12.10183 | 214.8445 | 9.643564 | 219.2124
9.645909 | 213.398 | 11.82715 | 237.0543 | 9.661393 | 293.8261 | 12.11827 | 214.6465 | 9.656617 | 219.1023
9.659024 | 213.2249 | 11.84303 | 237.1624 | 9.674453 | 293.8564 | 12.13469 | 214.7281 | 9.669654 | 218.9033
9.672132 | 213.0488 | 11.8589 | 237.3194 | 9.687482 | 293.857 | 12.15116 | 214.6764 | 9.682691 | 218.7096
9.685216 | 212.9429 | 11.87484 | 237.3868 | 9.700511 | 293.8666 | 12.16763 | 214.6497 | 9.695775 | 218.5288
9.698324 | 212.7991 | 11.89083 | 237.4663 | 9.713548 | 293.8916 | 12.18407 | 214.4743 | 9.708836 | 218.3488
9.711408 | 212.6243 | 11.90681 | 237.5909 | 9.726585 | 293.9543 | 12.20051 | 214.3552 | 9.721896 | 218.1616
9.724524 | 212.3632 | 11.92272 | 237.8367 | 9.739614 | 293.9938 | 12.21693 | 214.2891 | 9.734949 | 218.0074
9.73764 | 212.0773 | 11.93854 | 238.1487 | 9.752675 | 294.029 | 12.23335 | 214.2295 | 9.748009 | 217.8324
9.750779 | 211.8043 | 11.95437 | 238.4891 | 9.765712 | 293.9762 | 12.24976 | 214.2147 | 9.761094 | 217.6621
9.763918 | 211.521 | 11.97025 | 238.6894 | 9.778765 | 294.0512 | 12.26622 | 214.1813 | 9.774131 | 217.5138
9.777034 | 211.23 | 11.98612 | 238.8512 | 9.791794 | 294.1337 | 12.28269 | 214.0928 | 9.787191 | 217.4277
9.790149 | 210.8903 | 12.00202 | 239.0067 | 9.804831 | 294.2092 | 12.29913 | 214.0922 | 9.800252 | 217.3476
9.803234 | 210.62 | 12.01801 | 239.16 | 9.817891 | 294.2662 | 12.31555 | 214.1693 | 9.813336 | 217.2906
9.816326 | 210.3598 | 12.03397 | 239.2798 | 9.830976 | 294.301 | 12.33196 | 214.1659 | 9.826365 | 217.2429
9.829434 | 210.0612 | 12.04993 | 239.375 | 9.844013 | 294.3153 | 12.34835 | 214.2995 | 9.839426 | 217.1795
9.842573 | 209.6854 | 12.06596 | 239.4873 | 9.857097 | 294.2374 | 12.36476 | 214.2962 | 9.852486 | 217.1019
9.855681 | 209.3676 | 12.08197 | 239.5915 | 9.870157 | 294.1758 | 12.38114 | 214.2797 | 9.86557 | 217.0394
9.868796 | 209.0551 | 12.09799 | 239.6741 | 9.883265 | 294.0462 | 12.39758 | 214.2267 | 9.878631 | 216.959
9.881912 | 208.7296 | 12.11406 | 239.744 | 9.896404 | 293.9149 | 12.41397 | 214.2082 | 9.891715 | 216.8519
9.895028 | 208.4119 | 12.13009 | 239.7755 | 9.909567 | 293.658 | 12.43038 | 214.1732 | 9.904776 | 216.7479
9.908222 | 208.0917 | 12.14611 | 239.5559 | 9.922738 | 293.3918 | 12.44677 | 214.1394 | 9.917836 | 216.5983
9.921369 | 207.7934 | 12.16206 | 239.4154 | 9.935924 | 293.1375 | 12.46313 | 214.1766 | 9.930921 | 216.4294
9.934508 | 207.5338 | 12.17803 | 239.1748 | 9.949072 | 292.8807 | 12.47954 | 214.3001 | 9.944005 | 216.2644
9.947703 | 207.2049 | 12.19391 | 239.0827 | 9.962179 | 292.6711 | 12.49599 | 214.2655 | 9.957065 | 216.1451
9.960928 | 206.7848 | 12.20976 | 238.9521 | 9.975319 | 292.4433 | 12.51237 | 214.2422 | 9.970118 | 216.0131
9.974123 | 206.3406 | 12.2257 | 238.8122 | 9.988458 | 292.2634 | 12.52873 | 214.3208 | 9.983179 | 215.8131
9.987372 | 205.9887 | 12.24165 | 238.7071 | 10.00155 | 292.0994 | 12.54512 | 214.3366 | 9.996239 | 215.6248
10.00059 | 205.7311 | 12.25744 | 238.6497 | 10.01463 | 291.9485 | 12.56148 | 214.3775 | 10.0093 | 215.4175
10.01383 | 205.2928 | 12.2733 | 238.2085 | 10.02775 | 291.8441 | 12.5779 | 214.3777 | 10.02233 | 215.2266
10.02706 | 204.8939 | 12.28922 | 237.9022 | 10.04087 | 291.723 | 12.59434 | 214.3393 | 10.03534 | 214.9932
10.04025 | 204.5579 | 12.30514 | 237.6224 | 10.05395 | 291.5739 | 12.6107 | 214.3367 | 10.0484 | 214.7217
10.05347 | 204.2205 | 12.32095 | 237.3108 | 10.06703 | 291.3372 | 12.62712 | 214.3171 | 10.06144 | 214.4605
10.06669 | 203.8957 | 12.33678 | 237.0224 | 10.08015 | 291.0826 | 12.64356 | 214.3052 | 10.07452 | 214.1411
10.07994 | 203.5007 | 12.35268 | 236.7781 | 10.09327 | 290.9981 | 12.65997 | 214.3184 | 10.08764 | 213.8544
10.09321 | 203.1222 | 12.3686 | 236.5003 | 10.10638 | 290.907 | 12.67635 | 214.4483 | 10.1007 | 213.6251
10.10651 | 202.7551 | 12.38456 | 236.172 | 10.11952 | 290.8841 | 12.69279 | 214.5709 | 10.11382 | 213.2989
10.11979 | 202.41 | 12.40054 | 235.7785 | 10.13266 | 290.8674 | 12.70923 | 214.6982 | 10.12691 | 213.0585
10.13306 | 202.1163 | 12.41651 | 235.3494 | 10.14582 | 290.8361 | 12.72565 | 214.7844 | 10.14 | 212.7929
10.1463 | 201.8485 | 12.43257 | 234.8565 | 10.15894 | 290.8075 | 12.74212 | 214.6622 | 10.15311 | 212.4859
10.15952 | 201.6335 | 12.44865 | 234.3925 | 10.17203 | 290.7684 | 12.75856 | 214.5643 | 10.16622 | 212.1667
10.17271 | 201.4066 | 12.46478 | 233.6577 | 10.18519 | 290.6202 | 12.775 | 214.5203 | 10.17935 | 211.8313
10.18588 | 201.2091 | 12.48088 | 232.9759 | 10.19833 | 290.5194 | 12.7914994 | 214.3943 | 10.1925 | 211.4308
10.19906 | 201.0525 | 12.497 | 232.3352 | 10.21144 | 290.4561 | 12.80799 | 214.2842 | 10.20569 | 211.1115
10.21223 | 201.0295 | 12.51318 | 231.7117 | 10.22461 | 290.4492 | 12.82445 | 214.1906 | 10.21888 | 210.7936
10.22543 | 201.0397 | 12.52924 | 231.1479 | 10.23773 | 290.4422 | 12.84092 | 214.0889 | 10.23202 | 210.5253
10.23865 | 201.0076 | 12.54522 | 230.6359 | 10.25089 | 290.4221 | 12.85736 | 214.0914 | 10.24522 | 210.2703
10.25187 | 200.9397 | 12.56123 | 230.167 | 10.26405 | 290.3813 | 12.87378 | 214.0396 | 10.25838 | 209.9969
10.26509 | 200.9321 | 12.5773 | 229.6368 | 10.27717 | 290.3689 | 12.89022 | 213.9713 | 10.27157 | 209.7336
10.27833 | 200.8072 | 12.59338 | 229.1372 | 10.29031 | 290.3433 | 12.90671 | 213.7627 | 10.28474 | 209.5702
10.29158 | 200.7037 | 12.60946 | 228.6731 | 10.30341 | 290.3786 | 12.92321 | 213.5982 | 10.29792 | 209.3713
10.30483 | 200.5061 | 12.62555 | 228.3421 | 10.31653 | 290.3803 | 12.93965 | 213.4633 | 10.31108 | 209.1988
10.3181 | 200.3531 | 12.64167 | 228.0051 | 10.32969 | 290.3276 | 12.95611 | 213.3088 | 10.32424 | 209.0011
10.3314 | 200.2043 | 12.65781 | 227.696 | 10.34286 | 290.1351 | 12.97255 | 213.0838 | 10.33738 | 208.8033
10.34476 | 199.9623 | 12.67386 | 227.3392 | 10.35602 | 289.9696 | 12.98902 | 212.8112 | 10.35052 | 208.6487
10.35806 | 199.7699 | 12.68994 | 226.9616 | 10.36916 | 289.8646 | 13.00557 | 212.6157 | 10.36369 | 208.5529
10.37134 | 199.6555 | 12.70601 | 226.6407 | 10.3823 | 289.7818 | 13.02209 | 212.3775 | 10.37686 | 208.414
10.38458 | 199.5989 | 12.72209 | 226.3321 | 10.39544 | 289.7687 | 13.03856 | 212.2558 | 10.39 | 208.2616
10.39785 | 199.5165 | 12.73819 | 226.025 | 10.40852 | 289.9674 | 13.05505 | 212.1568 | 10.40312 | 208.0737
10.41113 | 199.4444 | 12.75432 | 225.6772 | 10.42158 | 290.1904 | 13.07149 | 212.0874 | 10.41623 | 207.8971
10.4244 | 199.3938 | 12.77044 | 225.3444 | 10.43467 | 290.3335 | 13.08799 | 211.9752 | 10.4294 | 207.7393
10.43767 | 199.3142 | 12.78673 | 224.9105 | 10.44773 | 290.5079 | 13.10445 | 211.8405 | 10.44256 | 207.6003
10.45084 | 199.3227 | 12.80305 | 224.6834 | 10.46087 | 290.4427 | 13.12093 | 211.6468 | 10.45573 | 207.4719
10.46403 | 199.3259 | 12.81943 | 224.2898 | 10.47396 | 290.4698 | 13.13739 | 211.4317 | 10.4689 | 207.322
10.47725 | 199.3429 | 12.83574 | 223.8682 | 10.48707 | 290.5082 | 13.15383 | 211.2531 | 10.48207 | 207.1847
10.49039 | 199.4331 | 12.85209 | 223.3454 | 10.50018 | 290.5899 | 13.17024 | 211.2053 | 10.49521 | 207.0196
10.50358 | 199.587 | 12.86847 | 222.5882 | 10.51332 | 290.6652 | 13.18668 | 211.0889 | 10.50838 | 206.8882
10.51674 | 199.755 | 12.88483 | 221.6771 | 10.52644 | 290.7196 | 13.20309 | 210.9332 | 10.52155 | 206.8152
10.52994 | 199.8808 | 12.90114 | 220.866 | 10.53958 | 290.7867 | 13.21954 | 210.7892 | 10.53474 | 206.7332
10.54315 | 199.9951 | 12.91742 | 220.1467 | 10.55271 | 290.8664 | 13.2360016 | 210.7 | 10.54792 | 206.6777
10.55635 | 200.1422 | 12.93357 | 219.6916 | 10.56589 | 290.9391 | 13.25239 | 210.6768 | 10.56108 | 206.6299
10.56959 | 200.2315 | 12.94976 | 219.1548 | 10.57902 | 291.0093 | 13.2688 | 210.6482 | 10.57424 | 206.6298
10.58284 | 200.3128 | 12.966 | 218.668 | 10.59219 | 291.0922 | 13.28524 | 210.5314 | 10.58738 | 206.6326
10.59609 | 200.3887 | 12.98232 | 218.1981 | 10.60533 | 291.2202 | 13.30165 | 210.3786 | 10.60052 | 206.6252
10.60934 | 200.4517 | 12.99862 | 217.6818 | 10.61847 | 291.3468 | 13.31806 | 210.2158202 | 10.6136 | 206.6317
10.62253 | 200.5785 | 13.01492 | 217.135 | 10.63161 | 291.5102 | 13.33451 | 210.016 | 10.62671 | 206.5679
10.6357 | 200.6049 | 13.03125 | 216.5943 | 10.64474 | 291.6963 | 13.35098 | 209.7556 | 10.63987 | 206.4987
10.64888 | 200.631 | 13.04758 | 216.1133 | 10.65786 | 291.8449 | 13.36739 | 209.4887 | 10.65296 | 206.5331
10.66205 | 200.6544 | 13.06387 | 215.7084 | 10.67098 | 291.9739 | 13.38383 | 209.1958 | 10.66607 | 206.4482
10.67519 | 200.694 | 13.08018 | 215.3449 | 10.68411 | 292.0721 | 13.40024 | 208.9179 | 10.67912 | 206.3785
10.68836 | 200.7323 | 13.09644 | 215.0743 | 10.69725 | 292.1472 | 13.41663 | 208.8197 | 10.69218 | 206.3265
10.70153 | 200.735 | 13.11269 | 214.8803 | 10.71036 | 292.2606 | 13.43301 | 208.6675 | 10.70524 | 206.3146
10.7147 | 200.7513 | 13.12895 | 214.9334 | 10.72345 | 292.5445 | 13.44942 | 208.5053 | 10.71827 | 206.3216
10.72789 | 200.7723 | 13.14525 | 214.9396 | 10.73654 | 292.7753 | 13.46581 | 208.4035 | 10.73124 | 206.4102
10.74101 | 200.7806 | 13.16153 | 214.9506 | 10.74965 | 292.9661 | 13.48214 | 208.211 | 10.74425 | 206.5234
10.75417 | 200.7923 | 13.17787 | 214.9491 | 10.76274 | 293.1143 | 13.49847 | 208.0524 | 10.75722 | 206.663
10.76729 | 200.8053 | 13.19422 | 214.887 | 10.77588 | 293.2276 | 13.51483 | 207.9116 | 10.77023 | 206.777
10.78037 | 200.8536 | 13.21073 | 214.5925 | 10.78902 | 293.3151 | 13.5312 | 207.8339 | 10.78318 | 206.836
10.79346 | 200.9499 | 13.22721 | 214.3113 | 10.80211 | 293.417 | 13.54758 | 207.7707 | 10.79616 | 206.9063
10.80658 | 201.0777 | 13.24362 | 214.0934 | 10.81525 | 293.5326 | 13.56394 | 207.6768 | 10.80912 | 207.0129
10.81969 | 201.2176 | 13.26008 | 213.8979 | 10.82839 | 293.5463 | 13.58028 | 207.6922 | 10.82212 | 207.0431
10.83278 | 201.2904 | 13.27655 | 213.6801 | 10.84156 | 293.4239 | 13.59661 | 207.7057 | 10.83513 | 207.112
10.84584 | 201.4332 | 13.29297 | 213.4599 | 10.85473 | 293.4099 | 13.61295 | 207.6398 | 10.84819 | 207.1631
10.85898 | 201.5313 | 13.30948 | 213.2869 | 10.86787 | 293.3468 | 13.62928 | 207.5839 | 10.86125 | 207.219
10.87207 | 201.6738 | 13.326 | 213.0338 | 10.88104 | 293.4241 | 13.64561 | 207.5814 | 10.87431 | 207.2324
10.88512 | 201.8759 | 13.34261 | 212.8122 | 10.89421 | 293.4388 | 13.66195 | 207.6241 | 10.88732 | 207.242
10.89818 | 202.0068 | 13.35928 | 212.3963 | 10.90735 | 293.4316 | 13.67823 | 207.7025 | 10.90035 | 207.2066
10.91127 | 202.107 | 13.37596 | 211.9368 | 10.92054 | 293.4596 | 13.69456 | 207.6616 | 10.91335 | 207.1988
10.92438 | 202.1895 | 13.39263 | 211.5245 | 10.93367 | 293.518 | 13.71089 | 207.6622 | 10.92641 | 207.155
10.93747 | 202.2935 | 13.40927 | 211.1873 | 10.94681 | 293.5384 | 13.72725 | 207.6981 | 10.9395 | 207.1126
10.95059 | 202.3975 | 13.42581 | 210.8848 | 10.95995 | 293.5153 | 13.74358 | 207.7161 | 10.9526 | 207.105
10.96371 | 202.4899 | 13.4424 | 210.5628 | 10.97312 | 293.4467 | 13.75989 | 207.7711 | 10.96566 | 207.0539
10.97682 | 202.6391 | 13.45888 | 210.282 | 10.98624 | 293.4064 | 13.77619 | 207.852 | 10.9787 | 207.0093
10.98993 | 202.7412 | 13.47539 | 210.0715 | 10.99932 | 293.6165 | 13.79247 | 207.9412 | 10.99171 | 207.0334
11.00304 | 202.8254 | 13.49208 | 209.7517 | 11.01241 | 293.7649 | 13.80875 | 208.0318 | 11.00474 | 207.0029
11.01616 | 202.7801 | 13.50884 | 209.6063 | 11.02552 | 293.8912 | 13.82503 | 208.1161 | 11.01777 | 206.8346
11.02928 | 202.7838 | 13.52562 | 209.4635 | 11.03864 | 293.979 | 13.84134 | 208.1949 | 11.03083 | 206.6886
11.04231 | 202.804 | 13.54238 | 209.5882 | 11.05173 | 294.0858 | 13.85762 | 208.2214 | 11.04386 | 206.5077
11.05539 | 202.8591 | 13.55913 | 209.8586 | 11.06482 | 294.2025 | 13.87395 | 208.2283 | 11.05692 | 206.3902
11.06847 | 202.8918 | 13.57597 | 210.0013 | 11.0779 | 294.3266 | 13.89025 | 208.2353 | 11.06992 | 206.2903
11.08153 | 202.9724 | 13.59286 | 210.0926 | 11.09099 | 294.4427 | 13.90656 | 208.2164 | 11.08295 | 206.1556
11.09459 | 203.1506 | 13.60976 | 210.2459 | 11.10408 | 294.4572 | 13.92286 | 208.2054 | 11.09601 | 206.017
11.1076 | 203.3249 | 13.62659 | 210.3626 | 11.11721 | 294.4324 | 13.93914 | 208.1464 | 11.10907 | 205.9082
11.12063 | 203.4624 | 13.64334 | 210.478 | 11.13031 | 294.4509 | 13.95542 | 208.1197 | 11.12213 | 205.8764
11.13366 | 203.591 | 13.66004 | 210.6089 | 11.14342 | 294.4985 | 13.97172 | 208.1443 | 11.13519 | 205.8258
11.14666 | 203.6781 | 13.67671 | 210.7038 | 11.15648 | 294.5972 | 13.98805 | 208.1494 | 11.14828 | 205.7927
11.15969 | 203.7576 | 13.6933 | 210.8193 | 11.16957 | 294.6221 | 14.00433 | 208.2064 | 11.1614 | 205.7794
11.17273 | 203.9229 | 13.70982 | 210.954 | 11.18271 | 294.5832 | 14.02061 | 208.233 | 11.17449 | 205.7559
11.18577 | 204.0594 | 13.72628 | 211.0932 | 11.19582 | 294.5379 | 14.03689 | 208.2291 | 11.18761 | 205.7436
11.19883 | 204.1817 | 13.74275 | 211.2439 | 11.20899 | 294.3989 | 14.05315 | 208.2605 | 11.20072 | 205.8208
11.21192 | 204.2662 | 13.75917 | 211.3501 | 11.2221 | 294.2728 | 14.06943 | 208.3158 | 11.21386 | 205.9064
11.22495 | 204.3823 | 13.77562 | 211.3633 | 11.23518 | 294.2064 | 14.08576 | 208.3404 | 11.227 | 206.0182
11.238 | 204.5147 | 13.79205 | 211.3184 | 11.24832 | 294.0737 | 14.10206 | 208.3857395 | 11.24012 | 206.0336
11.25109 | 204.6053 | 13.80855 | 211.2492 | 11.26143 | 293.836 | 14.11834 | 208.4037 | 11.25323 | 206.0391
11.26417 | 204.668 | 13.82515 | 211.165 | 11.27455 | 293.5868 | 14.13465 | 208.4057 | 11.26643 | 206.0229
11.27734 | 204.7367 | 13.84184 | 211.1285 | 11.28766 | 293.344 | 14.15098 | 208.4176 | 11.27962 | 205.9189
11.29048 | 204.7752 | 13.85849 | 211.0489 | 11.3008 | 293.0559 | 14.16732 | 208.4006 | 11.29282 | 205.7802
11.3036 | 204.8087 | 13.8751 | 211.0034 | 11.31394 | 292.8033 | 14.18365 | 208.3804 | 11.30601 | 205.6686
11.31673 | 204.8493 | 13.8916 | 211.1382 | 11.32703 | 292.5663 | 14.19997601 | 208.3088 | 11.31923 | 205.5531
11.32995 | 204.7271 | 13.90808 | 211.2834 | 11.34013 | 292.3153 | 14.21631 | 208.2422 | 11.33242 | 205.4958
11.34317 | 204.5398 | 13.92456 | 211.4187 | 11.35322 | 292.0038 | 14.23266 | 208.1807 | 11.34561 | 205.4009
11.35633 | 204.4458 | 13.94099 | 211.5163 | 11.36628 | 291.8155 | 14.24901 | 208.1465 | 11.35877 | 205.3793
11.36956 | 204.4117 | 13.95741 | 211.5586 | 11.37934 | 291.7252 | 14.26541 | 208.0497 | 11.37197 | 205.3449
11.38281 | 204.41 | 13.97383 | 211.6282 | 11.39237 | 291.58 | 14.28176 | 207.9998 | 11.38514 | 205.2672
11.39595 | 204.4512 | 13.99014 | 211.6931 | 11.40541 | 291.5308 | 14.29814 | 207.9657 | 11.3983 | 205.1379
11.40911 | 204.4572 | 14.00644 | 211.7452 | 11.41843 | 291.4801 | 14.31456 | 207.9138 | 11.41149 | 205.058
11.42228 | 204.5006 | 14.0226 | 211.7817 | 11.43144 | 291.4283 | 14.33097 | 207.8107 | 11.42471 | 204.93
11.43544 | 204.5501 | 14.0387 | 212.0727 | 11.4445 | 291.3384 | 14.34738 | 207.6914 | 11.43791 | 204.812
11.44864 | 204.628 | 14.05478 | 212.3996 | 11.45751 | 291.2257 | 14.36374 | 207.6258 | 11.4511 | 204.7061
11.46181 | 204.7434 | 14.07079 | 212.6782 | 11.47052 | 291.1041 | 14.38013 | 207.4925 | 11.46427 | 204.6044
11.47497 | 204.8509 | 14.08686 | 212.896 | 11.48356 | 291.053 | 14.39657 | 207.3332 | 11.47747 | 204.5185
11.48811 | 204.9633 | 14.10304 | 213.0393 | 11.49654 | 291.0287 | 14.41301 | 207.1884 | 11.49061 | 204.3684
11.50127 | 205.0742 | 14.11916 | 213.2208 | 11.50954 | 290.8339 | 14.42945 | 207.0005 | 11.50382 | 204.2799
11.51455 | 204.9817 | 14.13526 | 213.5056 | 11.5226 | 290.7774 | 14.44595 | 206.7333 | 11.51704 | 204.1952
11.52782 | 204.9178 | 14.15128 | 213.7016 | 11.53561 | 290.7496 | 14.46247 | 206.4775 | 11.53026 | 204.0879
11.54109 | 204.9101 | 14.16711 | 214.0525 | 11.54859 | 290.7444 | 14.47899 | 206.2582 | 11.54343 | 204.0661
11.55431 | 205.0541 | 14.18292 | 214.3525 | 11.56157 | 290.7541 | 14.49549 | 206.0774 | 11.55662 | 204.1634
11.56755 | 205.1751 | 14.19864 | 214.7438 | 11.57454 | 290.7913 | 14.51199 | 205.8885 | 11.56979 | 204.2556
11.58083 | 205.3144 | 14.21419 | 215.1603 | 11.58749 | 290.8534 | 14.52851 | 205.7831 | 11.58301 | 204.3523
11.59408 | 205.4199 | 14.22963 | 215.6146 | 11.60047 | 290.8948 | 14.54503 | 205.6937 | 11.59621 | 204.4352
11.60735 | 205.5666 | 14.2452 | 216.0366 | 11.61342 | 290.9046 | 14.56155 | 205.5997 | 11.6094 | 204.5266
11.6206 | 205.7103 | 14.26088 | 216.4491 | 11.6264 | 290.9103 | 14.57805 | 205.539 | 11.62265 | 204.5947
11.63382 | 205.8813 | 14.2768 | 216.86 | 11.63932 | 290.9729 | 14.59455 | 205.5038 | 11.63582 | 204.6322
11.64707 | 206.0284 | 14.29306 | 217.0664 | 11.65225 | 291.0771 | 14.61112 | 205.4829 | 11.64902 | 204.6301
11.66031 | 206.174 | 14.30947 | 217.3746 | 11.66515 | 291.1345 | 14.62773 | 205.446 | 11.66221 | 204.6116
11.67354 | 206.2936 | 14.3259 | 217.8564 | 11.67804 | 291.1615 | 14.64425 | 205.3485 | 11.67537 | 204.5846
11.68678 | 206.397 | 14.34154 | 218.2824 | 11.69099 | 291.1426 | 14.66077 | 205.1948 | 11.68859 | 204.5598
11.70006 | 206.5014 | 14.35686 | 218.8505 | 11.70392 | 291.114 | 14.67731 | 205.1192 | 11.70173 | 204.5109
11.71338 | 206.4517 | 14.37231 | 219.3639 | 11.71682 | 291.131 | 14.69391 | 204.9738 | 11.71487 | 204.441
11.72666 | 206.4221 | 14.38787 | 219.6571 | 11.72977 | 291.1677 | 14.71047 | 204.7861 | 11.72803 | 204.3659
11.7399 | 206.4362 | 14.4035 | 219.9576 | 11.7427 | 291.2216 | 14.72708 | 204.5664 | 11.74115 | 204.2221
11.75312 | 206.5136 | 14.41921 | 220.2113 | 11.75563 | 291.3319 | 14.74373 | 204.4094 | 11.7543 | 204.1038
11.76633 | 206.4868 | 14.4352 | 220.4688 | 11.76855 | 291.333 | 14.76038 | 204.2272 | 11.76744 | 203.9672
11.77958 | 206.3708 | 14.45157 | 220.2442 | 11.78148 | 291.4221 | 14.77705 | 204.0638 | 11.7806 | 203.9134
11.79278 | 206.2612 | 14.46748 | 220.2687 | 11.79438 | 291.6233 | 14.7937 | 203.9327 | 11.79379 | 203.8449
11.806 | 206.1764 | 14.4828 | 219.6315 | 11.80731 | 291.8017 | 14.81038 | 203.8368 | 11.80693 | 203.6678
11.81919 | 206.0954 | 14.49839 | 219.7398 | 11.82023 | 292.0013 | 14.82699 | 203.705 | 11.82007 | 203.479
11.83234 | 206.0294 |  |  | 11.83315 | 292.2448 | 14.84363 | 203.6506 | 11.83321 | 203.2759
11.84552 | 205.9783 |  |  | 11.84605 | 292.4605 | 14.86015 | 203.6572 | 11.84629 | 203.0763
11.85869 | 205.9319 |  |  | 11.85895 | 292.6885 | 14.87677 | 203.5762 | 11.85938 | 202.835
11.87175 | 206.0666 |  |  | 11.87186 | 292.9278 | 14.89314 | 204.1427 | 11.87249 | 202.5507
11.88478 | 206.224 |  |  | 11.88478 | 293.0457 | 14.90969 | 204.4554 | 11.8856 | 202.2934
11.89788 | 206.2846 |  |  | 11.8977 | 293.1621 | 14.92628 | 204.6802 | 11.89874 | 201.8856
11.91098 | 206.3201 |  |  | 11.9106 | 293.3015 | 14.9427541 | 205.115 | 11.91183 | 201.4499
11.92409 | 206.3332 |  |  | 11.92352 | 293.433 | 14.95989 | 204.9208079 | 11.92493 | 200.9767
11.93723 | 206.2964 |  |  | 11.93642 | 293.4944 | 14.97508197 | 204.3059507 | 11.93803 | 200.5139
11.95037 | 206.2685 |  |  | 11.94932 | 293.5892 |  |  | 11.95109 | 200.0791
11.96351 | 206.1859 |  |  | 11.96222 | 293.724 |  |  | 11.96415 | 199.723
11.97668 | 206.128 |  |  | 11.97507 | 293.8651 |  |  | 11.97718 | 199.4073
11.98982 | 205.9871 |  |  | 11.98796 | 294.0106 |  |  | 11.99027 | 198.9546
12.00296 | 205.8079 |  |  | 12.00083 | 294.132 |  |  | 12.00341 | 198.5292
12.0161 | 205.6323 |  |  | 12.01371 | 294.2305 |  |  | 12.01649 | 198.1443
12.02924 | 205.4444 |  |  | 12.02663 | 294.3086 |  |  | 12.02963 | 197.7852
12.04233 | 205.2788 |  |  | 12.0395 | 294.5597 |  |  | 12.04266 | 197.4141
12.0553 | 205.2952 |  |  | 12.0524 | 294.71 |  |  | 12.05569 | 197.0468
12.06828 | 205.2815 |  |  | 12.06533 | 294.8169 |  |  | 12.06875 | 196.6904
12.08127 | 205.2401 |  |  | 12.07825 | 294.8723 |  |  | 12.08186 | 196.2557
12.09433 | 205.1032 |  |  | 12.09117 | 294.8836 |  |  | 12.09492 | 195.8677
12.10736 | 204.9157 |  |  | 12.10408 | 294.7975 |  |  | 12.10803 | 195.4138
12.12037 | 204.7515 |  |  | 12.11703 | 294.6599 |  |  | 12.12112 | 194.9381
12.13338 | 204.6343 |  |  | 12.12995 | 294.495 |  |  | 12.1342 | 194.4892
12.14633 | 204.5393 |  |  | 12.14288 | 294.3813 |  |  | 12.14729 | 194.0318
12.15934 | 204.4154 |  |  | 12.15583 | 294.2624 |  |  | 12.16031 | 193.6639
12.17238 | 204.2776 |  |  | 12.1688 | 294.1297 |  |  | 12.1734 | 193.3143
12.18538 | 204.1596 |  |  | 12.18173 | 294.0235 |  |  | 12.18643 | 192.9675
12.19839 | 204.0649 |  |  | 12.19468 | 293.8824 |  |  | 12.19946 | 192.5999
12.21139 | 203.9273 |  |  | 12.20763 | 293.7951 |  |  | 12.21254 | 192.219
12.22437 | 203.8505 |  |  | 12.22058 | 293.6855 |  |  | 12.22557 | 191.8129
12.23732 | 203.7787 |  |  | 12.23351 | 293.6312 |  |  | 12.23863 | 191.447
12.25028 | 203.7855 |  |  | 12.24646 | 293.584 |  |  | 12.25169 | 191.1119
12.26323 | 203.818 |  |  | 12.25935 | 293.5145 |  |  | 12.2647 | 190.7272
12.27618 | 203.8339 |  |  | 12.27225 | 293.5399 |  |  | 12.27773 | 190.3829
12.28921 | 203.6708 |  |  | 12.28515 | 293.5324 |  |  | 12.29073 | 189.9911
12.30227 | 203.624 |  |  | 12.29802 | 293.6084 |  |  | 12.30377 | 189.5811
12.31528 | 203.6727 |  |  | 12.31092 | 293.5994 |  |  | 12.31677 | 189.1872
12.32834 | 203.6867 |  |  | 12.32382 | 293.5353 |  |  | 12.32975 | 188.7876
12.34139 | 203.6979 |  |  | 12.33671 | 293.4748 |  |  | 12.34273 | 188.5272
12.35443 | 203.7101 |  |  | 12.34958 | 293.4081 |  |  | 12.35571 | 188.3378
12.36754 | 203.6705 |  |  | 12.36248 | 293.2644 |  |  | 12.36869 | 188.207
12.3806 | 203.648 |  |  | 12.37538 | 293.1444 |  |  | 12.38173 | 187.9506
12.39366 | 203.5958 |  |  | 12.38831 | 293.0021 |  |  | 12.39474 | 187.7227
12.40677 | 203.4706 |  |  | 12.4012 | 292.8379 |  |  | 12.40774 | 187.5204
12.41986 | 203.374 |  |  | 12.41408 | 292.814 |  |  | 12.42075 | 187.2389
12.43297 | 203.332 |  |  | 12.42698 | 292.7589 |  |  | 12.43373 | 187.0471
12.44603 | 203.3023 |  |  | 12.43991 | 292.7434 |  |  | 12.44676 | 186.871
12.45906 | 203.3083 |  |  | 12.45283 | 292.6882 |  |  | 12.45974 | 186.7936
12.4721 | 203.3132 |  |  | 12.46581 | 292.6567 |  |  | 12.47275 | 186.7855
12.48514 | 203.3451 |  |  | 12.47873 | 292.5332 |  |  | 12.48572 | 186.7468
12.49817 | 203.3917 |  |  | 12.49168 | 292.386 |  |  | 12.4987 | 186.6361
12.51131 | 203.3105 |  |  | 12.50463 | 292.2564 |  |  | 12.51171 | 186.4935
12.52441 | 203.3045 |  |  | 12.51753 | 292.1058 |  |  | 12.52471 | 186.4438
12.53755 | 203.323 |  |  | 12.53048 | 291.9465 |  |  | 12.53763 | 186.4236
12.55072 | 203.3203 |  |  | 12.54343 | 291.7515 |  |  | 12.55058 | 186.3762
12.56386 | 203.3557 |  |  | 12.55638 | 291.4949 |  |  | 12.56349 | 186.3204
12.57703 | 203.3405 |  |  | 12.56935 | 291.2576 |  |  | 12.57647 | 186.2257
12.59017 | 203.3242 |  |  | 12.58231 | 290.9942 |  |  | 12.58943 | 186.1345
12.60337 | 203.3236 |  |  | 12.59526 | 290.7247 |  |  | 12.60238 | 186.0046
12.61653 | 203.324 |  |  | 12.60824 | 290.4998 |  |  | 12.6153 | 185.9779
12.62967 | 203.3921 |  |  | 12.6212 | 290.3013 |  |  | 12.62822 | 185.9049
12.64286 | 203.4821 |  |  | 12.63415 | 290.1208 |  |  | 12.64115 | 185.8782
12.65606 | 203.5103 |  |  | 12.64707 | 289.9444 |  |  | 12.65404 | 185.8554
12.66925 | 203.4819 |  |  | 12.66005 | 289.7223 |  |  | 12.66694 | 185.8406
12.68242 | 203.4653 |  |  | 12.67308 | 289.4592 |  |  | 12.67984 | 185.8185
12.69558 | 203.4451 |  |  | 12.68607 | 289.1937 |  |  | 12.69271 | 185.7645
12.70874 | 203.3662 |  |  | 12.69905 | 288.8978 |  |  | 12.70561 | 185.6901
12.72197 | 203.2043 |  |  | 12.71205 | 288.5821 |  |  | 12.71856 | 185.6217
12.73516 | 203.0194 |  |  | 12.72509 | 288.2841 |  |  | 12.73154 | 185.5169
12.74838 | 202.9033 |  |  | 12.73813 | 287.9624 |  |  | 12.74452 | 185.3606
12.76165 | 202.7698 |  |  | 12.75111 | 287.6892 |  |  | 12.75747 | 185.2599
12.7749 | 202.6315 |  |  | 12.76414 | 287.4441 |  |  | 12.77042 | 185.1531
12.7881 | 202.5452 |  |  | 12.77717 | 287.0192 |  |  | 12.78334 | 185.08
12.80132 | 202.4134 |  |  | 12.79023 | 286.6151 |  |  | 12.79629 | 185.0648
12.81456 | 202.2596 |  |  | 12.80329 | 286.1248 |  |  | 12.80928 | 185.0352
12.82773 | 202.2411 |  |  | 12.81633 | 285.6753 |  |  | 12.82223 | 185.0478
12.84093 | 202.1651 |  |  | 12.82944 | 285.0323 |  |  | 12.83515 | 185.0933
12.8541 | 202.1062 |  |  | 12.84253 | 284.5106 |  |  | 12.84816 | 185.148
12.86727 | 202.0256 |  |  | 12.85564 | 284.015 |  |  | 12.86114 | 185.1212
12.88042 | 201.9387 |  |  | 12.86876 | 283.5234 |  |  | 12.87411 | 185.0567
12.89358 | 201.8385 |  |  | 12.88193 | 283.0023 |  |  | 12.88707 | 185.0321
12.9067 | 201.7935 |  |  | 12.89501 | 282.5131 |  |  | 12.90002 | 185.0036
12.91987 | 201.7468 |  |  | 12.90812 | 282.0139 |  |  | 12.91297 | 185.0215
12.93301 | 201.7244 |  |  | 12.92117 | 281.5813 |  |  | 12.92592 | 185.0622
12.94611 | 201.7305 |  |  | 12.93426 | 281.187 |  |  | 12.93891 | 185.0715
12.95925 | 201.6949 |  |  | 12.94737 | 280.8233 |  |  | 12.95191 | 185.1375
12.97239 | 201.7094 |  |  | 12.96046 | 280.4979 |  |  | 12.96489 | 185.1787
12.98551 | 201.7384 |  |  | 12.97354 | 280.1561 |  |  | 12.97788 | 185.2052
12.99865 | 201.7379 |  |  | 12.98665 | 279.7826 |  |  | 12.99085 | 185.2278
13.01179 | 201.6817 |  |  | 12.99971 | 279.4254 |  |  | 13.00382 | 185.2417
13.02489 | 201.6218 |  |  | 13.0128 | 279.1455 |  |  | 13.01681 | 185.2109
13.03801 | 201.5339 |  |  | 13.02592 | 278.7931 |  |  | 13.02981 | 185.2139
13.05099 | 201.5468 |  |  | 13.03906 | 278.4136 |  |  | 13.04282 | 185.2372
13.064 | 201.5568 |  |  | 13.05225 | 277.9934 |  |  | 13.05582 | 185.2557
13.077 | 201.557 |  |  | 13.06542 | 277.5942 |  |  | 13.06886 | 185.2151
13.09001 | 201.5535 |  |  | 13.07856 | 277.2162 |  |  | 13.0819 | 185.1874
13.10304 | 201.5315 |  |  | 13.09178 | 276.907 |  |  | 13.09498 | 185.1631
13.11607 | 201.5544 |  |  | 13.10492 | 276.6463 |  |  | 13.10802 | 185.1344
13.1291 | 201.5701 |  |  | 13.11806 | 276.4028 |  |  | 13.12107 | 185.139
13.14216 | 201.5491 |  |  | 13.1312 | 276.1701 |  |  | 13.13411 | 185.1112
13.1552 | 201.5171 |  |  | 13.14431 | 275.8673 |  |  | 13.14717 | 185.0674
13.16824 | 201.4716 |  |  | 13.15747 | 275.5999 |  |  | 13.16026 | 184.9949
13.18129 | 201.4214 |  |  | 13.17064 | 275.3843 |  |  | 13.17332 | 184.8661
13.19435 | 201.405 |  |  | 13.1838 | 275.1418 |  |  | 13.18641 | 184.7636
13.20741 | 201.413 |  |  | 13.19697 | 274.9622 |  |  | 13.1995 | 184.5745
13.22047 | 201.4218 |  |  | 13.21008 | 274.7682 |  |  | 13.21258 | 184.401
13.23353 | 201.4512 |  |  | 13.22322 | 274.5726 |  |  | 13.2257 | 184.2009
13.24657 | 201.5474 |  |  | 13.23633 | 274.4241 |  |  | 13.23881 | 183.939
13.25954 | 201.7192 |  |  | 13.24944 | 274.3037 |  |  | 13.2519 | 183.6952
13.27257 | 201.8833 |  |  | 13.26255 | 274.1956 |  |  | 13.26499 | 183.4983
13.28563 | 202.0301 |  |  | 13.27566 | 274.0875 |  |  | 13.27807 | 183.381
13.29864 | 202.1781 |  |  | 13.28877 | 273.9805 |  |  | 13.29113 | 183.2421
13.31168 | 202.3115 |  |  | 13.30189 | 273.8536 |  |  | 13.30425 | 182.9479
13.32473 | 202.4399 |  |  | 13.315 | 273.8795 |  |  | 13.3174 | 182.5888
13.33781 | 202.4488 |  |  | 13.32814 | 273.8049 |  |  | 13.33057 | 182.1365
13.3509 | 202.5288 |  |  | 13.34128 | 273.7356 |  |  | 13.34371 | 181.7418
13.36399 | 202.6195 |  |  | 13.35442 | 273.5768 |  |  | 13.3569 | 181.2967
13.37703 | 202.737 |  |  | 13.36751 | 273.5892 |  |  | 13.37009 | 180.8899
13.39013 | 202.8312 |  |  | 13.38061 | 273.5482 |  |  | 13.38327 | 180.4403
13.40324 | 202.8835 |  |  | 13.3937 | 273.4878 |  |  | 13.39646 | 180.086
13.41638 | 202.8631 |  |  | 13.40684 | 273.4064 |  |  | 13.40969 | 179.7641
13.4295 | 202.8668 |  |  | 13.41992 | 273.3948 |  |  | 13.42291 | 179.3822
13.44266 | 202.8232 |  |  | 13.43304 | 273.414 |  |  | 13.43613 | 178.9718
13.4558 | 202.7636 |  |  | 13.44615 | 273.4392 |  |  | 13.44932 | 178.6142
13.46897 | 202.6688 |  |  | 13.45935 | 273.4075 |  |  | 13.46256 | 178.2555
13.48214 | 202.5825 |  |  | 13.47249 | 273.3918 |  |  | 13.47578 | 177.9412
13.49531 | 202.5401 |  |  | 13.48559 | 273.3821 |  |  | 13.48898 | 177.5639
13.50845 | 202.4266 |  |  | 13.49876 | 273.3717 |  |  | 13.5022 | 177.2837
13.52161 | 202.2971 |  |  | 13.51193 | 273.371 |  |  | 13.51536 | 176.987
13.53478 | 202.2134 |  |  | 13.52504 | 273.4402 |  |  | 13.52853 | 176.7009
13.54792 | 202.2122 |  |  | 13.53824 | 273.52 |  |  | 13.54172 | 176.3957
13.56111 | 202.0931 |  |  | 13.55138 | 273.4767 |  |  | 13.55492 | 176.0253
13.57436 | 201.9717 |  |  | 13.56449 | 273.5571 |  |  | 13.56811 | 175.6693
13.58758 | 201.8506 |  |  | 13.57763 | 273.6216 |  |  | 13.58133 | 175.3049
13.60086 | 201.7135 |  |  | 13.59072 | 273.7706 |  |  | 13.59452 | 174.9516
13.6141 | 201.4531 |  |  | 13.6038 | 273.935 |  |  | 13.60772 | 174.6726
13.62732 | 201.2145 |  |  | 13.61697 | 274.1478 |  |  | 13.62091 | 174.3185
13.64056 | 200.9963 |  |  | 13.63003 | 274.3633 |  |  | 13.63405 | 173.9908
13.65381 | 200.6965 |  |  | 13.64317 | 274.6027 |  |  | 13.64721 | 173.698
13.66706 | 200.452 |  |  | 13.65631 | 274.8382 |  |  | 13.66041 | 173.3633
13.68025 | 200.2032 |  |  | 13.66948 | 274.9604 |  |  | 13.6736 | 173.0337
13.69347 | 199.9677 |  |  | 13.68268 | 275.1385 |  |  | 13.68688 | 172.5994
13.70669 | 199.7143 |  |  | 13.69587 | 275.3127 |  |  | 13.70015 | 172.2296
13.71988 | 199.4443 |  |  | 13.70906 | 275.4371 |  |  | 13.71342 | 171.921
13.73313 | 199.1322 |  |  | 13.72229 | 275.6176 |  |  | 13.72666 | 171.5815
13.74635 | 198.8298 |  |  | 13.73548 | 275.8612 |  |  | 13.73991 | 171.2767
13.75965 | 198.4071 |  |  | 13.7487 | 276.1485 |  |  | 13.75319 | 170.9244
13.77292 | 197.9858 |  |  | 13.76192 | 276.4697 |  |  | 13.76651 | 170.551
13.78619 | 197.5465 |  |  | 13.77514 | 276.7884 |  |  | 13.77976 | 170.2972
13.7995 | 197.1157 |  |  | 13.78839 | 277.1031 |  |  | 13.79312 | 170.0311
13.8128 | 196.7069 |  |  | 13.80164 | 277.4408 |  |  | 13.80639 | 169.7854
13.8261 | 196.2554 |  |  | 13.81489 | 277.7155 |  |  | 13.81964 | 169.5445
13.83943 | 195.8529 |  |  | 13.82818 | 278.0272 |  |  | 13.83297 | 169.2323
13.8527 | 195.4463 |  |  | 13.84148 | 278.3326 |  |  | 13.84624 | 169.0719
13.86595 | 195.0818 |  |  | 13.85475 | 278.6236 |  |  | 13.85951 | 168.9816
13.87917 | 194.8526 |  |  | 13.86798 | 279.0108 |  |  | 13.87276 | 168.9144
13.89238 | 194.557 |  |  | 13.8812 | 279.4262 |  |  | 13.886 | 168.8315
13.90566 | 194.2575 |  |  | 13.89444 | 279.8622 |  |  | 13.89928 | 168.7996
13.91893 | 193.9726 |  |  | 13.90774 | 280.2567 |  |  | 13.91257 | 168.682
13.93216 | 193.7072 |  |  | 13.92102 | 280.6387 |  |  | 13.92582 | 168.5991
13.94538 | 193.5274 |  |  | 13.93432 | 281.0328 |  |  | 13.93906 | 168.5234
13.9586 | 193.347 |  |  | 13.94759 | 281.4415 |  |  | 13.95231 | 168.4405
13.97185 | 193.1498 |  |  | 13.9609 | 281.7831 |  |  | 13.96555 | 168.3944
13.98507 | 193.002 |  |  | 13.9742 | 282.1561 |  |  | 13.9788 | 168.3873
13.99832 | 192.8542 |  |  | 13.9875 | 282.4105 |  |  | 13.99207 | 168.3257
14.0116 | 192.7196 |  |  | 14.00077 | 282.7205 |  |  | 14.00534 | 168.2735
14.02484 | 192.5756 |  |  | 14.01413 | 283.0202 |  |  | 14.01865 | 168.1489
14.03811 | 192.4266 |  |  | 14.02749 | 283.292 |  |  | 14.03192 | 168.0307
14.05136 | 192.3378 |  |  | 14.04084 | 283.45 |  |  | 14.04522 | 167.9252
14.06461 | 192.2238 |  |  | 14.05417 | 283.5862 |  |  | 14.05852 | 167.8635
14.07788 | 192.0187 |  |  | 14.06755 | 283.7621 |  |  | 14.07185 | 167.7802
14.09116 | 191.7837 |  |  | 14.08088 | 283.9501 |  |  | 14.08518 | 167.7181
14.10443 | 191.6678 |  |  | 14.09426 | 284.2242 |  |  | 14.09847 | 167.7701
14.11767 | 191.5748 |  |  | 14.10764 | 284.5027 |  |  | 14.1118 | 167.8207
14.13097 | 191.5126 |  |  | 14.12097 | 284.6864 |  |  | 14.12513 | 167.8651
14.14424 | 191.4384 |  |  | 14.13433 | 284.8444 |  |  | 14.13843 | 167.9377
14.15749 | 191.5059 |  |  | 14.14773 | 285.0007 |  |  | 14.15172 | 167.989
14.17076 | 191.5278 |  |  | 14.16109 | 285.1207 |  |  | 14.16505 | 168.0416
14.18401 | 191.4912 |  |  | 14.17447 | 285.202 |  |  | 14.1784 | 168.0856
14.19732 | 191.4406 |  |  | 14.1878 | 285.2883 |  |  | 14.19173 | 168.1261
14.21065 | 191.3193 |  |  | 14.20113 | 285.3408 |  |  | 14.20504 | 168.1348
14.22397 | 191.1995 |  |  | 14.2144 | 285.5265 |  |  | 14.21842 | 168.1472
14.23735 | 191.0246 |  |  | 14.22769 | 285.6828 |  |  | 14.23169 | 168.1876
14.25073 | 190.8795 |  |  | 14.24094 | 285.8159 |  |  | 14.24496 | 168.1865
14.26409 | 190.7514 |  |  | 14.25425 | 286.0379 |  |  | 14.25821 | 168.2242
14.27742 | 190.6544 |  |  | 14.26752 | 286.1682 |  |  | 14.27148 | 168.3349
14.29077 | 190.3908 |  |  | 14.28079 | 286.2305 |  |  | 14.28478 | 168.4018
14.30408 | 190.2124 |  |  | 14.29408 | 286.2743 |  |  | 14.29806 | 168.5103
14.31738 | 190.0315 |  |  | 14.30735 | 286.2215 |  |  | 14.31133 | 168.6319
14.33071 | 189.8292 |  |  | 14.32062 | 286.2275 |  |  | 14.32468 | 168.753
14.344 | 189.6577 |  |  | 14.33387 | 286.2068 |  |  | 14.33795 | 168.8577
14.3573 | 189.466 |  |  | 14.34709 | 286.1873 |  |  | 14.35131 | 168.9324
14.37055 | 189.3093 |  |  | 14.36034 | 286.2364 |  |  | 14.36466 | 169.0129
14.38386 | 189.1557 |  |  | 14.37353 | 286.2045 |  |  | 14.37799 | 169.1315
14.39715 | 189.0297 |  |  | 14.38673 | 286.0945 |  |  | 14.39131 | 169.2336
14.4105 | 188.8132 |  |  | 14.3999 | 286.047 |  |  | 14.40467 | 169.3069
14.42383 | 188.6656 |  |  | 14.41306 | 285.9572 |  |  | 14.41802 | 169.4757
14.43718 | 188.5203 |  |  | 14.42623 | 285.8795 |  |  | 14.4314 | 169.6172
14.45057 | 188.3416 |  |  | 14.43937 | 285.8175 |  |  | 14.44475 | 169.7466
14.46395 | 188.1606 |  |  | 14.45245 | 285.7465 |  |  | 14.45808 | 169.8964
14.47736 | 187.9155 |  |  | 14.46554 | 285.7242 |  |  | 14.47143 | 170.0658
14.49071 | 187.6635 |  |  | 14.4786 | 285.7138 |  |  | 14.48476 | 170.2246
14.50404 | 187.4701 |  |  | 14.49161 | 285.755 |  |  | 14.49811 | 170.3113
14.51736 | 187.3145 |  |  | 14.50461 | 285.8392 |  |  | 14.51144 | 170.4381
14.53069 | 187.1222 |  |  | 14.51756 | 285.8766 |  |  | 14.52471 | 170.724
14.54404 | 186.9427 |  |  | 14.53046 | 286.0335 |  |  | 14.538 | 170.9418
14.55737 | 186.7502 |  |  | 14.54337 | 286.1381 |  |  | 14.5513 | 171.0807
14.5707 | 186.5969 |  |  | 14.55621 | 286.2499 |  |  | 14.5647 | 171.0803
14.584 | 186.4614 |  |  | 14.56899 | 286.382 |  |  | 14.57804 | 170.9776
14.59736 | 186.308 |  |  | 14.58175 | 286.5877 |  |  | 14.5914 | 170.8551
14.61068 | 186.1749 |  |  | 14.59455 | 286.8133 |  |  | 14.60481 | 170.7137
14.62399 | 186.066 |  |  | 14.60725 | 286.9631 |  |  | 14.61818 | 170.7485
14.63734 | 185.9312 |  |  | 14.61996 | 287.0957 |  |  | 14.63161 | 171.132
14.65067 | 185.735 |  |  | 14.63261 | 287.1779 |  |  | 14.64527 | 171.2471
14.66397 | 185.5756 |  |  | 14.64525 | 287.2022 |  |  | 14.65896 | 171.4163
14.67728 | 185.3746 |  |  | 14.65791 | 287.3588 |  |  | 14.67243 | 171.665
14.69055 | 185.1691 |  |  | 14.67048 | 287.4615 |  |  | 14.68581 | 171.9386
14.70386 | 184.9458 |  |  | 14.68301 | 287.5759 |  |  | 14.69912 | 172.2589
14.71713 | 184.724 |  |  | 14.69553 | 287.6639 |  |  | 14.71271 | 173.0654
14.73043 | 184.4807 |  |  | 14.708 | 287.7785 |  |  | 14.72613 | 173.3262
14.74369 | 184.3525 |  |  | 14.72047 | 287.8845 |  |  | 14.73935 | 173.769
14.75688 | 184.2823 |  |  | 14.73292 | 287.9704
14.77008 | 184.1742 |  |  | 14.74559 | 288.0365
14.78332 | 184.3994 |  |  | 14.7582 | 288.0289
14.7966 | 184.6087 |  |  | 14.77072 | 288.1348
14.80994 | 184.7551 |  |  | 14.78316 | 288.2971
14.82325 | 184.9017 |  |  | 14.79557 | 288.4103
14.83655 | 185.0507 |  |  | 14.80791 | 288.4815
14.84986 | 185.0291 |  |  | 14.82017 | 288.7079
14.86295 | 185.0217 |  |  | 14.8324 | 288.9706
14.87609 | 185.2468 |  |  | 14.84457 | 289.3432
14.88935 | 185.3796 |  |  | 14.8567 | 289.8262
14.90256 | 185.4455 |  |  | 14.86878 | 290.0743
14.91578 | 185.3328 |  |  | 14.88078 | 290.1934
14.929 | 184.831 |  |  | 14.8929 | 290.3138
14.9424 | 184.0362 |  |  | 14.90506 | 290.2329
14.95555 | 183.9548 |  |  | 14.91704 | 289.9854
14.9686 | 183.5886 |  |  | 14.92896 | 289.6779
14.98097 | 182.9242 |  |  | 14.94092 | 289.5935
|  |  |  | 14.95277 | 289.6573
|  |  |  | 14.96462 | 289.2646
|  |  |  | 14.97677 | 288.4227

## fig.7
7a |  | 7b
Ln=3.6, Wn=2.5 |  | Ln=3.6, Wn=0.7
axl | q | axl | q
0 | 0 | 0 | 0
0.01139785 | 4.077168 | 0.01473118 | 3.596476457
0.02374194 | 7.253447 | 0.0292903226 | 6.872371
0.03580645 | 9.980679 | 0.045437788 | 9.946724
0.0481362 | 12.43004 | 0.06189964 | 12.93515
0.06058651 | 14.52729 | 0.07803519 | 15.81599
0.07317618 | 16.57914 | 0.09404467 | 18.60687
0.08584946 | 18.55132 | 0.110107527 | 21.33255
0.09850095 | 20.39005 | 0.1258824 | 23.95724
0.1110357 | 22.1533 | 0.1418166 | 26.51214
0.1237634 | 23.86253 | 0.1578034 | 28.96639
0.1364656 | 25.51866 | 0.1737307 | 31.32433
0.1492516 | 27.08354 | 0.1896258 | 33.62561
0.1620191 | 28.61991 | 0.2055317 | 35.82723
0.1748832 | 30.14401 | 0.2214349 | 37.95264
0.187794 | 31.6152 | 0.2373465 | 39.98181
0.2008016 | 33.05953 | 0.2532258 | 41.99493
0.2137327 | 34.48163 | 0.2690876 | 43.93293
0.2267829 | 35.86536 | 0.2849259 | 45.83713
0.2398428 | 37.19649 | 0.3007444 | 47.66826
0.252919 | 38.49889 | 0.3165775 | 49.47504
0.2657907 | 40.09543 | 0.3324312 | 51.59615
0.2787175 | 41.61052 | 0.3482612 | 53.65829
0.2916916 | 43.07076 | 0.3641385 | 55.67957
0.3046499 | 44.48503 | 0.3800708 | 57.66396
0.3176003 | 45.86515 | 0.3959559 | 59.60949
0.3306058 | 47.20817 | 0.4118332 | 61.5183
0.3436349 | 48.52294 | 0.4276633 | 63.39826
0.356664 | 49.808 | 0.4434854 | 65.24757
0.3697482 | 51.07956 | 0.459284 | 67.05009
0.3828088 | 52.33772 | 0.4751141 | 68.82582
0.3959166 | 53.58234 | 0.4908891 | 70.56501
0.4090008 | 54.7973 | 0.5066955 | 72.27944
0.4221164 | 55.97964 | 0.5225492 | 73.97534
0.4352321 | 57.15584 | 0.5383792 | 75.63449
0.4483478 | 58.31857 | 0.5542093 | 77.25091
0.461487 | 59.45458 | 0.5700629 | 78.84062
0.4746263 | 60.58893 | 0.5859402 | 80.40372
0.4878206 | 61.71273 | 0.601793863 | 81.93019
0.5010464 | 62.82008 | 0.617679 | 83.44414
0.5142093 | 63.91989 | 0.6335327 | 84.94732
0.5274036 | 65.0077 | 0.6493863 | 86.43799
0.540598 | 66.07615 | 0.66524 | 87.89603
0.5537923 | 67.13557 | 0.6811172 | 89.33331
0.5669315 | 68.19188 | 0.697026 | 90.75597
0.5801259 | 69.22731 | 0.7129032 | 92.13177
0.5933202 | 70.25658 | 0.7288041 | 93.51931
0.6065382 | 71.25322 | 0.7447128 | 94.88017
0.6197325 | 72.23783 | 0.7606216 | 96.24045
0.6329268 | 73.21187 | 0.7765224 | 97.58629
0.6461212 | 74.18423 | 0.7924626 | 98.93974
0.659284 | 75.14754 | 0.8083635 | 100.2584
0.6723997 | 76.10768 | 0.8243273 | 101.5604
0.6855389 | 77.04549 | 0.8402911 | 102.8337
0.6987097 | 77.97568 | 0.8562785 | 104.0846
0.7119276 | 78.8894 | 0.8722659 | 105.325
0.7250905 | 79.79261 | 0.8882533 | 106.5467
0.7382376 | 80.69855 | 0.9042408 | 107.7721
0.7513769 | 81.58515 | 0.9202596 | 109.007
0.7645161 | 82.47007 | 0.9363021 | 110.2393
0.7776318 | 83.35328 | 0.9523997 | 111.3286
0.790771 | 84.16427 | 0.9684658 | 112.4455
0.8039103 | 84.99408 | 0.9845083 | 113.5099
0.8170496 | 85.81922 | 1.000598 | 114.5836
0.8301338 | 86.62066 | 1.016696 | 115.6649
0.8432415 | 87.42915 | 1.032825 | 116.7233
0.8563808 | 88.21386 | 1.049001 | 117.7392
0.8695201 | 88.99833 | 1.065122 | 118.7486
0.8826121 | 89.7767 | 1.081243 | 119.7675
0.8957042 | 90.54454 | 1.097364 | 120.7716
0.9087648 | 91.30624 | 1.113485 | 121.7653
0.9218725 | 92.07207 | 1.129638 | 122.7383107
0.9349331 | 92.82 | 1.145838 | 123.7448
0.9480173 | 93.55447 | 1.162006 | 124.7426
0.9610779 | 94.30923 | 1.178151 | 125.7199
0.9742172 | 95.04596 | 1.194327 | 126.6924
0.9873249 | 95.77949 | 1.210472 | 127.6745
1.000417 | 96.50841 | 1.226648 | 128.662
1.013533 | 97.22969 | 1.242856 | 129.6309
1.026672 | 97.94181 | 1.259032 | 130.5892
1.03978 | 98.64342 | 1.275208 | 131.5469
1.052919 | 99.33151 | 1.291385 | 132.472
1.066035 | 100.012 | 1.30753 | 133.4067
1.07915 | 100.6556 | 1.323682 | 134.3548
1.09229 | 101.3092 | 1.339811 | 135.2705
1.105484 | 101.9522 | 1.355956 | 136.1496
1.1186 | 102.6142 | 1.372132 | 137.0363
1.131794 | 103.2319 | 1.388285 | 137.8844
1.144933 | 103.8539 | 1.40443 | 138.7239
1.158096 | 104.4814 | 1.420606 | 139.5172
1.171259 | 105.1102 | 1.436782 | 140.2679
1.184422 | 105.7183 | 1.452958 | 140.9902
1.197592 | 106.3232 | 1.469166 | 141.72
1.210755 | 106.9176 | 1.485366 | 142.4433
1.223918 | 107.4636 | 1.501542 | 143.1522
1.237081 | 108.0343 | 1.517742 | 143.8847452
1.25022 | 108.6004 | 1.533918 | 144.5848
1.26336 | 109.1472 | 1.550142 | 145.2704
1.276546 | 109.6558 | 1.566404 | 145.9553
1.289717 | 110.1935 | 1.582659 | 146.6357
1.302887 | 110.7354 | 1.598836 | 147.3017
1.31605 | 111.2565 | 1.61498 | 148.0916
1.32919 | 111.8552 | 1.631157 | 148.8268
1.34236 | 112.4257 | 1.647356 | 149.5618
1.3555 | 112.974 | 1.663564 | 150.2683
1.36867 | 113.5323 | 1.679795 | 150.9483
1.381841 | 114.0685 | 1.695964 | 151.6222
1.395012 | 114.6219 | 1.71214 | 152.3276
1.408183 | 115.1576 | 1.728348 | 152.9627
1.421345 | 115.696 | 1.744579 | 153.6051
1.434508 | 116.2414 | 1.760755 | 154.2551
1.447726 | 116.7792 | 1.776987 | 154.9225
1.460897 | 117.3256 | 1.793163 | 155.5797
1.474068 | 117.8717 | 1.809394 | 156.1627
1.487238 | 118.4321 | 1.825602 | 156.7313
1.500433 | 118.966 | 1.841833 | 157.2936
1.513541 | 119.4983 | 1.858033 | 157.8534
1.526656 | 120.0331 | 1.874288 | 158.3871
1.539795 | 120.5736 | 1.890543 | 158.8945
1.552935 | 121.1183 | 1.906743 | 159.3938
1.566027 | 121.6583 | 1.922943 | 159.8909
1.579119 | 122.204 | 1.939142 | 160.3598
1.592203 | 122.7537 | 1.955374 | 160.8422
1.605287 | 123.2989 | 1.971629 | 161.2865
1.618371 | 123.86 | 1.987907 | 161.7186
1.631463 | 124.3888 | 2.004186 | 162.1921
1.644548 | 124.9217 | 2.020441 | 162.6934
1.657687 | 125.4513 | 2.036672 | 163.2022
1.67074 | 126.0144 | 2.052927 | 163.7427
1.6838 | 126.5671 | 2.069158 | 164.2058
1.696861 | 127.1093 | 2.085413 | 164.7161
1.709921 | 127.6337 | 2.101644 | 165.2918
1.723006 | 128.1725 | 2.117868 | 165.8832
1.73609 | 128.708 | 2.134068 | 166.4565
1.749229 | 129.2374 | 2.150268 | 167.0234
1.762376 | 129.793 | 2.166444 | 167.6137
1.775492 | 130.3279 | 2.182596 | 168.2037
1.788631 | 130.8524 | 2.198828 | 168.7835
1.801747 | 131.3448 | 2.215004 | 169.3729
1.814839 | 131.8981 | 2.23118 | 169.9775
1.827954 | 132.4321 | 2.247325 | 170.5582
1.841062 | 132.9572 | 2.263525 | 171.1065
1.854233 | 133.4761 | 2.279732 | 171.623
1.867427 | 133.9728 | 2.295964 | 172.151
1.88059 | 134.4665 | 2.312172 | 172.7104
1.893761 | 134.9759 | 2.328348 | 173.2697
1.906955 | 135.4764 | 2.344524 | 173.8345
1.920118 | 135.9941 | 2.360732 | 174.3808
1.933281 | 136.5029 | 2.376908 | 174.9545
1.946444 | 137.0159 | 2.393108 | 175.5657
1.959638 | 137.5372 | 2.409308 | 176.1567
1.972856 | 138.0379 | 2.425539 | 176.7272
1.986027 | 138.5413 | 2.441739 | 177.2621
1.999221 | 139.0242 | 2.457938631 | 177.8341
2.012439 | 139.5111 | 2.474115 | 178.4256
2.025625 | 139.995 | 2.490315 | 178.9991554
2.038843 | 140.4975 | 2.506515 | 179.5467
2.052069 | 140.9722 | 2.522746 | 180.0704
2.065287 | 141.4423 | 2.538954 | 180.5997
2.078537 | 141.9064 | 2.555161 | 181.1623
2.091755 | 142.3774 | 2.571393 | 181.7204
2.105028 | 142.8525 | 2.587624 | 182.2587
2.118301 | 143.2406 | 2.603879 | 182.8203
2.13155 | 143.6459 | 2.620134 | 183.3871
2.144799 | 144.0713 | 2.636365 | 183.9519
2.158072 | 144.5196 | 2.652596 | 184.5379
2.171345 | 144.9808 | 2.668828 | 185.0818
2.184618 | 145.449 | 2.685059 | 185.6332
2.197868 | 145.8939 | 2.70129 | 186.1411
2.211149 | 146.3168 | 2.717577 | 186.6485
2.224398 | 146.7613 | 2.733832 | 187.2328
2.237648 | 147.1983 | 2.750063 | 187.8285
2.250952 | 147.5414 | 2.766318 | 188.3897
2.264178 | 147.9394 | 2.782581 | 188.9389
2.277427 | 148.3111 | 2.798867 | 189.4742
2.2907 | 148.7043 | 2.815153 | 190.0291
2.303942 | 149.0788 | 2.831463 | 190.5616
2.317191 | 149.4617 | 2.847773 | 191.0701
2.330417 | 149.8488 | 2.864052 | 191.6432
2.343611 | 150.2851 | 2.880315 | 192.2281605
2.356853 | 150.6935 | 2.89657 | 192.767
2.370094 | 151.0903 | 2.912856 | 193.2762
2.38332 | 151.4927 | 2.929142 | 193.7838
2.396538 | 151.921 | 2.945421 | 194.3046
2.409732 | 152.3535 | 2.961652 | 194.8488
2.422927 | 152.77 | 2.977907 | 195.3868
2.436145 | 153.1948 | 2.994186 | 195.9361
2.449339 | 153.6325 | 3.010464 | 196.3737
2.462565 | 154.0325 | 3.026798 | 196.739
2.475783 | 154.4077 | 3.043131 | 197.1096
2.489032 | 154.7554 | 3.059386 | 197.5076
2.502282 | 155.0856 | 3.075641 | 197.9382
2.515476 | 155.4258 | 3.091896 | 198.3898
2.528725 | 155.7728 | 3.108151 | 198.8879
2.541943 | 156.1169 | 3.12443 | 199.3309
2.555161 | 156.4477 | 3.14074 | 199.7892
2.568387 | 156.7725 | 3.157026 | 200.2785
2.581581 | 157.0928 | 3.173281 | 200.787
2.594799 | 157.4374 | 3.189536 | 201.2856
2.608072 | 157.7631 | 3.205814 | 201.7059
2.621314 | 158.0929 | 3.222093 | 202.0981
2.634563 | 158.3808 | 3.238371 | 202.5275
2.647805 | 158.6714 | 3.254681 | 202.9446
2.661023 | 159.0499 | 3.270968 | 203.3593
2.674272 | 159.4051 | 3.287223 | 203.7698
2.687569 | 159.7497 | 3.303509 | 204.2208
2.700865 | 160.0856 | 3.31974 | 204.6693
2.714138 | 160.3983 | 3.335995 | 205.1158789
2.727388 | 160.7051 | 3.352305 | 205.5695
2.740685 | 161.0188 | 3.368615 | 206.0561
2.753981 | 161.3498 | 3.38487 | 206.5341
2.767309 | 161.6732 | 3.401157 | 207.0117
2.780637 | 162.0166 | 3.417411487 | 207.4748
2.793879 | 162.4723 | 3.433674 | 207.9536
2.807231 | 162.854 | 3.449953 | 208.4045
2.820559 | 163.2486 | 3.466231 | 208.8842
2.833832 | 163.577 | 3.482486 | 209.3517
2.847105 | 163.98 | 3.498773 | 209.8189
2.860378 | 164.3668 | 3.515028 | 210.3132
2.873651 | 164.7664 | 3.531235 | 210.7837
2.886947 | 165.17 | 3.54749 | 211.2222
2.900228 | 165.5648 | 3.5638 | 211.653
2.913533 | 165.9665 | 3.580079 | 212.0661
2.926829 | 166.3494 | 3.596365 | 212.5154
2.940102 | 166.7277 | 3.61262 | 212.9631
2.953407 | 167.0771 | 3.628899 | 213.3439
2.96668 | 167.4622 | 3.645153 | 213.7187
2.979953 | 167.797 | 3.66144 | 214.0893
2.993194 | 168.1502 | 3.677695 | 214.553
3.006436 | 168.5291 | 3.693902 | 215.118
3.019717 | 168.9436 | 3.710134 | 215.6087
3.032966 | 169.4053 | 3.726389 | 216.0946
3.046239 | 169.8211 | 3.742651 | 216.4926
3.059544 | 170.2252 | 3.758906 | 216.8689
3.072785 | 170.602 | 3.775193 | 217.2119
3.086035 | 170.9844 | 3.791479 | 217.5626
3.09926 | 171.3924 | 3.807734 | 217.9087
3.112478 | 171.8087 | 3.823989 | 218.2468
3.12572 | 172.2162 | 3.840275 | 218.569
3.138914 | 172.6165 | 3.856507 | 218.9317
3.152109 | 173.0295 | 3.872762 | 219.3777
3.165303 | 173.4422 | 3.888993 | 219.8007
3.178497 | 173.8892 | 3.905224 | 220.1976
3.191637 | 174.3189 | 3.921424 | 220.6508
3.204776 | 174.7313 | 3.937624 | 221.0975
3.217939 | 175.1448 | 3.953855 | 221.521
3.231078 | 175.5382 | 3.970134 | 221.832
3.244194 | 175.9357 | 3.986444 | 222.0966
3.257309 | 176.3134 | 4.002754 | 222.3919
3.270448 | 176.7163 | 4.019009 | 222.4566
3.283533 | 177.1392 | 4.035263572 | 222.6137
3.296617 | 177.5547 | 4.051518 | 222.801
3.309701 | 177.9644 | 4.067773 | 222.9879
3.322785 | 178.3481 | 4.084083 | 223.1938
3.335924 | 178.7072 | 4.100393 | 223.3894
3.349009 | 179.0806 | 4.11668 | 223.6201
3.362093 | 179.454 | 4.132966 | 223.812
3.375208 | 179.8658 | 4.149253 | 223.9978
3.388324 | 180.2317 | 4.165476 | 224.2127
3.401463 | 180.596 | 4.18181 | 224.3504
3.414603 | 180.9472 | 4.198167 | 224.403
3.427797 | 181.1889 | 4.214532 | 224.4158
3.44096 | 181.4574 | 4.23081 | 224.5054
3.454068 | 181.7387 | 4.24712 | 224.6204
3.467183 | 182.0341 | 4.26343 | 224.7182
3.480323 | 182.3222 | 4.27974 | 224.8465
3.49343 | 182.6132 | 4.296082 | 224.9943
3.50657 | 182.8812 | 4.312447 | 225.1337
3.519709 | 183.0826 | 4.328757 | 225.2921
3.532903 | 183.3049 | 4.345098 | 225.4315
3.546098 | 183.5015 | 4.361432 | 225.5573
3.55926 | 183.6895 | 4.377742 | 225.7002
3.5724 | 183.8545 | 4.394107 | 225.8336
3.585507 | 184.058 | 4.410464 | 226.0111
3.598615 | 184.2714 | 4.426829 | 226.2057
3.611731 | 184.4847 | 4.443194 | 226.3441
3.624894 | 184.6906 | 4.459528 | 226.481
3.638057 | 184.7263 | 4.475869 | 226.6158
3.651251 | 184.8198 | 4.492203 | 226.7407
3.664422 | 184.9599 | 4.508568 | 226.8637
3.677616 | 185.1055 | 4.524957 | 226.9826
3.690787 | 185.1759 | 4.541298 | 227.0635
3.703958 | 185.2802 | 4.557632 | 227.186
3.71712 | 185.3673 | 4.573973 | 227.3143
3.730315 | 185.426 | 4.590307 | 227.4271
3.743509 | 185.5355 | 4.606672 | 227.5448
3.756703 | 185.6505 | 4.623013 | 227.6854
3.769898 | 185.7569 | 4.6393 | 227.895
3.783068 | 185.8674 | 4.655586 | 228.1009
3.796255 | 186.0118 | 4.671873 | 228.2968
3.809449 | 186.112 | 4.688159 | 228.6499
3.822644 | 186.2063 | 4.704445 | 228.9126
3.835838 | 186.3018 | 4.720755 | 229.0819
3.849032 | 186.3887 | 4.737065 | 229.1994
3.86225 | 186.4528 | 4.753352 | 229.2553
3.875421 | 186.5481 | 4.76963 | 229.3338
3.888615 | 186.6219 | 4.785885 | 229.4041
3.901833 | 186.6703 | 4.80214 | 229.5358
3.915004 | 186.7455 | 4.81845 | 229.6649
3.928143 | 186.8503 | 4.834792 | 229.6478
3.941306 | 186.969 | 4.851078 | 229.6215
3.954445 | 187.0919 | 4.867364 | 229.7231
3.967585 | 187.3197 | 4.883588 | 229.9254
3.980724 | 187.509 | 4.899843 | 230.0432
3.993871 | 187.6925 | 4.916105 | 230.1875
4.007065 | 187.8841 | 4.93236 | 230.3034
4.020205 | 188.0572 | 4.948647 | 230.4107
4.033375 | 188.2514 | 4.964878 | 230.5303
4.046515 | 188.4382 | 4.981109 | 230.678
4.059677 | 188.7171 | 4.997333 | 230.7366751
4.072848 | 188.9363 | 5.013533 | 230.8159
4.086019 | 189.185 | 5.029764 | 230.9177
4.099135 | 189.435 | 5.046019 | 230.8742
4.112274 | 189.696 | 5.062227 | 230.893
4.125421 | 189.9371 | 5.078403 | 230.9477
4.13856 | 190.1822 | 5.094611 | 230.9378
4.151723 | 190.4271 | 5.110755 | 230.987
4.164862 | 190.6593 | 5.126908 | 231.0589
4.178002 | 191.0273 | 5.143108 | 231.1248
4.191141 | 191.2766 | 5.159315 | 231.1359
4.204256 | 191.5086 | 5.175492 | 231.1947
4.217364 | 191.7529 | 5.191613 | 231.2306
4.230472 | 192.0566 | 5.207758 | 231.325
4.243556 | 192.3317 | 5.223934 | 231.3534
4.256672 | 192.6108 | 5.24011 | 231.4043
4.269764 | 192.9208 | 5.256286 | 231.4811
4.282903 | 193.1768 | 5.272408 | 231.5355
4.296019 | 193.4186 | 5.288497 | 231.5915
4.309103 | 193.673 | 5.304618 | 231.6062
4.322211 | 193.9159 | 5.32074 | 231.4539
4.335327 | 194.1643 | 5.336861 | 231.4109
4.348411 | 194.4013 | 5.352982 | 231.4243
4.361526 | 194.61 | 5.369103 | 231.4093
4.374642 | 194.8157 | 5.385201 | 231.4741
4.387781 | 194.9975 | 5.401298 | 231.6122
4.400921 | 195.1961 | 5.417364 | 231.7454
4.41406 | 195.2993 | 5.43343 | 231.8252
4.427144 | 195.4109 | 5.449528 | 231.9371
4.440228 | 195.5381 | 5.465625 | 231.8403
4.453336 | 195.6439 | 5.48166 | 231.8467
4.466475 | 195.7353 | 5.497703 | 231.9401
4.479591 | 195.7733 | 5.51369 | 232.13
4.492754 | 195.79 | 5.529654 | 232.2477
4.505869 | 195.8207 | 5.545673 | 232.3137
4.518985 | 195.8471 | 5.561715 | 232.4118
4.532093 | 195.8803 | 5.577726 | 232.5398
4.545177 | 195.8897 | 5.593714 | 232.6661
4.558293 | 195.9103 | 5.609677 | 232.8226
4.571353 | 195.9294 | 5.625633 | 232.9765
4.584437 | 195.9459 | 5.641621 | 233.0925
4.59753 | 195.9818 | 5.657616 | 233.2127
4.610559 | 196.0388 | 5.673635 | 233.4005
4.623564 | 196.0761 | 5.689591 | 233.5909
4.636625 | 196.1103 | 5.705523 | 233.9589
4.649709 | 196.1359 | 5.721479 | 234.2638
4.662762 | 196.1408 | 5.737467 | 234.5437
4.675854 | 196.1023 | 5.753399 | 234.8706
4.688946 | 196.0137 | 5.769386 | 235.184
4.702061 | 195.9531 | 5.785374 | 235.4987
4.715146 | 195.8703 | 5.801306 | 235.8118
4.72823 | 195.8491 | 5.817262 | 236.1712
4.741314 | 195.7844 | 5.833194 | 236.5114
4.754406 | 195.6985 | 5.849158 | 236.8939
4.767498 | 195.6377 | 5.865098 | 237.267
4.780582 | 195.581 | 5.881062 | 237.6249
4.793643 | 195.5381 | 5.897018096 | 237.9436
4.806751 | 195.4812 | 5.912958 | 238.1945
4.819811 | 195.3812 | 5.928922 | 238.4134
4.832872 | 195.3104 | 5.94491 | 238.5819
4.845932 | 195.2354 | 5.960897 | 238.7748
4.858969 | 195.1938 | 5.976908 | 239.1701
4.872006 | 195.1757 | 5.992919 | 239.3705
4.885012 | 195.1856 | 6.008906 | 239.6011
4.897994 | 195.2358 | 6.024917 | 239.8533
4.910944 | 195.2986 | 6.040873 | 240.0587
4.923895 | 195.4004 | 6.056829 | 240.2474
4.936821 | 195.498 | 6.072817 | 240.4934
4.949772 | 195.6751 | 6.088836 | 240.7096
4.96273 | 195.8729 | 6.104823 | 240.9046
4.975712 | 195.9639 | 6.12081 | 241.2444
4.988662 | 196.0048 | 6.136806 | 241.4898
5.001613 | 196.0761 | 6.152762 | 241.773
5.01454 | 196.145 | 6.168749 | 242.0069
5.027467 | 196.279 | 6.18476 | 242.2316
5.040417 | 196.371 | 6.200771 | 242.4285
5.053367 | 196.4866 | 6.216735 | 242.6642
5.066318 | 196.6033 | 6.232722 | 242.6754
5.079245 | 196.7283 | 6.248733 | 242.4685
5.092172 | 196.831 | 6.264744 | 242.3608
5.10509 | 196.9196 | 6.280763 | 242.333
5.118017 | 197.0344 | 6.296727 | 242.3542
5.130944 | 197.0689 | 6.312714 | 242.4824
5.143895 | 197.1057 | 6.32867 | 242.5613
5.156845 | 197.1191 | 6.344634 | 242.6012
5.169795 | 197.1392 | 6.360622 | 242.6096
5.182667 | 197.147 | 6.376585 | 242.6527
5.19557 | 197.2199 | 6.392549 | 242.6586
5.208442 | 197.3483 | 6.40856 | 242.6809
5.221282 | 197.5269 | 6.424548 | 242.7148
5.234123 | 197.6763 | 6.440535 | 242.7371
5.246971 | 197.8589 | 6.456499 | 242.7056
5.259819 | 198.037 | 6.472439 | 242.7244
5.272691 | 198.2274 | 6.488403 | 242.6877
5.285563 | 198.404 | 6.50439 | 242.6044
5.298403 | 198.5142 | 6.520401 | 242.4199
5.311275 | 198.6366 | 6.536365 | 242.2968
5.324123 | 198.7342 | 6.552305 | 242.2105
5.336994 | 198.8758 | 6.568293 | 242.0308
5.34989 | 199.0728 | 6.584249 | 241.931
5.36273 | 199.2655 | 6.600212 | 241.7648
5.375633 | 199.3245 | 6.616176 | 241.6564
5.388505 | 199.3639 | 6.632109 | 241.546
5.401345 | 199.4087 | 6.648049 | 241.5025
5.414241 | 199.4312 | 6.663981 | 241.4418
5.427136 | 199.4508 | 6.67989 | 241.3998
5.440063 | 199.4467 | 6.69583 | 241.3905
5.45299 | 199.4426 | 6.711794 | 241.3454
5.465893 | 199.4441 | 6.727758 | 241.2746
5.478765 | 199.4223 | 6.74369 | 241.1713
5.491637 | 199.3743 | 6.759622 | 241.0079
5.504508 | 199.3726 | 6.775531 | 240.9362
5.51738 | 199.3988 | 6.791432 | 240.8847
5.530252 | 199.3272 | 6.807317 | 240.8475
5.543124 | 199.319 | 6.823226 | 240.833
5.555972 | 199.2392 | 6.839135 | 240.8092
5.56882 | 199.2172 | 6.855043 | 240.7582
5.581668 | 199.1951 | 6.870952 | 240.6896
5.594516 | 199.1742 | 6.886806 | 240.8871
5.607388 | 199.178 | 6.902636 | 241.2848
5.62026 | 199.2218 | 6.918466 | 241.5761
5.633131 | 199.3028 | 6.934319 | 241.8406
5.64598 | 199.3781 | 6.950173 | 242.0473
5.658851 | 199.5197 | 6.965995 | 242.2592
5.671699 | 199.6407 | 6.981849 | 242.4012
5.684571 | 199.7687 | 6.997679 | 242.5673
5.697443 | 199.8787 | 7.013533 | 242.7308
5.710338 | 200.0189 | 7.029386 | 242.836
5.723265 | 200.104 | 7.045271 | 242.964
5.736137 | 200.1273 | 7.061101 | 243.0376
5.74904 | 200.1657 | 7.07693155 | 243.0942
5.761912 | 200.2139 | 7.092762 | 243.1145
5.774807 | 200.2921 | 7.108615 | 243.1699
5.787703 | 200.362 | 7.124469 | 243.1991
5.800574 | 200.4401 | 7.140323 | 243.2303
5.813415 | 200.5252 | 7.156176 | 243.2855
5.826318 | 200.6569 | 7.172006 | 243.441
5.839213 | 200.7528 | 7.187805 | 243.6116
5.852109 | 200.8541 | 7.203627 | 243.701
5.864957 | 200.921 | 7.219449 | 243.9279
5.877773 | 200.9947 | 7.235279 | 244.0484
5.890645 | 201.0529 | 7.251109 | 244.3102
5.903462 | 201.2584 | 7.266908 | 244.5364
5.916357 | 201.3992 | 7.282714 | 244.755
5.929284 | 201.5299 | 7.298482 | 244.9899
5.942187 | 201.6088 | 7.31428 | 245.2079
5.955114 | 201.6465 | 7.33011 | 245.3076328
5.968065 | 201.7021 | 7.345932 | 245.3925
5.980968 | 201.7482 | 7.361762 | 245.4414
5.993918 | 201.7982 | 7.377592 | 245.4297
6.006869 | 201.8633 | 7.393423 | 245.5132
6.019819 | 201.9162 | 7.409253 | 245.6063
6.032746 | 202.0024 | 7.425106 | 245.6337
6.045673 | 202.1185 | 7.44096 | 245.6638
6.0586 | 202.2881 | 7.456869 | 245.6971
6.071605 | 202.4149 | 7.472746 | 245.7031
6.084555 | 202.5704 | 7.488623 | 245.6494
6.09753 | 202.6546 | 7.504477 | 245.6691
6.110448 | 202.7346 | 7.520354 | 245.6283
6.12343 | 202.7583 | 7.536239 | 245.5596
6.136412 | 202.6607 | 7.552116 | 245.5472716
6.149363 | 202.5643 | 7.567994 | 245.4568
6.162321 | 202.4487 | 7.583847 | 245.3111
6.17535 | 202.2606 | 7.599701 | 245.2043
6.188269 | 202.0933 | 7.615586 | 245.0406
6.20122 | 201.9436 | 7.63144 | 244.923
6.214146 | 201.8076 | 7.647349 | 244.7142
6.227073 | 201.6498 | 7.663234 | 244.573
6.24 | 201.4647 | 7.679111 | 244.4658
6.252895 | 201.3533 | 7.694965 | 244.3426596
6.265814 | 201.3086 | 7.710842 | 244.2448
6.278733 | 201.2516 | 7.726719 | 244.2034
6.291715 | 201.1903 | 7.742596 | 244.189
6.304642 | 201.0556 | 7.75845 | 244.1862
6.317569 | 200.9248 | 7.774351 | 244.1858
6.330519 | 200.7844 | 7.790228 | 244.2551
6.343501 | 200.6372 | 7.806058 | 244.313
6.35642 | 200.4861 | 7.821912 | 244.3493
6.369323 | 200.3418 | 7.837789 | 244.3636
6.38225 | 200.1839 | 7.853643 | 244.4219
6.395201 | 199.9746 | 7.869496 | 244.4635
6.408159 | 199.6257 | 7.885374 | 244.4864
6.421086 | 199.3243 | 7.901282 | 244.3
6.434013 | 199.027 | 7.917191 | 244.152
6.446884 | 198.8008 | 7.933092 | 244.052
6.459811 | 198.4349 | 7.949032258 | 243.9757
6.472683 | 198.17 | 7.964941 | 243.9081
6.485523 | 197.9661 | 7.980873 | 243.9243
6.498316 | 197.6986 | 7.996837 | 243.8862
6.511133 | 197.4176 | 8.012793 | 243.9294
6.523926 | 197.1555 | 8.028725 | 244.0022
6.536719 | 196.907 | 8.044634 | 244.062
6.549536 | 196.6653 | 8.060566483 | 244.1183
6.562329 | 196.4754 | 8.076499 | 244.1884
6.575146 | 196.2827 | 8.092439 | 244.2095
6.587962 | 196.086 | 8.108395 | 244.18
6.600724 | 195.8896 | 8.124359 | 244.1794
6.613541 | 195.6997 | 8.140299 | 244.2783
6.62631 | 195.5495 | 8.156263 | 244.2993
6.639127 | 195.4045 | 8.172203 | 244.3569
6.651943 | 195.3071 | 8.18819 | 244.3325
6.664729 | 195.3264 | 8.204209 | 244.3402
6.677522 | 195.3347 | 8.220252 | 244.3358
6.690338 | 195.3548 | 8.236294 | 244.3176
6.703108 | 195.4158 | 8.25236 | 244.3022
6.715956 | 195.436 | 8.268403 | 244.2597
6.728773 | 195.4425 | 8.284477 | 244.1721
6.741613 | 195.449 | 8.300543 | 244.2122
6.75443 | 195.4707 | 8.316609 | 244.2321
6.767246 | 195.5005 | 8.332683 | 244.2229
6.780063 | 195.4773 | 8.348773 | 244.1706
6.792911 | 195.4309 | 8.364894 | 244.0133
6.805736 | 195.3494 | 8.380991 | 243.8515
6.818552 | 195.2736 | 8.397113 | 243.6825
6.8314 | 195.2288 | 8.413257 | 243.5345
6.844217 | 195.1425 | 8.429355 | 243.3886
6.857034 | 195.0628 | 8.445452 | 243.1153
6.869827 | 195.0007 | 8.461629 | 242.8118
6.882675 | 194.9601 | 8.477773 | 242.4407
6.895515 | 194.9316 | 8.493926 | 242.128
6.908356 | 194.9113 | 8.510102 | 241.8545
6.921204 | 194.9518 | 8.526279 | 241.567
6.934099 | 195.1219 | 8.542408 | 241.3828
6.946994 | 195.2419 | 8.558552 | 241.3857
6.959913 | 195.3346 | 8.574673 | 241.2969
6.97284 | 195.423 | 8.590826 | 241.1789
6.985681 | 195.6495 | 8.606971 | 241.0748
6.998576 | 195.8512 | 8.623147 | 240.9593
7.011503 | 195.9893 | 8.639268 | 240.8561
7.024453 | 196.1196 | 8.655366 | 240.8195
7.03738 | 196.23 | 8.671432 | 240.7721
7.05033 | 196.3374 | 8.687553 | 240.7529
7.063281 | 196.4446 | 8.703643 | 240.7125
7.076208 | 196.5681 | 8.719788 | 240.5198
7.089158 | 196.6752 | 8.735885 | 240.4319
7.102085 | 196.7862 | 8.752006 | 240.3917
7.115012 | 196.857 | 8.768104 | 240.4019
7.127962 | 196.9398 | 8.784225 | 240.2953
7.140913 | 196.9782 | 8.80037 | 240.213
7.153863 | 197.0338 | 8.816546 | 240.1847
7.166821 | 197.0678 | 8.832722 | 240.1611
7.179748 | 197.1071 | 8.848922 | 240.1488
7.192707 | 197.1167 | 8.865098 | 240.0405
7.205681 | 197.1342 | 8.881251 | 240.0158
7.218631 | 197.098 | 8.897427 | 239.9591
7.231605 | 197.09 | 8.913572 | 239.9199
7.244532 | 197.0689 | 8.929772 | 239.8775
7.257514 | 197.0223 | 8.945972 | 239.8673
7.270496 | 197.0077 | 8.962172 | 239.7753
7.283501 | 197.0211 | 8.978348 | 239.656
7.296538 | 197.0357 | 8.994548 | 239.5583
7.309544 | 197.0264 | 9.010669 | 239.5124
7.322526 | 197.0092 | 9.026821 | 239.5818
7.335578 | 197.0029 | 9.042998 | 239.6276
7.348584 | 197.0421 | 9.05915 | 239.6962932
7.361589 | 197.0934 | 9.075303 | 239.7108
7.374626 | 197.2048 | 9.091479 | 239.6573
7.387632 | 197.3241 | 9.107766 | 239.3219
7.400661 | 197.4365 | 9.124044 | 239.117
7.413643 | 197.2891 | 9.140299 | 239.0279
7.426625 | 197.243 | 9.156609 | 238.852
7.43963 | 197.229 | 9.172895 | 238.618
7.452604 | 197.1976 | 9.18915 | 238.4332
7.465531 | 197.1876 | 9.205429 | 238.2609
7.478489 | 197.2014 | 9.221684 | 238.058
7.491448 | 197.2233 | 9.238017 | 237.8504
7.504453 | 197.2315 | 9.254327 | 237.6096761
7.517459 | 197.2355 | 9.270637 | 237.3071
7.530464 | 197.25 | 9.286924 | 237.0167
7.543501 | 197.2526 | 9.30321 | 236.7409
7.55653 | 197.3381 | 9.319489 | 236.4542
7.569559 | 197.4703 | 9.335799 | 236.1885
7.582565 | 197.5783 | 9.352085 | 235.877
7.595657 | 197.6368 | 9.368426 | 235.5496
7.608718 | 197.7365 | 9.384689 | 235.4248
7.621778 | 197.8256 | 9.400999 | 235.2176
7.634862 | 197.8854 | 9.417278 | 234.9783
7.647978 | 197.9932 | 9.433564 | 234.7002
7.66107 | 198.1291 | 9.449851 | 234.5628
7.674162 | 198.269 | 9.466082 | 234.3886
7.68727 | 198.3383 | 9.482282 | 234.2142
7.700378 | 198.466 | 9.49856 | 233.7511
7.713462 | 198.5935 | 9.514815 | 233.2974
7.726515 | 198.7197 | 9.531046 | 232.9247
7.739575 | 198.7809 | 9.547301 | 232.5568
7.752691 | 198.8778 | 9.563525 | 232.2995301
7.765775 | 198.988 | 9.579788 | 232.0054
7.778859 | 199.1712 | 9.596019 | 231.6971
7.79192 | 199.3837 | 9.612219 | 231.4419
7.80498 | 199.5124 | 9.628426 | 231.2077
7.818041 | 199.6607 | 9.644658 | 230.8412
7.831101 | 199.7348 | 9.660858 | 230.5011
7.844162 | 199.8211 | 9.67712 | 230.11
7.85727 | 199.8822 | 9.693352 | 229.7577
7.870307 | 200.0044 | 9.709583 | 229.4035
7.883344 | 200.088 | 9.725814 | 229.0305
7.896428 | 200.1515 | 9.742014 | 228.7375
7.909489 | 200.1806 | 9.75819 | 228.5341
7.922573 | 200.2029 | 9.77428 | 228.6969
7.935657 | 200.191 | 9.790346 | 228.5867
7.948765 | 200.4412 | 9.806475 | 228.4931
7.961904 | 200.6085 | 9.822541 | 228.4656
7.97502 | 200.7743 | 9.838607396 | 228.4731
7.988135 | 200.9454 | 9.854681 | 228.4701
8.001275 | 201.0951 | 9.870779 | 228.4384
8.014382 | 201.2275 | 9.886932 | 228.1790816
8.02749 | 201.3664 | 9.903006 | 228.0597
8.040551 | 201.5016 | 9.919072 | 227.9801
8.053666 | 201.6311 | 9.935114 | 227.9558
8.066727 | 201.7197 | 9.95118 | 227.9122
8.07978 | 201.8692 | 9.967246 | 227.8233
8.09284 | 201.9896 | 9.983367 | 227.7547
8.105924 | 202.0638 | 9.999465 | 227.6592
8.118985 | 202.1711 | 10.01553 | 227.6219
8.131991 | 202.2932 | 10.0316 | 227.6108
8.145075 | 202.2278 | 10.04766 | 227.6116
8.158159 | 202.1955 | 10.06371 | 227.5463
8.171251 | 202.2053 | 10.0798 | 227.4531
8.184335 | 202.2626 | 10.09587 | 227.344
8.197419 | 202.2629 | 10.11196 | 227.1449
8.210504 | 202.2727 | 10.12806 | 226.9059
8.223596 | 202.3381 | 10.14415 | 226.6736
8.236688 | 202.3609 | 10.16017 | 226.7174
8.249772 | 202.3481 | 10.17619 | 226.666
8.262887 | 202.3498 | 10.19228 | 226.4207
8.276058 | 202.2568 | 10.20835 | 226.1009
8.289197 | 202.1929 | 10.22445 | 225.7544
8.30229 | 202.1551 | 10.24051 | 225.4426
8.315429 | 202.0656 | 10.25655 | 225.2093
8.328544 | 201.9827 | 10.2726 | 224.9875
8.341684 | 201.9592 | 10.28864 | 224.7589
8.354768 | 201.9132 | 10.30468 | 224.6796
8.367821 | 201.961 | 10.32072 | 224.5356
8.380905 | 202.0494 | 10.33677 | 224.4353
8.393965 | 202.1785 | 10.35278 | 224.2517
8.407081 | 202.2782 | 10.36879 | 224.0612
8.420189 | 202.3502 | 10.3848 | 223.9309
8.433249 | 202.4537 | 10.40087 | 223.676
8.446302 | 202.5768 | 10.41692 | 223.3587
8.459363 | 202.7036 | 10.43293 | 223.0744
8.472455 | 202.8488 | 10.44895358 | 222.9141
8.485515 | 202.9439 | 10.46494 | 222.6537
8.4986 | 203.0111 | 10.48096 | 222.3462
8.51166 | 203.023 | 10.497 | 222.0127
8.524721 | 203.0099 | 10.51306845 | 221.6721
8.537781 | 202.9771 | 10.52913 | 221.3244
8.550873 | 202.9702 | 10.54518 | 221.0966
8.563958 | 202.9723 | 10.56121 | 220.8083
8.577042 | 203.0031 | 10.57729 | 220.4955
8.590102 | 203.0285 | 10.59333 | 220.2033
8.603242 | 203.0931 | 10.60943 | 219.8611
8.616334 | 203.1325 | 10.62552 | 219.6014
8.629426 | 203.2006 | 10.64157 | 219.3506592
8.64251 | 203.2897 | 10.65764 | 219.0242
8.655594 | 203.3287 | 10.67376 | 218.468
8.668647 | 203.4057 | 10.68986 | 217.9878
8.681707 | 203.6104 | 10.70598 | 217.48
8.694768 | 203.7522 | 10.72212 | 217.0309
8.707828 | 203.9016 | 10.73825 | 216.574
8.720858 | 204.0244 | 10.75442 | 215.9981
8.733863 | 204.1852 | 10.77057 | 215.4966
8.746869 | 204.3537 | 10.78677 | 214.8964
8.759898 | 204.5024 | 10.80295 | 214.3431
8.772872 | 204.6406 | 10.81915 | 213.8635982
8.785877 | 204.8297 | 10.83537 | 213.3907
8.798859 | 205.0486 | 10.85158 | 213.0463
8.81181 | 205.209 | 10.86781 | 212.7347
8.82476 | 205.3651 | 10.88402 | 212.442
8.837766 | 205.5414 | 10.90025 | 212.1028
8.850692 | 205.7611 | 10.91651 | 211.7359
8.863643 | 205.9728 | 10.93277 | 211.3345
8.876593 | 206.1947 | 10.94902 | 210.9454
8.889575 | 206.3759 | 10.96528 | 210.5223
8.902557 | 206.5061 | 10.98151 | 210.1784
8.915594 | 206.6659 | 10.99771 | 209.787
8.9286 | 206.8347 | 11.01394 | 209.4369
8.94155 | 206.9931 | 11.0302 | 209.0888
8.954532 | 207.1997 | 11.04646 | 208.6889
8.967537 | 207.3864 | 11.06266 | 208.3549
8.980543 | 207.5598 | 11.07895 | 207.965
8.993548 | 207.7317 | 11.09526 | 207.6156
9.006522 | 207.8855 | 11.11151 | 207.3235
9.019528 | 208.068 | 11.12782 | 207.101
9.032533 | 208.2556 | 11.14413 | 206.8161
9.045563 | 208.4952 | 11.16044 | 206.5858
9.058568 | 208.7518 | 11.1767 | 206.3931
9.071542 | 209.054 | 11.19298 | 206.2137381
9.084548 | 209.3177 | 11.20921 | 206.1885
9.09753 | 209.5761 | 11.22548 | 206.163
9.110511 | 209.794 | 11.24173 | 206.1151
9.123541 | 210.0143 | 11.25804 | 206.0645
9.136491 | 210.2007 | 11.27429583 | 206.052
9.149465 | 210.3766 | 11.29055 | 205.9949
9.16247 | 210.5016 | 11.30681 | 205.8267
9.175484 | 210.6162 | 11.32307 | 205.6864
9.188489 | 210.7712 | 11.33932 | 205.7467
9.201526 | 210.8884 | 11.35558 | 205.7701
9.2145 | 211.0279 | 11.37183 | 205.8172
9.227506 | 211.1908 | 11.38809 | 205.8436
9.240535 | 211.3144 | 11.40432 | 205.8869
9.253517 | 211.4067 | 11.42052 | 206.0959
9.266546 | 211.4819 | 11.43672 | 206.2536
9.279552 | 211.5729 | 11.45292 | 206.5423
9.292557 | 211.6523 | 11.46912 | 206.8029575
9.305563 | 211.7485 | 11.48532 | 206.9863
9.318568 | 211.8173 | 11.50149 | 207.2702
9.331621 | 211.7978 | 11.51767 | 207.5775
9.344626 | 211.9765 | 11.5339 | 207.6834
9.3576 | 212.0981 | 11.55013 | 207.7904
9.370574 | 212.1311 | 11.56635 | 207.9191
9.38358 | 212.1416 | 11.58258 | 208.0563
9.396554 | 212.1625 | 11.5988 | 208.178
9.409481 | 212.15 | 11.61503 | 208.2557
9.422455 | 212.1465 | 11.63122738 | 208.3452
9.435437 | 212.1613 | 11.64748 | 208.3948
9.448363 | 212.1693 | 11.66376 | 208.4585
9.461345 | 212.1537 | 11.68002 | 208.5353
9.474319 | 212.1639 | 11.69624 | 208.573
9.48727 | 212.0941 | 11.71247 | 208.5852
9.50022 | 212.0165 | 11.72873 | 208.5995
9.513179 | 211.9622 | 11.745 | 208.2741
9.526137 | 211.9144 | 11.76128 | 207.9279
9.539087 | 211.9286 | 11.77757 | 207.6455
9.552069 | 211.9505 | 11.79382 | 207.3144
9.564996 | 211.975 | 11.81006 | 207.129
9.577899 | 212.0302 | 11.82629 | 206.9077
9.590826 | 212.097 | 11.84257 | 206.6336
9.603784 | 212.1544 | 11.85877 | 206.3716
9.616703 | 212.2145 | 11.87503 | 206.094
9.62963 | 212.2835 | 11.89125 | 205.759
9.642581 | 212.3331 | 11.90751 | 205.4727
9.655507 | 212.3272 | 11.92374 | 205.1441
9.668466 | 212.3714 | 11.93994 | 204.8291
9.681424 | 212.4116 | 11.95617 | 204.5226
9.694375 | 212.4919 | 11.97242 | 204.2891
9.707293 | 212.5827 | 11.98868 | 204.1078468
9.720189 | 212.6489 | 12.00489 | 203.8949
9.733116 | 212.7124 | 12.02112 | 203.5613
9.746098 | 212.7193 | 12.03732 | 203.2626
9.759072 | 212.711 | 12.05349 | 202.9589
9.772022 | 212.676 | 12.06969 | 202.632
9.785004 | 212.6795 | 12.08592 | 202.2448
9.797962 | 212.7023 | 12.10216 | 201.8783
9.810913 | 212.7417 | 12.11836 | 201.5122
9.823863 | 212.7119 | 12.13459 | 201.0689
9.836845 | 212.7037 | 12.15083 | 200.6393
9.849827 | 212.6825 | 12.16703 | 200.2015
9.862809 | 212.5963 | 12.18329 | 199.7191
9.875814 | 212.4651 | 12.19946 | 199.4731
9.888851 | 212.3764 | 12.21563 | 199.2045
9.901857 | 212.3238 | 12.23181 | 198.8792
9.914862 | 212.3018 | 12.24795 | 198.5456
9.927899 | 212.2922 | 12.26413 | 198.2486
9.94096 | 212.3223 | 12.28028 | 197.9808
9.953997 | 212.3538 | 12.29649 | 197.7364
9.96705 | 212.4032 | 12.31267 | 197.5123
9.980102 | 212.4163 | 12.32882 | 197.3053
9.993131 | 212.4168 | 12.34497 | 197.1118
10.00619 | 212.4106 | 12.36113 | 196.927
10.01923 | 212.4434 | 12.3773 | 196.7078
10.03227 | 212.494 | 12.39351 | 196.4903069
10.04532 | 212.5264 | 12.40969 | 196.4521
10.05837 | 212.5126 | 12.42581 | 196.4869571
10.07149 | 212.4346 | 12.44198 | 196.494
10.08455 | 212.3604 | 12.45813 | 196.5415
10.09763 | 212.2529 | 12.4743 | 196.5513
10.11072 | 212.1016 | 12.49047 | 196.5595
10.1238 | 211.9402 | 12.50667 | 196.584
10.13688 | 211.7645 | 12.5229 | 196.5483
10.15 | 211.5621 | 12.5391 | 196.5423
10.16314 | 211.3531 | 12.55531 | 196.6101
10.1763 | 211.1648 | 12.57146 | 196.643
10.18942 | 211.0318 | 12.58763 | 196.6721
10.20256 | 210.8286 | 12.60384 | 196.6711
10.2157 | 210.6408 | 12.62004 | 196.665
10.2288 | 210.4583 | 12.63622 | 196.664
10.24192 | 210.3243 | 12.65236 | 196.6749
10.25509 | 210.1827 | 12.66851 | 196.7623
10.26817 | 210.0848 | 12.68463 | 196.9069
10.28126 | 210.0104 | 12.70078 | 197.0028
10.29435 | 209.9744 | 12.71696 | 197.0623
10.30747 | 209.9334 | 12.73311 | 197.1287
10.32057 | 209.9062 | 12.74921 | 197.2435
10.33368 | 209.8292 | 12.7653 | 197.4182
10.34685 | 209.7429 | 12.78142 | 197.591
10.35997 | 209.7682 | 12.79752 | 197.8076
10.37308 | 209.7843 | 12.81362 | 197.992
10.38619 | 209.8118 | 12.82976 | 198.1564
10.39931 | 209.9572 | 12.84583 | 198.381
10.41242 | 210.1525 | 12.86193 | 198.5354431
10.42554 | 210.3043 | 12.87805 | 198.64
10.43868 | 210.4331 | 12.89417 | 198.7448
10.45187 | 210.5106 | 12.91029 | 198.8474
10.46504 | 210.574 | 12.92639 | 198.8984
10.4782 | 210.6348 | 12.94251 | 198.9989
10.49136 | 210.7173 | 12.9586 | 199.0771
10.50456 | 210.7273 | 12.9747 | 199.1217
10.51775 | 210.76 | 12.99082 | 199.0521
10.53092 | 210.8222 | 13.00696 | 198.954
10.54409 | 210.874 | 13.02306 | 198.8873
10.55729 | 210.9145 | 13.03918 | 198.8723
10.5705 | 210.8028 | 13.05525 | 198.8243
10.5837 | 210.747 | 13.07129 | 198.955
10.59692 | 210.6813 | 13.08736 | 199.0315
10.61006 | 210.6744 | 13.10343037 | 199.0926
10.62323 | 210.6775 | 13.1195 | 199.1431
10.63637 | 210.7176 | 13.1356 | 199.1713
10.64954 | 210.7891 | 13.15169 | 199.1762
10.6627 | 210.8721 | 13.16773 | 199.1841
10.67584 | 210.9601 | 13.18378 | 199.2214
10.68898 | 211.0356 | 13.1998 | 199.2102
10.70212 | 211.0718 | 13.21581 | 199.144
10.71526 | 211.1131 | 13.23185 | 199.071
10.72839 | 211.1594 | 13.24792 | 198.9828
10.74156 | 211.2197 | 13.26396 | 198.8683
10.75472 | 211.2647 | 13.27997 | 198.7094
10.76789 | 211.2981 | 13.29601 | 198.5617
10.78105 | 211.2732 | 13.31203 | 198.3742
10.79422 | 211.2622 | 13.32807 | 198.0895
10.80749 | 211.2154 | 13.34417 | 197.803
10.82074 | 211.165 | 13.36024 | 197.5119
10.83396 | 211.0945 | 13.37628 | 197.2899
10.84715 | 211.0836 | 13.39232 | 197.0764
10.86035 | 210.9791 | 13.40836 | 196.8694
10.87352 | 210.8674 | 13.42441 | 196.588
10.88666 | 210.786 | 13.44045 | 196.2674
10.89983 | 210.6767 | 13.45654 | 195.9222
10.91304 | 210.5167 | 13.4726 | 195.5889
10.92627 | 210.3693 | 13.48862 | 195.2612
10.93943 | 210.1882 | 13.50464 | 194.9859
10.95263 | 210.0322 | 13.52063 | 194.7617
10.96579 | 209.9255 | 13.53662 | 194.5544
10.97894 | 209.8213 | 13.55256 | 194.367
10.99208 | 209.7472 | 13.56854 | 194.1649
11.00522 | 209.6515 | 13.58453 | 193.9464
11.01839 | 209.5217 | 13.60052 | 193.6426
11.03153 | 209.3592 | 13.61646 | 193.3588
11.04464 | 209.2401 | 13.63242 | 193.085
11.05773 | 209.1309 | 13.64833 | 192.9368
11.07087 | 209.0465 | 13.66427 | 192.8031
11.08398 | 208.947 | 13.68026 | 192.6562
11.09709 | 208.8315 | 13.69619 | 192.5337
11.1102 | 208.8903 | 13.71212 | 192.4757
11.12338 | 208.8629 | 13.72803 | 192.4754
11.13646 | 208.886 | 13.74394 | 192.4285
11.1496 | 208.8886 | 13.75985 | 192.3336
11.16274 | 208.8959 | 13.77581 | 192.2502
11.17588 | 208.8904 | 13.79172 | 192.1521
11.18905 | 208.8354 | 13.80762 | 192.0836
11.20222 | 208.7176 | 13.82356 | 191.9757
11.21541 | 208.5746 | 13.83946 | 191.917
11.22858 | 208.4896 | 13.8554 | 191.8074
11.24175 | 208.4674 | 13.87138 | 191.7077
11.25489 | 208.3314 | 13.88735 | 191.6327
11.26803 | 208.2253 | 13.90328 | 191.5658
11.28115 | 208.1533 | 13.91924 | 191.4833
11.29423 | 208.0764 | 13.9352 | 191.4625
11.30735 | 207.9593 | 13.95113 | 191.4583
11.32046 | 207.8949 | 13.96712 | 191.4082
11.3336 | 207.7154 | 13.98316 | 191.3375
11.34669 | 207.4812 | 13.99917 | 191.3257
11.35977 | 207.2574 | 14.01519 | 191.3169
11.37283 | 207.0188 | 14.03124 | 191.2364
11.38589 | 206.7676 | 14.0473 | 191.1835
11.39899 | 206.6305 | 14.06337 | 191.1483525
11.41207 | 206.5537 | 14.07943 | 191.1427
11.42515 | 206.4528 | 14.0955 | 191.212
11.43824 | 206.3919 | 14.11152 | 191.2753
11.4513 | 206.3512 | 14.12754 | 191.3529
11.46436 | 206.3028 | 14.14358 | 191.4875
11.47742 | 206.2784 | 14.15967 | 191.5596
11.49047 | 206.2313 | 14.17577 | 191.6105
11.50353 | 206.1565 | 14.19186 | 191.6383
11.51662 | 206.0817 | 14.20801 | 191.6714
11.5297 | 205.9968 | 14.22411 | 191.7287
11.54282 | 205.8958 | 14.24023 | 191.8218
11.55587 | 205.8311 | 14.25635 | 191.9427
11.56899 | 205.7688 | 14.27249 | 191.9369
11.58207 | 205.7341 | 14.28867 | 191.95
11.59515 | 205.6529 | 14.3049 | 191.9616
11.60824 | 205.5178 | 14.32107 | 191.9213
11.62133 | 205.2496 | 14.33725 | 191.9083
11.63441 | 205.0541 | 14.35342 | 191.9112
11.6475 | 204.856 | 14.36962 | 191.8815
11.66056 | 204.6385 | 14.38585 | 191.8369
11.67364 | 204.4347 | 14.40211 | 191.8101
11.68673 | 204.0693 | 14.41832 | 191.732
11.69979 | 203.7126 | 14.43453 | 191.6301
11.71287 | 203.3423 | 14.45082 | 191.4554
11.72593 | 203.031 | 14.46707 | 191.304
11.73896 | 202.8097 | 14.48331 | 191.1717
11.75199 | 202.5886 | 14.49964 | 190.9708
11.76502 | 202.2208 | 14.5159 | 190.9865
11.77805 | 201.8143 | 14.53206 | 191.0203
11.79109 | 201.5727 | 14.54822 | 191.1585
11.80411 | 201.2887 | 14.56441 | 191.1507
11.81714 | 200.9474 | 14.58060721 | 191.0432
11.83018 | 200.6175 | 14.59692 | 190.8274
11.84315 | 200.3391 | 14.61312655 | 190.4542
11.85616 | 200.0281 | 14.62933 | 190.188
11.86917 | 199.842 | 14.64563 | 189.6354
11.88217 | 199.7356 | 14.66198 | 189.5077
11.89515 | 199.659 | 14.67794 | 189.5873
11.90813 | 199.6073 | 14.69398 | 190.2855
11.92113 | 199.5305 | 14.71064516 | 190.0753042
11.93411 | 199.4047
11.94706 | 199.3047
11.96004 | 199.1547
11.97304 | 198.9784
11.98605 | 198.6103
11.99902 | 198.2866
12.01203 | 197.9964
12.02499 | 197.6889
12.03799 | 197.3442
12.05094 | 197.0083
12.06387 | 196.6675
12.07685 | 196.3836
12.08983 | 196.112
12.10279 | 195.8876
12.11574 | 195.6767
12.12869 | 195.4942
12.14161 | 195.3194
12.15456 | 195.269
12.16752 | 195.222
12.18047 | 195.1709
12.19339 | 195.1817
12.20634 | 195.1575
12.21924 | 195.2826
12.2322 | 195.3419
12.24509 | 195.4469
12.25799 | 195.4972
12.27091 | 195.5346
12.28384 | 195.5106
12.29679 | 195.5689
12.30972 | 195.6113
12.32264 | 195.572
12.33557 | 195.5117
12.34847 | 195.5121
12.36142 | 195.569
12.37437 | 195.6725
12.38736 | 195.7882
12.40028 | 195.9077
12.41319 | 196.0027
12.42611 | 196.0988
12.43907 | 196.2182
12.45199 | 196.3354
12.46494 | 196.4045
12.47792 | 196.4571
12.49087 | 196.5593
12.50382 | 196.6393
12.51675 | 196.8645
12.52968 | 197.0241
12.5426 | 197.1919
12.55552 | 197.3697
12.56842 | 197.5136
12.58137 | 197.6953
12.5943 | 197.8978
12.60719 | 198.0608
12.62014 | 198.0862
12.63307 | 198.0551
12.64597 | 198.04
12.6589 | 198.0039
12.67183 | 198.0206
12.68475 | 198.0153
12.69765 | 197.9561
12.71054 | 197.8968
12.72347 | 197.8435
12.73637 | 197.7573
12.7493 | 197.6334
12.7622 | 197.4657
12.77513 | 197.2795
12.78803 | 197.1216
12.8009 | 196.8977
12.8138 | 196.7454
12.82667 | 196.5849
12.83954 | 196.449
12.85238 | 196.3598
12.86526 | 196.2524
12.87813 | 196.1741
12.891 | 196.0758
12.90387 | 195.9355
12.91674 | 195.8109
12.92965 | 195.6496
12.94254 | 195.5335
12.95544 | 195.3941
12.96833 | 195.262
12.98124 | 195.1361
12.99414 | 195.074
13.00703 | 194.935
13.01998 | 194.8006
13.03288 | 194.6859
13.0458 | 194.6276
13.05873 | 194.6071
13.07165 | 194.5913
13.08463 | 194.5643
13.09759 | 194.6072
13.11054 | 194.6217
13.12355 | 194.5823
13.13653 | 194.5394
13.14951 | 194.3103
13.16249 | 194.1848
13.17555 | 194.0199
13.18858 | 193.9024
13.20161 | 193.6973
13.21461 | 193.5908
13.22769 | 193.5571
13.24073 | 193.5015
13.25374 | 193.436
13.26677 | 193.4328
13.2798 | 193.4831
13.2928 | 193.5958
13.30589 | 193.6789
13.31897 | 193.7231
13.33211 | 193.8316
13.34525 | 193.9533
13.35839 | 194.1189
13.37153 | 194.3098
13.38472 | 194.5158
13.39789 | 194.7681
13.41109 | 194.9277
13.42428 | 195.0759
13.43753 | 195.1693
13.45075 | 195.2516
13.46397 | 195.3497
13.47721 | 195.4014
13.49046 | 195.4001
13.50374 | 195.3718
13.51699 | 195.3532
13.53026 | 195.3294
13.54356 | 195.4024
13.55681 | 195.4728
13.57009 | 195.555
13.58337 | 195.655
13.5967 | 195.7376
13.60999 | 195.8067
13.62327 | 195.8975
13.63654 | 196.0076
13.64987 | 196.0919
13.66316 | 196.2054
13.67646 | 196.2443
13.68973 | 196.5529
13.70304 | 196.7885
13.71633 | 196.5967
13.72964 | 196.4719
13.74294 | 196.3823
13.75629 | 196.3066
13.76957 | 196.2017
13.78286 | 196.1076
13.79617 | 196.0386
13.80953 | 195.8984
13.82286 | 195.7223
13.83621 | 195.5151
13.84957 | 195.2793
13.86297 | 194.986
13.87636 | 194.7299
13.88969 | 194.4474
13.90301 | 194.2012
13.91637 | 193.9403
13.92969 | 193.6567
13.94307 | 193.3754
13.95648 | 193.1774
13.96983 | 192.983
13.98315 | 192.8357
13.99651 | 192.6393
14.00986 | 192.4777
14.02321 | 192.3487
14.03656 | 192.2682
14.04989 | 192.1938
14.06327 | 192.0967
14.07662 | 191.991
14.08997 | 191.8431
14.10334 | 191.616
14.1167 | 191.3506
14.13002 | 191.0649
14.14335 | 190.7183
14.15668 | 190.3644
14.17003 | 190.0082
14.18344 | 189.6506
14.19677 | 189.3043
14.21007 | 188.9653
14.2234 | 188.6593
14.23675 | 188.3964
14.25008 | 188.0906
14.26341 | 188.1595
14.27678 | 188.1414
14.29013 | 188.1364
14.30349 | 188.101
14.31681 | 188.0713
14.33014 | 188.0151
14.34349 | 187.9394
14.35677 | 187.9392
14.37004 | 187.9834
14.38334 | 188.0277
14.39658 | 188.0737
14.4098 | 188.1572
14.42296 | 188.126
14.43613 | 188.0462
14.44927 | 187.8972
14.46241 | 187.6755
14.47555 | 187.405
14.48866 | 187.1677
14.50172 | 186.8923
14.51484 | 186.5036
14.52792 | 186.1375
14.54101 | 185.8026
14.55405 | 185.4391
14.56706 | 185.0958
14.58006 | 184.8358
14.59304 | 184.545
14.60603 | 184.296
14.61901 | 184.0101
14.63201 | 183.73
14.64494 | 183.5409
14.65789 | 183.3578
14.67087 | 183.1829
14.68379 | 183.0513
14.6967 | 182.9006
14.7096 | 182.7569
14.72244 | 182.6038
14.73542 | 182.2936
14.74832 | 182.0246
14.76118 | 181.8541
14.77394 | 181.6396
14.78668 | 181.2353
14.79943 | 180.7354
14.81223 | 180.0187
14.82494 | 179.3598
14.83766 | 178.8921
14.85054 | 178.7623
14.86341 | 179.0155
14.87626 | 179.1904
14.88903 | 179.7593
14.90174 | 180.3904
14.91469 | 180.6877
14.92763 | 180.9383
14.94014 | 181.3466
14.95277 | 181.4769
14.96505 | 181.5863
14.97774 | 181.9857

## fig.8
8a | [5 empty] | 8b
Vfr = 1.6 1/3SB |  |  | Vfr = 3.2 1/3SB |  |  | Vfr = 1.6 1/5SB |  |  | Vfr = 3.2 1/5 SB
axl (%) | vol (%) | q (kPa) | axl (%) | vol (%) | q (kPa) | axl (%) | vol (%) | q (kPa) | axl (%) | vol (%) | q (kPa)
0 | 0 | 0 | 0 | 0 | 0 | 0 | 0 | 0 | 0 | 0 | 0
0.01236559 | 0.004990878 | 3.915606 | 0.01224044 | 0.004745266 | 2.220205 | 0.01150538 | 0.004327164 | 4.844091 | 0.01215054 | 0.004854252 | 3.572503
0.02503226 | 0.01020299 | 6.877872 | 0.02544262 | 0.009993 | 3.826435 | 0.02103226 | 0.009247978 | 8.113434 | 0.02451613 | 0.01008215 | 5.969762
0.03778802 | 0.01558202 | 9.322978 | 0.03920375 | 0.01544985 | 5.206301 | 0.03248848 | 0.01449238 | 11.0966 | 0.03714286 | 0.01545959 | 7.896086
0.05050179 | 0.02094946 | 11.48781 | 0.05260474 | 0.02091604 | 6.43661 | 0.04483871 | 0.01979567 | 13.87632 | 0.04992832 | 0.02084776 | 9.624849
0.06340176 | 0.02631594 | 13.54702 | 0.06602086 | 0.02636833 | 7.554791 | 0.05788856 | 0.0251451 | 16.44765 | 0.06255132 | 0.02721945 | 11.19235
0.07615385 | 0.03166702 | 15.45147 | 0.07974779 | 0.03243 | 8.579972 | 0.07099256 | 0.03052782 | 18.91127 | 0.0751861 | 0.03502982 | 12.64983
0.08907527 | 0.03707905 | 17.23467 | 0.09333333 | 0.03971191 | 9.573677 | 0.08412903 | 0.03592921 | 21.28587 | 0.08782796 | 0.0435406 | 14.01299
0.1020114 | 0.04251505 | 18.94287 | 0.1067888 | 0.04775539 | 10.50785 | 0.09713472 | 0.04138528 | 23.52452 | 0.1005123 | 0.0525126 | 15.30086
0.1149915 | 0.04804968 | 20.59013 | 0.1202416 | 0.05640715 | 11.39809 | 0.1103565 | 0.04706572 | 25.69226 | 0.1131409 | 0.06183775 | 16.54041
0.1278034 | 0.05386744 | 22.18243 | 0.1337393 | 0.06554395 | 12.2483 | 0.1234716 | 0.05294889 | 27.78634 | 0.1257296 | 0.07126911 | 17.7108
0.1406872 | 0.05993088 | 23.71557 | 0.1471276 | 0.07493316 | 13.07417 | 0.136648 | 0.05899543 | 29.82058 | 0.1384292 | 0.08081541 | 18.8537
0.1536258 | 0.06615759 | 25.1916 | 0.1604721 | 0.08459082 | 13.86461 | 0.149729 | 0.06496811 | 31.78022 | 0.1512387 | 0.09040999 | 19.98293
0.1665472 | 0.07247189 | 26.57617 | 0.1738312 | 0.09442268 | 14.6409 | 0.1628674 | 0.07097118 | 33.69741 | 0.1639904 | 0.09997924 | 21.106
0.1794772 | 0.07886239 | 27.93192 | 0.1873149 | 0.1043098 | 15.40383 | 0.1759844 | 0.07691688 | 35.54751 | 0.1767186 | 0.1094651 | 22.2158
0.1924037 | 0.08524156 | 29.24487 | 0.2007509 | 0.1143178 | 16.16968 | 0.1890323 | 0.08281415 | 37.34347 | 0.1895109 | 0.1188288 | 23.31286
0.2052884 | 0.09161029 | 30.53195 | 0.2141878 | 0.1243494 | 16.92322 | 0.2021017 | 0.08866049 | 39.11151 | 0.2023558 | 0.1282157 | 24.40503
0.2182488 | 0.09796418 | 31.79403 | 0.2275878 | 0.1343723 | 17.65619 | 0.2151613 | 0.09445154 | 40.84601 | 0.2151705 | 0.1374522 | 25.4879
0.2312903 | 0.1043347 | 33.03514 | 0.2410102 | 0.144449 | 18.38009 | 0.2281691 | 0.1002045 | 42.54097 | 0.2280296 | 0.1466059 | 26.55641
0.2442845 | 0.1106671 | 34.2647 | 0.254443 | 0.1544936 | 19.06218 | 0.2411993 | 0.1059161 | 44.15902 | 0.2408354 | 0.1556893 | 27.60814
0.2573564 | 0.1169536 | 35.44895 | 0.2678449 | 0.1645188 | 19.7425 | 0.2541935 | 0.1115994 | 45.76149 | 0.2536585 | 0.1646276 | 28.6543
0.2703855 | 0.1230017 | 36.9171 | 0.2812235 | 0.173618 | 20.5785 | 0.2670653 | 0.1172188 | 47.68297 | 0.266428 | 0.1732142 | 29.87351
0.2834225 | 0.1290582 | 38.30825 | 0.2946341 | 0.1828522 | 21.37308 | 0.2799607 | 0.1228819 | 49.50229 | 0.2791896 | 0.1818936 | 31.01878
0.2964831 | 0.1351417 | 39.5739 | 0.3080688 | 0.1921709 | 22.14545 | 0.2929347 | 0.128543 | 51.26524 | 0.2919827 | 0.1905739 | 32.12699
0.3095909 | 0.1412508 | 40.8201 | 0.3215114 | 0.2016081 | 22.89267 | 0.3059953 | 0.1342142 | 52.98809 | 0.3047994 | 0.1993449 | 33.21148
0.3226751 | 0.1473606 | 42.05427 | 0.33497 | 0.2111072 | 23.62358 | 0.319166 | 0.139894 | 54.67673 | 0.3176161 | 0.2081827 | 34.2752
0.3357671 | 0.1534755 | 43.26759 | 0.3483806 | 0.2207027 | 24.34264 | 0.3322502 | 0.1455555 | 56.32381 | 0.3304327 | 0.217038 | 35.31963
0.3488828 | 0.1595787 | 44.45121 | 0.3617913 | 0.2303733 | 25.04836 | 0.3453659 | 0.151227 | 57.94113 | 0.3432258 | 0.2259918 | 36.3566
0.3620535 | 0.1656992 | 45.62283 | 0.3752259 | 0.2401457 | 25.74075 | 0.3584736 | 0.1569083 | 59.51248 | 0.3560425 | 0.2349539 | 37.37721
0.3751928 | 0.1718073 | 46.76034 | 0.3886605 | 0.2499962 | 26.42277 | 0.3715893 | 0.1625821 | 61.06291 | 0.3688592 | 0.2439784 | 38.38887
0.388332 | 0.1779236 | 47.88586 | 0.4020952 | 0.259928 | 27.1003 | 0.3846499 | 0.1682606 | 62.59834 | 0.3817073 | 0.2529162 | 39.39007
0.4015028 | 0.1840379 | 48.9979 | 0.4155538 | 0.2699535 | 27.76747 | 0.3976869 | 0.1739288 | 64.11584 | 0.3945791 | 0.2617761 | 40.38079
0.4146971 | 0.1901606 | 50.09797 | 0.4289644 | 0.2799989 | 28.43163 | 0.410716 | 0.179591 | 65.60361 | 0.4074194 | 0.2705235 | 41.36404
0.42786 | 0.196278 | 51.17726 | 0.442375 | 0.2899959 | 29.08835 | 0.4237451 | 0.1852647 | 67.0661 | 0.4203226 | 0.2792204 | 42.34271
0.4410228 | 0.2023826 | 52.2372 | 0.4557857 | 0.2999444 | 29.73469 | 0.4367506 | 0.1909248 | 68.50919 | 0.4332179 | 0.2877437 | 43.31827
0.4542486 | 0.2085042 | 53.27635 | 0.4692203 | 0.3098424 | 30.37359 | 0.4497561 | 0.1965744 | 69.94169 | 0.4461133 | 0.2962197 | 44.2937
0.467498 | 0.2146185 | 54.30351 | 0.4826629 | 0.3196751 | 31.01093 | 0.4627931 | 0.2021807 | 71.36655 | 0.4590165 | 0.3045483 | 45.27045
0.4806609 | 0.2207136 | 55.30257 | 0.4961295 | 0.3294491 | 31.63641 | 0.4758301 | 0.2077055 | 72.76753 | 0.4719197 | 0.3127873 | 46.23525
0.4938788 | 0.226816 | 56.28377 | 0.5095722 | 0.3391642 | 32.25742 | 0.4888041 | 0.2131112 | 74.12994 | 0.4848466 | 0.3208908 | 47.19694
0.5070732 | 0.2328862 | 57.2545 | 0.5230388 | 0.3488325 | 32.87982 | 0.501786 | 0.2183975 | 75.49054 | 0.4977734 | 0.3288604 | 48.15258
0.520299 | 0.2389035 | 58.22354 | 0.5365054 | 0.3584268 | 33.49625 | 0.5147364 | 0.2235538 | 76.83168 | 0.5107238 | 0.3367287 | 49.09627
0.533572 | 0.2448908 | 59.18796 | 0.549996 | 0.36797 | 34.11113 | 0.5276869 | 0.2285905 | 78.09752 | 0.5236743 | 0.3445679 | 50.0546
0.546845 | 0.2508372 | 60.136 | 0.5634866 | 0.3774385 | 34.72299 | 0.5406373 | 0.2334995 | 79.37326 | 0.5365932 | 0.3522862 | 50.9995
0.5600865 | 0.2567335 | 61.08389 | 0.5770092 | 0.3868819 | 35.33184 | 0.5535641 | 0.2382911 | 80.62516 | 0.5495437 | 0.3598681 | 51.95747
0.5733281 | 0.2625831 | 62.02569 | 0.5905558 | 0.3962253 | 35.94207 | 0.5665224 | 0.2429892 | 81.87524 | 0.562439 | 0.3673855 | 52.90352
0.5865696 | 0.2684032 | 62.95557 | 0.6041024 | 0.4054607 | 36.5463 | 0.5795043 | 0.2475852 | 83.12054 | 0.5753423 | 0.3747455 | 53.84497
0.5997954 | 0.2741766 | 63.87939 | 0.6176729 | 0.4146222 | 37.15634 | 0.5924548 | 0.252052 | 84.3552 | 0.5882376 | 0.3820252 | 54.7789
0.6130448 | 0.2799254 | 64.83396 | 0.6312195 | 0.4237142 | 37.76335 | 0.605358 | 0.256395 | 85.57338 | 0.6011644 | 0.3892248 | 55.70234
0.6262943 | 0.285638 | 65.76039 | 0.6447661 | 0.4327554 | 38.36734 | 0.6183084 | 0.2606389 | 86.77944 | 0.6140913 | 0.3963229 | 56.62561
0.6395358 | 0.291319 | 66.68223 | 0.6582807 | 0.4417152 | 38.96535 | 0.6312589 | 0.2647593 | 87.97484 | 0.6270181 | 0.4033553 | 57.54283
0.6527852 | 0.2969887 | 67.60979 | 0.6718273 | 0.4505932 | 39.55737 | 0.6442172 | 0.2687652 | 89.13907 | 0.6399135 | 0.4103014 | 58.45107
0.6660031 | 0.3026189 | 68.51956 | 0.6853739 | 0.4593453 | 40.13898 | 0.6571676 | 0.2726488 | 90.30146 | 0.6528088 | 0.4171832 | 59.35621
0.6792526 | 0.3082367 | 69.42473 | 0.6989444 | 0.4680409 | 40.71018 | 0.670118 | 0.2764205 | 91.44733 | 0.6657356 | 0.4239026 | 60.25669
0.6925334 | 0.3138298 | 70.32677 | 0.712491 | 0.4767227 | 41.28281 | 0.6830999 | 0.2800759 | 92.56197 | 0.678631 | 0.4306091 | 61.15411
0.7057514 | 0.3193947 | 71.22427 | 0.7261176 | 0.4852946 | 41.85234 | 0.696074 | 0.2836263 | 93.6748 | 0.6915814 | 0.4372047 | 62.04984
0.7189693 | 0.3249558 | 72.11867 | 0.7397121 | 0.4938278 | 42.42919 | 0.709048 | 0.2870518 | 94.77403 | 0.7045083 | 0.4437792 | 62.94543
0.7321637 | 0.3304701 | 73.01582 | 0.7533147 | 0.5022294 | 42.99708 | 0.7220063 | 0.2903592 | 95.87002 | 0.7174351 | 0.4502384 | 63.83936
0.7453265 | 0.3359728 | 73.91432 | 0.7669412 | 0.5106168 | 43.559 | 0.7350118 | 0.2935531 | 96.94502 | 0.7303304 | 0.456638 | 64.73462
0.7585523 | 0.3414708 | 74.79351 | 0.7805118 | 0.5189216 | 44.11643 | 0.7479386 | 0.2966247 | 98.03746 | 0.7432887 | 0.4629495 | 65.63409
0.7717781 | 0.3469498 | 75.67399 | 0.7941383 | 0.527138 | 44.70766 | 0.7608891 | 0.2995807 | 99.11333 | 0.7562392 | 0.4692021 | 66.50691
0.7850275 | 0.352418 | 76.53225 | 0.8077409 | 0.53527 | 45.2811 | 0.7738395 | 0.3024104 | 100.1712 | 0.7692132 | 0.4753835 | 67.37659
0.7981904 | 0.357876 | 77.41401 | 0.8213675 | 0.5433706 | 45.84561 | 0.7867899 | 0.3051229 | 101.2156 | 0.7821873 | 0.4815577 | 68.25202
0.8113611 | 0.3633361 | 78.26031 | 0.835026 | 0.5514345 | 46.39824 | 0.7997482 | 0.3077146 | 102.2478 | 0.7951377 | 0.4876079 | 69.13024
0.824524 | 0.3687841 | 79.09764 | 0.8486845 | 0.5594151 | 46.94046 | 0.8126515 | 0.3101775 | 103.2709 | 0.8081432 | 0.4935925 | 70.00235
0.8376869 | 0.3742169 | 80.01576 | 0.8623671 | 0.5673639 | 47.48111 | 0.8255783 | 0.3125229 | 104.2878 | 0.8211251 | 0.4995754 | 70.86846
0.8507789 | 0.3795947 | 80.89403 | 0.8759936 | 0.5752137 | 48.02315 | 0.8384972 | 0.314747 | 105.3058 | 0.8340991 | 0.5054671 | 71.71969
0.8638867 | 0.3849643 | 81.75154 | 0.8896281 | 0.5830458 | 48.56512 | 0.8513926 | 0.3168461 | 106.3176 | 0.8470496 | 0.5112861 | 72.56633
0.8769945 | 0.390263 | 82.60001 | 0.9032307 | 0.5908063 | 49.09082 | 0.864343 | 0.3188282 | 107.3318 | 0.8600315 | 0.5170832 | 73.4231
0.8901338 | 0.395483 | 83.45262 | 0.9168573 | 0.5985196 | 49.61054 | 0.8772699 | 0.320681 | 108.3414 | 0.873037 | 0.5227915 | 74.2679
0.9032494 | 0.4005946 | 84.28886 | 0.9304598 | 0.6061735 | 50.1243 | 0.8901731 | 0.3223848 | 109.3506 | 0.8860425 | 0.5284868 | 75.11548
0.9163572 | 0.4056122 | 85.12779 | 0.9440864 | 0.6137769 | 50.63208 | 0.9030763 | 0.3239553 | 110.3242 | 0.899048 | 0.5341203 | 75.95553
0.9294414 | 0.4105266 | 85.95181 | 0.9577129 | 0.621341 | 51.13829 | 0.9159717 | 0.3253773 | 111.2812 | 0.912022 | 0.539748 | 76.79988
0.9425256 | 0.4153652 | 86.75651 | 0.9712915 | 0.6288155 | 51.6459 | 0.9288906 | 0.3266514 | 112.2246 | 0.9249961 | 0.54538 | 77.62941
0.9555783 | 0.4201139 | 87.55807 | 0.9848621 | 0.6362675 | 52.1402 | 0.9418175 | 0.3277657 | 113.1661 | 0.937978 | 0.5509079 | 78.45873
0.9686389 | 0.4247688 | 88.36233 | 0.9984326 | 0.6436644 | 52.63293 | 0.9547443 | 0.3287117 | 114.1013 | 0.9509284 | 0.5564368 | 79.28353
0.9816758 | 0.4293297 | 89.16491 | 1.011979 | 0.6510164 | 53.12411 | 0.9676711 | 0.3295024 | 115.0098 | 0.9639103 | 0.5619676 | 80.09935
0.9947286 | 0.4337806 | 89.97898 | 1.025526 | 0.6583273 | 53.59906 | 0.9805665 | 0.3301488 | 115.8958 | 0.9768922 | 0.5674521 | 80.85039
1.007758 | 0.4381459 | 90.78549 | 1.03904 | 0.6656178 | 54.06659 | 0.9934618 | 0.3306665 | 116.7741 | 0.9898662 | 0.5729303 | 81.59248
1.020818 | 0.4424183 | 91.59615 | 1.052587 | 0.672857 | 54.52667 | 1.006412 | 0.3310858 | 117.6564 | 1.00284 | 0.5784065 | 82.35647
1.033879 | 0.4465806 | 92.41975 | 1.066126 | 0.6800403 | 54.99696 | 1.019371 | 0.331411 | 118.5398 | 1.015814 | 0.5838794 | 83.1218
1.046939 | 0.4506376 | 93.21233 | 1.07964 | 0.6871579 | 55.46274 | 1.032297 | 0.3316661 | 119.4038 | 1.028796 | 0.5893406 | 83.88991
1.06 | 0.4546141 | 93.97972 | 1.093131 | 0.6942037 | 55.92696 | 1.045279 | 0.3318453 | 120.2455 | 1.041778 | 0.594798 | 84.65498
1.073029 | 0.4585111 | 94.75715 | 1.106621 | 0.7012127 | 56.39403 | 1.058253 | 0.3319503 | 121.1559 | 1.05476 | 0.6002034 | 85.42282
1.086058 | 0.462308 | 95.55043 | 1.120112 | 0.7081703 | 56.86099 | 1.07118 | 0.3319482 | 122.0191 | 1.067766 | 0.60561 | 86.18902
1.099119 | 0.4660138 | 96.33024 | 1.133603 | 0.7150848 | 57.32641 | 1.084131 | 0.3318582 | 122.8877 | 1.080771 | 0.6110143 | 86.94332
1.112156 | 0.4696261 | 97.10687 | 1.147069 | 0.7219686 | 57.79028 | 1.097081 | 0.3316876 | 123.7237 | 1.093808 | 0.6164104 | 87.69745
1.125193 | 0.4731397 | 97.89059 | 1.160536 | 0.7288224 | 58.24084 | 1.110008 | 0.3314268 | 124.5433 | 1.106869 | 0.6218159 | 88.44998
1.138253 | 0.4765564 | 98.66962 | 1.173978 | 0.7356284 | 58.68836 | 1.12299 | 0.3310737 | 125.3551 | 1.119953 | 0.6272143 | 89.19649
1.151306 | 0.4798718 | 99.43957 | 1.187445 | 0.7424255 | 59.13138 | 1.13594 | 0.3306382 | 126.171 | 1.133006 | 0.6325995 | 89.93995
1.164359 | 0.4830676 | 100.2107 | 1.20088 | 0.7491694 | 59.56846 | 1.148867 | 0.3301173 | 126.9793 | 1.14609 | 0.637968 | 90.67883
1.177419 | 0.4861489 | 100.9698 | 1.214314 | 0.7558982 | 60.00106 | 1.161794 | 0.3295029 | 127.7814 | 1.15915 | 0.64333 | 91.42054
1.190535 | 0.4891222 | 101.7228 | 1.227749 | 0.7626053 | 60.41889 | 1.174768 | 0.3288165 | 128.5802 | 1.172242 | 0.6486359 | 92.15617
1.203643 | 0.4919761 | 102.4813 | 1.241184 | 0.7693108 | 60.85429 | 1.187726 | 0.3280506 | 129.3713 | 1.185382 | 0.6538945 | 92.88278
1.216727 | 0.4947164 | 103.2337 | 1.254594 | 0.775961 | 61.29843 | 1.200685 | 0.3271961 | 130.149 | 1.198466 | 0.6590924 | 93.5975
1.229835 | 0.4973464 | 103.9492 | 1.268005 | 0.7825598 | 61.73365 | 1.213603 | 0.3262732 | 130.9366 | 1.21155 | 0.664235 | 94.31643
1.242974 | 0.4998711 | 104.6615 | 1.281359 | 0.7891507 | 62.17323 | 1.22653 | 0.3252658 | 131.7166 | 1.224587 | 0.6693086 | 95.02934
1.256113 | 0.5022704 | 105.372 | 1.294714 | 0.7956951 | 62.61272 | 1.239434 | 0.3241704 | 132.4947 | 1.237648 | 0.6743166 | 95.72588
1.269253 | 0.5045555 | 106.0661 | 1.308069 | 0.8022419 | 63.05361 | 1.252384 | 0.3229931 | 133.2491 | 1.250708 | 0.6792713 | 96.41636
1.282392 | 0.5067228 | 106.7672 | 1.321375 | 0.8087243 | 63.49736 | 1.265334 | 0.3217162 | 133.9914 | 1.2638 | 0.6841569 | 97.09488
1.295531 | 0.5087615 | 107.4475 | 1.334706 | 0.8152001 | 63.94103 | 1.278316 | 0.3203506 | 134.7348 | 1.276853 | 0.6889651 | 97.77614
1.30867 | 0.5106815 | 108.1232 | 1.348037 | 0.8216358 | 64.38753 | 1.29129 | 0.3189029 | 135.472 | 1.289937 | 0.6937227 | 98.46896
1.321786 | 0.5124837 | 108.819 | 1.361359 | 0.8280528 | 64.83835 | 1.304264 | 0.3173599 | 136.2146 | 1.302998 | 0.6984134 | 99.14401
1.334902 | 0.5141634 | 109.503 | 1.374714 | 0.8344408 | 65.28319 | 1.317301 | 0.3157372 | 136.9409 | 1.316035 | 0.7030549 | 99.81303
1.348009 | 0.515718 | 110.1954 | 1.388013 | 0.840782 | 65.73092 | 1.330275 | 0.314027 | 137.6756 | 1.329119 | 0.7076457 | 100.4906
1.361125 | 0.5171628 | 110.9021 | 1.401343 | 0.8471015 | 66.17267 | 1.343328 | 0.3122066 | 138.4054 | 1.342156 | 0.7121609 | 101.1651
1.374186 | 0.5184863 | 111.6027 | 1.414618 | 0.8533824 | 66.61437 | 1.356334 | 0.31028 | 139.1203 | 1.355208 | 0.7166022 | 101.8452
1.387349 | 0.51972 | 112.3277 | 1.427917 | 0.8596477 | 67.05743 | 1.369371 | 0.30823 | 139.8348 | 1.368245 | 0.7209644 | 102.5339
1.400496 | 0.5208408 | 113.0569 | 1.441216 | 0.8658707 | 67.50332 | 1.3824 | 0.3060854 | 140.5444 | 1.381306 | 0.7252497 | 103.2122
1.413635 | 0.5219013 | 113.7565 | 1.454514 | 0.8720614 | 67.96675 | 1.395405 | 0.303841 | 141.2304 | 1.394367 | 0.7294577 | 103.8858
1.426774 | 0.5229275 | 114.4589 | 1.467789 | 0.8782281 | 68.43891 | 1.408411 | 0.3014818 | 141.8868 | 1.407404 | 0.733587 | 104.5314
1.439882 | 0.5239309 | 115.1728 | 1.481144 | 0.8843569 | 68.9256 | 1.42144 | 0.2990208 | 142.5515 | 1.420409 | 0.7376614 | 105.1724
1.452998 | 0.5249078 | 115.8864 | 1.494442 | 0.8904536 | 69.40051 | 1.434469 | 0.2964931 | 143.2349 | 1.433415 | 0.741661 | 105.8205
1.466137 | 0.5258625 | 116.5605 | 1.507741 | 0.8965121 | 69.87531 | 1.447474 | 0.2938833 | 143.9078 | 1.446428 | 0.7455713 | 106.4655
1.479253 | 0.5267742 | 117.265 | 1.52104 | 0.9025642 | 70.35004 | 1.46048 | 0.2911925 | 144.5644 | 1.459434 | 0.7493942 | 107.1132
1.492392 | 0.527646 | 117.9794 | 1.534402 | 0.9085945 | 70.83345 | 1.473485 | 0.2884197 | 145.2074 | 1.472463 | 0.7531282 | 107.7386
1.505586 | 0.5284875 | 118.676 | 1.547709 | 0.9146033 | 71.31388 | 1.486522 | 0.2855716 | 145.7891 | 1.485492 | 0.7567779 | 108.3697
1.51878 | 0.5292952 | 119.3724 | 1.56104 | 0.9205741 | 71.80152 | 1.499552 | 0.2826694 | 146.3966 | 1.498521 | 0.7603332 | 109.0035
1.531928 | 0.5300644 | 120.0585 | 1.574362 | 0.9265175 | 72.31257 | 1.512612 | 0.2796991 | 147.0038 | 1.511526 | 0.763804 | 109.6973
1.54509 | 0.5307878 | 120.7544 | 1.587749 | 0.9324376 | 72.83228 | 1.525673 | 0.2766583 | 147.6106 | 1.524563 | 0.7671847 | 110.3615
1.558253 | 0.531464 | 121.4531 | 1.601048 | 0.9383086 | 73.3549 | 1.538647 | 0.2735667 | 148.1882 | 1.537569 | 0.7704739 | 111.0196
1.571393 | 0.5320833 | 122.1368 | 1.61441 | 0.9441825 | 73.86564 | 1.551621 | 0.2704361 | 148.7713 | 1.550574 | 0.7736731 | 111.6775
1.584532 | 0.5326602 | 122.8351 | 1.627741 | 0.9500317 | 74.37339 | 1.564681 | 0.2672224 | 149.3394 | 1.56358 | 0.7767856 | 112.3409
1.597671 | 0.53318 | 123.5273 | 1.641096 | 0.9558695 | 74.85027 | 1.577687 | 0.2639421 | 149.8943 | 1.576585 | 0.7797989 | 113.01
1.610842 | 0.5336239 | 124.2089 | 1.65445 | 0.9616928 | 75.29484 | 1.590724 | 0.2605899 | 150.424 | 1.589559 | 0.7827209 | 113.6671
1.624013 | 0.5340131 | 124.861 | 1.667781 | 0.9674985 | 75.74373 | 1.603784 | 0.2571889 | 150.9694 | 1.602565 | 0.7855498 | 114.3151
1.637152 | 0.5343598 | 125.5304 | 1.681112 | 0.9732687 | 76.21154 | 1.616845 | 0.253725 | 151.4927 | 1.615515 | 0.7882785 | 114.9601
1.650346 | 0.5346568 | 126.1893 | 1.694442 | 0.9790148 | 76.68367 | 1.629929 | 0.2502008 | 152.0274 | 1.628466 | 0.790912 | 115.6003
1.663509 | 0.5349009 | 126.8524 | 1.707765 | 0.9847514 | 77.16891 | 1.643013 | 0.2466418 | 152.556 | 1.641416 | 0.7934444 | 116.2141
1.676672 | 0.5350749 | 127.502 | 1.721088 | 0.9904871 | 77.64822 | 1.656074 | 0.2430492 | 153.051 | 1.654398 | 0.7958891 | 116.8465
1.689866 | 0.5351937 | 128.1382 | 1.73441 | 0.9961791 | 78.13034 | 1.66919 | 0.2394068 | 153.4933 | 1.667356 | 0.7982459 | 117.4831
1.703037 | 0.5352479 | 128.7553 | 1.747741 | 1.001864 | 78.6241 | 1.682305 | 0.2357277 | 153.9557 | 1.680283 | 0.8005165 | 118.1195
1.716208 | 0.5352549 | 129.3663 | 1.761048 | 1.007533 | 79.11634 | 1.695389 | 0.2320177 | 154.4194 | 1.693234 | 0.8026868 | 118.7468
1.729371 | 0.5352083 | 129.98 | 1.774378 | 1.013177 | 79.61436 | 1.70845 | 0.228274 | 154.9148 | 1.706208 | 0.8048116 | 119.387
1.742541 | 0.5350925 | 130.5963 | 1.787709 | 1.018797 | 80.10638 | 1.721534 | 0.2244906 | 155.3968 | 1.719111 | 0.8068809 | 119.979
1.755736 | 0.5349253 | 131.2167 | 1.801064 | 1.02441 | 80.60122 | 1.734642 | 0.2206827 | 155.8757 | 1.732061 | 0.808913 | 120.5824
1.768906 | 0.534697 | 131.8457 | 1.814418 | 1.030015 | 81.10915 | 1.747758 | 0.216824 | 156.3644 | 1.74502 | 0.8109068 | 121.1826
1.782101 | 0.5343974 | 132.4759 | 1.827805 | 1.035611 | 81.61695 | 1.760873 | 0.21294 | 156.8513 | 1.757994 | 0.8128758 | 121.7812
1.795295 | 0.5340421 | 133.1086 | 1.841136 | 1.041188 | 82.12762 | 1.773989 | 0.2090246 | 157.3293 | 1.770944 | 0.814814 | 122.3855
1.808458 | 0.5336244 | 133.7353 | 1.854466 | 1.04674 | 82.64113 | 1.787097 | 0.2050646 | 157.8216 | 1.783895 | 0.8167046 | 122.9896
1.821684 | 0.5331547 | 134.3573 | 1.867821 | 1.052288 | 83.1472 | 1.800181 | 0.2010906 | 158.2993 | 1.796814 | 0.8185633 | 123.6024
1.834878 | 0.5326264 | 134.9923 | 1.881176 | 1.057833 | 83.65904 | 1.813265 | 0.1970838 | 158.768 | 1.80974 | 0.8203889 | 124.2032
1.848041 | 0.5320205 | 135.5833 | 1.89453 | 1.06336 | 84.15614 | 1.826381 | 0.1930292 | 159.2276 | 1.822667 | 0.8221635 | 124.8096
1.861204 | 0.5313378 | 136.1625 | 1.907917 | 1.068885 | 84.65312 | 1.83952 | 0.188952 | 159.6667 | 1.83557 | 0.823896 | 125.4203
1.874422 | 0.5305949 | 136.7544 | 1.921271 | 1.074406 | 85.15151 | 1.852604 | 0.1848489 | 160.1274 | 1.848497 | 0.825571 | 126.0249
1.887592 | 0.5297981 | 137.3359 | 1.934626 | 1.079921 | 85.64982 | 1.86572 | 0.1807201 | 160.5762 | 1.861393 | 0.8271951 | 126.6322
1.900787 | 0.5289273 | 137.9026 | 1.947949 | 1.085429 | 86.10278 | 1.87878 | 0.1765762 | 161.0105 | 1.874288 | 0.8287758 | 127.2437
1.914013 | 0.5279735 | 138.4427 | 1.961303 | 1.090938 | 86.58633 | 1.891865 | 0.1724183 | 161.4488 | 1.887191 | 0.8303229 | 127.8447
1.927183 | 0.5269418 | 138.9694 | 1.974658 | 1.09644 | 87.06686 | 1.90498 | 0.168257 | 161.8911 | 1.900087 | 0.8318383 | 128.4528
1.940401 | 0.5258349 | 139.4565 | 1.987989 | 1.101943 | 87.54586 | 1.91812 | 0.1640684 | 162.3317 | 1.912982 | 0.8333166 | 129.0462
1.953627 | 0.5246738 | 139.9827 | 2.001343 | 1.107443 | 88.00428 | 1.931235 | 0.159869 | 162.7649 | 1.925909 | 0.8347567 | 129.6203
1.966821 | 0.5234423 | 140.484 | 2.01473 | 1.112946 | 88.45818 | 1.944398 | 0.1556767 | 163.2312 | 1.938804 | 0.8361506 | 130.2338
1.980016 | 0.5221283 | 140.982 | 2.028061 | 1.11844 | 88.90618 | 1.957482 | 0.1514855 | 163.667 | 1.951731 | 0.8374864 | 130.8454
1.993234 | 0.5207269 | 141.4739 | 2.041391 | 1.123936 | 89.36584 | 1.970598 | 0.1472718 | 164.1112 | 1.964626 | 0.8387736 | 131.4555
2.006452 | 0.5192459 | 142.0135 | 2.054746 | 1.129432 | 89.81808 | 1.983714 | 0.1430519 | 164.5451 | 1.977545 | 0.8400291 | 132.0492
2.01967 | 0.5176944 | 142.5339 | 2.068125 | 1.134931 | 90.25416 | 1.996853 | 0.1388285 | 164.9933 | 1.990472 | 0.8412506 | 132.6399
2.032919 | 0.5160919 | 143.0133 | 2.081423 | 1.140419 | 90.69461 | 2.009992 | 0.134615 | 165.4441 | 2.003375 | 0.8424427 | 133.2406
2.046137 | 0.5144604 | 143.4984 | 2.094778 | 1.145915 | 91.14371 | 2.023076 | 0.1304023 | 165.9372 | 2.016279 | 0.8435977 | 133.8091
2.059355 | 0.5127759 | 143.9789 | 2.108157 | 1.151413 | 91.58246 | 2.036192 | 0.1261643 | 166.375 | 2.029205 | 0.8447234 | 134.3774
2.072596 | 0.5110322 | 144.478 | 2.121543 | 1.156908 | 92.02841 | 2.049331 | 0.1218975 | 166.8125 | 2.042101 | 0.8458124 | 134.9323
2.085822 | 0.5092279 | 144.9724 | 2.134898 | 1.162407 | 92.4743 | 2.062447 | 0.1176271 | 167.2296 | 2.055028 | 0.8468713 | 135.5221
2.099017 | 0.5073579 | 145.4651 | 2.148285 | 1.16791 | 92.9274 | 2.075618 | 0.1133322 | 167.6436 | 2.067954 | 0.8478941 | 136.0956
2.112242 | 0.505425 | 145.9503 | 2.161607 | 1.173395 | 93.3834 | 2.088757 | 0.1090163 | 168.0488 | 2.080858 | 0.8488847 | 136.666
2.12546 | 0.5034104 | 146.4482 | 2.174962 | 1.178887 | 93.8466 | 2.101841 | 0.1046926 | 168.451 | 2.093808 | 0.8498476 | 137.223
2.138702 | 0.5012902 | 146.943 | 2.188293 | 1.184371 | 94.35072 | 2.114957 | 0.1003627 | 168.882 | 2.106758 | 0.8507801 | 137.7725
2.151975 | 0.49909 | 147.4084 | 2.201591 | 1.189836 | 94.88259 | 2.128041 | 0.09603035 | 169.3129 | 2.119709 | 0.8516854 | 138.335
2.165248 | 0.4968068 | 147.8707 | 2.214946 | 1.195282 | 95.40114 | 2.141125 | 0.09167852 | 169.742 | 2.132667 | 0.8525618 | 138.9015
2.178521 | 0.4944413 | 148.308 | 2.228301 | 1.200717 | 95.91077 | 2.154233 | 0.08733454 | 170.1768 | 2.145618 | 0.8534056 | 139.4636
2.191739 | 0.4920079 | 148.7553 | 2.241623 | 1.206151 | 96.41889 | 2.167317 | 0.08298223 | 170.6057 | 2.158592 | 0.8542211 | 140.021
2.204988 | 0.4895172 | 149.1921 | 2.254954 | 1.211574 | 96.92397 | 2.180378 | 0.07861826 | 171.0344 | 2.171542 | 0.8550054 | 140.5987
2.218238 | 0.4869909 | 149.6287 | 2.268285 | 1.216969 | 97.42749 | 2.193438 | 0.07423285 | 171.4761 | 2.184493 | 0.8557563 | 141.1646
2.231432 | 0.484431 | 150.0667 | 2.281615 | 1.222346 | 97.91922 | 2.206499 | 0.06984411 | 171.9437 | 2.197443 | 0.8564681 | 141.7331
2.24465 | 0.4818508 | 150.5407 | 2.294946 | 1.22768 | 98.41226 | 2.219552 | 0.06544083 | 172.3765 | 2.210393 | 0.8571433 | 142.2926
2.257891 | 0.4792413 | 151.0274 | 2.308301 | 1.232973 | 98.91247 | 2.232636 | 0.06101706 | 172.7787 | 2.223375 | 0.8577798 | 142.8345
2.271109 | 0.4766106 | 151.5212 | 2.321631 | 1.238225 | 99.39364 | 2.24572 | 0.05657327 | 173.1806 | 2.236357 | 0.8583735 | 143.3572
2.284327 | 0.4739799 | 152.006 | 2.334954 | 1.243472 | 99.84991 | 2.258804 | 0.05212233 | 173.5664 | 2.249363 | 0.8589255 | 143.9395
2.297545 | 0.4713268 | 152.4719 | 2.348253 | 1.248691 | 100.2798 | 2.271865 | 0.04765545 | 173.9622 | 2.262345 | 0.8594362 | 144.5071
2.310763 | 0.4686652 | 152.8973 | 2.361551 | 1.253888 | 100.7257 | 2.284902 | 0.04317928 | 174.352 | 2.275319 | 0.8598996 | 145.0772
2.323958 | 0.4660047 | 153.3369 | 2.374826 | 1.25904 | 101.1553 | 2.297986 | 0.03867736 | 174.7343 | 2.288301 | 0.8602965 | 145.6399
2.33712 | 0.4633329 | 153.772 | 2.388157 | 1.264156 | 101.595 | 2.31107 | 0.03416592 | 175.1034 | 2.301306 | 0.8606435 | 146.1979
2.350346 | 0.4606476 | 154.2068 | 2.401511 | 1.269225 | 102.0331 | 2.324131 | 0.02965663 | 175.4638 | 2.314312 | 0.8609468 | 146.7688
2.363509 | 0.4579309 | 154.6328 | 2.41481 | 1.274261 | 102.4696 | 2.337191 | 0.02513876 | 175.8341 | 2.327349 | 0.8612019 | 147.3176
2.376727 | 0.4551892 | 155.0398 | 2.428109 | 1.279244 | 102.9046 | 2.350275 | 0.02060778 | 176.2072 | 2.340386 | 0.8614136 | 147.8488
2.389945 | 0.4524475 | 155.4873 | 2.441431 | 1.284178 | 103.3496 | 2.36336 | 0.01608347 | 176.5183 | 2.353446 | 0.8615913 | 148.387
2.403163 | 0.4496849 | 155.9259 | 2.45473 | 1.289056 | 103.8003 | 2.376397 | 0.01155347 | 176.8509 | 2.366499 | 0.8617273 | 148.9337
2.416334 | 0.4468975 | 156.373 | 2.468029 | 1.293878 | 104.2596 | 2.389426 | 0.007008935 | 177.1876 | 2.379552 | 0.8618252 | 149.4758
2.429528 | 0.444066 | 156.8141 | 2.481359 | 1.29865 | 104.6765 | 2.402455 | 0.002453922 | 177.5241 | 2.392589 | 0.8618806 | 150.0003
2.442722 | 0.4412121 | 157.2621 | 2.49469 | 1.303407 | 105.1488 | 2.415515 | -0.00209539 | 177.8749 | 2.405649 | 0.861903 | 150.5346
2.455917 | 0.4383458 | 157.7274 | 2.508021 | 1.308151 | 105.5962 | 2.428552 | -0.006644928 | 178.2126 | 2.418733 | 0.8618765 | 151.0426
2.46919 | 0.4354714 | 158.1663 | 2.521319 | 1.312853 | 106.0536 | 2.441526 | -0.01118871 | 178.5558 | 2.431825 | 0.8618068 | 151.5373
2.482384 | 0.4325965 | 158.6299 | 2.534642 | 1.317504 | 106.5153 | 2.454508 | -0.01573465 | 178.8903 | 2.444941 | 0.8616917 | 152.0666
2.495602 | 0.4296742 | 159.0758 | 2.548029 | 1.322113 | 106.9884 | 2.46749 | -0.02029297 | 179.2246 | 2.458025 | 0.8615227 | 152.6044
2.508796 | 0.4267455 | 159.5447 | 2.561351 | 1.326662 | 107.4702 | 2.480496 | -0.02486345 | 179.5371 | 2.471109 | 0.8613114 | 153.1347
2.522014 | 0.4238109 | 159.999 | 2.574706 | 1.33116 | 107.9314 | 2.493533 | -0.0294392 | 179.8652 | 2.484194 | 0.861058 | 153.6604
2.53524 | 0.4208683 | 160.4343 | 2.588061 | 1.33562 | 108.4158 | 2.506538 | -0.03402159 | 180.1358 | 2.497309 | 0.8607576 | 154.1799
2.548466 | 0.4179525 | 160.8434 | 2.601391 | 1.340048 | 108.9059 | 2.519575 | -0.03861592 | 180.4507 | 2.510425 | 0.8604085 | 154.7051
2.561684 | 0.4150388 | 161.238 | 2.614698 | 1.344424 | 109.412 | 2.532557 | -0.04322284 | 180.7697 | 2.523541 | 0.8600098 | 155.2417
2.574902 | 0.412105 | 161.6859 | 2.628021 | 1.348745 | 109.9222 | 2.545539 | -0.04784215 | 181.0929 | 2.53668 | 0.8595476 | 155.7722
2.58812 | 0.4091423 | 162.1335 | 2.641343 | 1.353006 | 110.425 | 2.558544 | -0.05246028 | 181.4216 | 2.549819 | 0.8590367 | 156.3315
2.601314 | 0.4061683 | 162.5982 | 2.654674 | 1.357218 | 110.9247 | 2.57155 | -0.05708889 | 181.7934 | 2.562958 | 0.858482 | 156.8717
2.614453 | 0.4031884 | 163.0585 | 2.667973 | 1.361381 | 111.4039 | 2.584555 | -0.06170607 | 182.1464 | 2.576098 | 0.8578825 | 157.406
2.627616 | 0.4002049 | 163.5184 | 2.681248 | 1.365471 | 111.8801 | 2.597585 | -0.06632827 | 182.5021 | 2.589237 | 0.857234 | 157.9385
2.640842 | 0.3972148 | 163.981 | 2.694546 | 1.369497 | 112.3604 | 2.610614 | -0.07095475 | 182.8749 | 2.602376 | 0.8565397 | 158.4361
2.654005 | 0.3942389 | 164.432 | 2.707845 | 1.373463 | 112.8405 | 2.623651 | -0.07558052 | 183.2391 | 2.615539 | 0.8558046 | 158.9537
2.667199 | 0.3912954 | 164.8943 | 2.721144 | 1.377346 | 113.3131 | 2.63668 | -0.08019986 | 183.6303 | 2.628678 | 0.855035 | 159.4724
2.680425 | 0.3883843 | 165.368 | 2.734442 | 1.381173 | 113.7623 | 2.64974 | -0.0848335 | 184.0069 | 2.641762 | 0.8542186 | 160.0056
2.693588 | 0.3855 | 165.8475 | 2.747749 | 1.384951 | 114.2113 | 2.662801 | -0.08946429 | 184.3919 | 2.654933 | 0.8533589 | 160.5339
2.706727 | 0.3826435 | 166.3343 | 2.761048 | 1.388675 | 114.6631 | 2.675862 | -0.09408221 | 184.7481 | 2.668072 | 0.8524545 | 161.0432
2.719898 | 0.3797998 | 166.8352 | 2.774346 | 1.392336 | 115.1147 | 2.688954 | -0.0987316 | 185.117 | 2.681243 | 0.8515072 | 161.5437
2.733116 | 0.3769462 | 167.3013 | 2.787677 | 1.395937 | 115.556 | 2.702046 | -0.1034224 | 185.4956 | 2.69439 | 0.8505125 | 162.0569
2.74631 | 0.3740866 | 167.7817 | 2.801008 | 1.399477 | 115.9999 | 2.71513 | -0.1081373 | 185.8898 | 2.707553 | 0.849471 | 162.5829
2.759528 | 0.3712095 | 168.2762 | 2.814338 | 1.402962 | 116.4539 | 2.72819 | -0.112861 | 186.2839 | 2.720669 | 0.8483806 | 163.1029
2.772777 | 0.368303 | 168.7661 | 2.827669 | 1.4064 | 116.9208 | 2.741243 | -0.1176164 | 186.6893 | 2.733808 | 0.8472398 | 163.5966
2.78605 | 0.3653961 | 169.1839 | 2.840992 | 1.409804 | 117.3948 | 2.754304 | -0.1224244 | 187.0945 | 2.746979 | 0.8460705 | 164.1073
2.7993 | 0.3624743 | 169.6015 | 2.85429 | 1.413187 | 117.8484 | 2.767341 | -0.1272479 | 187.5197 | 2.760142 | 0.8448652 | 164.6396
2.812549 | 0.3595334 | 170.0102 | 2.867645 | 1.416546 | 118.331 | 2.780378 | -0.1321024 | 187.9245 | 2.773281 | 0.8436177 | 165.1588
2.825775 | 0.3565647 | 170.4288 | 2.881008 | 1.419856 | 118.8192 | 2.793415 | -0.1369969 | 188.3363 | 2.786389 | 0.8423216 | 165.6691
2.839024 | 0.3535566 | 170.8486 | 2.894362 | 1.423123 | 119.3321 | 2.806452 | -0.1419476 | 188.725 | 2.799496 | 0.8409808 | 166.1733
2.852242 | 0.3505024 | 171.3231 | 2.907741 | 1.426341 | 119.7954 | 2.819504 | -0.1469584 | 189.0947 | 2.812612 | 0.8395992 | 166.6369
2.86546 | 0.3474 | 171.7428 | 2.921096 | 1.429533 | 120.2745 | 2.832533 | -0.1520089 | 189.4728 | 2.825751 | 0.838204 | 167.1263
2.878686 | 0.3442435 | 172.1621 | 2.93445 | 1.432699 | 120.7505 | 2.845563 | -0.1570962 | 189.845 | 2.838867 | 0.8367848 | 167.5925
2.891904 | 0.3410549 | 172.5698 | 2.947781 | 1.435841 | 121.2061 | 2.858655 | -0.162222 | 190.0615 | 2.851951 | 0.8353475 | 168.0555
2.90513 | 0.3378537 | 172.9758 | 2.961136 | 1.438946 | 121.6732 | 2.87177 | -0.1674039 | 190.3148 | 2.865059 | 0.8338923 | 168.5487
2.918324 | 0.33462 | 173.3503 | 2.974546 | 1.44204 | 122.1285 | 2.884886 | -0.1725824 | 190.5936 | 2.878167 | 0.8324038 | 169.0418
2.931518 | 0.3313583 | 173.7475 | 2.987901 | 1.445123 | 122.5822 | 2.898002 | -0.1777637 | 190.9027 | 2.891251 | 0.8308807 | 169.5201
2.944713 | 0.3280708 | 174.1503 | 3.001232 | 1.448182 | 123.0344 | 2.911141 | -0.1829639 | 191.2213 | 2.904398 | 0.8293185 | 169.9996
2.957907 | 0.3247443 | 174.537 | 3.01453 | 1.451215 | 123.4762 | 2.92428 | -0.1882065 | 191.5326 | 2.91749 | 0.827718 | 170.4761
2.971125 | 0.3213908 | 174.9264 | 3.027861 | 1.454222 | 123.9399 | 2.937419 | -0.1934792 | 191.845 | 2.930606 | 0.8260782 | 170.9567
2.984288 | 0.3180109 | 175.2955 | 3.04116 | 1.457159 | 124.4092 | 2.950559 | -0.1987923 | 192.1614 | 2.943714 | 0.8244048 | 171.4297
2.997506 | 0.3146107 | 175.6629 | 3.054458 | 1.460029 | 124.8898 | 2.963721 | -0.2041676 | 192.4918 | 2.956774 | 0.8227052 | 171.9402
3.010614 | 0.3111839 | 176.059 | 3.067789 | 1.462864 | 125.3746 | 2.976892 | -0.2095961 | 192.7876 | 2.969882 | 0.8209651 | 172.4432
3.023777 | 0.3077192 | 176.472 | 3.081088 | 1.465668 | 125.8477 | 2.990031 | -0.2150898 | 193.0775 | 2.982966 | 0.8191861 | 172.9272
3.036916 | 0.3042352 | 176.8505 | 3.094386 | 1.468445 | 126.322 | 3.003249 | -0.2206497 | 193.3456 | 2.99605 | 0.8173867 | 173.4024
3.050102 | 0.3007426 | 177.2201 | 3.107717 | 1.4712 | 126.7918 | 3.01642 | -0.2262326 | 193.6351 | 3.00919 | 0.8155579 | 173.8728
3.063273 | 0.2972515 | 177.6182 | 3.121016 | 1.473923 | 127.2847 | 3.029583 | -0.2318695 | 193.9229 | 3.022305 | 0.813688 | 174.3474
3.076412 | 0.2937718 | 177.9891 | 3.134346 | 1.476618 | 127.7644 | 3.042746 | -0.2375797 | 194.2476 | 3.035389 | 0.811788 | 174.8175
3.089552 | 0.2902664 | 178.4143 | 3.147645 | 1.479262 | 128.2453 | 3.055909 | -0.2433195 | 194.5392 | 3.048474 | 0.80988 | 175.2875
3.102746 | 0.2867249 | 178.8606 | 3.160968 | 1.481874 | 128.7319 | 3.069079 | -0.2490886 | 194.8362 | 3.061558 | 0.8079567 | 175.7515
3.115917 | 0.283159 | 179.2594 | 3.174274 | 1.484467 | 129.1878 | 3.082219 | -0.2549073 | 195.1102 | 3.074666 | 0.8060164 | 176.2253
3.129056 | 0.2795425 | 179.6566 | 3.187605 | 1.487038 | 129.6683 | 3.095358 | -0.2607698 | 195.401 | 3.087773 | 0.8040414 | 176.6845
3.142195 | 0.2758765 | 180.0206 | 3.200904 | 1.489567 | 130.1645 | 3.108521 | -0.2666516 | 195.6816 | 3.100858 | 0.8020219 | 177.1694
3.155389 | 0.2721531 | 180.3498 | 3.214234 | 1.492062 | 130.6578 | 3.12166 | -0.2725946 | 195.9109 | 3.113973 | 0.7999751 | 177.6643
3.168584 | 0.2684044 | 180.6802 | 3.227589 | 1.494566 | 131.0871 | 3.134823 | -0.2785898 | 196.1627 | 3.127034 | 0.7979025 | 178.1474
3.181723 | 0.2646474 | 180.9934 | 3.24092 | 1.497113 | 131.5324 | 3.147915 | -0.284639 | 196.4144 | 3.140126 | 0.7957922 | 178.6535
3.194917 | 0.2608625 | 181.3278 | 3.254282 | 1.499686 | 131.9703 | 3.161054 | -0.2907493 | 196.6601 | 3.153186 | 0.7936495 | 179.1362
3.208112 | 0.2570557 | 181.6362 | 3.267637 | 1.502275 | 132.4182 | 3.174194 | -0.2968986 | 196.8842 | 3.166271 | 0.7914703 | 179.5756
3.221251 | 0.2532301 | 181.9003 | 3.280968 | 1.504859 | 132.8445 | 3.187301 | -0.3030688 | 197.1238 | 3.17941 | 0.7892651 | 180.0131
3.234445 | 0.2493851 | 182.2112 | 3.29429 | 1.507475 | 133.181 | 3.200441 | -0.3093011 | 197.3105 | 3.192494 | 0.787034 | 180.4491
3.247616 | 0.2455209 | 182.5392 | 3.307589 | 1.510146 | 133.5378 | 3.213603 | -0.3155807 | 197.5723 | 3.205602 | 0.7847589 | 180.9049
3.26081 | 0.2416341 | 182.8669 | 3.320888 | 1.512892 | 133.9307 | 3.226711 | -0.3218629 | 197.8113 | 3.218686 | 0.7824406 | 181.3635
3.27395 | 0.2377575 | 183.199 | 3.334186 | 1.515672 | 134.3293 | 3.239819 | -0.328169 | 198.0146 | 3.23177 | 0.7800946 | 181.8175
3.287113 | 0.2338897 | 183.3569 | 3.347461 | 1.518445 | 134.7612 | 3.252935 | -0.334491 | 198.2133 | 3.244831 | 0.7777247 | 182.2526
3.300252 | 0.2300888 | 183.5832 | 3.360736 | 1.521203 | 135.1958 | 3.266121 | -0.3408533 | 198.3891 | 3.257915 | 0.7753297 | 182.6817
3.313391 | 0.2263428 | 183.8437 | 3.374002 | 1.523942 | 135.6404 | 3.279292 | -0.3472276 | 198.5576 | 3.271054 | 0.7729239 | 183.115
3.326507 | 0.2226108 | 184.1929 | 3.387277 | 1.526661 | 136.0761 | 3.292486 | -0.3535944 | 198.6935 | 3.284194 | 0.7704858 | 183.5293
3.339591 | 0.2188879 | 184.5376 | 3.400576 | 1.529362 | 136.5464 | 3.305649 | -0.3599903 | 198.842 | 3.297364 | 0.7680128 | 183.8773
3.352707 | 0.2151483 | 184.8294 | 3.413818 | 1.532037 | 137.0108 | 3.318843 | -0.3663867 | 198.9805 | 3.310527 | 0.7655239 | 184.264
3.365846 | 0.2114085 | 185.1081 | 3.427061 | 1.534679 | 137.478 | 3.332038 | -0.3728236 | 199.1074 | 3.323698 | 0.7630038 | 184.6648
3.378985 | 0.2076758 | 185.4123 | 3.440336 | 1.537308 | 137.9537 | 3.345201 | -0.3792576 | 199.2571 | 3.336869 | 0.7604565 | 185.0627
3.392124 | 0.2039655 | 185.735 | 3.453587 | 1.539918 | 138.4511 | 3.35834 | -0.3857047 | 199.3813 | 3.350063 | 0.757899 | 185.4747
3.40524 | 0.2002573 | 186.092 | 3.466829 | 1.542505 | 138.9108 | 3.371511 | -0.3921847 | 199.4302 | 3.363202 | 0.7553136 | 185.8723
3.418434 | 0.196562 | 186.4514 | 3.480072 | 1.545074 | 139.3674 | 3.38465 | -0.3986876 | 199.5343 | 3.376365 | 0.7526932 | 186.3041
3.431574 | 0.1928722 | 186.828 | 3.493315 | 1.547617 | 139.8571 | 3.397758 | -0.4052033 | 199.7994 | 3.389614 | 0.7500448 | 186.7254
3.44476 | 0.1891828 | 187.1916 | 3.506589 | 1.550138 | 140.3452 | 3.410842 | -0.411702 | 200.0443 | 3.402809 | 0.747352 | 187.1307
3.457923 | 0.1855061 | 187.6024 | 3.519832 | 1.552632 | 140.8477 | 3.42395 | -0.4182563 | 200.2167 | 3.41598 | 0.7446237 | 187.4974
3.471094 | 0.1818415 | 187.9659 | 3.533107 | 1.555085 | 141.3499 | 3.43701 | -0.4248306 | 200.4316 | 3.42915 | 0.7418624 | 187.8638
3.484264 | 0.1782017 | 188.3435 | 3.546381 | 1.5575 | 141.8375 | 3.450071 | -0.431443 | 200.6235 | 3.44229 | 0.7390603 | 188.1871
3.497427 | 0.1745907 | 188.7338 | 3.559712 | 1.559894 | 142.322 | 3.463163 | -0.4380645 | 200.777 | 3.455484 | 0.7362321 | 188.5115
3.510566 | 0.1710033 | 189.1355 | 3.572955 | 1.562257 | 142.7878 | 3.476255 | -0.4446959 | 200.926 | 3.468647 | 0.7333954 | 188.8416
3.523784 | 0.1674331 | 189.5398 | 3.58623 | 1.56461 | 143.2707 | 3.489315 | -0.4513422 | 201.0848 | 3.481817 | 0.7305417 | 189.1686
3.536947 | 0.1638597 | 189.9255 | 3.599504 | 1.566945 | 143.7404 | 3.502376 | -0.4579789 | 201.235 | 3.495035 | 0.7276905 | 189.4652
3.550118 | 0.1602981 | 190.3167 | 3.612803 | 1.56926 | 144.1983 | 3.515429 | -0.4646177 | 201.402 | 3.50823 | 0.7248404 | 189.7861
3.563289 | 0.1567497 | 190.709 | 3.626134 | 1.571553 | 144.6545 | 3.528544 | -0.4712427 | 201.5971 | 3.5214 | 0.7219901 | 190.1068
3.576428 | 0.1532515 | 191.1499 | 3.639432 | 1.573812 | 145.1092 | 3.541605 | -0.4778751 | 201.8291 | 3.534571 | 0.7191393 | 190.429
3.58952 | 0.1497361 | 191.6049 | 3.652731 | 1.57604 | 145.4931 | 3.554666 | -0.4845085 | 202.0397 | 3.54771 | 0.7162852 | 190.7624
3.602683 | 0.1461989 | 192.021 | 3.66603 | 1.578243 | 145.8955 | 3.567726 | -0.4911795 | 202.257 | 3.56085 | 0.7134249 | 191.0971
3.615791 | 0.1426321 | 192.4927 | 3.679272 | 1.580399 | 146.2877 | 3.580763 | -0.4978341 | 202.473 | 3.574044 | 0.7105548 | 191.4158
3.62893 | 0.1390285 | 192.9297 | 3.692547 | 1.58252 | 146.684 | 3.593792 | -0.5045122 | 202.693 | 3.587238 | 0.7076613 | 191.7443
3.642046 | 0.1353942 | 193.3153 | 3.705822 | 1.584605 | 147.0772 | 3.606845 | -0.5112225 | 202.897 | 3.600433 | 0.7047588 | 192.0812
3.65513 | 0.1317537 | 193.7194 | 3.71912 | 1.586649 | 147.4934 | 3.619929 | -0.5179628 | 203.1207 | 3.613603 | 0.7018523 | 192.408
3.668245 | 0.1281166 | 194.0453 | 3.732419 | 1.588651 | 147.8892 | 3.633013 | -0.5247203 | 203.3117 | 3.626774 | 0.6989339 | 192.7404
3.681385 | 0.1245216 | 194.4067 | 3.745718 | 1.590624 | 148.2732 | 3.646074 | -0.5315414 | 203.501 | 3.639945 | 0.6960259 | 193.0411
3.6945 | 0.1209868 | 194.7895 | 3.759016 | 1.592567 | 148.67 | 3.659111 | -0.5383627 | 203.7204 | 3.653084 | 0.6931237 | 193.3561
3.707616 | 0.1174574 | 195.1578 | 3.772291 | 1.594453 | 149.1333 | 3.672116 | -0.545214 | 203.8916 | 3.666279 | 0.6901983 | 193.6751
3.720724 | 0.11392 | 195.5361 | 3.78559 | 1.596244 | 149.576 | 3.685146 | -0.5520608 | 204.0739 | 3.679441 | 0.6872711 | 194.0055
3.733839 | 0.1103886 | 195.9126 | 3.798856 | 1.597956 | 150.0128 | 3.698151 | -0.5589436 | 204.2646 | 3.692612 | 0.6843245 | 194.1973
3.746979 | 0.1068299 | 196.316 | 3.812131 | 1.599615 | 150.4537 | 3.711188 | -0.5658597 | 204.4072 | 3.705783 | 0.6813632 | 194.4563
3.760087 | 0.1032606 | 196.7393 | 3.82543 | 1.601224 | 150.9305 | 3.724225 | -0.5728192 | 204.558 | 3.718954 | 0.6784004 | 194.7392
3.773171 | 0.09968493 | 197.1198 | 3.838784 | 1.602748 | 151.4708 | 3.737262 | -0.5797849 | 204.7568 | 3.732124 | 0.6754301 | 195.0348
3.786279 | 0.09609328 | 197.4687 | 3.852139 | 1.604173 | 151.9891 | 3.750244 | -0.5867731 | 204.9073 | 3.745216 | 0.6724716 | 195.3162
3.799339 | 0.09250404 | 197.7808 | 3.865494 | 1.605489 | 152.4609 | 3.763226 | -0.5938229 | 205.0674 | 3.758356 | 0.6695122 | 195.6073
3.812455 | 0.08890214 | 198.138 | 3.87888 | 1.606728 | 152.9453 | 3.776176 | -0.6008898 | 205.2516 | 3.771463 | 0.6665471 | 195.8955
3.825539 | 0.08528596 | 198.6661 | 3.892259 | 1.607925 | 153.4064 | 3.78915 | -0.6079964 | 205.4158 | 3.784603 | 0.6635568 | 196.1663
3.838623 | 0.08158879 | 199.0984 | 3.905638 | 1.609098 | 153.8658 | 3.802054 | -0.6151124 | 205.5915 | 3.797773 | 0.6605468 | 196.4583
3.851707 | 0.07789114 | 199.4795 | 3.918992 | 1.610242 | 154.312 | 3.81498 | -0.6222648 | 205.7782 | 3.810889 | 0.6575272 | 196.7319
3.864823 | 0.07415298 | 199.8077 | 3.932347 | 1.611355 | 154.7466 | 3.827852 | -0.629444 | 206.0157 | 3.823997 | 0.6544963 | 197.0124
3.877939 | 0.07038813 | 200.1342 | 3.945734 | 1.61243 | 155.1621 | 3.84081 | -0.6366388 | 206.2444 | 3.83705 | 0.6514858 | 197.3432
3.890999 | 0.06660878 | 200.5119 | 3.95912 | 1.613473 | 155.5846 | 3.853706 | -0.6438937 | 206.473 | 3.85011 | 0.6484849 | 197.6623
3.904028 | 0.06282754 | 200.8825 | 3.972499 | 1.614483 | 156.02 | 3.866625 | -0.6511511 | 206.7198 | 3.863171 | 0.6455142 | 197.9713
3.917057 | 0.05902915 | 201.216 | 3.98583 | 1.615452 | 156.4265 | 3.879575 | -0.6584372 | 206.9424 | 3.876231 | 0.6425496 | 198.2859
3.930094 | 0.05522051 | 201.5238 | 3.999184 | 1.616389 | 156.8428 | 3.892533 | -0.6657358 | 207.1932 | 3.889292 | 0.6395797 | 198.6133
3.943179 | 0.05141661 | 201.8511 | 4.012539 | 1.617292 | 157.2706 | 3.905484 | -0.6730586 | 207.4611 | 3.902376 | 0.6366006 | 198.939
3.956184 | 0.04759703 | 202.1698 | 4.02595 | 1.618157 | 157.609 | 3.918466 | -0.6803704 | 207.6472 | 3.915492 | 0.6336033 | 199.2473
3.969245 | 0.04374859 | 202.4938 | 4.039336 | 1.618995 | 157.9386 | 3.931416 | -0.6876731 | 207.8066 | 3.928552 | 0.6305906 | 199.5398
3.98225 | 0.03987613 | 202.8291 | 4.052747 | 1.6198 | 158.2723 | 3.944398 | -0.6950211 | 207.9642 | 3.941613 | 0.6275745 | 199.8437
3.995256 | 0.03598269 | 203.1714 | 4.066134 | 1.620573 | 158.6087 | 3.957356 | -0.7023589 | 208.1712 | 3.954721 | 0.6245603 | 200.1746
4.008285 | 0.03208901 | 203.5178 | 4.07952 | 1.621325 | 158.9535 | 3.970307 | -0.7097269 | 208.3414 | 3.967805 | 0.6215569 | 200.5041
4.02129 | 0.02818605 | 203.8485 | 4.092931 | 1.622066 | 159.2566 | 3.983234 | -0.7170827 | 208.5228 | 3.980889 | 0.6185649 | 200.8962
4.034327 | 0.0243331 | 204.1578 | 4.106309 | 1.622789 | 159.5884 | 3.996184 | -0.7244688 | 208.7238 | 3.993973 | 0.6155595 | 201.2909
4.047388 | 0.0204961 | 204.4782 | 4.119744 | 1.6235 | 159.9574 | 4.009103 | -0.7318363 | 208.8478 | 4.007089 | 0.6125289 | 201.6527
4.060393 | 0.01667795 | 204.8297 | 4.133179 | 1.624179 | 160.2946 | 4.022054 | -0.7392091 | 209.0078 | 4.020228 | 0.6094652 | 202.0028
4.073399 | 0.01286361 | 205.1994 | 4.146557 | 1.624828 | 160.6374 | 4.03498 | -0.7465702 | 209.1804 | 4.033344 | 0.6063574 | 202.3614
4.086459 | 0.009029942 | 205.573 | 4.159992 | 1.625455 | 160.9771 | 4.047939 | -0.7539603 | 209.3722 | 4.046459 | 0.6032224 | 202.6855
4.099465 | 0.005183204 | 205.9422 | 4.173403 | 1.626059 | 161.3368 | 4.060865 | -0.7613486 | 209.5596 | 4.059599 | 0.6000643 | 202.9939
4.112526 | 0.001277115 | 206.3164 | 4.186789 | 1.626644 | 161.6936 | 4.073784 | -0.7687609 | 209.7453 | 4.072738 | 0.5968686 | 203.3176
4.125586 | -0.00263612 | 206.6679 | 4.200176 | 1.627214 | 162.1309 | 4.08668 | -0.776212 | 209.945 | 4.085877 | 0.5936386 | 203.5602
4.138568 | -0.006549312 | 207.0308 | 4.213531 | 1.62777 | 162.5478 | 4.099575 | -0.7836545 | 210.1248 | 4.099072 | 0.590404 | 203.8152
4.151629 | -0.01045159 | 207.3833 | 4.226917 | 1.628317 | 162.9646 | 4.112526 | -0.7911359 | 210.2946 | 4.112211 | 0.5871635 | 204.0958
4.164658 | -0.01435194 | 207.7485 | 4.240304 | 1.628857 | 163.3856 | 4.125484 | -0.7986662 | 210.4249 | 4.12535 | 0.5839025 | 204.3578
4.177663 | -0.01822822 | 208.1575 | 4.253691 | 1.629389 | 163.8006 | 4.138387 | -0.8062157 | 210.5608 | 4.138513 | 0.5806131 | 204.6024
4.1907 | -0.02211262 | 208.5676 | 4.267101 | 1.629912 | 164.1925 | 4.151259 | -0.8137547 | 210.6728 | 4.151652 | 0.5773121 | 204.8442
4.203737 | -0.02600893 | 209.0528 | 4.280488 | 1.630421 | 164.5671 | 4.164162 | -0.821299 | 210.8057 | 4.164792 | 0.5740077 | 205.0872
4.216743 | -0.02993428 | 209.4813 | 4.293842 | 1.630913 | 164.9416 | 4.177057 | -0.8288563 | 210.9483 | 4.177931 | 0.5706867 | 205.3557
4.229772 | -0.03389276 | 209.9194 | 4.307197 | 1.631384 | 165.3145 | 4.189976 | -0.8364106 | 211.105 | 4.191125 | 0.5673268 | 205.6111
4.242777 | -0.03785576 | 210.3349 | 4.320552 | 1.631836 | 165.6758 | 4.202903 | -0.8439666 | 211.3078 | 4.204288 | 0.563974 | 205.8522
4.255838 | -0.04182426 | 210.7515 | 4.333882 | 1.632262 | 166.0341 | 4.215854 | -0.8515542 | 211.4949 | 4.217482 | 0.5606089 | 206.0803
4.268867 | -0.04580419 | 211.1567 | 4.347213 | 1.63266 | 166.4023 | 4.22878 | -0.8591235 | 211.6625 | 4.2307 | 0.5572488 | 206.4522
4.281873 | -0.04976528 | 211.4844 | 4.360568 | 1.633033 | 166.7617 | 4.241731 | -0.8667035 | 211.8401 | 4.243918 | 0.5538714 | 206.8024
4.294878 | -0.05372303 | 211.8669 | 4.373954 | 1.633379 | 167.1107 | 4.25465 | -0.8742778 | 211.9798 | 4.257113 | 0.5504706 | 207.1324
4.30786 | -0.05767958 | 212.2746 | 4.387317 | 1.633704 | 167.4756 | 4.267624 | -0.8818734 | 212.1318 | 4.270299 | 0.5470523 | 207.4381
4.320865 | -0.06164067 | 212.7216 | 4.400648 | 1.634006 | 167.8519 | 4.280629 | -0.8894722 | 212.2319 | 4.283517 | 0.5435993 | 207.7308
4.333895 | -0.06561345 | 213.163 | 4.413978 | 1.63428 | 168.2308 | 4.29358 | -0.8970132 | 212.3405 | 4.296711 | 0.5401317 | 208.0262
4.346876 | -0.06959573 | 213.5788 | 4.427301 | 1.634521 | 168.601 | 4.306562 | -0.904538 | 212.4629 | 4.309937 | 0.5366465 | 208.3171
4.359858 | -0.07359563 | 214.0125 | 4.4406 | 1.634736 | 168.9709 | 4.31952 | -0.9120606 | 212.6049 | 4.323163 | 0.533156 | 208.6164
4.372864 | -0.07761056 | 214.4729 | 4.45393 | 1.634928 | 169.3348 | 4.332494 | -0.9195975 | 212.7412 | 4.336357 | 0.529657 | 208.8944
4.385869 | -0.08169839 | 214.9358 | 4.467261 | 1.635102 | 169.6915 | 4.345468 | -0.9271359 | 212.83 | 4.349544 | 0.5261372 | 209.1921
4.39882 | -0.08580549 | 215.4325 | 4.480616 | 1.635259 | 170.0437 | 4.35845 | -0.9346664 | 212.9409 | 4.362714 | 0.5225951 | 209.4897
4.411825 | -0.08993477 | 215.94 | 4.493938 | 1.635404 | 170.3972 | 4.3714 | -0.9422107 | 213.0517 | 4.375885 | 0.5190167 | 209.8084
4.424799 | -0.09406117 | 216.4643 | 4.507261 | 1.635537 | 170.7435 | 4.384382 | -0.9497254 | 213.1388 | 4.389056 | 0.5154127 | 210.0505
4.437805 | -0.09821761 | 216.9882 | 4.520592 | 1.635658 | 171.0995 | 4.397364 | -0.9572469 | 213.2175 | 4.40225 | 0.5117798 | 210.3065
4.450787 | -0.1023867 | 217.5192 | 4.533946 | 1.635767 | 171.4727 | 4.410315 | -0.9647388 | 213.3199 | 4.415413 | 0.5081178 | 210.5143
4.463792 | -0.1065817 | 218.0738 | 4.547277 | 1.635862 | 171.8428 | 4.423289 | -0.972239 | 213.4472 | 4.428576 | 0.5044392 | 210.7573
4.476774 | -0.1107965 | 218.6141 | 4.560632 | 1.635948 | 172.2243 | 4.436239 | -0.9797228 | 213.6013 | 4.441747 | 0.5007431 | 210.9832
4.48978 | -0.1150144 | 219.14 | 4.57393 | 1.636012 | 172.6876 | 4.449135 | -0.9872239 | 213.8015 | 4.454854 | 0.4970428 | 211.1977
4.502762 | -0.119232 | 219.6517 | 4.587253 | 1.636062 | 173.1465 | 4.462093 | -0.9947561 | 214.0239 | 4.467962 | 0.4933183 | 211.4052
4.515744 | -0.123454 | 220.1478 | 4.600584 | 1.636084 | 173.5993 | 4.47502 | -1.002265 | 214.2365 | 4.481078 | 0.4895915 | 211.5602
4.528749 | -0.1276862 | 220.6647 | 4.613882 | 1.636081 | 174.0491 | 4.487915 | -1.009794 | 214.4155 | 4.494138 | 0.4858675 | 211.7634
4.541731 | -0.1319443 | 221.1801 | 4.627157 | 1.636056 | 174.4902 | 4.500842 | -1.017316 | 214.664 | 4.507223 | 0.4821384 | 211.9466
4.554705 | -0.1362184 | 221.6771 | 4.640424 | 1.636012 | 174.9799 | 4.513792 | -1.024861 | 214.9162 | 4.520283 | 0.4784114 | 212.0972
4.567679 | -0.1405645 | 222.2116 | 4.653699 | 1.635945 | 175.4251 | 4.526688 | -1.032415 | 215.1491 | 4.533367 | 0.4746885 | 212.2589
4.580629 | -0.1449489 | 222.7458 | 4.666973 | 1.635857 | 175.873 | 4.539591 | -1.040002 | 215.4796 | 4.546428 | 0.4709702 | 212.4461
4.593611 | -0.1493786 | 223.2403 | 4.680248 | 1.635746 | 176.2978 | 4.552494 | -1.04763 | 215.7428 | 4.559489 | 0.4672389 | 212.6233
4.60657 | -0.1538089 | 223.736 | 4.693579 | 1.635623 | 176.7053 | 4.565421 | -1.055293 | 216 | 4.572549 | 0.4635006 | 212.7877
4.619489 | -0.1582448 | 224.2048 | 4.706829 | 1.635472 | 177.1041 | 4.57834 | -1.062933 | 216.2306 | 4.585578 | 0.4597617 | 212.972
4.632439 | -0.1626854 | 224.6062 | 4.720104 | 1.635304 | 177.4627 | 4.591259 | -1.070617 | 216.4413 | 4.598607 | 0.4560153 | 213.1871
4.645389 | -0.1671289 | 224.9736 | 4.733347 | 1.635123 | 177.837 | 4.604186 | -1.078249 | 216.6243 | 4.611637 | 0.4522579 | 213.4035
4.658363 | -0.171585 | 225.3366 | 4.746565 | 1.634924 | 178.1925 | 4.617081 | -1.085901 | 216.789 | 4.62465 | 0.4484771 | 213.6343
4.671345 | -0.1760514 | 225.7163 | 4.759816 | 1.634708 | 178.5534 | 4.630039 | -1.093554 | 216.9425 | 4.637624 | 0.4446766 | 213.8776
4.684327 | -0.1805415 | 226.0943 | 4.773091 | 1.634475 | 178.9199 | 4.642911 | -1.101169 | 217.1308 | 4.650661 | 0.4408651 | 214.1064
4.697278 | -0.1850317 | 226.4706 | 4.786365 | 1.634215 | 179.2734 | 4.655783 | -1.108809 | 217.3539 | 4.663721 | 0.4370195 | 214.335
4.710252 | -0.1895355 | 226.8383 | 4.799664 | 1.633922 | 179.6237 | 4.66871 | -1.116461 | 217.5656 | 4.676735 | 0.4331582 | 214.5734
4.723202 | -0.194048 | 227.2282 | 4.812939 | 1.633605 | 179.9926 | 4.681692 | -1.124125 | 217.7951 | 4.689795 | 0.4292664 | 214.7863
4.736153 | -0.1985582 | 227.6417 | 4.826238 | 1.633275 | 180.37 | 4.694642 | -1.131824 | 218.0092 | 4.702856 | 0.4253518 | 214.9737
4.749103 | -0.2030803 | 228.0721 | 4.839544 | 1.632933 | 180.7528 | 4.707545 | -1.139524 | 218.2274 | 4.715917 | 0.4214042 | 215.1721
4.762085 | -0.2076243 | 228.4449 | 4.852819 | 1.632578 | 181.137 | 4.720448 | -1.147216 | 218.4137 | 4.728954 | 0.4174417 | 215.3746
4.77509 | -0.2121791 | 228.5997 | 4.866118 | 1.632206 | 181.5225 | 4.73332 | -1.154895 | 218.5986 | 4.741935 | 0.4134475 | 215.601
4.788041 | -0.2167388 | 228.7936 | 4.879416 | 1.631831 | 181.8765 | 4.746223 | -1.162593 | 218.7472 | 4.754941 | 0.409425 | 215.8356
4.800991 | -0.2213076 | 229.0252 | 4.892747 | 1.631456 | 182.2204 | 4.759119 | -1.170258 | 218.9154 | 4.767946 | 0.40536 | 216.0728
4.813942 | -0.225885 | 229.3212 | 4.906054 | 1.631082 | 182.5727 | 4.771967 | -1.177925 | 219.1184 | 4.780897 | 0.4012886 | 216.3001
4.8269 | -0.2304688 | 229.5903 | 4.919296 | 1.630702 | 182.9493 | 4.784839 | -1.185604 | 219.3491 | 4.793871 | 0.3972108 | 216.5017
4.839882 | -0.235071 | 229.8632 | 4.932539 | 1.630316 | 183.34 | 4.797655 | -1.193298 | 219.5436 | 4.806829 | 0.3931164 | 216.7019
4.852832 | -0.2396774 | 230.1219 | 4.945782 | 1.629916 | 183.7149 | 4.810472 | -1.200985 | 219.8006 | 4.819835 | 0.3890195 | 216.902
4.865759 | -0.2442912 | 230.4059 | 4.959 | 1.629503 | 184.0953 | 4.823344 | -1.208713 | 220.0226 | 4.832785 | 0.3849152 | 217.0922
4.878678 | -0.2489057 | 230.7008 | 4.972195 | 1.629069 | 184.4856 | 4.836192 | -1.216436 | 220.2265 | 4.845712 | 0.3808027 | 217.2767
4.89166 | -0.2535293 | 230.9549 | 4.985446 | 1.628626 | 184.8499 | 4.849064 | -1.22417 | 220.3652 | 4.858662 | 0.3766775 | 217.44
4.904587 | -0.2581421 | 231.2144 | 4.998665 | 1.628158 | 185.2141 | 4.861912 | -1.231904 | 220.5096 | 4.871613 | 0.3725504 | 217.6425
4.917514 | -0.262764 | 231.4628 | 5.011939 | 1.627674 | 185.5724 | 4.874784 | -1.239616 | 220.7245 | 4.884571 | 0.3684106 | 217.8688
4.930441 | -0.2673888 | 231.6719 | 5.025158 | 1.627174 | 185.935 | 4.887679 | -1.247335 | 220.8894 | 4.897577 | 0.3642642 | 218.1144
4.943336 | -0.2720088 | 231.8571 | 5.038377 | 1.626671 | 186.269 | 4.900606 | -1.255056 | 220.9091 | 4.910551 | 0.3601064 | 218.35
4.956239 | -0.2766376 | 232.0114 | 5.051595 | 1.626153 | 186.6085 | 4.913501 | -1.262792 | 220.9912 | 4.923556 | 0.355917 | 218.6265
4.969135 | -0.2812642 | 232.1057 | 5.06479 | 1.625617 | 186.9507 | 4.926373 | -1.27048 | 220.9879 | 4.936562 | 0.3517006 | 218.8789
4.98203 | -0.2858808 | 232.1639 | 5.077953 | 1.625063 | 187.2815 | 4.939245 | -1.278154 | 221.0051 | 4.949544 | 0.3474805 | 219.2016
4.994902 | -0.290502 | 232.2707 | 5.09114 | 1.624483 | 187.6106 | 4.952093 | -1.28575 | 220.9603 | 4.962526 | 0.34323 | 219.4832
5.007797 | -0.2951291 | 232.3855 | 5.104334 | 1.623872 | 187.9409 | 4.964941 | -1.293289 | 220.9446 | 4.975531 | 0.3389602 | 219.7325
5.020669 | -0.2997536 | 232.5227 | 5.117553 | 1.623231 | 188.2312 | 4.977844 | -1.300781 | 220.9535 | 4.988537 | 0.334676 | 220.0125
5.033541 | -0.3043824 | 232.6889 | 5.130748 | 1.622573 | 188.5428 | 4.990685 | -1.308246 | 220.9818 | 5.001542 | 0.3303805 | 220.2995
5.046436 | -0.3090124 | 232.8371 | 5.14391 | 1.621895 | 188.8485 | 5.003556 | -1.315712 | 220.999 | 5.014571 | 0.3260599 | 220.6412
5.059308 | -0.3135139 | 232.7072 | 5.157105 | 1.62119 | 189.1625 | 5.016428 | -1.323156 | 221.0604 | 5.027632 | 0.3217069 | 220.9586
5.072203 | -0.3179281 | 232.6706 | 5.170292 | 1.620457 | 189.4607 | 5.0293 | -1.330641 | 221.0633 | 5.040669 | 0.3173131 | 221.2815
5.085106 | -0.3223044 | 232.6897 | 5.183487 | 1.619702 | 189.7417 | 5.042116 | -1.338118 | 221.0566 | 5.053729 | 0.3128863 | 221.6154
5.097978 | -0.3266725 | 232.7254 | 5.196681 | 1.618919 | 190.0383 | 5.054988 | -1.345605 | 221.0774 | 5.066735 | 0.3084378 | 221.9394
5.11085 | -0.331033 | 232.7775 | 5.209876 | 1.618108 | 190.3205 | 5.06786 | -1.353101 | 221.0704 | 5.079764 | 0.3039576 | 222.2604
5.123721 | -0.3353898 | 232.8199 | 5.223071 | 1.617286 | 190.5914 | 5.0807 | -1.360564 | 221.0635 | 5.092738 | 0.2994757 | 222.5827
5.136593 | -0.3397512 | 232.8579 | 5.236289 | 1.616464 | 190.8621 | 5.093541 | -1.368011 | 221.0579 | 5.105712 | 0.294982 | 222.9345
5.149441 | -0.3441087 | 232.9266 | 5.249484 | 1.615655 | 191.0989 | 5.106412 | -1.375504 | 220.9036 | 5.118694 | 0.290467 | 223.2384
5.162313 | -0.3484649 | 233.0608 | 5.262671 | 1.614854 | 191.3796 | 5.11926 | -1.382967 | 220.8139 | 5.131699 | 0.2859375 | 223.5196
5.17513 | -0.3527928 | 233.2215 | 5.275866 | 1.614062 | 191.6645 | 5.132109 | -1.390427 | 220.7436 | 5.144681 | 0.2814006 | 223.7839
5.187923 | -0.3571066 | 233.3601 | 5.289028 | 1.613272 | 191.9365 | 5.145012 | -1.397864 | 220.7158 | 5.157687 | 0.2768754 | 224.1057
5.20074 | -0.3614111 | 233.5692 | 5.302167 | 1.612474 | 192.2042 | 5.157852 | -1.405268 | 220.6994 | 5.170669 | 0.2723294 | 224.3642
5.213533 | -0.365701 | 233.8033 | 5.315274 | 1.611656 | 192.476 | 5.170724 | -1.412694 | 220.6715 | 5.183619 | 0.2677673 | 224.6226
5.226357 | -0.370002 | 234.0356 | 5.328349 | 1.61083 | 192.7521 | 5.183596 | -1.420068 | 220.5805 | 5.19657 | 0.2632124 | 224.9047
5.23915 | -0.3742929 | 234.2914 | 5.341431 | 1.609995 | 193.0464 | 5.196436 | -1.427398 | 220.5088 | 5.20952 | 0.2586564 | 225.1783
5.251912 | -0.3785814 | 234.5345 | 5.354514 | 1.609144 | 193.3491 | 5.209276 | -1.434726 | 220.4494 | 5.222447 | 0.2541017 | 225.48
5.264673 | -0.3828685 | 234.7552 | 5.367573 | 1.608269 | 193.6715 | 5.222093 | -1.442028 | 220.3888 | 5.235374 | 0.2495451 | 225.7957
5.277467 | -0.3871709 | 235.0202 | 5.380648 | 1.607379 | 194.0022 | 5.234965 | -1.449284 | 220.3102 | 5.248293 | 0.2449901 | 226.1139
5.290205 | -0.3914577 | 235.3271 | 5.393731 | 1.606467 | 194.3441 | 5.247805 | -1.45655 | 220.3101 | 5.261212 | 0.2404371 | 226.418
5.302911 | -0.3957507 | 235.8727 | 5.406813 | 1.605532 | 194.6829 | 5.260677 | -1.463831 | 220.2823 | 5.274162 | 0.2358826 | 226.7413
5.315681 | -0.4000414 | 236.3734 | 5.419864 | 1.604567 | 195.0446 | 5.273493 | -1.4711 | 220.2726 | 5.287089 | 0.2313279 | 227.0045
5.328419 | -0.4043297 | 236.8779 | 5.432915 | 1.603585 | 195.4103 | 5.28631 | -1.478424 | 220.2835 | 5.300016 | 0.2267817 | 227.2549
5.341157 | -0.4086251 | 237.3974 | 5.445966 | 1.602601 | 195.7589 | 5.29915 | -1.485753 | 220.2475 | 5.312974 | 0.2222237 | 227.5344
5.353895 | -0.4129177 | 237.9166 | 5.459048 | 1.601611 | 196.1058 | 5.311975 | -1.493081 | 220.228 | 5.325901 | 0.2176518 | 227.8292
5.366625 | -0.4172105 | 238.4328 | 5.472155 | 1.600616 | 196.4171 | 5.324823 | -1.500407 | 220.1851 | 5.338851 | 0.2130663 | 228.1182
5.379339 | -0.4214994 | 238.8906 | 5.48527 | 1.599631 | 196.7198 | 5.33764 | -1.507739 | 220.1366 | 5.351778 | 0.2084706 | 228.4296
5.392046 | -0.4257858 | 239.3858 | 5.498433 | 1.598648 | 197.0081 | 5.350456 | -1.515086 | 220.1183 | 5.364729 | 0.2038656 | 228.6864
5.404784 | -0.4300841 | 239.8625 | 5.511571 | 1.597675 | 197.2977 | 5.363297 | -1.52248 | 220.0725 | 5.377703 | 0.1992518 | 228.9584
5.417467 | -0.4343754 | 240.3684 | 5.52471 | 1.596694 | 197.6057 | 5.376058 | -1.529866 | 219.9986 | 5.390708 | 0.1946408 | 229.1803
5.430181 | -0.4386691 | 240.8587 | 5.537841 | 1.59571 | 197.8937 | 5.388851 | -1.537251 | 219.9711 | 5.403682 | 0.1900156 | 229.3754
5.442919 | -0.4429565 | 241.3572 | 5.55098 | 1.594714 | 198.1915 | 5.401589 | -1.544645 | 219.9202 | 5.416656 | 0.1853908 | 229.5243
5.455657 | -0.44725 | 241.8502 | 5.564118 | 1.593701 | 198.509 | 5.414359 | -1.552053 | 219.8952 | 5.429607 | 0.1807558 | 229.6632
5.468395 | -0.4515463 | 242.3749 | 5.577257 | 1.592644 | 198.8081 | 5.427089 | -1.559469 | 220.026 | 5.442589 | 0.1761284 | 229.8019
5.48118 | -0.455848 | 242.8938 | 5.59042 | 1.591545 | 199.1239 | 5.439827 | -1.566867 | 220.1414 | 5.455515 | 0.1715069 | 229.9659
5.49395 | -0.460151 | 243.4863 | 5.603583 | 1.59042 | 199.4408 | 5.452533 | -1.574312 | 220.3627 | 5.468411 | 0.1668855 | 230.1507
5.506688 | -0.4644607 | 244.1108 | 5.616745 | 1.589266 | 199.7731 | 5.465271 | -1.581833 | 220.5492 | 5.481385 | 0.1622503 | 230.3003
5.519449 | -0.4687664 | 244.6766 | 5.629908 | 1.588091 | 200.1053 | 5.478065 | -1.58941 | 220.7616 | 5.49439 | 0.1576183 | 230.4539
5.532164 | -0.4730616 | 245.2242 | 5.643071 | 1.586906 | 200.3963 | 5.490826 | -1.597024 | 220.9574 | 5.507372 | 0.1529923 | 230.6454
5.544902 | -0.4773703 | 245.7563 | 5.656242 | 1.585721 | 200.7242 | 5.503588 | -1.604696 | 221.094 | 5.520386 | 0.1483625 | 230.7934
5.55764 | -0.4816624 | 246.2632 | 5.669404 | 1.584514 | 201.0222 | 5.516357 | -1.612379 | 221.248 | 5.533391 | 0.1437373 | 230.9775
5.570354 | -0.4859533 | 246.8075 | 5.682567 | 1.583309 | 201.3327 | 5.529087 | -1.620082 | 221.4021 | 5.546397 | 0.1391067 | 231.1642
5.583092 | -0.4903712 | 247.6086 | 5.69573 | 1.582104 | 201.6247 | 5.541849 | -1.627823 | 221.5406 | 5.559378 | 0.1344798 | 231.3273
5.595806 | -0.4948769 | 248.3148 | 5.708892 | 1.580886 | 201.9335 | 5.554587 | -1.635578 | 221.697 | 5.572384 | 0.1298464 | 231.4999
5.608489 | -0.4994175 | 249.004 | 5.722087 | 1.579646 | 202.2451 | 5.56738 | -1.643361 | 221.8556 | 5.585358 | 0.1252154 | 231.6739
5.621259 | -0.5039812 | 249.6455 | 5.735226 | 1.57841 | 202.5383 | 5.580118 | -1.65112 | 222.0035 | 5.598395 | 0.1205816 | 231.8462
5.63402 | -0.5085508 | 250.2437 | 5.748365 | 1.577182 | 202.8598 | 5.592911 | -1.65898 | 222.0268 | 5.611424 | 0.1159527 | 232.0143
5.646758 | -0.5131049 | 250.8737 | 5.761503 | 1.575952 | 203.2264 | 5.605704 | -1.666801 | 222.1089 | 5.624485 | 0.1113257 | 232.1906
5.65952 | -0.517666 | 251.5255 | 5.77461 | 1.574699 | 203.6043 | 5.618474 | -1.674621 | 222.2003 | 5.637577 | 0.1066992 | 232.2389
5.672282 | -0.5222328 | 252.1397 | 5.787717 | 1.573424 | 204.0217 | 5.631243 | -1.682403 | 222.4662 | 5.650661 | 0.1020739 | 232.3763
5.685043 | -0.5268081 | 252.7329 | 5.800832 | 1.572112 | 204.4176 | 5.643981 | -1.690241 | 222.6604 | 5.663721 | 0.09745264 | 232.529
5.697836 | -0.5314187 | 253.338 | 5.813938 | 1.570775 | 204.8006 | 5.656719 | -1.698082 | 222.8477 | 5.676806 | 0.09283446 | 232.6815
5.710629 | -0.536057 | 253.972 | 5.827101 | 1.569409 | 205.2017 | 5.669457 | -1.70597 | 223.0181 | 5.68989 | 0.08820438 | 232.7922
5.723423 | -0.5407396 | 254.4908 | 5.840264 | 1.568024 | 205.6125 | 5.682195 | -1.713887 | 223.1843 | 5.703006 | 0.08358714 | 232.903
5.736208 | -0.5454634 | 254.9815 | 5.853427 | 1.566626 | 205.9948 | 5.694933 | -1.721822 | 223.3598 | 5.716121 | 0.07896371 | 233.0581
5.748993 | -0.550201 | 255.4787 | 5.866653 | 1.565226 | 206.3304 | 5.707671 | -1.729765 | 223.6064 | 5.729213 | 0.07434195 | 233.2185
5.761786 | -0.5549888 | 255.9424 | 5.879816 | 1.563856 | 206.652 | 5.720433 | -1.737757 | 223.7737 | 5.742274 | 0.06971641 | 233.3872
5.774603 | -0.5598222 | 256.4112 | 5.892923 | 1.562516 | 206.989 | 5.733171 | -1.745718 | 223.9028 | 5.755382 | 0.06508988 | 233.5696
5.787451 | -0.5646847 | 256.8769 | 5.90603 | 1.561197 | 207.2935 | 5.745932 | -1.753684 | 224.0658 | 5.768434 | 0.06046839 | 233.7521
5.800268 | -0.569551 | 257.3093 | 5.919144 | 1.559886 | 207.5668 | 5.758725 | -1.761679 | 224.2313 | 5.781495 | 0.0558457 | 233.8886
5.813084 | -0.5744615 | 257.7318 | 5.932251 | 1.558584 | 207.8231 | 5.77155 | -1.76966 | 224.2863 | 5.794532 | 0.0512185 | 234.0542
5.825909 | -0.5793986 | 258.1279 | 5.945334 | 1.557293 | 208.0906 | 5.784343 | -1.77762 | 224.2462 | 5.807592 | 0.04658819 | 234.2055
5.838749 | -0.584379 | 258.521 | 5.958449 | 1.556004 | 208.306 | 5.797128 | -1.78552 | 224.2635 | 5.820677 | 0.04196525 | 234.3903
5.851597 | -0.5893686 | 258.8682 | 5.971531 | 1.554714 | 208.5523 | 5.809945 | -1.793366 | 224.2589 | 5.833729 | 0.03734423 | 234.5875
5.864445 | -0.5943841 | 259.1889 | 5.984646 | 1.553419 | 208.8055 | 5.822762 | -1.801187 | 224.3185 | 5.846814 | 0.03271796 | 234.7538
5.877286 | -0.5994259 | 259.5246 | 5.997753 | 1.552113 | 209.0416 | 5.835602 | -1.808974 | 224.3996 | 5.859898 | 0.02809216 | 234.9283
5.890134 | -0.6044823 | 259.8488 | 6.010836 | 1.550802 | 209.3186 | 5.848363 | -1.816711 | 224.5328 | 5.872958 | 0.02346471 | 235.1084
5.902982 | -0.6095835 | 260.2378 | 6.023918 | 1.549464 | 209.6096 | 5.861157 | -1.824419 | 224.5707 | 5.886019 | 0.0188425 | 235.2592
5.915854 | -0.6147168 | 260.5918 | 6.036945 | 1.548093 | 209.9216 | 5.87395 | -1.83207 | 224.671 | 5.899111 | 0.01421884 | 235.4822
5.928725 | -0.619935 | 260.9428 | 6.049996 | 1.546693 | 210.2137 | 5.886719 | -1.839655 | 224.8329 | 5.912195 | 0.009597807 | 235.687
5.941652 | -0.6251868 | 261.2177 | 6.063047 | 1.545271 | 210.4858 | 5.899536 | -1.847232 | 225.0861 | 5.925256 | 0.004972737 | 235.9477
5.954579 | -0.6304447 | 261.4184 | 6.076082 | 1.543842 | 210.7805 | 5.912376 | -1.854827 | 225.2696 | 5.938316 | 0.0003510022 | 236.2206
5.967451 | -0.6356991 | 261.7016 | 6.089108 | 1.542393 | 211.0694 | 5.925224 | -1.862421 | 225.4434 | 5.951353 | -0.004275246 | 236.5324
5.980323 | -0.6409635 | 262.0411 | 6.102167 | 1.540944 | 211.3285 | 5.937986 | -1.870006 | 225.5753 | 5.964414 | -0.00889174 | 236.812
5.993194 | -0.6462798 | 262.3142 | 6.115194 | 1.539507 | 211.6314 | 5.950779 | -1.877555 | 225.6947 | 5.977419 | -0.01351988 | 237.0889
6.006066 | -0.6516319 | 262.5872 | 6.128197 | 1.538085 | 211.9272 | 5.963572 | -1.885117 | 225.7895 | 5.990472 | -0.01815185 | 237.3587
6.018993 | -0.6570333 | 262.8241 | 6.1412 | 1.536671 | 212.2185 | 5.976365 | -1.892638 | 225.8841 | 6.003556 | -0.02277908 | 237.5742
6.03192 | -0.6624656 | 263.0829 | 6.154178 | 1.535258 | 212.5069 | 5.98919 | -1.900145 | 225.9461 | 6.016593 | -0.02740152 | 237.841
6.04487 | -0.6679416 | 263.2906 | 6.167181 | 1.533847 | 212.7502 | 6.001951 | -1.90764 | 226.0585 | 6.029654 | -0.03202373 | 238.062
6.057821 | -0.67347 | 263.5487 | 6.180128 | 1.532444 | 213.0486 | 6.014744 | -1.915149 | 226.1869 | 6.042683 | -0.03665307 | 238.283
6.070795 | -0.6790472 | 263.786 | 6.193075 | 1.531046 | 213.351 | 6.027506 | -1.922656 | 226.283 | 6.055688 | -0.04127739 | 238.5483
6.083745 | -0.6846385 | 264.0163 | 6.206046 | 1.529615 | 213.6631 | 6.040291 | -1.930197 | 226.3962 | 6.06867 | -0.04590385 | 238.7678
6.096727 | -0.6902598 | 264.2421 | 6.218992 | 1.528164 | 213.947 | 6.053084 | -1.937732 | 226.5175 | 6.081676 | -0.05053342 | 238.9442
6.109654 | -0.6959213 | 264.4337 | 6.231939 | 1.52669 | 214.2293 | 6.065877 | -1.945283 | 226.6453 | 6.094681 | -0.0551606 | 239.1015
6.122581 | -0.701631 | 264.6785 | 6.244886 | 1.525208 | 214.5156 | 6.07867 | -1.952832 | 226.7459 | 6.10771 | -0.05978708 | 239.2737
6.135531 | -0.7074095 | 264.9132 | 6.257777 | 1.523728 | 214.8245 | 6.091463 | -1.960348 | 226.8451 | 6.120771 | -0.06441596 | 239.3465
6.14845 | -0.7132204 | 265.1546 | 6.270668 | 1.522225 | 215.1656 | 6.104256 | -1.967878 | 226.9537 | 6.133777 | -0.06904029 | 239.3683
6.161377 | -0.7190339 | 265.3453 | 6.283503 | 1.520697 | 215.5009 | 6.117018 | -1.975332 | 227.2069 | 6.146782 | -0.07366795 | 239.4452
6.174327 | -0.7248882 | 265.5821 | 6.296305 | 1.519153 | 215.8263 | 6.129811 | -1.982842 | 227.3754 | 6.159788 | -0.07830133 | 239.5372
6.187278 | -0.7307587 | 265.7639 | 6.309204 | 1.517586 | 216.0757 | 6.142628 | -1.990405 | 227.5071 | 6.172762 | -0.08293088 | 239.7663
6.200236 | -0.736629 | 265.9524 | 6.322095 | 1.515999 | 216.3473 | 6.155445 | -1.997974 | 227.6209 | 6.185799 | -0.08756284 | 239.9205
6.213163 | -0.7425016 | 266.1642 | 6.33493 | 1.514396 | 216.6175 | 6.168316 | -2.005556 | 227.7547 | 6.198804 | -0.09219717 | 240.0952
6.22609 | -0.7483685 | 266.3798 | 6.347797 | 1.512773 | 216.8594 | 6.181188 | -2.013159 | 227.8789 | 6.211786 | -0.09682696 | 240.2712
6.23904 | -0.7542623 | 266.5732 | 6.36064 | 1.511133 | 217.1125 | 6.19406 | -2.020775 | 227.9732 | 6.224792 | -0.1014527 | 240.4419
6.251991 | -0.7601742 | 266.8119 | 6.373475 | 1.509475 | 217.3499 | 6.206932 | -2.028427 | 228.0944 | 6.237766 | -0.1060837 | 240.676
6.264894 | -0.7661181 | 267.034 | 6.386341 | 1.507809 | 217.5928 | 6.219803 | -2.036079 | 228.1707 | 6.25074 | -0.1107128 | 240.8739
6.277797 | -0.7721057 | 267.2339 | 6.399176 | 1.506122 | 217.9073 | 6.232699 | -2.043749 | 228.2347 | 6.263714 | -0.1153414 | 241.0495
6.290692 | -0.7780903 | 267.4473 | 6.412043 | 1.504429 | 218.2062 | 6.24557 | -2.051394 | 228.3585 | 6.276688 | -0.1199671 | 241.236
6.303619 | -0.7840673 | 267.6072 | 6.424934 | 1.502708 | 218.4754 | 6.258442 | -2.059072 | 228.481 | 6.289646 | -0.1245966 | 241.4251
6.316515 | -0.7900418 | 267.6866 | 6.437801 | 1.500959 | 218.7725 | 6.271345 | -2.066783 | 228.5802 | 6.302628 | -0.1292326 | 241.6402
6.329441 | -0.7960455 | 267.7848 | 6.450692 | 1.499181 | 219.0681 | 6.284186 | -2.074461 | 228.666 | 6.315555 | -0.1338622 | 241.8802
6.342337 | -0.8020438 | 267.9023 | 6.463591 | 1.497383 | 219.3691 | 6.297026 | -2.082191 | 228.8142 | 6.328505 | -0.138491 | 242.1089
6.355256 | -0.8080429 | 268.073 | 6.476481 | 1.495558 | 219.6727 | 6.309874 | -2.089922 | 229.0981 | 6.341456 | -0.1431126 | 242.2811
6.368127 | -0.8140482 | 268.2697 | 6.48934 | 1.493727 | 220.0018 | 6.322746 | -2.097708 | 229.3381 | 6.354351 | -0.1477426 | 242.4877
6.381023 | -0.8201062 | 268.4989 | 6.502231 | 1.491882 | 220.3054 | 6.335649 | -2.105554 | 229.6182 | 6.367254 | -0.1523719 | 242.6571
6.393895 | -0.8261472 | 268.7485 | 6.51509 | 1.490024 | 220.6061 | 6.348521 | -2.113411 | 229.8887 | 6.380126 | -0.1570035 | 242.8456
6.406798 | -0.8322273 | 268.9608 | 6.527933 | 1.488152 | 220.922 | 6.361369 | -2.12135 | 230.0993 | 6.393029 | -0.1616414 | 243.016
6.419693 | -0.8383071 | 269.1552 | 6.540776 | 1.486258 | 221.2182 | 6.374296 | -2.129323 | 230.3041 | 6.405924 | -0.1662714 | 243.2137
6.432589 | -0.8443684 | 269.3508 | 6.553643 | 1.484352 | 221.5044 | 6.387223 | -2.137356 | 230.5886 | 6.41882 | -0.1709033 | 243.4513
6.445492 | -0.8504328 | 269.4917 | 6.566533 | 1.482448 | 221.7708 | 6.400118 | -2.145473 | 230.8293 | 6.431692 | -0.175532 | 243.6723
6.458395 | -0.8564538 | 269.645 | 6.5794 | 1.48055 | 222.0302 | 6.413037 | -2.153634 | 230.9928 | 6.444595 | -0.1801661 | 243.8534
6.47129 | -0.8624655 | 269.8695 | 6.592235 | 1.478661 | 222.3036 | 6.425987 | -2.161818 | 231.1572 | 6.457467 | -0.1848063 | 244.073
6.484162 | -0.8685113 | 270.157 | 6.605094 | 1.476759 | 222.5712 | 6.438914 | -2.169995 | 231.3462 | 6.470338 | -0.1894422 | 244.2676
6.497034 | -0.8745866 | 270.403 | 6.617961 | 1.474857 | 222.8331 | 6.451865 | -2.178221 | 231.5027 | 6.483265 | -0.1940836 | 244.4661
6.509953 | -0.8806986 | 270.6238 | 6.630796 | 1.472963 | 223.0895 | 6.464847 | -2.186421 | 231.7144 | 6.496137 | -0.1987234 | 244.6701
6.522825 | -0.8868216 | 270.8722 | 6.643663 | 1.471057 | 223.3485 | 6.477828 | -2.194637 | 231.9447 | 6.50904 | -0.2033565 | 244.8644
6.535696 | -0.8929398 | 271.13 | 6.656505 | 1.469144 | 223.5976 | 6.490889 | -2.202916 | 232.1666 | 6.521888 | -0.2079864 | 245.0656
6.548537 | -0.8990728 | 271.3731 | 6.669364 | 1.467229 | 223.8199 | 6.50395 | -2.211261 | 232.3759 | 6.53476 | -0.2126247 | 245.3026
6.561408 | -0.9052181 | 271.5669 | 6.682255 | 1.465347 | 224.0031 | 6.516979 | -2.219656 | 232.6325 | 6.547632 | -0.2172587 | 245.4761
6.57428 | -0.9113573 | 271.8004 | 6.69509 | 1.463518 | 224.2452 | 6.530008 | -2.228065 | 232.8348 | 6.560448 | -0.2218915 | 245.7048
6.587175 | -0.9174543 | 271.9125 | 6.707981 | 1.461727 | 224.4592 | 6.543013 | -2.236506 | 233.0342 | 6.57332 | -0.2265294 | 245.8935
6.600024 | -0.9234889 | 272.0901 | 6.72084 | 1.459948 | 224.6733 | 6.55605 | -2.244997 | 233.2849 | 6.586192 | -0.231171 | 246.0889
6.612895 | -0.9295251 | 272.3083 | 6.733707 | 1.458201 | 224.9039 | 6.569087 | -2.253506 | 233.4812 | 6.599087 | -0.2358172 | 246.2883
6.625767 | -0.9355394 | 272.5143 | 6.746597 | 1.456462 | 225.1694 | 6.582148 | -2.262056 | 233.6732 | 6.611991 | -0.2404546 | 246.5302
6.638639 | -0.9415423 | 272.7408 | 6.759432 | 1.454737 | 225.4433 | 6.595185 | -2.270593 | 233.8691 | 6.624886 | -0.2450998 | 246.827
6.651534 | -0.9475002 | 272.9615 | 6.772275 | 1.453017 | 225.7031 | 6.608238 | -2.27913 | 234.065 | 6.637758 | -0.2498196 | 247.1262
6.664461 | -0.9534376 | 273.1737 | 6.78511 | 1.451296 | 225.9641 | 6.621267 | -2.287701 | 234.2299 | 6.650606 | -0.2545382 | 247.5081
6.677364 | -0.9593505 | 273.3724 | 6.797977 | 1.449577 | 226.218 | 6.634296 | -2.296296 | 234.4334 | 6.663501 | -0.2592763 | 247.9256
6.690291 | -0.9652927 | 273.399 | 6.810892 | 1.447869 | 226.4604 | 6.647356 | -2.304898 | 234.5817 | 6.676373 | -0.2640156 | 248.3002
6.703218 | -0.9712177 | 273.4087 | 6.823814 | 1.446147 | 226.7194 | 6.660417 | -2.313563 | 234.7609 | 6.689221 | -0.268789 | 248.665
6.716113 | -0.9771217 | 273.45 | 6.836673 | 1.444428 | 227.061 | 6.673446 | -2.322206 | 234.9763 | 6.702038 | -0.2736133 | 248.9857
6.729032 | -0.983037 | 273.4694 | 6.84954 | 1.442712 | 227.3745 | 6.686452 | -2.330898 | 235.1755 | 6.714799 | -0.2784345 | 249.3476
6.742014 | -0.9889666 | 273.3501 | 6.862463 | 1.440987 | 227.6724 | 6.699434 | -2.33953 | 235.3813 | 6.727592 | -0.2832586 | 249.6613
6.754965 | -0.9948999 | 273.1844 | 6.875386 | 1.439263 | 227.9968 | 6.712439 | -2.348192 | 235.5909 | 6.740409 | -0.2881111 | 249.9897
6.76786 | -1.000803 | 273.0666 | 6.888325 | 1.43754 | 228.1847 | 6.725445 | -2.356853 | 235.7725 | 6.753171 | -0.2930199 | 250.336
6.780732 | -1.006673 | 272.9691 | 6.901271 | 1.435876 | 228.4337 | 6.738482 | -2.365553 | 235.9403 | 6.765987 | -0.2979415 | 250.6381
6.793706 | -1.012501 | 272.8863 | 6.914218 | 1.434256 | 228.7232 | 6.751542 | -2.374296 | 236.12 | 6.778757 | -0.3028687 | 250.936
6.806633 | -1.018272 | 272.7916 | 6.927165 | 1.432645 | 228.9414 | 6.764548 | -2.383021 | 236.3092 | 6.791518 | -0.3079053 | 251.2376
6.819583 | -1.024028 | 272.7292 | 6.940112 | 1.430997 | 229.1805 | 6.777608 | -2.391814 | 236.4712 | 6.804312 | -0.3129485 | 251.5293
6.832533 | -1.029769 | 272.7253 | 6.953115 | 1.429345 | 229.4387 | 6.790645 | -2.400616 | 236.6267 | 6.817073 | -0.3179875 | 251.8209
6.84546 | -1.035534 | 272.7938 | 6.96611 | 1.42769 | 229.6524 | 6.803619 | -2.409419 | 236.817 | 6.829811 | -0.3231 | 252.0657
6.858387 | -1.041289 | 272.8675 | 6.979056 | 1.426055 | 229.9134 | 6.816656 | -2.418299 | 237.0244 | 6.842604 | -0.3282314 | 252.3129
6.871345 | -1.04709 | 272.9395 | 6.992027 | 1.424436 | 230.1479 | 6.829693 | -2.427204 | 237.2276 | 6.855397 | -0.3334791 | 252.5309
6.884304 | -1.052924 | 272.9935 | 7.004998 | 1.422844 | 230.3865 | 6.842722 | -2.436148 | 237.3864 | 6.86819 | -0.3387344 | 252.7873
6.897254 | -1.05875 | 273.0215 | 7.018001 | 1.421281 | 230.6433 | 6.855759 | -2.44513 | 237.545 | 6.881015 | -0.3439854 | 253.0271
6.910205 | -1.064562 | 273.0075 | 7.031036 | 1.41974 | 230.8916 | 6.868733 | -2.454103 | 237.622 | 6.893832 | -0.349321 | 253.279
6.92321 | -1.070442 | 272.9752 | 7.043982 | 1.418208 | 231.0928 | 6.881739 | -2.463115 | 237.7133 | 6.906625 | -0.3546458 | 253.5279
6.936184 | -1.076298 | 272.9514 | 7.056985 | 1.416698 | 231.3131 | 6.894768 | -2.472081 | 237.8247 | 6.919386 | -0.3600149 | 253.7986
6.949142 | -1.082184 | 272.9004 | 7.06998 | 1.415196 | 231.5627 | 6.90775 | -2.481059 | 237.9334 | 6.932179 | -0.3653903 | 254.0375
6.962148 | -1.088087 | 272.8463 | 7.082975 | 1.413701 | 231.8413 | 6.9207 | -2.490046 | 238.042 | 6.944941 | -0.370769 | 254.283
6.975153 | -1.094015 | 272.7682 | 7.095978 | 1.412202 | 232.1281 | 6.933682 | -2.499024 | 238.1356 | 6.957726 | -0.3762456 | 254.4682
6.988127 | -1.099949 | 272.7239 | 7.10898 | 1.410722 | 232.4233 | 6.946664 | -2.508016 | 238.2801 | 6.970464 | -0.3817216 | 254.6633
7.001109 | -1.105901 | 272.6185 | 7.121983 | 1.409261 | 232.717 | 6.959646 | -2.51704 | 238.4003 | 6.983202 | -0.3872787 | 254.8594
7.014115 | -1.111901 | 272.5049 | 7.134962 | 1.407821 | 233.0204 | 6.972651 | -2.526103 | 238.4246 | 6.995972 | -0.3929011 | 255.0755
7.02712 | -1.117927 | 272.3856 | 7.147909 | 1.406383 | 233.3488 | 6.985633 | -2.535114 | 238.5251 | 7.00871 | -0.3985163 | 255.2928
7.040079 | -1.123945 | 272.2717 | 7.160912 | 1.404919 | 233.6978 | 6.998662 | -2.544208 | 238.6077 | 7.021448 | -0.404184 | 255.525
7.053116 | -1.129976 | 272.1778 | 7.173882 | 1.403453 | 234.0232 | 7.011637 | -2.553329 | 238.6675 | 7.034209 | -0.4099152 | 255.7405
7.066121 | -1.136005 | 272.0394 | 7.186877 | 1.401971 | 234.3372 | 7.024555 | -2.562425 | 238.7249 | 7.047002 | -0.4157523 | 255.9433
7.079127 | -1.142036 | 271.9729 | 7.19988 | 1.40047 | 234.6678 | 7.037506 | -2.571502 | 238.7568 | 7.05974 | -0.4216581 | 256.1501
7.092109 | -1.148048 | 271.935 | 7.212883 | 1.398921 | 235.0468 | 7.050456 | -2.580537 | 238.7701 | 7.072533 | -0.4275709 | 256.3677
7.105067 | -1.154053 | 271.9202 | 7.225918 | 1.397319 | 235.4088 | 7.063415 | -2.589589 | 238.8153 | 7.085319 | -0.4336083 | 256.5644
7.118049 | -1.160078 | 271.9663 | 7.23892 | 1.395663 | 235.7873 | 7.076397 | -2.598628 | 238.8336 | 7.098112 | -0.4396531 | 256.7843
7.131054 | -1.166151 | 271.9862 | 7.251923 | 1.393983 | 236.1753 | 7.089347 | -2.607634 | 238.8628 | 7.110873 | -0.445776 | 256.9862
7.144028 | -1.17225 | 271.9761 | 7.264926 | 1.39229 | 236.552 | 7.102321 | -2.616656 | 238.917 | 7.123643 | -0.4518906 | 257.1976
7.156979 | -1.178367 | 271.9742 | 7.277897 | 1.390593 | 236.9119 | 7.115271 | -2.625665 | 238.9647 | 7.136381 | -0.4580509 | 257.3925
7.169984 | -1.184506 | 272.0043 | 7.290924 | 1.388885 | 237.2492 | 7.128245 | -2.634687 | 238.9442 | 7.149174 | -0.4643172 | 257.5703
7.182966 | -1.190666 | 272.0099 | 7.30403 | 1.387187 | 237.5504 | 7.141204 | -2.643727 | 238.9664 | 7.161935 | -0.4705044 | 257.7415
7.195917 | -1.196787 | 272.0182 | 7.317113 | 1.385501 | 237.8445 | 7.154209 | -2.652756 | 238.97 | 7.174752 | -0.4767086 | 257.8853
7.208922 | -1.202943 | 272.033 | 7.330196 | 1.383823 | 238.151 | 7.167215 | -2.661756 | 238.9507 | 7.187569 | -0.4830104 | 258.0288
7.221873 | -1.209105 | 272.2772 | 7.343255 | 1.382126 | 238.4795 | 7.180189 | -2.670761 | 238.9808 | 7.200393 | -0.4893063 | 258.1573
7.234854 | -1.215286 | 272.475 | 7.356313 | 1.380433 | 238.8078 | 7.193163 | -2.679711 | 239.011 | 7.213234 | -0.4955679 | 258.2924
7.247868 | -1.221496 | 272.6671 | 7.369372 | 1.378734 | 239.1331 | 7.206168 | -2.688668 | 239.017 | 7.226082 | -0.5017778 | 258.4629
7.26085 | -1.227721 | 272.9011 | 7.382455 | 1.377028 | 239.4388 | 7.219197 | -2.697616 | 239.0269 | 7.238977 | -0.5079897 | 258.5857
7.2738 | -1.233987 | 273.2099 | 7.395562 | 1.375329 | 239.7598 | 7.232203 | -2.706566 | 239.0181 | 7.251904 | -0.5142778 | 258.7028
7.286806 | -1.240268 | 273.5198 | 7.408645 | 1.373618 | 240.1027 | 7.245177 | -2.715552 | 239.0252 | 7.264823 | -0.5205494 | 258.8292
7.299866 | -1.246555 | 273.7929 | 7.421703 | 1.371883 | 240.5707 | 7.258127 | -2.724534 | 239.0789 | 7.277773 | -0.5268544 | 258.9623
7.312927 | -1.252843 | 274.0185 | 7.434786 | 1.370092 | 240.9744 | 7.271078 | -2.733427 | 239.1461 | 7.290732 | -0.5331459 | 259.0791
7.32594 | -1.25913 | 274.2334 | 7.447837 | 1.368248 | 241.3639 | 7.284028 | -2.742332 | 239.2317 | 7.303706 | -0.5394302 | 259.2107
7.338993 | -1.265448 | 274.4387 | 7.460888 | 1.366377 | 241.7867 | 7.29701 | -2.751281 | 239.1966 | 7.316688 | -0.545607 | 259.318
7.352054 | -1.271762 | 274.575 | 7.473938 | 1.364491 | 242.2051 | 7.309992 | -2.760161 | 239.1922 | 7.32967 | -0.551782 | 259.436
7.365114 | -1.278081 | 274.6962 | 7.487021 | 1.362585 | 242.514 | 7.322966 | -2.769062 | 239.2052 | 7.342644 | -0.5579524 | 259.5281
7.378198 | -1.284391 | 274.7677 | 7.500104 | 1.360672 | 242.8631 | 7.336003 | -2.777934 | 239.2323 | 7.355649 | -0.5640485 | 259.6651
7.391227 | -1.290669 | 274.8539 | 7.513211 | 1.358735 | 243.1703 | 7.349009 | -2.786836 | 239.2222 | 7.368678 | -0.5702797 | 259.7515
7.404256 | -1.296892 | 274.9872 | 7.526293 | 1.356769 | 243.4968 | 7.362014 | -2.795705 | 239.2176 | 7.381684 | -0.5763959 | 259.8627
7.417309 | -1.303091 | 275.1243 | 7.539408 | 1.354768 | 243.794 | 7.37502 | -2.804565 | 239.262 | 7.394634 | -0.5825132 | 259.9658
7.430401 | -1.309303 | 275.1981 | 7.552491 | 1.352726 | 244.0981 | 7.388025 | -2.813422 | 239.2958 | 7.407608 | -0.5887579 | 259.9954
7.443462 | -1.315491 | 275.3257 | 7.565518 | 1.350648 | 244.4215 | 7.401062 | -2.82229 | 239.388 | 7.420637 | -0.5949219 | 260.0495
7.456491 | -1.321632 | 275.4441 | 7.578657 | 1.348537 | 244.804 | 7.414123 | -2.831169 | 239.4705 | 7.433643 | -0.6010881 | 260.1006
7.469575 | -1.327795 | 275.5757 | 7.591739 | 1.346394 | 245.1518 | 7.42716 | -2.840077 | 239.5397 | 7.446672 | -0.6072078 | 260.1354
7.482628 | -1.333926 | 275.7491 | 7.604822 | 1.34422 | 245.4647 | 7.44022 | -2.849014 | 239.6059 | 7.459677 | -0.6133216 | 260.1729
7.495657 | -1.340056 | 275.9076 | 7.617881 | 1.342013 | 245.7485 | 7.453336 | -2.857874 | 239.5863 | 7.472714 | -0.6195359 | 260.1531
7.508686 | -1.346164 | 276.17 | 7.630908 | 1.3398 | 245.9811 | 7.46642 | -2.866704 | 239.5826 | 7.485751 | -0.6256577 | 260.1893
7.521747 | -1.352267 | 276.4009 | 7.643958 | 1.337562 | 246.2191 | 7.479481 | -2.875547 | 239.5603 | 7.498836 | -0.6317796 | 260.1986
7.534776 | -1.358377 | 276.6871 | 7.657017 | 1.335289 | 246.4789 | 7.492541 | -2.884381 | 239.4826 | 7.51192 | -0.63782 | 260.2403
7.547805 | -1.36443 | 276.9814 | 7.6701 | 1.332996 | 246.7301 | 7.505578 | -2.89319 | 239.5129 | 7.525004 | -0.6438804 | 260.2466
7.560834 | -1.370453 | 277.2609 | 7.683151 | 1.330697 | 246.9757 | 7.518662 | -2.902051 | 239.5108 | 7.538088 | -0.6499409 | 260.2568
7.573918 | -1.37646 | 277.5306 | 7.69621 | 1.328393 | 247.2101 | 7.531692 | -2.910876 | 239.5246 | 7.551204 | -0.6560552 | 260.2626
7.586979 | -1.382426 | 277.803 | 7.709292 | 1.326061 | 247.454 | 7.544752 | -2.919695 | 239.5172 | 7.564288 | -0.6621108 | 260.2741
7.600039 | -1.388412 | 278.0462 | 7.722351 | 1.323733 | 247.7104 | 7.557813 | -2.928512 | 239.4849 | 7.577372 | -0.6680602 | 260.294
7.613124 | -1.394363 | 278.2676 | 7.735378 | 1.321406 | 247.957 | 7.57085 | -2.93735 | 239.4988 | 7.590488 | -0.674044 | 260.3015
7.626231 | -1.400311 | 278.5451 | 7.748429 | 1.31909 | 248.2103 | 7.583887 | -2.946207 | 239.4376 | 7.603541 | -0.6800277 | 260.3321
7.639339 | -1.406273 | 278.7834 | 7.761455 | 1.316758 | 248.4801 | 7.596947 | -2.955077 | 239.3801 | 7.616577 | -0.6858813 | 260.3537
7.6524 | -1.412249 | 279.0366 | 7.774514 | 1.314419 | 248.7578 | 7.61 | -2.963968 | 239.3661 | 7.629552 | -0.6917248 | 260.4119
7.66546 | -1.418236 | 279.2387 | 7.787573 | 1.312063 | 249.0243 | 7.623084 | -2.972861 | 239.3769 | 7.642581 | -0.6974953 | 260.4404
7.678521 | -1.424227 | 279.4713 | 7.800624 | 1.309712 | 249.2838 | 7.636145 | -2.981762 | 239.3505 | 7.655586 | -0.7033008 | 260.4581
7.691629 | -1.430234 | 279.6916 | 7.813683 | 1.307365 | 249.528 | 7.649205 | -2.990647 | 239.3506 | 7.66856 | -0.7091963 | 260.4378
7.704713 | -1.436227 | 279.9037 | 7.826741 | 1.305023 | 249.8272 | 7.66229 | -2.999549 | 239.3786 | 7.681487 | -0.7149851 | 260.461
7.717797 | -1.442222 | 280.1196 | 7.839712 | 1.30266 | 250.1488 | 7.67535 | -3.008435 | 239.3709 | 7.694445 | -0.7207857 | 260.4691
7.730936 | -1.448227 | 280.3124 | 7.852739 | 1.30027 | 250.4672 | 7.688411 | -3.017342 | 239.4081 | 7.707372 | -0.7265659 | 260.53
7.74402 | -1.454221 | 280.4907 | 7.865766 | 1.297886 | 250.7868 | 7.701503 | -3.026236 | 239.4214 | 7.720268 | -0.7323351 | 260.5763
7.757136 | -1.460206 | 280.6033 | 7.878792 | 1.295509 | 251.0801 | 7.714595 | -3.035139 | 239.4148 | 7.733218 | -0.7381113 | 260.6142
7.770189 | -1.466172 | 280.6949 | 7.891843 | 1.293134 | 251.3607 | 7.72771 | -3.044061 | 239.3463 | 7.746121 | -0.743884 | 260.671
7.783242 | -1.472129 | 280.7823 | 7.904846 | 1.290769 | 251.6468 | 7.740795 | -3.052967 | 239.291 | 7.759072 | -0.7497288 | 260.7259
7.796302 | -1.478113 | 280.8588 | 7.917793 | 1.288405 | 251.9688 | 7.753855 | -3.061826 | 239.2332 | 7.771943 | -0.7555716 | 260.8054
7.809363 | -1.484054 | 281.0024 | 7.930716 | 1.286048 | 252.2482 | 7.766994 | -3.070712 | 239.2053 | 7.784815 | -0.7613487 | 260.9053
7.822423 | -1.490006 | 281.1073 | 7.943663 | 1.283715 | 252.5163 | 7.78011 | -3.07956 | 239.1788 | 7.797663 | -0.7671316 | 260.9687
7.835484 | -1.495958 | 281.2281 | 7.956633 | 1.281412 | 252.7802 | 7.793249 | -3.088397 | 239.1271 | 7.810535 | -0.7729687 | 261.0615
7.848568 | -1.501908 | 281.3849 | 7.96958 | 1.279125 | 253.0564 | 7.806334 | -3.097258 | 239.0674 | 7.823407 | -0.778812 | 261.1275
7.861652 | -1.507862 | 281.5603 | 7.982559 | 1.276861 | 253.2858 | 7.819418 | -3.106059 | 238.975 | 7.83631 | -0.7846577 | 261.1838
7.874744 | -1.513806 | 281.7517 | 7.995506 | 1.274655 | 253.5016 | 7.832502 | -3.114827 | 239.0082 | 7.849205 | -0.7906103 | 261.256
7.887836 | -1.519769 | 282.0057 | 8.008485 | 1.272479 | 253.7036 | 7.845563 | -3.123629 | 239.0294 | 7.862124 | -0.7965704 | 261.2729
7.900897 | -1.525734 | 282.2463 | 8.021407 | 1.270316 | 253.9543 | 7.858655 | -3.132409 | 239.0376 | 7.875028 | -0.8025318 | 261.3341
7.913958 | -1.531696 | 282.5446 | 8.034354 | 1.268147 | 254.2363 | 7.871684 | -3.141141 | 238.9931 | 7.887923 | -0.808494 | 261.3978
7.927042 | -1.537687 | 282.7957 | 8.047277 | 1.265986 | 254.565 | 7.884713 | -3.149767 | 238.9714 | 7.900795 | -0.8143683 | 261.4406
7.940212 | -1.543689 | 282.9209 | 8.060224 | 1.263839 | 254.9086 | 7.897718 | -3.158384 | 238.9314646 | 7.913666 | -0.8202416 | 261.5182
7.953328 | -1.549667 | 283.0289 | 8.073139 | 1.261712 | 255.2908 | 7.910747 | -3.16695 | 238.8873 | 7.926593 | -0.8261104 | 261.6264
7.966412 | -1.55561 | 283.1827 | 8.086062 | 1.259597 | 255.7112 | 7.923753 | -3.175457 | 238.8381 | 7.939465 | -0.8319108 | 261.785
7.979528 | -1.561575 | 283.2694 | 8.098976 | 1.25748 | 256.1219 | 7.936758 | -3.183993 | 238.743 | 7.95229 | -0.8377073 | 261.9154
7.992612 | -1.567514 | 283.3989 | 8.111867 | 1.255377 | 256.5448 | 7.949764 | -3.192494 | 238.6228 | 7.96513 | -0.8435072 | 262.0536
8.005673 | -1.573421 | 283.5536 | 8.124806 | 1.253268 | 256.9811 | 7.962769 | -3.200951 | 238.5054 | 7.977954 | -0.8493033 | 262.1891
8.018765 | -1.579322 | 283.6974 | 8.137729 | 1.251162 | 257.4366 | 7.975799 | -3.209403 | 238.3539 | 7.990803 | -0.8551206 | 262.3003
8.031857 | -1.585224 | 283.8703 | 8.150676 | 1.249063 | 257.9111 | 7.988773 | -3.217931 | 238.2854 | 8.003619 | -0.8609241 | 262.4465
8.044972 | -1.591135 | 283.999 | 8.163655 | 1.246951 | 258.4391 | 8.001778 | -3.226441 | 238.1971 | 8.016412 | -0.866723 | 262.6196
8.058057 | -1.59704 | 284.1277 | 8.176577 | 1.244845 | 258.9232 | 8.014807 | -3.234966 | 238.1153 | 8.029174 | -0.8725224 | 262.864
8.071117 | -1.602921 | 284.2443 | 8.189548 | 1.242736 | 259.3891 | 8.027836 | -3.243484 | 238.0981 | 8.041967 | -0.8783246 | 263.0745
8.084201 | -1.608835 | 284.3156 | 8.202439 | 1.240593 | 259.84 | 8.040842 | -3.251972 | 238.0639 | 8.054729 | -0.8841174 | 263.2903
8.097293 | -1.614761 | 284.3814 | 8.215362 | 1.238441 | 260.2371 | 8.053847 | -3.260414 | 238.048 | 8.06749 | -0.8899944 | 263.471
8.110354 | -1.620705 | 284.4684 | 8.228277 | 1.236298 | 260.6548 | 8.066884 | -3.268897 | 237.9978 | 8.080252 | -0.895809 | 263.6409
8.123383 | -1.626631 | 284.5793 | 8.241176 | 1.234165 | 261.0848 | 8.079945 | -3.277363 | 237.9541 | 8.093068 | -0.9016273 | 263.8442
8.136444 | -1.632554 | 284.7489 | 8.25409 | 1.23203 | 261.5241 | 8.093029 | -3.285799 | 237.8651 | 8.105862 | -0.9074929 | 264.0313
8.149504 | -1.638495 | 284.8786 | 8.267013 | 1.229891 | 261.9688 | 8.106137 | -3.294147 | 237.7603 | 8.118655 | -0.9132966 | 264.1865
8.162541 | -1.644408 | 284.9973 | 8.279904 | 1.227725 | 262.3913 | 8.119245 | -3.30245 | 237.6811 | 8.131503 | -0.9192106 | 264.3263
8.175602 | -1.650291 | 285.1201 | 8.292851 | 1.225547 | 262.8174 | 8.132297 | -3.310669 | 237.5486 | 8.144375 | -0.925133 | 264.4808
8.188662 | -1.656155 | 285.2547 | 8.305766 | 1.223351 | 263.2407 | 8.145389 | -3.318828 | 237.3806 | 8.157278 | -0.9310649 | 264.6108
8.201747 | -1.662023 | 285.4093 | 8.318657 | 1.22114 | 263.6707 | 8.158505 | -3.326943 | 237.2044 | 8.170181 | -0.9371083 | 264.7527
8.214862 | -1.667859 | 285.5356 | 8.331579 | 1.21891 | 264.1058 | 8.171589 | -3.334994 | 237.073 | 8.183076 | -0.943121 | 264.8934
8.227923 | -1.67369 | 285.6701 | 8.344526 | 1.216645 | 264.5571 | 8.184673 | -3.34299 | 236.9427 | 8.19598 | -0.9490434 | 265.0572
8.24096 | -1.679534 | 285.7885 | 8.357441 | 1.214367 | 264.9371 | 8.19771 | -3.350882 | 236.8169 | 8.208906 | -0.9549689 | 265.1925
8.254044 | -1.68543 | 285.8826 | 8.370364 | 1.212105 | 265.3198 | 8.210795 | -3.358713 | 236.716 | 8.221833 | -0.9609201 | 265.3423
8.267105 | -1.691358 | 285.9939 | 8.383287 | 1.209853 | 265.686 | 8.223824 | -3.366468 | 236.6217 | 8.234784 | -0.9669907 | 265.4434
8.280142 | -1.697281 | 286.104 | 8.396202 | 1.207608 | 266.063 | 8.236853 | -3.374199 | 236.5484 | 8.247742 | -0.972961 | 265.5503
8.293171 | -1.703224 | 286.2913 | 8.40918 | 1.205346 | 266.445 | 8.249882 | -3.381845 | 236.4545 | 8.260669 | -0.9789261 | 265.6906
8.306231 | -1.709214 | 286.4361 | 8.422103 | 1.203054 | 266.8311 | 8.262911 | -3.3894 | 236.4069 | 8.273651 | -0.9850238 | 265.7687
8.319292 | -1.715218 | 286.5609 | 8.435074 | 1.20075 | 267.1949 | 8.275972 | -3.396918 | 236.4021 | 8.286577 | -0.991047 | 265.855
8.332376 | -1.721191 | 286.6936 | 8.448069 | 1.198442 | 267.5462 | 8.289032 | -3.404443 | 236.3413 | 8.299559 | -0.9971853 | 265.9355
8.34546 | -1.72718 | 286.8247 | 8.461064 | 1.196124 | 267.9331 | 8.302038 | -3.411885 | 236.222 | 8.31251 | -1.003315 | 265.9827
8.358521 | -1.733163 | 286.9997 | 8.474114 | 1.193787 | 268.2064 | 8.315075 | -3.419279 | 236.1312 | 8.32546 | -1.009436 | 266.0726
8.37155 | -1.739187 | 287.172 | 8.487093 | 1.191459 | 268.518 | 8.32808 | -3.426602 | 236.0954 | 8.338442 | -1.015491 | 266.1331
8.384555 | -1.745262 | 287.3214 | 8.50012 | 1.18912 | 268.8305 | 8.341141 | -3.433935 | 236.0397 | 8.351393 | -1.021549 | 266.2392
8.397561 | -1.751351 | 287.472 | 8.513123 | 1.186775 | 269.2019 | 8.35417 | -3.44125 | 236.0156 | 8.364312 | -1.027706 | 266.3423
8.410566 | -1.757485 | 287.5985 | 8.526182 | 1.184369 | 269.5825 | 8.367231 | -3.448559 | 235.9522 | 8.377293 | -1.033755 | 266.4468
8.423572 | -1.76361 | 287.6692 | 8.539208 | 1.181936 | 269.993 | 8.380291 | -3.455848 | 235.8824 | 8.390252 | -1.039824 | 266.5728
8.436601 | -1.769787 | 287.7607 | 8.552203 | 1.179482 | 270.4364 | 8.393352 | -3.463142 | 235.8491 | 8.403257 | -1.045961 | 266.6809
8.449583 | -1.775961 | 287.8669 | 8.565206 | 1.177033 | 270.7813 | 8.406412 | -3.470494 | 235.8221 | 8.416263 | -1.052222 | 266.7577
8.46262 | -1.782196 | 287.9807 | 8.578233 | 1.174587 | 271.1245 | 8.419473 | -3.477849 | 235.8238 | 8.429268 | -1.05842 | 266.9044
8.47557 | -1.788442 | 288.1743 | 8.591259 | 1.17217 | 271.4417 | 8.432557 | -3.485259 | 235.8371 | 8.442329 | -1.064661 | 266.9665
8.488521 | -1.79473 | 288.3375 | 8.604318 | 1.16976 | 271.7598 | 8.445649 | -3.492683 | 235.8164 | 8.455389 | -1.071012 | 267.0175
8.501503 | -1.80103 | 288.5098 | 8.617401 | 1.167343 | 272.0654 | 8.458765 | -3.500115 | 235.828 | 8.468474 | -1.077308 | 267.1032
8.514453 | -1.807324 | 288.7338 | 8.630484 | 1.164925 | 272.3748 | 8.471904 | -3.507503 | 235.8724 | 8.481613 | -1.083717 | 267.2004
8.527435 | -1.81365 | 288.944 | 8.643623 | 1.162506 | 272.6321 | 8.484988 | -3.514875 | 235.9261 | 8.494784 | -1.090148 | 267.2613
8.540417 | -1.819992 | 289.1195 | 8.656737 | 1.160097 | 272.9084 | 8.498072 | -3.522272 | 235.9901 | 8.507978 | -1.096672 | 267.274
8.553423 | -1.826365 | 289.2869 | 8.669876 | 1.157695 | 273.1694 | 8.511133 | -3.529657 | 236.0608 | 8.521141 | -1.103185 | 267.3162
8.566397 | -1.832725 | 289.4184 | 8.682983 | 1.155299 | 273.4236 | 8.524194 | -3.537021 | 236.138 | 8.534312 | -1.109763 | 267.3595
8.579378 | -1.839073 | 289.5883 | 8.69609 | 1.152913 | 273.6532 | 8.537231 | -3.544421 | 236.2267 | 8.547553 | -1.116349 | 267.3969
8.592384 | -1.845434 | 289.7723 | 8.709276 | 1.150512 | 273.9452 | 8.550268 | -3.551793 | 236.2856 | 8.560803 | -1.122941 | 267.3943
8.605389 | -1.851816 | 289.9365 | 8.722415 | 1.148103 | 274.244 | 8.563304 | -3.559147 | 236.3005 | 8.573997 | -1.129646 | 267.3729
8.618371 | -1.858172 | 290.155 | 8.735658 | 1.145709 | 274.4446 | 8.576365 | -3.566503 | 236.3763 | 8.587246 | -1.136283 | 267.3514
8.631345 | -1.864536 | 290.3735 | 8.7489 | 1.143365 | 274.7394 | 8.589371 | -3.573852 | 236.448 | 8.600441 | -1.142836 | 267.3397
8.644351 | -1.870899 | 290.5403 | 8.762119 | 1.141057 | 275.0354 | 8.602345 | -3.581167 | 236.5264 | 8.613603 | -1.14935 | 267.3362
8.657356 | -1.877275 | 290.6856 | 8.775306 | 1.138781 | 275.3642 | 8.615327 | -3.588532 | 236.6254 | 8.626743 | -1.155917 | 267.3324
8.670338 | -1.883628 | 290.8494 | 8.788501 | 1.136515 | 275.6913 | 8.628285 | -3.59593 | 236.804 | 8.639961 | -1.162623 | 267.222
8.683344 | -1.889989 | 291.0094 | 8.801719 | 1.134248 | 276.021 | 8.641212 | -3.603402 | 236.9797 | 8.653202 | -1.16928 | 267.1664
8.696349 | -1.896374 | 291.1189 | 8.81497 | 1.131993 | 276.3396 | 8.654138 | -3.610906 | 237.2037 | 8.66642 | -1.175827 | 267.1389
8.7093 | -1.90276 | 291.1525 | 8.828213 | 1.129767 | 276.5698 | 8.667097 | -3.618465 | 237.434 | 8.679614 | -1.182461 | 267.1165
8.722305 | -1.909139 | 291.1699 | 8.841463 | 1.127547 | 276.7646 | 8.680047 | -3.62609 | 237.6836 | 8.692809 | -1.189094 | 267.1166
8.735256 | -1.915458 | 291.1561 | 8.854706 | 1.12535 | 276.9688 | 8.692974 | -3.63375 | 237.9199 | 8.706003 | -1.195692 | 267.1288
8.74823 | -1.921772 | 291.0685 | 8.867981 | 1.123172 | 277.2094 | 8.705877 | -3.641428 | 238.059 | 8.719253 | -1.202404 | 267.1246
8.761212 | -1.92805 | 290.9601 | 8.881224 | 1.121014 | 277.4012 | 8.71878 | -3.649174 | 238.1976 | 8.732526 | -1.209119 | 267.1376
8.774217 | -1.934273 | 290.8805 | 8.894474 | 1.118889 | 277.6515 | 8.731676 | -3.656957 | 238.3233 | 8.745799 | -1.215836 | 267.1147
8.787223 | -1.940433 | 290.8195 | 8.907749 | 1.116768 | 277.956 | 8.744571 | -3.664756 | 238.3998 | 8.759095 | -1.222638 | 267.0398
8.800228 | -1.946568 | 290.7835 | 8.921024 | 1.114647 | 278.2631 | 8.757498 | -3.672581 | 238.4913 | 8.772368 | -1.229329 | 267.017
8.813202 | -1.952704 | 290.7831 | 8.93433 | 1.112517 | 278.555 | 8.770401 | -3.680386 | 238.5402 | 8.785641 | -1.236049 | 267.0115
8.826184 | -1.958813 | 290.7865 | 8.947573 | 1.110406 | 278.8524 | 8.783352 | -3.688218 | 238.5982 | 8.798914 | -1.242839 | 266.995
8.839221 | -1.964919 | 290.8099 | 8.960872 | 1.108358 | 279.1184 | 8.796255 | -3.696072 | 238.5698 | 8.812156 | -1.249596 | 266.992
8.852227 | -1.971005 | 290.8427 | 8.97417 | 1.106374 | 279.39 | 8.809158 | -3.703905 | 238.5552 | 8.825429 | -1.25645 | 266.9567
8.865208 | -1.977092 | 290.8755 | 8.987477 | 1.104413 | 279.6575 | 8.82203 | -3.711699 | 238.6031 | 8.838702 | -1.2632 | 266.9231
8.878159 | -1.983155 | 290.8688 | 9.000784 | 1.102445 | 279.9303 | 8.83498 | -3.719536 | 238.4936 | 8.851951 | -1.269954 | 266.9215
8.891188 | -1.989193 | 290.8319 | 9.014034 | 1.10046 | 280.3229 | 8.847899 | -3.727331 | 238.4393 | 8.865279 | -1.276769 | 266.803
8.904225 | -1.995181 | 290.7569 | 9.027357 | 1.098433 | 280.6688 | 8.86085 | -3.73515 | 238.3896 | 8.878552 | -1.283599 | 266.6912
8.917286 | -2.001095 | 290.7056 | 9.040656 | 1.096366 | 281.0118 | 8.873777 | -3.742953 | 238.3685 | 8.891825 | -1.290427 | 266.5993
8.93037 | -2.006986 | 290.5152 | 9.053954 | 1.094272 | 281.3367 | 8.886735 | -3.75078 | 238.3548 | 8.90513 | -1.297239 | 266.4927
8.94343 | -2.012803 | 290.3476 | 9.067229 | 1.09217 | 281.6631 | 8.899685 | -3.758596 | 238.349 | 8.918379 | -1.30405 | 266.3281
8.956459 | -2.018584 | 290.2602 | 9.080504 | 1.090056 | 281.9701 | 8.912604 | -3.766394 | 238.3653 | 8.931621 | -1.310935 | 266.1662
8.969496 | -2.024291 | 290.1676 | 9.09381 | 1.087945 | 282.292 | 8.925523 | -3.774212 | 238.3672 | 8.944839 | -1.317759 | 266.0175
8.982549 | -2.029964 | 290.0944 | 9.107109 | 1.085843 | 282.6683 | 8.93845 | -3.781991 | 238.3717 | 8.95812 | -1.324456 | 265.873
8.99561 | -2.035553 | 290.0163 | 9.120384 | 1.083715 | 282.955 | 8.9514 | -3.789835 | 238.3694 | 8.971393 | -1.331253 | 265.6925
9.008639 | -2.04111 | 289.9304 | 9.133627 | 1.081554 | 283.3093 | 8.964327 | -3.797628 | 238.3699 | 8.984666 | -1.338012 | 265.498
9.021699 | -2.046639 | 289.897 | 9.146869 | 1.07935 | 283.5577 | 8.977254 | -3.805463 | 238.3779 | 8.997939 | -1.344701 | 265.3312
9.034729 | -2.052213 | 289.8976 | 9.160088 | 1.077141 | 283.8438 | 8.990205 | -3.813296 | 238.3665 | 9.011188 | -1.351491 | 265.1667
9.047766 | -2.057771 | 289.8928 | 9.173307 | 1.074929 | 284.1459 | 9.003155 | -3.821152 | 238.324 | 9.024382 | -1.358169 | 265.0303
9.060795 | -2.063359 | 289.8458 | 9.186469 | 1.07268 | 284.4847 | 9.016113 | -3.829042 | 238.2802 | 9.037545 | -1.364979 | 264.8964
9.073855 | -2.068945 | 289.787 | 9.199632 | 1.070401 | 284.7933 | 9.029095 | -3.83697 | 238.2425 | 9.050708 | -1.371698 | 264.8209
9.086861 | -2.074479 | 289.769 | 9.212795 | 1.068107 | 285.118 | 9.042069 | -3.844919 | 238.178 | 9.063902 | -1.378409 | 264.769
9.099898 | -2.079989 | 289.7692 | 9.22599 | 1.06581 | 285.3709 | 9.055075 | -3.852905 | 238.0862 | 9.077144 | -1.385108 | 264.6959
9.112927 | -2.085519 | 289.7039 | 9.239184 | 1.063517 | 285.6481 | 9.068104 | -3.860869 | 237.993 | 9.090315 | -1.391806 | 264.5951
9.125964 | -2.091055 | 289.633 | 9.252323 | 1.061213 | 285.9103 | 9.081109 | -3.868811 | 237.9387 | 9.103485 | -1.398492 | 264.5156
9.139024 | -2.096586 | 289.5818 | 9.265486 | 1.058924 | 286.148 | 9.094115 | -3.876717 | 237.9207 | 9.116672 | -1.40507 | 264.4692
9.152085 | -2.102158 | 289.5435 | 9.278625 | 1.056654 | 286.4904 | 9.107144 | -3.884576 | 237.8164 | 9.129811 | -1.411686 | 264.4413
9.165177 | -2.10774 | 289.5141 | 9.291787 | 1.054353 | 286.8025 | 9.120173 | -3.892437 | 237.6656 | 9.143006 | -1.418309 | 264.4263
9.178206 | -2.113315 | 289.5177 | 9.30495 | 1.05202 | 287.1129 | 9.133234 | -3.900237 | 237.5508 | 9.156231 | -1.425065 | 264.4318
9.19129 | -2.118898 | 289.4701 | 9.318169 | 1.049655 | 287.3823 | 9.146239 | -3.907996 | 237.4438 | 9.169426 | -1.431769 | 264.4335
9.20443 | -2.124503 | 289.4208 | 9.331387 | 1.047269 | 287.6325 | 9.159245 | -3.91574 | 237.3715 | 9.182596 | -1.438364 | 264.5783
9.217467 | -2.130108 | 289.4321 | 9.344582 | 1.044882 | 287.8853 | 9.17225 | -3.923438 | 237.3005 | 9.195736 | -1.444971 | 264.6954
9.230551 | -2.135782 | 289.4901 | 9.357745 | 1.042496 | 288.1261 | 9.185232 | -3.931117 | 237.245 | 9.208875 | -1.451594 | 264.8161
9.243643 | -2.141516 | 289.5068 | 9.370884 | 1.040099 | 288.4535 | 9.198238 | -3.938778 | 237.2026 | 9.222014 | -1.45818 | 264.9328
9.256703 | -2.147254 | 289.5509 | 9.384046 | 1.037705 | 288.8106 | 9.211267 | -3.946398 | 237.0728 | 9.235153 | -1.46493 | 264.9977
9.269788 | -2.153012 | 289.672 | 9.397241 | 1.035282 | 289.1659 | 9.224272 | -3.953944 | 236.9599 | 9.248293 | -1.471595 | 265.0339
9.282825 | -2.15883 | 289.8847 | 9.41038 | 1.032823 | 289.4656 | 9.237356 | -3.961471 | 236.7999 | 9.261408 | -1.478168 | 265.1033
9.295885 | -2.164712 | 290.1311 | 9.423519 | 1.030367 | 289.7857 | 9.250417 | -3.968938 | 236.6643 | 9.274516 | -1.484814 | 265.1791
9.308969 | -2.170667 | 290.3483 | 9.436657 | 1.027877 | 290.1013 | 9.263478 | -3.976416 | 236.6044 | 9.287624 | -1.491481 | 265.2732
9.322006 | -2.176683 | 290.5808 | 9.449764 | 1.025363 | 290.3978 | 9.276515 | -3.983918 | 236.5972 | 9.300685 | -1.498025 | 265.4061
9.33509 | -2.182731 | 290.5564 | 9.462871 | 1.022849 | 290.7076 | 9.289544 | -3.991432 | 236.5539 | 9.313745 | -1.504696 | 265.465
9.348206 | -2.188741 | 290.5786 | 9.475898 | 1.020316 | 290.9421 | 9.302573 | -3.998994 | 236.5351 | 9.326806 | -1.511452 | 265.5209
9.361267 | -2.194728 | 290.6243 | 9.488924 | 1.017769 | 291.2154 | 9.315578 | -4.006606 | 236.5239 | 9.339866 | -1.518142 | 265.5586
9.374272 | -2.200678 | 290.7707 | 9.501927 | 1.015156 | 291.4752 | 9.328639 | -4.014307 | 236.5478 | 9.352927 | -1.52474 | 265.6345
9.387278 | -2.206668 | 290.9626 | 9.514906 | 1.012458 | 291.7348 | 9.341699 | -4.022033 | 236.5301 | 9.365987 | -1.531342 | 265.7197
9.400338 | -2.212701 | 291.1123 | 9.527909 | 1.009707 | 292.0249 | 9.35476 | -4.0298 | 236.4994 | 9.379017 | -1.537945 | 265.8062
9.413423 | -2.21877 | 291.3009 | 9.540904 | 1.006934 | 292.3338 | 9.367734 | -4.037589 | 236.6724 | 9.392124 | -1.54466 | 265.8882
9.426459 | -2.224919 | 291.4766 | 9.553874 | 1.004144 | 292.6262 | 9.380795 | -4.045514 | 236.7673 | 9.405185 | -1.551325 | 266.0326
9.439489 | -2.231093 | 291.6967 | 9.566821 | 1.001331 | 292.9361 | 9.393855 | -4.053445 | 236.7927 | 9.418269 | -1.558014 | 266.1612
9.452518 | -2.237329 | 291.8877 | 9.579744 | 0.9985176 | 293.2445 | 9.406916 | -4.061368 | 236.7988 | 9.43133 | -1.5647 | 266.2556
9.465547 | -2.243629 | 292.1781 | 9.592691 | 0.9956986 | 293.5272 | 9.42 | -4.069315 | 236.7586 | 9.444414 | -1.571323 | 266.3278
9.478576 | -2.249989 | 292.4761 | 9.605638 | 0.9928621 | 293.8272 | 9.433061 | -4.077259 | 236.7288 | 9.457474 | -1.578037 | 266.4696
9.491605 | -2.256456 | 292.7044 | 9.618609 | 0.9900205 | 294.1431 | 9.446153 | -4.085217 | 236.6783 | 9.470566 | -1.584665 | 266.6168
9.504634 | -2.262957 | 292.9271 | 9.631579 | 0.9871566 | 294.4547 | 9.459213 | -4.093155 | 236.6203 | 9.483651 | -1.591348 | 266.7334
9.517726 | -2.269542 | 293.1256 | 9.644478 | 0.9842533 | 294.7852 | 9.472297 | -4.101123 | 236.5671 | 9.496703 | -1.598092 | 266.8735
9.530787 | -2.276181 | 293.3487 | 9.657369 | 0.981328 | 295.1804 | 9.485303 | -4.109018 | 236.4874 | 9.509764 | -1.604928 | 266.9978
9.543871 | -2.282873 | 293.5741 | 9.670316 | 0.9783694 | 295.5171 | 9.498356 | -4.116901 | 236.4192 | 9.522793 | -1.611754 | 267.1839
9.556932 | -2.289597 | 293.6124 | 9.683263 | 0.9754022 | 295.9508 | 9.51144 | -4.124846 | 236.2792 | 9.535822 | -1.618652 | 267.3224
9.569961 | -2.296259 | 293.6326 | 9.696234 | 0.9724041 | 296.3436 | 9.524524 | -4.132764 | 236.133 | 9.548883 | -1.625444 | 267.444
9.583013 | -2.302909 | 293.6202 | 9.709212 | 0.9693841 | 296.6716 | 9.537585 | -4.140633 | 236.028 | 9.561967 | -1.6324 | 267.5229
9.59605 | -2.309483 | 293.6431 | 9.722215 | 0.966371 | 296.9993 | 9.550669 | -4.14847 | 235.9128 | 9.575051 | -1.639204 | 267.6009
9.609056 | -2.316012 | 293.7038 | 9.735218 | 0.9633628 | 297.3269 | 9.563698 | -4.156214 | 235.6794 | 9.588112 | -1.646028 | 267.6697
9.622164 | -2.322573 | 293.734 | 9.748221 | 0.9603382 | 297.6287 | 9.576703 | -4.163878 | 235.5511 | 9.601196 | -1.652949 | 267.6739
9.635271 | -2.329143 | 293.751 | 9.761192 | 0.957284 | 297.99 | 9.58974 | -4.171473 | 235.4751 | 9.614256 | -1.659727 | 267.7216
9.648332 | -2.335697 | 293.7854 | 9.774106 | 0.9542576 | 298.2897 | 9.602746 | -4.179092 | 235.3609 | 9.627317 | -1.666562 | 267.7927
9.661393 | -2.342216 | 293.8261 | 9.787085 | 0.9512434 | 298.5742 | 9.615751 | -4.186677 | 235.2569 | 9.64037 | -1.673562 | 267.8464
9.674453 | -2.348742 | 293.8564 | 9.800064 | 0.948217 | 298.8547 | 9.62878 | -4.194259 | 235.1719 | 9.65343 | -1.680544 | 267.8581
9.687482 | -2.355204 | 293.857 | 9.813067 | 0.9451531 | 299.0907 | 9.64181 | -4.20194 | 235.129 | 9.666491 | -1.687489 | 267.8398
9.700511 | -2.361627 | 293.8666 | 9.826014 | 0.9420609 | 299.3078 | 9.654847 | -4.209645 | 235.1268 | 9.679552 | -1.694511 | 267.7912
9.713548 | -2.368064 | 293.8916 | 9.83896 | 0.9389431 | 299.5125 | 9.667884 | -4.217384 | 235.0734 | 9.692612 | -1.70151 | 267.7398
9.726585 | -2.374496 | 293.9543 | 9.851939 | 0.9358281 | 299.7038 | 9.680944 | -4.225123 | 234.9969 | 9.705728 | -1.708623 | 267.6748
9.739614 | -2.3809 | 293.9938 | 9.86491 | 0.9327516 | 299.8723 | 9.694005 | -4.232871 | 234.8858 | 9.71878 | -1.715653 | 267.5983
9.752675 | -2.387291 | 294.029 | 9.877905 | 0.9296643 | 300.0499 | 9.707089 | -4.240666 | 234.7553 | 9.731841 | -1.722677 | 267.5608
9.765712 | -2.393645 | 293.9762 | 9.890932 | 0.9265536 | 300.277 | 9.720197 | -4.248459 | 234.6247 | 9.744902 | -1.729784 | 267.4864
9.778765 | -2.399944 | 294.0512 | 9.903958 | 0.9234028 | 300.497 | 9.733336 | -4.256246 | 234.5182 | 9.757962 | -1.736928 | 267.4132
9.791794 | -2.406249 | 294.1337 | 9.917009 | 0.9202255 | 300.7234 | 9.746397 | -4.264039 | 234.4659 | 9.771046 | -1.743983 | 267.3495
9.804831 | -2.412587 | 294.2092 | 9.930036 | 0.9170481 | 300.959 | 9.759536 | -4.27197 | 234.2085 | 9.784107 | -1.751153 | 267.2727
9.817891 | -2.418933 | 294.2662 | 9.943031 | 0.9138609 | 301.2281 | 9.772651 | -4.279898 | 234.0866 | 9.797191 | -1.758304 | 267.1608
9.830976 | -2.42529 | 294.301 | 9.956034 | 0.9106391 | 301.5131 | 9.785791 | -4.287846 | 233.9592 | 9.810307 | -1.765423 | 267.0513
9.844013 | -2.431656 | 294.3153 | 9.96906 | 0.9074002 | 301.7964 | 9.79893 | -4.295791 | 233.8148 | 9.823399 | -1.772514 | 266.9536
9.857097 | -2.438023 | 294.2374 | 9.982087 | 0.9041471 | 302.0661 | 9.812069 | -4.303749 | 233.6613 | 9.836538 | -1.779684 | 266.8699
9.870157 | -2.444393 | 294.1758 | 9.995114 | 0.9008646 | 302.3302 | 9.825216 | -4.311728 | 233.5281 | 9.849646 | -1.786752 | 266.8077
9.883265 | -2.450771 | 294.0462 | 10.0082 | 0.8975842 | 302.6559 | 9.838411 | -4.319698 | 233.3251 | 9.86273 | -1.793853 | 266.7533
9.896404 | -2.457151 | 293.9149 | 10.02131 | 0.8943352 | 302.9397 | 9.85155 | -4.327605 | 233.1693 | 9.875814 | -1.800957 | 266.6924
9.909567 | -2.463516 | 293.658 | 10.0345 | 0.8910995 | 303.2676 | 9.864658 | -4.335401 | 233.1082 | 9.88893 | -1.808166 | 266.5945
9.922738 | -2.469832 | 293.3918 | 10.04766 | 0.8878598 | 303.582 | 9.877766 | -4.343229 | 233.0278 | 9.902014 | -1.815275 | 266.5087
9.935924 | -2.476127 | 293.1375 | 10.06082 | 0.8846244 | 303.8601 | 9.890928 | -4.351028 | 232.9638 | 9.915161 | -1.822452 | 266.3823
9.949072 | -2.482373 | 292.8807 | 10.07396 | 0.8814609 | 304.0315 | 9.904076 | -4.358795 | 232.8744 | 9.928245 | -1.829639 | 266.2755
9.962179 | -2.488524 | 292.6711 | 10.0871 | 0.878371 | 304.1989 | 9.91716 | -4.366475 | 232.7408 | 9.941306 | -1.836807 | 266.1548
9.975319 | -2.494654 | 292.4433 | 10.10024 | 0.8753334 | 304.3689 | 9.93022 | -4.374136 | 232.6279 | 9.954312 | -1.843971 | 266.0421
9.988458 | -2.500727 | 292.2634 | 10.11338 | 0.8722963 | 304.5455 | 9.943328 | -4.381798 | 232.5185 | 9.967341 | -1.851142 | 265.9438
10.00155 | -2.506719 | 292.0994 | 10.12652 | 0.8692616 | 304.7462 | 9.956412 | -4.389401 | 232.4527 | 9.980346 | -1.858316 | 265.8522
10.01463 | -2.512656 | 291.9485 | 10.13965 | 0.8662519 | 304.9481 | 9.969496 | -4.396995 | 232.378 | 9.993375 | -1.865401 | 265.793
10.02775 | -2.518487 | 291.8441 | 10.15275 | 0.863225 | 305.1032 | 9.982581 | -4.404571 | 232.2844 | 10.0064 | -1.872601 | 265.7348
10.04087 | -2.524275 | 291.723 | 10.16584 | 0.860195 | 305.2582 | 9.995696 | -4.412136 | 232.1542 | 10.01944 | -1.879737 | 265.6962
10.05395 | -2.529992 | 291.5739 | 10.17897 | 0.8571755 | 305.4116 | 10.00884 | -4.419716 | 232.0465 | 10.03248 | -1.886946 | 265.639
10.06703 | -2.535642 | 291.3372 | 10.19213 | 0.8541629 | 305.5287 | 10.02203 | -4.427298 | 231.9589 | 10.04548 | -1.893964 | 265.632
10.08015 | -2.54123 | 291.0826 | 10.20527 | 0.8511636 | 305.6806 | 10.03518 | -4.434857 | 231.8994 | 10.05852 | -1.901058 | 265.6232
10.09327 | -2.546753 | 290.9981 | 10.21835 | 0.8481752 | 305.8191 | 10.04832 | -4.44233 | 231.9075 | 10.07153 | -1.908153 | 265.6314
10.10638 | -2.552268 | 290.907 | 10.23141 | 0.8452292 | 305.9604 | 10.06146 | -4.449841 | 231.8146 | 10.08453 | -1.915254 | 265.6214
10.11952 | -2.557781 | 290.8841 | 10.24449 | 0.8423124 | 306.1431 | 10.07459 | -4.457329 | 231.7544 | 10.09754 | -1.922322 | 265.6309
10.13266 | -2.563295 | 290.8674 | 10.2576 | 0.8394066 | 306.3203 | 10.08771 | -4.464764 | 231.7235 | 10.11057 | -1.929391 | 265.6366
10.14582 | -2.568842 | 290.8361 | 10.27074 | 0.8365579 | 306.4149 | 10.10087 | -4.472226 | 231.7526 | 10.12363 | -1.93652 | 265.6108
10.15894 | -2.574412 | 290.8075 | 10.28385 | 0.8337901 | 306.5698 | 10.11404 | -4.47969 | 231.7168 | 10.13667 | -1.943619 | 265.6514
10.17203 | -2.580021 | 290.7684 | 10.29696 | 0.8310665 | 306.7421 | 10.12715 | -4.487101 | 231.6898 | 10.14973 | -1.950869 | 265.6047
10.18519 | -2.585627 | 290.6202 | 10.3101 | 0.8283176 | 306.9491 | 10.14029 | -4.494468 | 231.7197 | 10.16282 | -1.958054 | 265.563
10.19833 | -2.591208 | 290.5194 | 10.32321 | 0.8255614 | 307.1721 | 10.15345 | -4.501853 | 231.743 | 10.17588 | -1.965086 | 265.5698
10.21144 | -2.59674 | 290.4561 | 10.33629 | 0.8228146 | 307.4192 | 10.16659 | -4.50923 | 231.7663 | 10.18897 | -1.972206 | 265.5324
10.22461 | -2.602271 | 290.4492 | 10.34934 | 0.8200878 | 307.7213 | 10.17971 | -4.516531 | 231.7809 | 10.20211 | -1.979377 | 265.4587
10.23773 | -2.607807 | 290.4422 | 10.36242 | 0.8173754 | 308.0139 | 10.19285 | -4.52384 | 231.7876 | 10.21522 | -1.98647 | 265.4396
10.25089 | -2.613308 | 290.4221 | 10.37548 | 0.8146899 | 308.2852 | 10.20596 | -4.531113 | 231.7946 | 10.22836 | -1.993449 | 265.4296
10.26405 | -2.618849 | 290.3813 | 10.38848 | 0.8120127 | 308.5914 | 10.21906 | -4.538314 | 231.7551 | 10.24142 | -2.00037 | 265.3928
10.27717 | -2.624409 | 290.3689 | 10.40148 | 0.8093077 | 308.9521 | 10.23217 | -4.545426 | 231.7071 | 10.25448 | -2.007353 | 265.3544
10.29031 | -2.629983 | 290.3433 | 10.41443 | 0.8066296 | 309.3115 | 10.24526 | -4.552434 | 231.6682 | 10.26754 | -2.014341 | 265.2964
10.30341 | -2.635542 | 290.3786 | 10.42741 | 0.8039993 | 309.628 | 10.25838 | -4.559363 | 231.6557 | 10.2806 | -2.021292 | 265.2604
10.31653 | -2.641146 | 290.3803 | 10.44038 | 0.8014236 | 309.9392 | 10.27146 | -4.566277 | 231.652 | 10.29366 | -2.028238 | 265.2373
10.32969 | -2.646785 | 290.3276 | 10.45327 | 0.7988869 | 310.252 | 10.28455 | -4.573143 | 231.6675 | 10.30666 | -2.035166 | 265.261
10.34286 | -2.652378 | 290.1351 | 10.46622 | 0.7963753 | 310.5444 | 10.29758 | -4.579898 | 231.8156 | 10.31975 | -2.042036 | 265.2011
10.35602 | -2.657898 | 289.9696 | 10.47917 | 0.7938861 | 310.8247 | 10.31064 | -4.586625 | 231.9005 | 10.33283 | -2.048992 | 265.1386
10.36916 | -2.663361 | 289.8646 | 10.49217 | 0.7914401 | 311.1221 | 10.32367 | -4.593321 | 231.8796 | 10.34589 | -2.055957 | 265.1134
10.3823 | -2.668754 | 289.7818 | 10.50517 | 0.7890237 | 311.3768 | 10.3367 | -4.599979 | 231.8798 | 10.35895 | -2.062919 | 265.0738
10.39544 | -2.674098 | 289.7687 | 10.51818 | 0.7866431 | 311.6488 | 10.34973 | -4.606578 | 231.9165 | 10.37197 | -2.069893 | 265.0432
10.40852 | -2.679402 | 289.9674 | 10.53116 | 0.7842739 | 311.9168 | 10.36282 | -4.613166 | 231.9428 | 10.38504 | -2.076939 | 265.0499
10.42158 | -2.684718 | 290.1904 | 10.54415 | 0.7818863 | 312.1886 | 10.37585 | -4.619704 | 232.0516 | 10.39812 | -2.08394 | 265.0436
10.43467 | -2.690065 | 290.3335 | 10.55712 | 0.7794544 | 312.4854 | 10.38888 | -4.626256 | 232.1525 | 10.4112 | -2.090942 | 265.0284
10.44773 | -2.695413 | 290.5079 | 10.57001 | 0.7769935 | 312.7848 | 10.40189 | -4.632828 | 232.2292 | 10.42429 | -2.097942 | 264.9914
10.46087 | -2.700757 | 290.4427 | 10.58296 | 0.7745202 | 313.1145 | 10.41489 | -4.639401 | 232.3008 | 10.43743 | -2.105029 | 264.9757
10.47396 | -2.706065 | 290.4698 | 10.59591 | 0.7720507 | 313.3739 | 10.42785 | -4.645959 | 232.3862 | 10.45054 | -2.112038 | 265.0019
10.48707 | -2.711376 | 290.5082 | 10.60888 | 0.7695687 | 313.7623 | 10.44083 | -4.6525 | 232.493 | 10.46363 | -2.118915 | 265.0449
10.50018 | -2.716685 | 290.5899 | 10.62183 | 0.7670533 | 314.1545 | 10.45378 | -4.659032 | 232.61 | 10.47674 | -2.125893 | 265.1239
10.51332 | -2.721996 | 290.6652 | 10.63481 | 0.7645354 | 314.5557 | 10.46679 | -4.665565 | 232.7369 | 10.48988 | -2.13276 | 265.2198
10.52644 | -2.727307 | 290.7196 | 10.6478 | 0.7620219 | 314.9499 | 10.4798 | -4.672074 | 232.8499 | 10.50302 | -2.13967 | 265.3309
10.53958 | -2.732633 | 290.7867 | 10.66078 | 0.7595261 | 315.3296 | 10.4928 | -4.678583 | 232.9364 | 10.51614 | -2.146622 | 265.482
10.55271 | -2.737957 | 290.8664 | 10.67375 | 0.7570305 | 315.7037 | 10.50578 | -4.685088 | 233.0281 | 10.52922 | -2.153636 | 265.5824
10.56589 | -2.74331 | 290.9391 | 10.68673 | 0.7545659 | 316.119 | 10.51873 | -4.691571 | 233.1577 | 10.54234 | -2.160615 | 265.679
10.57902 | -2.748707 | 291.0093 | 10.69974 | 0.7521083 | 316.5263 | 10.53171 | -4.698063 | 233.3063 | 10.55545 | -2.1677 | 265.7557
10.59219 | -2.754109 | 291.0922 | 10.71271 | 0.7496621 | 316.9188 | 10.54466 | -4.704496 | 233.3545 | 10.56854 | -2.174653 | 265.8085
10.60533 | -2.759548 | 291.2202 | 10.72566 | 0.7472324 | 317.3513 | 10.55758 | -4.710884 | 233.4253 | 10.58165 | -2.181667 | 265.848
10.61847 | -2.765055 | 291.3468 | 10.73861 | 0.7448051 | 317.7782 | 10.57054 | -4.717242 | 233.4107 | 10.59474 | -2.188636 | 265.8454
10.63161 | -2.770616 | 291.5102 | 10.75159 | 0.7423851 | 318.2154 | 10.58346 | -4.723578 | 233.4086 | 10.60782 | -2.195588 | 265.8015
10.64474 | -2.776211 | 291.6963 | 10.76456 | 0.7399328 | 318.6443 | 10.59637 | -4.729905 | 233.5502 | 10.6209 | -2.202535 | 265.7604
10.65786 | -2.781841 | 291.8449 | 10.77753 | 0.737467 | 319.0995 | 10.60926 | -4.736253 | 233.6476 | 10.63399 | -2.209357 | 265.7464
10.67098 | -2.787525 | 291.9739 | 10.79048 | 0.7350087 | 319.5401 | 10.62216 | -4.742689 | 233.6369 | 10.6471 | -2.216303 | 265.7334
10.68411 | -2.79323 | 292.0721 | 10.80333 | 0.7325047 | 320.0884 | 10.63506 | -4.749128 | 233.6941 | 10.6602 | -2.223178 | 265.7438
10.69725 | -2.798938 | 292.1472 | 10.81617 | 0.7299356 | 320.578 | 10.64799 | -4.755601 | 233.7425 | 10.67331 | -2.230009 | 265.731
10.71036 | -2.804634 | 292.2606 | 10.82903 | 0.7273498 | 321.0447 | 10.66097 | -4.762134 | 233.7826 | 10.6864 | -2.236692 | 265.769
10.72345 | -2.810349 | 292.5445 | 10.8419 | 0.7247458 | 321.5444 | 10.67393 | -4.768685 | 233.7899 | 10.69948 | -2.243442 | 265.7733
10.73654 | -2.816122 | 292.7753 | 10.85473 | 0.7221476 | 322.0083 | 10.68688 | -4.775243 | 233.7846 | 10.71257 | -2.250263 | 265.7644
10.74965 | -2.821956 | 292.9661 | 10.86756 | 0.7195668 | 322.4179 | 10.69986 | -4.781811 | 233.7703 | 10.72566 | -2.257069 | 265.8033
10.76274 | -2.82786 | 293.1143 | 10.88035 | 0.7170234 | 322.8567 | 10.71279 | -4.788394 | 233.7211 | 10.73874 | -2.263819 | 265.8748
10.77588 | -2.83382 | 293.2276 | 10.89314 | 0.7144655 | 323.3139 | 10.72574 | -4.794959 | 233.6831 | 10.75186 | -2.27057 | 265.8933
10.78902 | -2.839812 | 293.3151 | 10.90595 | 0.7118879 | 323.7894 | 10.73872 | -4.801568 | 233.6037 | 10.76494 | -2.277421 | 265.8359
10.80211 | -2.845764 | 293.417 | 10.91879 | 0.7092933 | 324.2526 | 10.75172 | -4.808217 | 233.5996 | 10.77808 | -2.28421 | 265.7826
10.81525 | -2.851723 | 293.5326 | 10.93172 | 0.7066978 | 324.5475 | 10.76467 | -4.814945 | 233.6355 | 10.79122 | -2.290945 | 265.6884
10.82839 | -2.857695 | 293.5463 | 10.94466 | 0.7040898 | 324.9093 | 10.77765 | -4.821771 | 233.626 | 10.80434 | -2.297674 | 265.5915
10.84156 | -2.863637 | 293.4239 | 10.95755 | 0.7014609 | 325.3083 | 10.79065 | -4.828696 | 233.6073 | 10.81745 | -2.304329 | 265.5165
10.85473 | -2.86952 | 293.4099 | 10.97045 | 0.6987808 | 325.6764 | 10.80366 | -4.835666 | 233.557 | 10.83059 | -2.310908 | 265.3877
10.86787 | -2.875343 | 293.3468 | 10.98337 | 0.6960824 | 326.0351 | 10.8167 | -4.842651 | 233.5203 | 10.84373 | -2.317424 | 265.2461
10.88104 | -2.881165 | 293.4241 | 10.99631 | 0.6933853 | 326.2655 | 10.8297 | -4.849681 | 233.5487 | 10.85681 | -2.323909 | 265.2106
10.89421 | -2.886986 | 293.4388 | 11.00932 | 0.6907418 | 326.4944 | 10.84265 | -4.856754 | 233.5912 | 10.8699 | -2.330308 | 265.1768
10.90735 | -2.892832 | 293.4316 | 11.02223 | 0.6881203 | 326.7458 | 10.85563 | -4.863893 | 233.7201 | 10.88296 | -2.336604 | 265.0981
10.92054 | -2.898706 | 293.4596 | 11.03515 | 0.6855337 | 327.012 | 10.86866 | -4.871145 | 233.7807 | 10.89602 | -2.342905 | 265.0398
10.93367 | -2.904589 | 293.518 | 11.04809 | 0.6829582 | 327.2449 | 10.8817 | -4.878429 | 233.7972 | 10.90911 | -2.349157 | 264.9393
10.94681 | -2.910477 | 293.5384 | 11.06104 | 0.6803997 | 327.483 | 10.89467 | -4.885769 | 233.7737 | 10.92217 | -2.355309 | 264.8593
10.95995 | -2.916372 | 293.5153 | 11.07396 | 0.6778758 | 327.7106 | 10.90768 | -4.89319 | 233.7748 | 10.93523 | -2.361384 | 264.758
10.97312 | -2.922278 | 293.4467 | 11.08685 | 0.6753849 | 327.9237 | 10.92068 | -4.900671 | 233.7145 | 10.94827 | -2.367454 | 264.7118
10.98624 | -2.928209 | 293.4064 | 11.09978 | 0.6729225 | 328.13 | 10.93375 | -4.908259 | 233.645 | 10.9613 | -2.373442 | 264.7157
10.99932 | -2.934158 | 293.6165 | 11.11269 | 0.6704889 | 328.3296 | 10.94678 | -4.915819 | 233.5706 | 10.97436 | -2.379404 | 264.6084
11.01241 | -2.940122 | 293.7649 | 11.12558 | 0.6680527 | 328.6193 | 10.95981 | -4.92345 | 233.4051 | 10.9874 | -2.385366 | 264.5305
11.02552 | -2.94612 | 293.8912 | 11.13847 | 0.6655671 | 328.8689 | 10.97287 | -4.931113 | 233.2143 | 11.00046 | -2.391367 | 264.4432
11.03864 | -2.952163 | 293.979 | 11.15139 | 0.6630531 | 329.1275 | 10.98596 | -4.938806 | 233.0758 | 11.01349 | -2.397275 | 264.3435
11.05173 | -2.958213 | 294.0858 | 11.1643 | 0.6604995 | 329.379 | 10.99904 | -4.946508 | 232.9223 | 11.02655 | -2.403251 | 264.2065
11.06482 | -2.964284 | 294.2025 | 11.1772 | 0.6579419 | 329.6331 | 11.01213 | -4.954275 | 232.7886 | 11.03958 | -2.40917 | 264.0517
11.0779 | -2.970369 | 294.3266 | 11.19009 | 0.6553658 | 329.8739 | 11.02522 | -4.962053 | 232.6774 | 11.05264 | -2.415138 | 263.8316
11.09099 | -2.976485 | 294.4427 | 11.20296 | 0.6527797 | 330.141 | 11.0383 | -4.969815 | 232.5438 | 11.06574 | -2.421045 | 263.5301
11.10408 | -2.982582 | 294.4572 | 11.21585 | 0.6501822 | 330.3946 | 11.05138 | -4.977524 | 232.4314 | 11.07882 | -2.426859 | 263.2417
11.11721 | -2.98865 | 294.4324 | 11.22871 | 0.6475683 | 330.6693 | 11.0644 | -4.985192 | 232.3084 | 11.0919 | -2.432571 | 262.918
11.13031 | -2.994719 | 294.4509 | 11.24157 | 0.6449616 | 330.8834 | 11.07746 | -4.992896 | 232.1745 | 11.10502 | -2.438279 | 262.5867
11.14342 | -3.000761 | 294.4985 | 11.25443 | 0.6424075 | 331.0803 | 11.09049 | -5.000627 | 232.0392 | 11.1181 | -2.443924 | 262.2965
11.15648 | -3.006738 | 294.5972 | 11.2673 | 0.6398994 | 331.2391 | 11.10357 | -5.0084 | 231.9897 | 11.13119 | -2.449547 | 262.069
11.16957 | -3.012715 | 294.6221 | 11.28019 | 0.6374196 | 331.4068 | 11.11663 | -5.016172 | 231.934 | 11.14428 | -2.455066 | 261.8877
11.18271 | -3.018726 | 294.5832 | 11.29308 | 0.6349635 | 331.5771 | 11.12969 | -5.023937 | 231.8234 | 11.15736 | -2.46059 | 261.7155
11.19582 | -3.024736 | 294.5379 | 11.30595 | 0.6325009 | 331.7301 | 11.14275 | -5.031749 | 231.7548 | 11.17045 | -2.466106 | 261.4667
11.20899 | -3.030746 | 294.3989 | 11.31879 | 0.6300371 | 331.8228 | 11.15581 | -5.039525 | 231.7676 | 11.18354 | -2.471495 | 261.24
11.2221 | -3.036749 | 294.2728 | 11.33166 | 0.6275692 | 331.8704 | 11.16889 | -5.047331 | 231.759 | 11.1966 | -2.476876 | 261.0223
11.23518 | -3.042734 | 294.2064 | 11.34456 | 0.625107 | 331.9442 | 11.18195 | -5.055137 | 231.7345 | 11.20966 | -2.482238 | 260.7817
11.24832 | -3.048739 | 294.0737 | 11.35745 | 0.6226471 | 332.043 | 11.19496 | -5.062938 | 231.6726 | 11.2227 | -2.487594 | 260.573
11.26143 | -3.054789 | 293.836 | 11.37036 | 0.6202019 | 332.0891 | 11.20801 | -5.070731 | 231.5003 | 11.2357 | -2.492882 | 260.3203
11.27455 | -3.060812 | 293.5868 | 11.38329 | 0.6177836 | 332.0711 | 11.22107 | -5.078506 | 231.3875 | 11.24873 | -2.498098 | 260.0447
11.28766 | -3.066808 | 293.344 | 11.39623 | 0.6154154 | 332.0862 | 11.2341 | -5.086257 | 231.3032 | 11.26174 | -2.503243 | 259.7986
11.3008 | -3.072773 | 293.0559 | 11.4092 | 0.6130827 | 332.0485 | 11.24718 | -5.094005 | 231.2687 | 11.27472 | -2.508388 | 259.5642
11.31394 | -3.078685 | 292.8033 | 11.42218 | 0.6108068 | 332.0253 | 11.26022 | -5.101733 | 231.1896 | 11.28773 | -2.513527 | 259.3896
11.32703 | -3.084577 | 292.5663 | 11.4352 | 0.6085485 | 331.9061 | 11.27323 | -5.109434 | 231.2274 | 11.30071 | -2.518566 | 259.279
11.34013 | -3.090478 | 292.3153 | 11.4482 | 0.6063081 | 331.7766 | 11.28621 | -5.117156 | 231.1994 | 11.31368 | -2.523604 | 259.1548
11.35322 | -3.09635 | 292.0038 | 11.4612 | 0.6040795 | 331.6441 | 11.29919 | -5.124831 | 231.1935 | 11.32669 | -2.528642 | 259.0027
11.36628 | -3.102173 | 291.8155 | 11.47426 | 0.6018721 | 331.4716 | 11.3122 | -5.132475 | 231.2399 | 11.33969 | -2.533676 | 258.876
11.37934 | -3.108079 | 291.7252 | 11.48737 | 0.5996732 | 331.2934 | 11.32515 | -5.140099 | 231.2838 | 11.35272 | -2.538721 | 258.7527
11.39237 | -3.114047 | 291.58 | 11.50045 | 0.5975149 | 331.1785 | 11.33807 | -5.147721 | 231.3265 | 11.36573 | -2.543757 | 258.56
11.40541 | -3.120058 | 291.5308 | 11.51353 | 0.595374 | 331.1094 | 11.35097 | -5.155384 | 231.353 | 11.37873 | -2.548809 | 258.3812
11.41843 | -3.126085 | 291.4801 | 11.52653 | 0.5932225 | 331.1843 | 11.36393 | -5.16303 | 231.3161 | 11.39176 | -2.55386 | 258.2278
11.43144 | -3.132145 | 291.4283 | 11.53956 | 0.5910276 | 331.1762 | 11.37688 | -5.170639 | 231.3215 | 11.40477 | -2.558927 | 258.124
11.4445 | -3.138167 | 291.3384 | 11.55262 | 0.5887997 | 331.203 | 11.38983 | -5.178257 | 231.3168 | 11.4178 | -2.563999 | 258.0188
11.45751 | -3.144151 | 291.2257 | 11.56568 | 0.5865138 | 331.274 | 11.40268 | -5.185808 | 231.3472 | 11.43083 | -2.569073 | 257.8475
11.47052 | -3.150106 | 291.1041 | 11.5787 | 0.5841964 | 331.3726 | 11.41555 | -5.193382 | 231.3502 | 11.44381 | -2.574172 | 257.7107
11.48356 | -3.156067 | 291.053 | 11.59173 | 0.5818616 | 331.454 | 11.42839 | -5.200905 | 231.3487 | 11.45685 | -2.579275 | 257.5343
11.49654 | -3.162017 | 291.0287 | 11.60479 | 0.5795117 | 331.5562 | 11.44124 | -5.208381 | 231.2841 | 11.46987 | -2.584351 | 257.3809
11.50954 | -3.16798 | 290.8339 | 11.6179 | 0.5771463 | 331.6645 | 11.45406 | -5.215809 | 231.2767 | 11.4829 | -2.589512 | 257.2005
11.5226 | -3.173936 | 290.7774 | 11.631 | 0.5747824 | 331.7282 | 11.46682 | -5.223153 | 231.2622 | 11.496 | -2.594648 | 257.021
11.53561 | -3.179891 | 290.7496 | 11.64409 | 0.5724516 | 331.8181 | 11.47961 | -5.230517 | 231.276 | 11.509 | -2.599727 | 256.9097
11.54859 | -3.185836 | 290.7444 | 11.65719 | 0.5701395 | 331.9301 | 11.49237 | -5.237867 | 231.3397 | 11.52205 | -2.604808 | 256.76
11.56157 | -3.191783 | 290.7541 | 11.67028 | 0.567832 | 332.0068 | 11.50513 | -5.24525 | 231.4379 | 11.53511 | -2.609924 | 256.5721
11.57454 | -3.19777 | 290.7913 | 11.68336 | 0.5655579 | 332.0991 | 11.51789 | -5.25264 | 231.5122 | 11.54819 | -2.615038 | 256.3843
11.58749 | -3.203802 | 290.8534 | 11.69644 | 0.5633143 | 332.1874 | 11.53063 | -5.260047 | 231.6015 | 11.56123 | -2.620093 | 256.269
11.60047 | -3.209892 | 290.8948 | 11.70952 | 0.5610828 | 332.2756 | 11.54334 | -5.267413 | 231.6858 | 11.57429 | -2.625165 | 256.175
11.61342 | -3.216044 | 290.9046 | 11.72263 | 0.5588429 | 332.3716 | 11.55603 | -5.274771 | 231.7404 | 11.58732 | -2.630222 | 256.1144
11.6264 | -3.222212 | 290.9103 | 11.73574 | 0.5566058 | 332.4555 | 11.56871 | -5.282152 | 231.8273 | 11.60037 | -2.635274 | 256.1239
11.63932 | -3.228435 | 290.9729 | 11.74884 | 0.5543828 | 332.5147 | 11.5814 | -5.289607 | 231.9062 | 11.6134 | -2.640319 | 256.1283
11.65225 | -3.234736 | 291.0771 | 11.76202 | 0.5521738 | 332.5264 | 11.59416 | -5.297117 | 232.0036 | 11.62643 | -2.645386 | 256.1733
11.66515 | -3.241093 | 291.1345 | 11.77523 | 0.5499468 | 332.5709 | 11.60682 | -5.304647 | 232.1953 | 11.63946 | -2.650462 | 256.2223
11.67804 | -3.247502 | 291.1615 | 11.78845 | 0.547638 | 332.6229 | 11.61954 | -5.31223 | 232.3348 | 11.65254 | -2.655538 | 256.1887
11.69099 | -3.253975 | 291.1426 | 11.80164 | 0.5452886 | 332.7246 | 11.63225 | -5.319824 | 232.394 | 11.6656 | -2.660606 | 256.1701
11.70392 | -3.260468 | 291.114 | 11.81483 | 0.5429023 | 332.8285 | 11.64496 | -5.327443 | 232.3977 | 11.67865 | -2.66568 | 256.1463
11.71682 | -3.266922 | 291.131 | 11.82802 | 0.5404945 | 332.9477 | 11.65767 | -5.335056 | 232.4778 | 11.69172 | -2.670856 | 256.034
11.72977 | -3.273384 | 291.1677 | 11.84124 | 0.5380884 | 333.0681 | 11.67035 | -5.342647 | 232.5182 | 11.70481 | -2.676035 | 255.9459
11.7427 | -3.279812 | 291.2216 | 11.85446 | 0.5356624 | 333.2787 | 11.68301 | -5.35024 | 232.5747 | 11.71787 | -2.681215 | 255.8703
11.75563 | -3.2862 | 291.3319 | 11.86771 | 0.5332398 | 333.5102 | 11.69564 | -5.357838 | 232.6054 | 11.73095 | -2.686394 | 255.8072
11.76855 | -3.292552 | 291.333 | 11.88101 | 0.5308074 | 333.6787 | 11.70827 | -5.365429 | 232.5811 | 11.74404 | -2.691572 | 255.7644
11.78148 | -3.298878 | 291.4221 | 11.89428 | 0.528372 | 333.8718 | 11.72093 | -5.373049 | 232.5321 | 11.75712 | -2.696753 | 255.6986
11.79438 | -3.305141 | 291.6233 | 11.90759 | 0.5259404 | 334.0872 | 11.73351 | -5.380625 | 232.6058 | 11.77024 | -2.701988 | 255.7049
11.80731 | -3.311416 | 291.8017 | 11.92097 | 0.5234848 | 334.3718 | 11.74609 | -5.388244 | 232.6433 | 11.78335 | -2.707218 | 255.7477
11.82023 | -3.317732 | 292.0013 | 11.93435 | 0.5209522 | 334.69 | 11.75867 | -5.395933 | 232.5675 | 11.79644 | -2.712481 | 255.7891
11.83315 | -3.32407 | 292.2448 | 11.94773 | 0.5183481 | 335.0588 | 11.77125 | -5.403617 | 232.5173 | 11.80958 | -2.717745 | 255.79
11.84605 | -3.33046 | 292.4605 | 11.96114 | 0.5156954 | 335.3944 | 11.7838 | -5.411291 | 232.4918 | 11.82264 | -2.72312 | 255.7439
11.85895 | -3.336889 | 292.6885 | 11.9745 | 0.5130492 | 335.8285 | 11.79638 | -5.419008 | 232.4412 | 11.83572 | -2.728498 | 255.6939
11.87186 | -3.343333 | 292.9278 | 11.98785 | 0.5104195 | 336.2717 | 11.80893 | -5.426702 | 232.4401 | 11.84878 | -2.733881 | 255.6479
11.88478 | -3.349846 | 293.0457 | 12.0011 | 0.5078025 | 336.8582 | 11.82148 | -5.434381 | 232.3809 | 11.86184 | -2.739267 | 255.5973
11.8977 | -3.35637 | 293.1621 | 12.01428 | 0.5052143 | 337.408 | 11.83403 | -5.442101 | 232.3216 | 11.87493 | -2.744696 | 255.5325
11.9106 | -3.362825 | 293.3015 | 12.02748 | 0.5026423 | 337.9108 | 11.84658 | -5.449789 | 232.2302 | 11.88796 | -2.750122 | 255.4636
11.92352 | -3.369265 | 293.433 | 12.0407 | 0.5000676 | 338.4039 | 11.85918 | -5.457499 | 232.1326 | 11.90102 | -2.7556 | 255.4897
11.93642 | -3.375699 | 293.4944 | 12.05391 | 0.4974944 | 338.8627 | 11.87182 | -5.465165 | 231.9333 | 11.91411 | -2.761063 | 255.5105
11.94932 | -3.382133 | 293.5892 | 12.06721 | 0.4949255 | 339.3131 | 11.88439 | -5.472797 | 231.7543 | 11.92714 | -2.766553 | 255.5438
11.96222 | -3.388603 | 293.724 | 12.08043 | 0.4923654 | 339.837 | 11.89694 | -5.480427 | 231.5764 | 11.94018 | -2.772028 | 255.5744
11.97507 | -3.395125 | 293.8651 | 12.09365 | 0.4898159 | 340.3018 | 11.90954 | -5.488056 | 231.2844 | 11.95319 | -2.777508 | 255.6012
11.98796 | -3.401707 | 294.0106 | 12.10695 | 0.4872664 | 340.5826 | 11.92223 | -5.495659 | 231.0252 | 11.96625 | -2.783092 | 255.6155
12.00083 | -3.40834 | 294.132 | 12.1203 | 0.4847268 | 340.8747 | 11.93485 | -5.503228 | 230.8215 | 11.97934 | -2.788605 | 255.6396
12.01371 | -3.415043 | 294.2305 | 12.13363 | 0.4822153 | 341.2397 | 11.94754 | -5.510788 | 230.6706 | 11.99237 | -2.794115 | 255.6765
12.02663 | -3.421779 | 294.3086 | 12.14695 | 0.479696 | 341.6162 | 11.9602 | -5.518347 | 230.4833 | 12.00541 | -2.79976 | 255.7069
12.0395 | -3.428528 | 294.5597 | 12.16028 | 0.4771716 | 342.0054 | 11.97286 | -5.525861 | 230.2446 | 12.01849 | -2.805312 | 255.6832
12.0524 | -3.435256 | 294.71 | 12.17361 | 0.4746449 | 342.4401 | 11.98555 | -5.533349 | 230.0585 | 12.03155 | -2.810875 | 255.608
12.06533 | -3.442043 | 294.8169 | 12.18692 | 0.4721212 | 342.8253 | 11.99818 | -5.540817 | 229.854 | 12.04461 | -2.816514 | 255.539
12.07825 | -3.448878 | 294.8723 | 12.20022 | 0.4696168 | 343.1517 | 12.01087 | -5.548218 | 229.6217 | 12.05765 | -2.822236 | 255.4586
12.09117 | -3.45578 | 294.8836 | 12.21354 | 0.4671411 | 343.5445 | 12.02356 | -5.555567 | 229.372 | 12.07068 | -2.827884 | 255.3509
12.10408 | -3.462668 | 294.7975 | 12.22689 | 0.464632 | 343.9081 | 12.0362 | -5.562863 | 229.0212 | 12.08369 | -2.833528 | 255.2597
12.11703 | -3.469577 | 294.6599 | 12.24019 | 0.4621236 | 344.2549 | 12.04883 | -5.570112 | 228.7194 | 12.09672 | -2.839216 | 255.1078
12.12995 | -3.476463 | 294.495 | 12.25349 | 0.4596206 | 344.46 | 12.06146 | -5.577325 | 228.4407 | 12.10972 | -2.844894 | 254.9796
12.14288 | -3.483283 | 294.3813 | 12.2668 | 0.4570892 | 344.6625 | 12.07411 | -5.584543 | 228.194 | 12.12276 | -2.850466 | 254.9106
12.15583 | -3.490136 | 294.2624 | 12.2801 | 0.4545561 | 344.8841 | 12.08679 | -5.591755 | 227.9044 | 12.13574 | -2.856054 | 254.8718
12.1688 | -3.496984 | 294.1297 | 12.2934 | 0.4520262 | 345.1292 | 12.09947 | -5.598938 | 227.6258 | 12.1487 | -2.861749 | 254.8203
12.18173 | -3.503804 | 294.0235 | 12.30665 | 0.4494964 | 345.3488 | 12.11213 | -5.606077 | 227.3779 | 12.16165 | -2.867425 | 254.7776
12.19468 | -3.510613 | 293.8824 | 12.31984 | 0.4469515 | 345.6139 | 12.12487 | -5.613203 | 227.1322 | 12.1746 | -2.873099 | 254.7438
12.20763 | -3.517398 | 293.7951 | 12.33303 | 0.4444081 | 345.7131 | 12.13755 | -5.620311 | 226.9039 | 12.18751 | -2.878777 | 254.728
12.22058 | -3.524154 | 293.6855 | 12.34623 | 0.4418865 | 345.8365 | 12.15018 | -5.627383 | 226.741 | 12.20043 | -2.88452 | 254.6528
12.23351 | -3.53088 | 293.6312 | 12.3594 | 0.4393501 | 345.9481 | 12.1629 | -5.634464 | 226.6124 | 12.21339 | -2.890348 | 254.5821
12.24646 | -3.537619 | 293.584 | 12.37259 | 0.4368026 | 346.036 | 12.17558 | -5.641563 | 226.3858 | 12.22632 | -2.896066 | 254.6264
12.25935 | -3.544333 | 293.5145 | 12.38577 | 0.4342371 | 346.1082 | 12.18827 | -5.64864 | 226.1617 | 12.23921 | -2.901802 | 254.6671
12.27225 | -3.551063 | 293.5399 | 12.39896 | 0.4316852 | 346.1581 | 12.20103 | -5.655685 | 225.8911 | 12.25213 | -2.907585 | 254.7036
12.28515 | -3.557855 | 293.5324 | 12.41215 | 0.4290995 | 346.2091 | 12.2138 | -5.662666 | 225.6464 | 12.26506 | -2.913371 | 254.7024
12.29802 | -3.564697 | 293.6084 | 12.42531 | 0.4265062 | 346.2735 | 12.22659 | -5.669602 | 225.5145 | 12.27796 | -2.919247 | 254.701
12.31092 | -3.571595 | 293.5994 | 12.4385 | 0.4238974 | 346.3334 | 12.23935 | -5.676483 | 225.4196 | 12.29086 | -2.925124 | 254.7295
12.32382 | -3.578515 | 293.5353 | 12.45164 | 0.4212722 | 346.4388 | 12.2522 | -5.683401 | 225.2756 | 12.30375 | -2.930948 | 254.7404
12.33671 | -3.585481 | 293.4748 | 12.46472 | 0.4186252 | 346.5911 | 12.26504 | -5.690266 | 225.1218 | 12.31665 | -2.936896 | 254.7046
12.34958 | -3.592439 | 293.4081 | 12.4778 | 0.4159753 | 346.7016 | 12.27788 | -5.697077 | 225.0321 | 12.32955 | -2.942818 | 254.605
12.36248 | -3.599417 | 293.2644 | 12.49091 | 0.4133329 | 346.7976 | 12.29072 | -5.703873 | 224.8946 | 12.34242 | -2.948743 | 254.5545
12.37538 | -3.606321 | 293.1444 | 12.50399 | 0.4106981 | 346.8962 | 12.30361 | -5.710712 | 224.7398 | 12.35535 | -2.954631 | 254.524
12.38831 | -3.613152 | 293.0021 | 12.51705 | 0.4080605 | 346.9909 | 12.31651 | -5.717498 | 224.5557 | 12.36828 | -2.960591 | 254.5193
12.4012 | -3.61992 | 292.8379 | 12.53019 | 0.4054041 | 346.9404 | 12.32943 | -5.724297 | 224.3447 | 12.3812 | -2.966549 | 254.5572
12.41408 | -3.626607 | 292.814 | 12.54329 | 0.4027408 | 346.9417 | 12.34247 | -5.731086 | 224.0363 | 12.39411 | -2.972512 | 254.683
12.42698 | -3.633266 | 292.7589 | 12.55643 | 0.4000263 | 346.9826 | 12.35553 | -5.737795 | 223.7256 | 12.40701 | -2.978509 | 254.7711
12.43991 | -3.639904 | 292.7434 | 12.56952 | 0.3972984 | 346.9734 | 12.36854 | -5.744484 | 223.4625 | 12.41993 | -2.984517 | 254.8214
12.45283 | -3.646515 | 292.6882 | 12.5826 | 0.3945657 | 346.9161 | 12.38151 | -5.75111 | 223.2119 | 12.43282 | -2.99056 | 254.8866
12.46581 | -3.653145 | 292.6567 | 12.59571 | 0.391834 | 346.7914 | 12.39452 | -5.757728 | 223.0594 | 12.44575 | -2.996619 | 254.9066
12.47873 | -3.659761 | 292.5332 | 12.6088 | 0.3891565 | 346.6888 | 12.40755 | -5.764345 | 222.9615 | 12.4587 | -3.002645 | 254.9277
12.49168 | -3.666333 | 292.386 | 12.62188 | 0.386493 | 346.5759 | 12.42061 | -5.770951 | 222.8307 | 12.47165 | -3.008758 | 254.8176
12.50463 | -3.672858 | 292.2564 | 12.63496 | 0.3838339 | 346.4397 | 12.43361 | -5.777489 | 222.8296 | 12.48463 | -3.014887 | 254.7235
12.51753 | -3.679335 | 292.1058 | 12.64796 | 0.3812103 | 346.452 | 12.44664 | -5.78399 | 222.759 | 12.49758 | -3.020923 | 254.7099
12.53048 | -3.685774 | 291.9465 | 12.66094 | 0.3786168 | 346.4501 | 12.45967 | -5.790474 | 222.5934 | 12.5105 | -3.026996 | 254.6811
12.54343 | -3.692121 | 291.7515 | 12.67403 | 0.376059 | 346.3287 | 12.47271 | -5.796938 | 222.4715 | 12.52343 | -3.03307 | 254.661
12.55638 | -3.698431 | 291.4949 | 12.68711 | 0.3735752 | 346.2241 | 12.48579 | -5.803395 | 222.4251 | 12.53636 | -3.039059 | 254.6523
12.56935 | -3.704696 | 291.2576 | 12.70017 | 0.3711309 | 346.0963 | 12.49893 | -5.809901 | 222.3945 | 12.54926 | -3.045052 | 254.6789
12.58231 | -3.710952 | 290.9942 | 12.71323 | 0.3686967 | 345.9993 | 12.51204 | -5.816416 | 222.3138 | 12.56212 | -3.051045 | 254.7556
12.59526 | -3.717135 | 290.7247 | 12.72628 | 0.3662275 | 345.9488 | 12.52523 | -5.82296 | 222.2279 | 12.57497 | -3.057032 | 254.846
12.60824 | -3.723265 | 290.4998 | 12.73931 | 0.3637278 | 345.8828 | 12.53842 | -5.829533 | 222.1594 | 12.58784 | -3.062933 | 254.9826
12.6212 | -3.729318 | 290.3013 | 12.75237 | 0.3612355 | 345.7895 | 12.55161 | -5.836128 | 222.0895 | 12.60068 | -3.068844 | 255.1818
12.63415 | -3.735334 | 290.1208 | 12.76543 | 0.358768 | 345.6987 | 12.56485 | -5.842723 | 222.1509 | 12.61356 | -3.07483 | 255.3917
12.64707 | -3.741284 | 289.9444 | 12.77857 | 0.3562999 | 345.6089 | 12.5781 | -5.849361 | 222.1597 | 12.6264 | -3.080755 | 255.6194
12.66005 | -3.747195 | 289.7223 | 12.79171 | 0.3538488 | 345.6669 | 12.5914 | -5.856006 | 222.0627 | 12.63928 | -3.086772 | 255.8115
12.67308 | -3.753098 | 289.4592 | 12.80481 | 0.3514509 | 345.7523 | 12.60467 | -5.862607 | 221.9924 | 12.65217 | -3.092795 | 255.9621
12.68607 | -3.758941 | 289.1937 | 12.81798 | 0.3490984 | 345.7768 | 12.61792 | -5.869189 | 221.9685 | 12.6651 | -3.098812 | 256.0938
12.69905 | -3.764738 | 288.8978 | 12.83108 | 0.3467669 | 345.8362 | 12.6312 | -5.875775 | 221.9514 | 12.67802 | -3.10479 | 256.2207
12.71205 | -3.770486 | 288.5821 | 12.84422 | 0.344462 | 345.9759 | 12.64447 | -5.882398 | 221.9401 | 12.69092 | -3.110765 | 256.2928
12.72509 | -3.776183 | 288.2841 | 12.85742 | 0.3421893 | 346.1036 | 12.65769 | -5.88902 | 221.9143 | 12.70382 | -3.116824 | 256.3648
12.73813 | -3.78189 | 287.9624 | 12.8706 | 0.339927 | 346.4139 | 12.67096 | -5.895654 | 221.8944 | 12.71675 | -3.122878 | 256.468
12.75111 | -3.787599 | 287.6892 | 12.8838 | 0.337632 | 346.6759 | 12.68421 | -5.90231 | 221.8695 | 12.72968 | -3.12888 | 256.5689
12.76414 | -3.793309 | 287.4441 | 12.89702 | 0.3353479 | 346.9466 | 12.69743 | -5.908961 | 221.8436 | 12.7426 | -3.134918 | 256.6286
12.77717 | -3.798995 | 287.0192 | 12.91021 | 0.3330917 | 347.2252 | 12.71068 | -5.915593 | 221.8747 | 12.75552 | -3.141007 | 256.626
12.79023 | -3.804647 | 286.6151 | 12.92341 | 0.3308422 | 347.5319 | 12.72392 | -5.922215 | 221.8757 | 12.76845 | -3.147085 | 256.6496
12.80329 | -3.810277 | 286.1248 | 12.9366 | 0.3285652 | 347.8397 | 12.73711 | -5.92884 | 221.9253 | 12.78132 | -3.153113 | 256.6757
12.81633 | -3.81584 | 285.6753 | 12.94976 | 0.3262964 | 348.1553 | 12.75031 | -5.935468 | 222.0026 | 12.79419 | -3.159201 | 256.6931
12.82944 | -3.821358 | 285.0323 | 12.96293 | 0.3240314 | 348.5134 | 12.76352 | -5.942129 | 222.0807 | 12.80707 | -3.165332 | 256.6893
12.84253 | -3.826792 | 284.5106 | 12.97609 | 0.3217529 | 348.3044 | 12.7768 | -5.948836 | 222.1511 | 12.81994 | -3.171465 | 256.6418
12.85564 | -3.83217 | 284.015 | 12.9892 | 0.3194459 | 348.1852 | 12.79002 | -5.955556 | 222.263 | 12.83281 | -3.177607 | 256.593
12.86876 | -3.837461 | 283.5234 | 13.00229 | 0.3171529 | 348.1058 | 12.80327 | -5.962329 | 222.354 | 12.84568 | -3.183752 | 256.5679
12.88193 | -3.842699 | 283.0023 | 13.01537 | 0.3148391 | 348.0033 | 12.81652 | -5.969104 | 222.4788 | 12.85855 | -3.189967 | 256.5219
12.89501 | -3.847845 | 282.5131 | 13.02843 | 0.3124854 | 347.9545 | 12.82977 | -5.975912 | 222.6121 | 12.87139 | -3.196174 | 256.4624
12.90812 | -3.853012 | 282.0139 | 13.04151 | 0.3100878 | 347.9055 | 12.84302 | -5.982696 | 222.7599 | 12.88423 | -3.202307 | 256.3819
12.92117 | -3.858188 | 281.5813 | 13.05459 | 0.3076461 | 347.819 | 12.85627 | -5.989504 | 222.9052 | 12.8971 | -3.208423 | 256.2553
12.93426 | -3.863376 | 281.187 | 13.0676 | 0.3051764 | 347.9211 | 12.86952 | -5.996311 | 223.0927 | 12.90998 | -3.214541 | 256.1112
12.94737 | -3.868601 | 280.8233 | 13.08066 | 0.3026634 | 347.9505 | 12.88276 | -6.003217 | 223.3568 | 12.92287 | -3.220783 | 255.9405
12.96046 | -3.873843 | 280.4979 | 13.09363 | 0.3001508 | 347.9337 | 12.89596 | -6.010157 | 223.6051 | 12.93577 | -3.22695 | 255.7431
12.97354 | -3.879117 | 280.1561 | 13.10658 | 0.2976577 | 347.8842 | 12.90918 | -6.017143 | 223.8179 | 12.94869 | -3.233113 | 255.5443
12.98665 | -3.884408 | 279.7826 | 13.11942 | 0.2952285 | 347.8252 | 12.92241 | -6.024188 | 224.0414 | 12.96164 | -3.239257 | 255.3331
12.99971 | -3.889676 | 279.4254 | 13.13217 | 0.2928556 | 347.8978 | 12.93559 | -6.031223 | 224.253 | 12.97457 | -3.245432 | 255.1469
13.0128 | -3.894993 | 279.1455 | 13.14487 | 0.2904771 | 348.0049 | 12.94879 | -6.038284 | 224.446 | 12.9875 | -3.251592 | 254.9246
13.02592 | -3.900352 | 278.7931 | 13.1576 | 0.2880928 | 348.1209 | 12.96201 | -6.045411 | 224.6401 | 13.00042 | -3.257722 | 254.8269
13.03906 | -3.905736 | 278.4136 | 13.17032 | 0.2857063 | 348.2817 | 12.97522 | -6.052618 | 224.8181 | 13.01332 | -3.26387 | 254.7216
13.05225 | -3.911133 | 277.9934 | 13.18305 | 0.2833033 | 348.4386 | 12.98847 | -6.059932 | 224.9561 | 13.02622 | -3.270009 | 254.5533
13.06542 | -3.916535 | 277.5942 | 13.19577 | 0.2808616 | 348.5887 | 13.00178 | -6.067265 | 225.1751 | 13.03912 | -3.276179 | 254.4033
13.07856 | -3.921975 | 277.2162 | 13.20842 | 0.2783621 | 348.8148 | 13.01505 | -6.074636 | 225.3549 | 13.05205 | -3.282347 | 254.2592
13.09178 | -3.927462 | 276.907 | 13.2211 | 0.2757776 | 348.9172 | 13.0283 | -6.08204 | 225.5538 | 13.065 | -3.288583 | 254.036
13.10492 | -3.932963 | 276.6463 | 13.23379 | 0.2731526 | 348.9949 | 13.04152 | -6.089464 | 225.7408 | 13.07795 | -3.294818 | 253.8055
13.11806 | -3.938487 | 276.4028 | 13.24649 | 0.2705325 | 349.0607 | 13.05479 | -6.096939 | 225.9395 | 13.0909 | -3.301116 | 253.5538
13.1312 | -3.944036 | 276.1701 | 13.25928 | 0.2679159 | 349.0529 | 13.06806 | -6.104403 | 226.0553 | 13.10388 | -3.307345 | 253.2811
13.14431 | -3.949593 | 275.8673 | 13.27206 | 0.265303 | 349.126 | 13.08131 | -6.111821 | 226.2303 | 13.11683 | -3.313577 | 252.9455
13.15747 | -3.955159 | 275.5999 | 13.28479 | 0.2626625 | 349.2183 | 13.09462 | -6.11921 | 226.411 | 13.12983 | -3.319892 | 252.5589
13.17064 | -3.96072 | 275.3843 | 13.29751 | 0.2599966 | 349.3207 | 13.10789 | -6.126636 | 226.5685 | 13.14282 | -3.326139 | 252.2032
13.1838 | -3.966308 | 275.1418 | 13.31019 | 0.257305 | 349.4538 | 13.12116 | -6.134051 | 226.6707 | 13.15577 | -3.332382 | 251.8981
13.19697 | -3.971902 | 274.9622 | 13.32285 | 0.2545895 | 349.5637 | 13.13438 | -6.141478 | 226.8697 | 13.16872 | -3.338538 | 251.56
13.21008 | -3.977496 | 274.7682 | 13.33559 | 0.2518565 | 349.6078 | 13.14763 | -6.148941 | 227.0201 | 13.1817 | -3.344687 | 251.1984
13.22322 | -3.983115 | 274.5726 | 13.34829 | 0.2491049 | 349.67 | 13.1609 | -6.156402 | 227.1343 | 13.19465 | -3.350865 | 250.8283
13.23633 | -3.988731 | 274.4241 | 13.36105 | 0.2463295 | 349.6842 | 13.17415 | -6.163847 | 227.1847 | 13.20761 | -3.356977 | 250.4843
13.24944 | -3.994375 | 274.3037 | 13.37377 | 0.2435508 | 349.6857 | 13.18742 | -6.171262 | 227.1977 | 13.22058 | -3.363096 | 250.1591
13.26255 | -4.00004 | 274.1956 | 13.38653 | 0.2407512 | 349.6855 | 13.20075 | -6.178665 | 227.1735 | 13.23353 | -3.369207 | 249.876
13.27566 | -4.005694 | 274.0875 | 13.39934 | 0.2379576 | 349.6645 | 13.2141 | -6.18604 | 227.1168 | 13.24648 | -3.375387 | 249.5902
13.28877 | -4.01131 | 273.9805 | 13.41209 | 0.2351852 | 349.5989 | 13.22747 | -6.193388 | 227.0972 | 13.25943 | -3.381558 | 249.3096
13.30189 | -4.016913 | 273.8536 | 13.42481 | 0.2324553 | 349.5155 | 13.24083 | -6.200701 | 227.0777 | 13.27236 | -3.387604 | 249.0837
13.315 | -4.02255 | 273.8795 | 13.43754 | 0.2297209 | 349.4217 | 13.25418 | -6.207957 | 227.0858 | 13.28531 | -3.393608 | 248.922
13.32814 | -4.028197 | 273.8049 | 13.4503 | 0.2270036 | 349.3111 | 13.26756 | -6.215205 | 227.1526 | 13.29826 | -3.39971 | 248.7429
13.34128 | -4.033848 | 273.7356 | 13.46303 | 0.2243137 | 349.2045 | 13.28094 | -6.222498 | 227.1916 | 13.31127 | -3.405821 | 248.5794
13.35442 | -4.039497 | 273.5768 | 13.47582 | 0.2216425 | 349.0784 | 13.29432 | -6.229809 | 227.2243 | 13.32425 | -3.411929 | 248.458
13.36751 | -4.045138 | 273.5892 | 13.4886 | 0.2189949 | 348.951 | 13.30767 | -6.237167 | 227.216 | 13.33722 | -3.417913 | 248.3603
13.38061 | -4.050785 | 273.5482 | 13.50139 | 0.2163706 | 349.3328 | 13.321 | -6.244494 | 227.227 | 13.35023 | -3.42392 | 248.2883
13.3937 | -4.056424 | 273.4878 | 13.51426 | 0.2137758 | 349.5959 | 13.33435 | -6.251833 | 227.2078 | 13.36321 | -3.430009 | 248.2212
13.40684 | -4.062068 | 273.4064 | 13.52713 | 0.2111766 | 349.7871 | 13.34768 | -6.25915 | 227.2032 | 13.37616 | -3.436086 | 248.0264
13.41992 | -4.067694 | 273.3948 | 13.53999 | 0.2085978 | 350.0436 | 13.36101 | -6.266517 | 227.1613 | 13.38917 | -3.442087 | 247.9341
13.43304 | -4.073329 | 273.414 | 13.55288 | 0.2060647 | 350.2396 | 13.37434 | -6.273893 | 227.1098 | 13.40217 | -3.448099 | 247.8823
13.44615 | -4.078942 | 273.4392 | 13.56575 | 0.2035794 | 350.46 | 13.38763 | -6.281298 | 227.0666 | 13.41515 | -3.454204 | 247.8157
13.45935 | -4.084558 | 273.4075 | 13.57866 | 0.2011153 | 350.692 | 13.40093 | -6.288723 | 227.0472 | 13.42807 | -3.46025 | 247.7335
13.47249 | -4.090181 | 273.3918 | 13.59161 | 0.1986648 | 350.8903 | 13.41426 | -6.296163 | 227.0132 | 13.441 | -3.466294 | 247.6501
13.48559 | -4.095776 | 273.3821 | 13.60456 | 0.1962317 | 351.1231 | 13.42753 | -6.303595 | 226.9724 | 13.45393 | -3.472205 | 247.5695
13.49876 | -4.101418 | 273.3717 | 13.61758 | 0.1937922 | 351.3453 | 13.4408 | -6.311033 | 226.9018 | 13.46685 | -3.478121 | 247.5553
13.51193 | -4.107065 | 273.371 | 13.63064 | 0.1913162 | 351.6953 | 13.4541 | -6.318421 | 226.8468 | 13.47972 | -3.484025 | 247.5659
13.52504 | -4.112717 | 273.4402 | 13.6438 | 0.1887622 | 352.0956 | 13.46737 | -6.325783 | 226.781 | 13.49265 | -3.48987 | 247.5643
13.53824 | -4.118387 | 273.52 | 13.65702 | 0.1861178 | 352.4412 | 13.48065 | -6.333192 | 226.7153 | 13.50555 | -3.495665 | 247.5824
13.55138 | -4.124031 | 273.4767 | 13.67027 | 0.1834201 | 352.7083 | 13.49393 | -6.340639 | 226.6291 | 13.51842 | -3.501557 | 247.6298
13.56449 | -4.129628 | 273.5571 | 13.68354 | 0.1807076 | 352.9534 | 13.50718 | -6.348048 | 226.5574 | 13.53129 | -3.507388 | 247.4716
13.57763 | -4.135248 | 273.6216 | 13.69679 | 0.1779664 | 353.1295 | 13.52048 | -6.355414 | 226.4772 | 13.54419 | -3.513185 | 247.3316
13.59072 | -4.140843 | 273.7706 | 13.71004 | 0.1752072 | 353.3156 | 13.53373 | -6.36274 | 226.418 | 13.55704 | -3.518977 | 247.2459
13.6038 | -4.146462 | 273.935 | 13.72326 | 0.1724625 | 353.5106 | 13.54695 | -6.37008 | 226.3348 | 13.56994 | -3.524762 | 247.0804
13.61697 | -4.152086 | 274.1478 | 13.73651 | 0.169723 | 353.7054 | 13.56014 | -6.3774 | 226.2397 | 13.58283 | -3.530556 | 246.8609
13.63003 | -4.157703 | 274.3633 | 13.7497 | 0.1669941 | 353.986 | 13.57333 | -6.384727 | 226.1003 | 13.59567 | -3.53623 | 246.7514
13.64317 | -4.16337 | 274.6027 | 13.76289 | 0.1642478 | 354.2755 | 13.58655 | -6.39202 | 225.9682 | 13.60854 | -3.54191 | 246.6871
13.65631 | -4.169055 | 274.8382 | 13.77609 | 0.1614695 | 354.5151 | 13.59974 | -6.399265 | 225.8528 | 13.62142 | -3.54751 | 246.634
13.66948 | -4.174751 | 274.9604 | 13.78928 | 0.1586624 | 354.7915 | 13.6129 | -6.406498 | 225.8252 | 13.63429 | -3.553107 | 246.6116
13.68268 | -4.180432 | 275.1385 | 13.80247 | 0.1558323 | 355.0294 | 13.62612 | -6.413796 | 225.8076 | 13.64716 | -3.558708 | 246.471
13.69587 | -4.186089 | 275.3127 | 13.81569 | 0.1529767 | 355.2515 | 13.63926 | -6.421119 | 225.7639 | 13.65998 | -3.564257 | 246.343
13.70906 | -4.191712 | 275.4371 | 13.82892 | 0.1501137 | 355.4747 | 13.65245 | -6.428482 | 225.6959 | 13.6728 | -3.569804 | 246.1964
13.72229 | -4.197289 | 275.6176 | 13.84214 | 0.1472436 | 355.6747 | 13.66563 | -6.435848 | 225.6808 | 13.68565 | -3.575356 | 245.9979
13.73548 | -4.202852 | 275.8612 | 13.85536 | 0.1443772 | 355.8276 | 13.6788 | -6.443223 | 225.5835 | 13.69849 | -3.580904 | 245.7692
13.7487 | -4.208398 | 276.1485 | 13.86852 | 0.1414982 | 356.0305 | 13.69197 | -6.450597 | 225.4755 | 13.71127 | -3.586454 | 245.5872
13.76192 | -4.213905 | 276.4697 | 13.88169 | 0.1385766 | 356.2231 | 13.70511 | -6.457979 | 225.375 | 13.72407 | -3.591963 | 245.4151
13.77514 | -4.219405 | 276.7884 | 13.89483 | 0.1356296 | 356.4652 | 13.71825 | -6.465375 | 225.3174 | 13.73688 | -3.597476 | 245.2661
13.78839 | -4.224884 | 277.1031 | 13.908 | 0.1326511 | 356.7196 | 13.73139 | -6.472781 | 225.2504 | 13.74971 | -3.602982 | 245.0733
13.80164 | -4.230367 | 277.4408 | 13.92114 | 0.1296517 | 356.9486 | 13.74451 | -6.480177 | 225.2301 | 13.76256 | -3.608412 | 244.8292
13.81489 | -4.235831 | 277.7155 | 13.93422 | 0.126642 | 357.1915 | 13.75757 | -6.487598 | 225.2587 | 13.77537 | -3.613819 | 244.5633
13.82818 | -4.241298 | 278.0272 | 13.94736 | 0.1236238 | 357.4851 | 13.77061 | -6.495026 | 225.1494 | 13.78817 | -3.619228 | 244.2915
13.84148 | -4.246783 | 278.3326 | 13.96063 | 0.120745 | 357.7766 | 13.78364 | -6.502463 | 225.0484 | 13.80101 | -3.624644 | 243.9388
13.85475 | -4.252238 | 278.6236 | 13.97389 | 0.1178477 | 358.0514 | 13.79668 | -6.50993 | 224.9079 | 13.81383 | -3.63005 | 243.5971
13.86798 | -4.2577 | 279.0108 | 13.98709 | 0.1149273 | 358.3382 | 13.80969 | -6.517379 | 224.7316 | 13.82668 | -3.635356 | 243.2702
13.8812 | -4.263199 | 279.4262 | 14.00027 | 0.111986 | 358.6867 | 13.82269 | -6.524804 | 224.5638 | 13.83947 | -3.640652 | 242.8495
13.89444 | -4.268717 | 279.8622 | 14.0135 | 0.1090311 | 359.0341 | 13.8357 | -6.532181 | 224.4078 | 13.85229 | -3.64589 | 242.4544
13.90774 | -4.274254 | 280.2567 | 14.02669 | 0.1059956 | 359.2995 | 13.8487 | -6.539517 | 224.2863 | 13.86514 | -3.651122 | 241.9897
13.92102 | -4.279781 | 280.6387 | 14.03978 | 0.1029079 | 359.6121 | 13.86168 | -6.546862 | 224.1279 | 13.87799 | -3.656324 | 241.5251
13.93432 | -4.285306 | 281.0328 | 14.05281 | 0.0997816 | 359.885 | 13.87467 | -6.554192 | 223.9769 | 13.89086 | -3.661437 | 241.0679
13.94759 | -4.290832 | 281.4415 | 14.06589 | 0.09661008 | 360.0847 | 13.88767 | -6.561531 | 223.8696 | 13.90376 | -3.666433 | 240.7069
13.9609 | -4.296371 | 281.7831 | 14.07899 | 0.09344471 | 360.1583 | 13.90065 | -6.568813 | 223.7578 | 13.91663 | -3.671426 | 240.3385
13.9742 | -4.301901 | 282.1561 | 14.09203 | 0.09020546 | 360.385 | 13.91363 | -6.576046 | 223.6641 | 13.92954 | -3.676418 | 239.9016
13.9875 | -4.307436 | 282.4105 | 14.10519 | 0.0869 | 360.6183 | 13.92661 | -6.583219 | 223.5881 | 13.94243 | -3.68132 | 239.4226
14.00077 | -4.312959 | 282.7205 | 14.11843 | 0.08339865 | 360.7151 | 13.93961 | -6.590386 | 223.5118 | 13.95536 | -3.686221 | 238.9718
14.01413 | -4.318476 | 283.0202 | 14.13168 | 0.07987377 | 360.8625 | 13.95259 | -6.597517 | 223.3729 | 13.96831 | -3.69112 | 238.4979
14.02749 | -4.323977 | 283.292 | 14.14459 | 0.07637589 | 361.0851 | 13.96555 | -6.604581 | 223.1601 | 13.98128 | -3.696022 | 238.0204
14.04084 | -4.329413 | 283.45 | 14.15738 | 0.07288085 | 361.159 | 13.97847 | -6.61159 | 223.0435 | 13.99421 | -3.700923 | 237.5039
14.05417 | -4.334799 | 283.5862 | 14.1703 | 0.06932279 | 361.3122 | 13.9914 | -6.618593 | 222.9186 | 14.00716 | -3.705828 | 236.9971
14.06755 | -4.340149 | 283.7621 | 14.18354 | 0.06568966 | 361.994 | 14.00433 | -6.625547 | 222.7949 | 14.02009 | -3.710718 | 236.5161
14.08088 | -4.345447 | 283.9501 | 14.1965 | 0.06206026 | 362.3249 | 14.01722 | -6.632482 | 222.6797 | 14.03304 | -3.715612 | 236.0166
14.09426 | -4.350721 | 284.2242 | 14.20885 | 0.05905201 | 363.319 | 14.03009 | -6.639371 | 222.5873 | 14.04603 | -3.720402 | 235.5112
14.10764 | -4.355972 | 284.5027 |  |  |  | 14.04299 | -6.646272 | 222.4616 | 14.059 | -3.7252 | 235.186
14.12097 | -4.361165 | 284.6864 |  |  |  | 14.05586 | -6.653172 | 222.3395 | 14.07195 | -3.730038 | 234.8447
14.13433 | -4.366353 | 284.8444 |  |  |  | 14.0687 | -6.660097 | 222.2213 | 14.08496 | -3.734878 | 234.525
14.14773 | -4.371505 | 285.0007 |  |  |  | 14.08157 | -6.667025 | 222.0771 | 14.09794 | -3.739737 | 234.2471
14.16109 | -4.376622 | 285.1207 |  |  |  | 14.09441 | -6.673926 | 221.9318 | 14.11092 | -3.744626 | 233.973
14.17447 | -4.381721 | 285.202 |  |  |  | 14.10726 | -6.680811 | 221.7937 | 14.12398 | -3.749516 | 233.6427
14.1878 | -4.386774 | 285.2883 |  |  |  | 14.12006 | -6.687678 | 221.6512 | 14.13699 | -3.754401 | 233.2846
14.20113 | -4.391822 | 285.3408 |  |  |  | 14.13282 | -6.694528 | 221.5015 | 14.14999 | -3.759292 | 232.953
14.2144 | -4.396861 | 285.5265 |  |  |  | 14.14559 | -6.7014 | 221.3506 | 14.16305 | -3.764193 | 232.6066
14.22769 | -4.401997 | 285.6828 |  |  |  | 14.15836 | -6.708282 | 221.0696 | 14.17609 | -3.769178 | 232.4384
14.24094 | -4.407162 | 285.8159 |  |  |  | 14.17113 | -6.715141 | 220.8077 | 14.18914 | -3.774121 | 232.2885
14.25425 | -4.412425 | 286.0379 |  |  |  | 14.18384 | -6.721912 | 220.5462 | 14.20223 | -3.77907 | 232.0946
14.26752 | -4.41772 | 286.1682 |  |  |  | 14.19658 | -6.728702 | 220.2469 | 14.21533 | -3.784016 | 231.9141
14.28079 | -4.423063 | 286.2305 |  |  |  | 14.20928 | -6.735474 | 219.9707 | 14.22845 | -3.788959 | 231.7691
14.29408 | -4.42846 | 286.2743 |  |  |  | 14.22199 | -6.742227 | 219.7053 | 14.24159 | -3.793907 | 231.5862
14.30735 | -4.433887 | 286.2215 |  |  |  | 14.23467 | -6.748947 | 219.5014 | 14.2547 | -3.798854 | 231.4083
14.32062 | -4.439369 | 286.2275 |  |  |  | 14.24736 | -6.755688 | 219.2644 | 14.26784 | -3.803802 | 231.2204
14.33387 | -4.444862 | 286.2068 |  |  |  | 14.25998 | -6.762412 | 219.0526 | 14.28098 | -3.808748 | 230.9411
14.34709 | -4.450364 | 286.1873 |  |  |  | 14.27261 | -6.769111 | 218.8336 | 14.29412 | -3.813689 | 230.7177
14.36034 | -4.455935 | 286.2364 |  |  |  | 14.28525 | -6.775806 | 218.5474 | 14.30726 | -3.818585 | 230.555
14.37353 | -4.461578 | 286.2045 |  |  |  | 14.29788 | -6.782509 | 218.2832 | 14.32042 | -3.823481 | 230.419
14.38673 | -4.467222 | 286.0945 |  |  |  | 14.31045 | -6.789164 | 218.0582 | 14.33359 | -3.828377 | 230.3535
14.3999 | -4.472909 | 286.047 |  |  |  | 14.32297 | -6.795823 | 217.8144 | 14.34676 | -3.833274 | 230.1367
14.41306 | -4.478654 | 285.9572 |  |  |  | 14.33546 | -6.802488 | 217.5895 | 14.35992 | -3.838172 | 229.9162
14.42623 | -4.484421 | 285.8795 |  |  |  | 14.34795 | -6.809122 | 217.2896 | 14.37314 | -3.843069 | 229.748
14.43937 | -4.490188 | 285.8175 |  |  |  | 14.36037 | -6.815747 | 216.9837 | 14.38633 | -3.847959 | 229.5808
14.45245 | -4.495996 | 285.7465 |  |  |  | 14.37276 | -6.822356 | 216.7025 | 14.3995 | -3.85285 | 229.518
14.46554 | -4.501857 | 285.7242 |  |  |  | 14.38512 | -6.82896 | 216.4168 | 14.41266 | -3.857741 | 229.4297
14.4786 | -4.507755 | 285.7138 |  |  |  | 14.39743 | -6.835528 | 216.1643 | 14.42582 | -3.86264 | 229.3147
14.49161 | -4.513684 | 285.755 |  |  |  | 14.40965 | -6.842068 | 215.8942 | 14.43899 | -3.867538 | 229.2639
14.50461 | -4.519726 | 285.8392 |  |  |  | 14.42185 | -6.848638 | 215.6196 | 14.45217 | -3.872439 | 229.138
14.51756 | -4.525793 | 285.8766 |  |  |  | 14.43405 | -6.85524 | 215.2862 | 14.46533 | -3.877332 | 229.045
14.53046 | -4.531896 | 286.0335 |  |  |  | 14.44622 | -6.861836 | 214.9433 | 14.47853 | -3.882221 | 228.9851
14.54337 | -4.538058 | 286.1381 |  |  |  | 14.45835 | -6.868402 | 214.5969 | 14.49175 | -3.887111 | 228.849
14.55621 | -4.544251 | 286.2499 |  |  |  | 14.47039 | -6.874961 | 214.256 | 14.50497 | -3.892003 | 228.73
14.56899 | -4.5505 | 286.382 |  |  |  | 14.48242 | -6.881493 | 214.0216 | 14.5182 | -3.896893 | 228.6123
14.58175 | -4.556805 | 286.5877 |  |  |  | 14.49449 | -6.888032 | 213.694 | 14.53147 | -3.901781 | 228.538
14.59455 | -4.56319 | 286.8133 |  |  |  | 14.50648 | -6.894544 | 213.3256 | 14.54475 | -3.906667 | 228.426
14.60725 | -4.56964 | 286.9631 |  |  |  | 14.51844 | -6.901034 | 212.9832 | 14.55799 | -3.91156 | 228.3104
14.61996 | -4.576179 | 287.0957 |  |  |  | 14.53038 | -6.907475 | 212.6715 | 14.57127 | -3.916445 | 228.1563
14.63261 | -4.58276 | 287.1779 |  |  |  | 14.54229 | -6.913874 | 212.3763 | 14.58454 | -3.921335 | 228.008
14.64525 | -4.58939 | 287.2022 |  |  |  | 14.55411 | -6.920249 | 212.1179 | 14.59782 | -3.926215 | 227.8948
14.65791 | -4.596096 | 287.3588 |  |  |  | 14.56586 | -6.926604 | 211.8737 | 14.61112 | -3.93105 | 227.6515
14.67048 | -4.602847 | 287.4615 |  |  |  | 14.57755 | -6.932886 | 211.6934 | 14.62441 | -3.935883 | 227.3983
14.68301 | -4.609637 | 287.5759 |  |  |  | 14.58919 | -6.939133 | 211.4901 | 14.63771 | -3.940641 | 227.1766
14.69553 | -4.616444 | 287.6639 |  |  |  | 14.6008 | -6.945348 | 211.3326 | 14.65104 | -3.945364 | 227.019
14.708 | -4.623276 | 287.7785 |  |  |  | 14.61236 | -6.951549 | 211.2092 | 14.66424 | -3.950181 | 226.9259
14.72047 | -4.630141 | 287.8845 |  |  |  | 14.62386 | -6.957754 | 211.1095 | 14.67745 | -3.955008 | 226.7323
14.73292 | -4.636989 | 287.9704 |  |  |  | 14.63533 | -6.963974 | 210.9852 | 14.69068 | -3.959635 | 226.4543
14.74559 | -4.643865 | 288.0365 |  |  |  | 14.64675 | -6.970196 | 210.875 | 14.70393 | -3.964251 | 226.1542
14.7582 | -4.650695 | 288.0289 |  |  |  | 14.65804 | -6.976402 | 210.7635 | 14.71715 | -3.968872 | 225.8536
14.77072 | -4.657534 | 288.1348 |  |  |  | 14.66931 | -6.982634 | 210.6578 | 14.73043 | -3.973495 | 225.4733
14.78316 | -4.664402 | 288.2971 |  |  |  | 14.68052 | -6.988867 | 210.5885 | 14.74369 | -3.978118 | 225.4184
14.79557 | -4.671325 | 288.4103 |  |  |  | 14.69164 | -6.99509 | 210.5653 | 14.75706 | -3.982745 | 225.1476
14.80791 | -4.678277 | 288.4815 |  |  |  | 14.70272 | -7.00131 | 210.5752 | 14.77041 | -3.987367 | 224.9349
14.82017 | -4.685125 | 288.7079 |  |  |  | 14.71369 | -7.007542 | 210.5877 | 14.78369 | -3.991976 | 224.9124
14.8324 | -4.69193 | 288.9706 |  |  |  | 14.72469 | -7.013852 | 210.5822 | 14.7971 | -3.9966 | 224.6001
14.84457 | -4.698705 | 289.3432 |  |  |  | 14.7356 | -7.020129 | 210.5828 | 14.81063 | -4.001211 | 224.1812
14.8567 | -4.705541 | 289.8262 |  |  |  | 14.74647 | -7.02642 | 210.5765 | 14.82417 | -4.005814 | 223.5906
14.86878 | -4.712521 | 290.0743 |  |  |  | 14.75719 | -7.032695 | 210.5402 | 14.83774 | -4.010434 | 223.0724
14.88078 | -4.71933 | 290.1934 |  |  |  | 14.76786 | -7.038958 | 210.5745 | 14.85123 | -4.015062 | 223.0122
14.8929 | -4.726297 | 290.3138 |  |  |  | 14.77845 | -7.045234 | 210.6806 | 14.86459 | -4.019655 | 222.8474
14.90506 | -4.733386 | 290.2329 |  |  |  | 14.78942 | -7.051378 | 210.7144 | 14.87806 | -4.024254 | 222.466
14.91704 | -4.740479 | 289.9854 |  |  |  | 14.80036 | -7.057537 | 210.8173 | 14.89129 | -4.028873 | 222.1528
14.92896 | -4.747288 | 289.6779 |  |  |  | 14.81129 | -7.06376 | 210.8911 | 14.90462 | -4.033525 | 222.0907
14.94092 | -4.754042 | 289.5935 |  |  |  | 14.82218 | -7.06994 | 210.9365 | 14.91871 | -4.038283 | 223.391
14.95277 | -4.760595 | 289.6573 |  |  |  | 14.83306 | -7.076052 | 210.9138
14.96462 | -4.767297 | 289.2646 |  |  |  | 14.84377 | -7.08205 | 211.0417
14.97677 | -4.773317 | 288.4227 |  |  |  | 14.8544 | -7.087986 | 211.1608
[6 empty] | 14.86483 | -7.093992 | 211.438
[6 empty] | 14.87515 | -7.100201 | 211.8806
[6 empty] | 14.88535 | -7.106649 | 212.195
[6 empty] | 14.8955 | -7.113174 | 212.4142
[6 empty] | 14.9056 | -7.119805 | 212.6007
[6 empty] | 14.91559 | -7.126693 | 212.6136
[6 empty] | 14.92563 | -7.133719 | 212.5241
[6 empty] | 14.93551 | -7.140605 | 212.6088
[6 empty] | 14.94523 | -7.147444 | 212.8342
[6 empty] | 14.95488 | -7.154344 | 212.8817
[6 empty] | 14.96432 | -7.161128 | 212.8742
[6 empty] | 14.97312 | -7.167617 | 212.7335
[6 empty] | 14.98226 | -7.174664 | 213.079

## fig.10 & 11
10a & 11a | [7 empty] | 10b % 11b
Vfr=3.2, 1/3Sb |  |  |  | Vfr=6.5, 1/5SB |  |  |  | Vfr=1.6, 1/3SB |  |  |  | vfr=1.6, 1/5SB
axl | vol | qp | (q/p)f | axl | vol | q | (q/p)f | axl | vol | qp | (q/p)f | axl | vol | qp | (q/p)f
0 | 0 | 0 | 0 | 0 | 0 | 0 | 0 | 0 | 0 | 0 | 0 | 0 | 0 | 0 | 0
0.01224044 | 0.004745266 | 0.07221946 | 0.05924274 | 0.01224044 | 0.004043715 | 2.341266 | 0.05964803 | 0.01236559 | 0.004990878 | 0.123162 | 0.1208046 | 0.01215054 | 0.004854252 | 0.1098605 | 0.106659
0.02544262 | 0.009993 | 0.1227868 | 0.1018597 | 0.02472131 | 0.009189262 | 4.02014 | 0.0966575 | 0.02503226 | 0.01020299 | 0.2100712 | 0.2040361 | 0.02451613 | 0.01008215 | 0.1800858 | 0.1705413
0.03920375 | 0.01544985 | 0.1651101 | 0.1370831 | 0.03761124 | 0.01458845 | 5.396564 | 0.1224342 | 0.03778802 | 0.01558202 | 0.2781838 | 0.2678313 | 0.03714286 | 0.01545959 | 0.2348189 | 0.2173572
0.05260474 | 0.02091604 | 0.2021136 | 0.1677278 | 0.05023679 | 0.0200029 | 6.618245 | 0.1430722 | 0.05050179 | 0.02094946 | 0.3359386 | 0.3209042 | 0.04992832 | 0.02084776 | 0.2824757 | 0.2563523
0.06602086 | 0.02636833 | 0.2353295 | 0.1947153 | 0.06274218 | 0.02618422 | 7.747576 | 0.1619416 | 0.06340176 | 0.02631594 | 0.3885828 | 0.3686848 | 0.06255132 | 0.02721945 | 0.3244417 | 0.2906725
0.07974779 | 0.03243 | 0.2652932 | 0.2188881 | 0.07528373 | 0.03384599 | 8.757433 | 0.1796463 | 0.07615385 | 0.03166702 | 0.4352697 | 0.4106813 | 0.0751861 | 0.03502982 | 0.3617478 | 0.3224676
0.09333333 | 0.03971191 | 0.2934253 | 0.2425123 | 0.08791257 | 0.04230137 | 9.699598 | 0.1963474 | 0.08907527 | 0.03707905 | 0.4776425 | 0.4480543 | 0.08782796 | 0.0435406 | 0.3955247 | 0.3516299
0.1067888 | 0.04775539 | 0.3192273 | 0.2645833 | 0.1004436 | 0.05140933 | 10.58376 | 0.2125116 | 0.1020114 | 0.04251505 | 0.5169731 | 0.4843299 | 0.1005123 | 0.0525126 | 0.4265002 | 0.3785498
0.1202416 | 0.05640715 | 0.3431722 | 0.2854238 | 0.1129767 | 0.06090731 | 11.44094 | 0.2283187 | 0.1149915 | 0.04804968 | 0.5538035 | 0.518207 | 0.1131409 | 0.06183775 | 0.455364 | 0.4040268
0.1337393 | 0.06554395 | 0.3655695 | 0.3050997 | 0.1255738 | 0.0707595 | 12.27307 | 0.24368 | 0.1278034 | 0.05386744 | 0.5879112 | 0.5501025 | 0.1257296 | 0.07126911 | 0.4819957 | 0.4273985
0.1471276 | 0.07493316 | 0.3867946 | 0.3240125 | 0.1383179 | 0.08080393 | 13.09191 | 0.258451 | 0.1406872 | 0.05993088 | 0.6195203 | 0.5799572 | 0.1384292 | 0.08081541 | 0.5073247 | 0.4495635
0.1604721 | 0.08459082 | 0.4068291 | 0.3418957 | 0.151082 | 0.09101955 | 13.90066 | 0.2729419 | 0.1536258 | 0.06615759 | 0.6493605 | 0.6079159 | 0.1512387 | 0.09040999 | 0.5316902 | 0.4708085
0.1738312 | 0.09442268 | 0.4261163 | 0.3592366 | 0.1638494 | 0.1013415 | 14.69483 | 0.2869764 | 0.1665472 | 0.07247189 | 0.6767554 | 0.6334127 | 0.1639904 | 0.09997924 | 0.5552875 | 0.4914423
0.1873149 | 0.1043098 | 0.44478 | 0.3759732 | 0.1766648 | 0.1116552 | 15.47946 | 0.3003886 | 0.1794772 | 0.07886239 | 0.7026422 | 0.6577893 | 0.1767186 | 0.1094651 | 0.5779716 | 0.5112345
0.2007509 | 0.1143178 | 0.4629894 | 0.3926097 | 0.1895293 | 0.1219801 | 16.25641 | 0.3132741 | 0.1924037 | 0.08524156 | 0.7271079 | 0.6808144 | 0.1895109 | 0.1188288 | 0.5999493 | 0.5300821
0.2141878 | 0.1243494 | 0.480598 | 0.4087315 | 0.2023944 | 0.1323272 | 17.02523 | 0.325756 | 0.2052884 | 0.09161029 | 0.7505585 | 0.7028806 | 0.2023558 | 0.1282157 | 0.6212426 | 0.5483577
0.2275878 | 0.1343723 | 0.497474 | 0.424169 | 0.2152506 | 0.142701 | 17.78041 | 0.337755 | 0.2182488 | 0.09796418 | 0.7729221 | 0.7240131 | 0.2151705 | 0.1374522 | 0.6418882 | 0.5658887
0.2410102 | 0.144449 | 0.5138648 | 0.4392057 | 0.2280461 | 0.1530376 | 18.52251 | 0.3492801 | 0.2312903 | 0.1043347 | 0.7943273 | 0.7443327 | 0.2280296 | 0.1466059 | 0.6617827 | 0.5825929
0.254443 | 0.1544936 | 0.5292361 | 0.4530949 | 0.2409079 | 0.1634013 | 19.25817 | 0.3603707 | 0.2442845 | 0.1106671 | 0.8149532 | 0.7640583 | 0.2408354 | 0.1556893 | 0.6809896 | 0.5985813
0.2678449 | 0.1645188 | 0.5443061 | 0.4667777 | 0.2537945 | 0.1737246 | 19.99422 | 0.3711344 | 0.2573564 | 0.1169536 | 0.8344966 | 0.782601 | 0.2536585 | 0.1646276 | 0.6997006 | 0.6139249
0.2812235 | 0.173618 | 0.5652825 | 0.4833101 | 0.2665734 | 0.1832248 | 20.85403 | 0.3829029 | 0.2703855 | 0.1230017 | 0.8645742 | 0.8054981 | 0.266428 | 0.1732142 | 0.7259818 | 0.6317341
0.2946341 | 0.1828522 | 0.5845735 | 0.4987517 | 0.2793842 | 0.1928868 | 21.668 | 0.3937125 | 0.2834225 | 0.1290582 | 0.8916786 | 0.8266232 | 0.2791896 | 0.1818936 | 0.7494946 | 0.650797
0.3080688 | 0.1921709 | 0.6029669 | 0.5135317 | 0.2922191 | 0.2026715 | 22.45386 | 0.4039113 | 0.2964831 | 0.1351417 | 0.9159194 | 0.8452959 | 0.2919827 | 0.1905739 | 0.7715477 | 0.6688571
0.3215114 | 0.2016081 | 0.6204065 | 0.5276304 | 0.305062 | 0.2125469 | 23.22196 | 0.4137051 | 0.3095909 | 0.1412508 | 0.938805 | 0.8633047 | 0.3047994 | 0.1993449 | 0.7925379 | 0.6862331
0.33497 | 0.2111072 | 0.6371645 | 0.541228 | 0.3179048 | 0.2225246 | 23.96933 | 0.4230917 | 0.3226751 | 0.1473606 | 0.9607308 | 0.8808023 | 0.3176161 | 0.2081827 | 0.8124996 | 0.7030012
0.3483806 | 0.2207027 | 0.6533284 | 0.5544671 | 0.3307717 | 0.2326182 | 24.70338 | 0.4322155 | 0.3357671 | 0.1534755 | 0.9816992 | 0.8976669 | 0.3304327 | 0.217038 | 0.8317499 | 0.7191882
0.3617913 | 0.2303733 | 0.6689381 | 0.5673026 | 0.3436305 | 0.2428066 | 25.43148 | 0.441252 | 0.3488828 | 0.1595787 | 1.001628 | 0.913784 | 0.3432258 | 0.2259918 | 0.8503661 | 0.7350545
0.3752259 | 0.2401457 | 0.684021 | 0.5797477 | 0.3565214 | 0.2531246 | 26.14184 | 0.449975 | 0.3620535 | 0.1656992 | 1.020874 | 0.9294429 | 0.3560425 | 0.2349539 | 0.8683018 | 0.7504075
0.3886605 | 0.2499962 | 0.6986089 | 0.5918711 | 0.3694362 | 0.263533 | 26.84478 | 0.4585339 | 0.3751928 | 0.1718073 | 1.039028 | 0.9443537 | 0.3688592 | 0.2439784 | 0.8856493 | 0.7654152
0.4020952 | 0.259928 | 0.7128616 | 0.6037972 | 0.382383 | 0.2740145 | 27.53882 | 0.4668617 | 0.388332 | 0.1779236 | 1.056522 | 0.9588575 | 0.3817073 | 0.2529162 | 0.9025356 | 0.7799939
0.4155538 | 0.2699535 | 0.7266736 | 0.6154135 | 0.3953299 | 0.2844675 | 28.22986 | 0.4749449 | 0.4015028 | 0.1840379 | 1.073378 | 0.9729381 | 0.3945791 | 0.2617761 | 0.9189132214 | 0.7941638
0.4289644 | 0.2799989 | 0.7402263 | 0.6268671 | 0.4082447 | 0.2948952 | 28.91348 | 0.482775 | 0.4146971 | 0.1901606 | 1.089673 | 0.9866341 | 0.4074194 | 0.2705235 | 0.9348825 | 0.8079927
0.442375 | 0.2899959 | 0.753482 | 0.6380374 | 0.4212155 | 0.3052636 | 29.59557 | 0.4901646 | 0.42786 | 0.196278 | 1.105413 | 0.9998473 | 0.4203226 | 0.2792204 | 0.9504986 | 0.8215231
0.4557857 | 0.2999444 | 0.7662897 | 0.6488767 | 0.4342103 | 0.3156201 | 30.27759 | 0.5003922 | 0.4410228 | 0.2023826 | 1.120552 | 1.012606 | 0.4332179 | 0.2877437 | 0.9658193 | 0.8347673
0.4692203 | 0.3098424 | 0.7788158 | 0.6594385 | 0.4472051 | 0.3259355 | 30.9566 | 0.510438 | 0.4542486 | 0.2085042 | 1.135106 | 1.024898 | 0.4461133 | 0.2962197 | 0.9808663 | 0.8478199
0.4826629 | 0.3196751 | 0.79117 | 0.6698369 | 0.4602319 | 0.33617 | 31.63849 | 0.5203572 | 0.467498 | 0.2146185 | 1.149147 | 1.036857 | 0.4590165 | 0.3045483 | 0.9957425 | 0.860669
0.4961295 | 0.3294491 | 0.8031452 | 0.6798863 | 0.4732667 | 0.3463669 | 32.31736 | 0.5300987 | 0.4806609 | 0.2207136 | 1.162641 | 1.048308 | 0.4719197 | 0.3127873 | 1.010152 | 0.8731499
0.5095722 | 0.3391642 | 0.8149506 | 0.6897432 | 0.4862935 | 0.3565113 | 32.99175 | 0.5396425 | 0.4938788 | 0.226816 | 1.175565 | 1.059372 | 0.4848466 | 0.3208908 | 1.02437 | 0.8853773
0.5230388 | 0.3488325 | 0.8266026 | 0.6995035 | 0.4993762 | 0.3666172 | 33.66459 | 0.549008 | 0.5070732 | 0.2328862 | 1.188078 | 1.070162 | 0.4977734 | 0.3288604 | 1.038275 | 0.8973251
0.5365054 | 0.3584268 | 0.8380585 | 0.7090387 | 0.512435 | 0.3766541 | 34.34032 | 0.5583077 | 0.520299 | 0.2389035 | 1.200297 | 1.080779 | 0.5107238 | 0.3367287 | 1.051834 | 0.9089224
0.549996 | 0.36797 | 0.8493324 | 0.71843 | 0.5255178 | 0.3866185 | 35.01449 | 0.5674344 | 0.533572 | 0.2448908 | 1.212311 | 1.091194 | 0.5236743 | 0.3445679 | 1.06543 | 0.9205758
0.5634866 | 0.3774385 | 0.8604514 | 0.7276549 | 0.5385766 | 0.3965474 | 35.68565 | 0.5764244 | 0.546845 | 0.2508372 | 1.224038 | 1.101275 | 0.5365932 | 0.3522862 | 1.078566 | 0.9318803
0.5770092 | 0.3868819 | 0.8714014 | 0.7367227 | 0.5516273 | 0.406414 | 36.35675 | 0.5853006 | 0.5600865 | 0.2567335 | 1.235364 | 1.11123 | 0.5495437 | 0.3598681 | 1.091721 | 0.9431784
0.5905558 | 0.3962253 | 0.8822931 | 0.7456891 | 0.5646781 | 0.4162139 | 37.0204 | 0.5939382 | 0.5733281 | 0.2625831 | 1.246408 | 1.120987 | 0.562439 | 0.3673855 | 1.104496 | 0.9541841
0.6041024 | 0.4054607 | 0.8928902 | 0.7544377 | 0.5777369 | 0.425949 | 37.68545 | 0.6024804 | 0.5865696 | 0.2684032 | 1.257199 | 1.130485 | 0.5753423 | 0.3747455 | 1.117043 | 0.9649557
0.6176729 | 0.4146222 | 0.9034727 | 0.7631716 | 0.5907957 | 0.4356314 | 38.34895 | 0.6108952 | 0.5997954 | 0.2741766 | 1.267677 | 1.139799 | 0.5882376 | 0.3820252 | 1.129305 | 0.9754887
0.6312195 | 0.4237142 | 0.9139191 | 0.7717617 | 0.6038784 | 0.4452884 | 39.01681 | 0.6192798 | 0.6130448 | 0.2799254 | 1.278372 | 1.149349 | 0.6011644 | 0.3892248 | 1.141269 | 0.9857403
0.6447661 | 0.4327554 | 0.9241738 | 0.7802092 | 0.6169372 | 0.4549063 | 39.68166 | 0.6275407 | 0.6262943 | 0.285638 | 1.288611 | 1.158465 | 0.6140913 | 0.3963229 | 1.153056 | 0.9958518
0.6582807 | 0.4417152 | 0.9342231 | 0.7884699 | 0.629964 | 0.4644648 | 40.3435 | 0.6356726 | 0.6395358 | 0.291319 | 1.298636 | 1.167423 | 0.6270181 | 0.4033553 | 1.164672 | 1.005762
0.6718273 | 0.4505932 | 0.9440975 | 0.7965277 | 0.6430228 | 0.4739898 | 41.00966 | 0.6437676 | 0.6527852 | 0.2969887 | 1.30853 | 1.176341 | 0.6399135 | 0.4103014 | 1.175971 | 1.015444
0.6853739 | 0.4593453 | 0.9537138 | 0.8043135 | 0.6561056 | 0.483452 | 41.67574 | 0.6517467 | 0.6660031 | 0.3026189 | 1.318105 | 1.184965 | 0.6528088 | 0.4171832 | 1.187096 | 1.024971
0.6989444 | 0.4680409 | 0.9630856 | 0.8118472 | 0.6691883 | 0.4928654 | 42.33731 | 0.6595684 | 0.6792526 | 0.3082367 | 1.327442 | 1.193439 | 0.6657356 | 0.4239026 | 1.19799 | 1.034295
0.712491 | 0.4767227 | 0.972386 | 0.8193447 | 0.6822711 | 0.5022226 | 42.99881 | 0.6672976 | 0.6925334 | 0.3138298 | 1.336482 | 1.20178 | 0.678631 | 0.4306091 | 1.208648 | 1.043495
0.7261176 | 0.4852946 | 0.9815279 | 0.8266781 | 0.6953539 | 0.5115095 | 43.66465 | 0.674993 | 0.7057514 | 0.3193947 | 1.345361 | 1.209991 | 0.6915814 | 0.4372047 | 1.2192 | 1.052542
0.7397121 | 0.4938278 | 0.9907497 | 0.834063 | 0.7084366 | 0.520751 | 44.33188 | 0.6826259 | 0.7189693 | 0.3249558 | 1.354065 | 1.218083 | 0.7045083 | 0.4437792 | 1.22948 | 1.061501
0.7533147 | 0.5022294 | 0.9997299 | 0.8412123 | 0.7215754 | 0.5299437 | 45.00195 | 0.6901856 | 0.7321637 | 0.3304701 | 1.362708 | 1.226116 | 0.7174351 | 0.4502384 | 1.239662 | 1.070325
0.7669412 | 0.5106168 | 1.00846 | 0.8482048 | 0.7347461 | 0.5390788 | 45.67929 | 0.6977454 | 0.7453265 | 0.3359728 | 1.371162 | 1.234083 | 0.7303304 | 0.456638 | 1.249748 | 1.079073
0.7805118 | 0.5189216 | 1.01704 | 0.8550688 | 0.7479408 | 0.5481662 | 46.34769 | 0.7050842 | 0.7585523 | 0.3414708 | 1.37936 | 1.241762 | 0.7432887 | 0.4629495 | 1.259764 | 1.08775
0.7941383 | 0.527138 | 1.026065 | 0.8623412 | 0.7611036 | 0.5571766 | 47.01748 | 0.7123665 | 0.7717781 | 0.3469498 | 1.387448 | 1.249373 | 0.7562392 | 0.4692021 | 1.269373 | 1.096034
0.8077409 | 0.53527 | 1.034724 | 0.8692767 | 0.7742983 | 0.5661361 | 47.68273 | 0.7194911 | 0.7850275 | 0.352418 | 1.395174 | 1.256683 | 0.7692132 | 0.4753835 | 1.27883 | 1.104186
0.8213675 | 0.5433706 | 1.043102 | 0.8760132 | 0.787461 | 0.5750264 | 48.35528 | 0.7266482 | 0.7981904 | 0.357876 | 1.40312 | 1.264166 | 0.7821873 | 0.4815577 | 1.288179 | 1.112326
0.835026 | 0.5514345 | 1.051271 | 0.8825084 | 0.8006317 | 0.5838685 | 49.02626 | 0.7337056 | 0.8113611 | 0.3633361 | 1.410596 | 1.271229 | 0.7951377 | 0.4876079 | 1.297483 | 1.120402
0.8486845 | 0.5594151 | 1.059072 | 0.8887843 | 0.8138025 | 0.5926636 | 49.69569 | 0.7406695 | 0.824524 | 0.3687841 | 1.417765 | 1.278138 | 0.8081432 | 0.4935925 | 1.306601 | 1.128312
0.8623671 | 0.5673639 | 1.066726 | 0.8949788 | 0.8269412 | 0.6013774 | 50.36797 | 0.7476003 | 0.8376869 | 0.3742169 | 1.425709 | 1.285754 | 0.8211251 | 0.4995754 | 1.315552 | 1.136094
0.8759936 | 0.5752137 | 1.074391 | 0.9011383 | 0.8401279 | 0.610052 | 51.03571 | 0.7543808 | 0.8507789 | 0.3795947 | 1.433136 | 1.292917 | 0.8340991 | 0.5054671 | 1.324256 | 1.143632
0.8896281 | 0.5830458 | 1.08199 | 0.9072471 | 0.8533467 | 0.6186708 | 51.70334 | 0.7610729 | 0.8638867 | 0.3849643 | 1.440235 | 1.299813 | 0.8470496 | 0.5112861 | 1.332856 | 1.151049
0.9032307 | 0.5908063 | 1.089297 | 0.9130763 | 0.8665094 | 0.6272197 | 52.37238 | 0.7677333 | 0.8769945 | 0.390263 | 1.447036 | 1.30655 | 0.8600315 | 0.5170832 | 1.341409 | 1.158498
0.9168573 | 0.5985196 | 1.096408 | 0.9187656 | 0.8797041 | 0.6357226 | 53.03542 | 0.7742353 | 0.8901338 | 0.395483 | 1.453848 | 1.313247 | 0.873037 | 0.5227915 | 1.349735 | 1.165738
0.9304598 | 0.6061735 | 1.103393 | 0.9243272 | 0.8928988 | 0.64413 | 53.69688 | 0.7806319 | 0.9032494 | 0.4005946 | 1.460512 | 1.319721 | 0.8860425 | 0.5284868 | 1.357868 | 1.172944
0.9440864 | 0.6137769 | 1.110362 | 0.9297528 | 0.9060616 | 0.6524934 | 54.36415 | 0.7870581 | 0.9163572 | 0.4056122 | 1.467115 | 1.326149 | 0.899048 | 0.5341203 | 1.365898 | 1.180003
0.9577129 | 0.621341 | 1.117173 | 0.9351136 | 0.9192243 | 0.6607963 | 55.02838 | 0.7933777 | 0.9294414 | 0.4105266 | 1.473438 | 1.332375 | 0.912022 | 0.539748 | 1.373817 | 1.187052
0.9712915 | 0.6288155 | 1.123895 | 0.9404498 | 0.932387 | 0.6690076 | 55.6866 | 0.7995418 | 0.9425256 | 0.4153652 | 1.479583 | 1.338364 | 0.9249961 | 0.54538 | 1.381532 | 1.193898
0.9848621 | 0.6362675 | 1.130335 | 0.9455716 | 0.9455818 | 0.677173 | 56.35355 | 0.8057446 | 0.9555783 | 0.4201139 | 1.485629 | 1.344267 | 0.937978 | 0.5509079 | 1.389208 | 1.200667
0.9984326 | 0.6436644 | 1.136694 | 0.9506286 | 0.9588325 | 0.6852901 | 57.02036 | 0.8118632 | 0.9686389 | 0.4247688 | 1.491569 | 1.35013 | 0.9509284 | 0.5564368 | 1.396768 | 1.207344
1.011979 | 0.6510164 | 1.143223 | 0.9556308 | 0.9720272 | 0.6933174 | 57.68412 | 0.8178934 | 0.9816758 | 0.4293297 | 1.497439 | 1.355921 | 0.9639103 | 0.5619676 | 1.404095 | 1.213877
1.025526 | 0.6583273 | 1.149521 | 0.9603806 | 0.9852219 | 0.7013132 | 58.34926 | 0.823892 | 0.9947286 | 0.4337806 | 1.50343 | 1.361746 | 0.9768922 | 0.5674521 | 1.410765 | 1.219732
1.03904 | 0.6656178 | 1.155675 | 0.9650104 | 0.9984406 | 0.7092613 | 59.01575 | 0.8298421 | 1.007758 | 0.4381459 | 1.509283 | 1.367449 | 0.9898662 | 0.5729303 | 1.417278 | 1.225464
1.052587 | 0.672857 | 1.161703 | 0.9694991 | 1.011627 | 0.7171475 | 59.67332 | 0.8356375 | 1.020818 | 0.4424183 | 1.51507 | 1.373125 | 1.00284 | 0.5784065 | 1.423896 | 1.231363
1.066126 | 0.6800403 | 1.167806 | 0.9740849 | 1.024846 | 0.7249842 | 60.33519 | 0.8414188 | 1.033879 | 0.4465806 | 1.520959 | 1.378847 | 1.015814 | 0.5838794 | 1.430459 | 1.237234
1.07964 | 0.6871579 | 1.173792 | 0.9785786 | 1.038041 | 0.7327514 | 60.99989 | 0.8471831 | 1.046939 | 0.4506376 | 1.526565 | 1.384251 | 1.028796 | 0.5893406 | 1.43691 | 1.243086
1.093131 | 0.6942037 | 1.179718 | 0.983018 | 1.051259 | 0.7404782 | 61.66004 | 0.8528356 | 1.06 | 0.4546141 | 1.531961 | 1.389393 | 1.041778 | 0.594798 | 1.443294 | 1.248869
1.106621 | 0.7012127 | 1.185629 | 0.987462 | 1.064446 | 0.7481465 | 62.32305 | 0.8584801 | 1.073029 | 0.4585111 | 1.537295 | 1.394573 | 1.05476 | 0.6002034 | 1.449686 | 1.254629
1.120112 | 0.7081703 | 1.191482 | 0.9918698 | 1.077689 | 0.7557669 | 62.98443 | 0.8640343 | 1.086058 | 0.462308 | 1.542686 | 1.39983 | 1.067766 | 0.60561 | 1.455926 | 1.26033
1.133603 | 0.7150848 | 1.19727 | 0.9962255 | 1.09094 | 0.7633271 | 63.64421 | 0.8695141 | 1.099119 | 0.4660138 | 1.54798 | 1.404922 | 1.080771 | 0.6110143 | 1.461931 | 1.265885
1.147069 | 0.7219686 | 1.203002 | 1.000538 | 1.10419 | 0.770835 | 64.3083 | 0.8749943 | 1.112156 | 0.4696261 | 1.553176 | 1.409941 | 1.093808 | 0.6164104 | 1.467871 | 1.271394
1.160536 | 0.7288224 | 1.208406 | 1.004657 | 1.117457 | 0.7783008 | 64.95904 | 0.8802714 | 1.125193 | 0.4731397 | 1.558391 | 1.414967 | 1.106869 | 0.6218159 | 1.473683 | 1.276851
1.173978 | 0.7356284 | 1.213653 | 1.008713 | 1.130724 | 0.7857094 | 65.61553 | 0.8855659 | 1.138253 | 0.4765564 | 1.563512 | 1.419904 | 1.119953 | 0.6272143 | 1.47939 | 1.282213
1.187445 | 0.7424255 | 1.218737 | 1.012688 | 1.143974 | 0.79304 | 66.26455 | 0.8907268 | 1.151306 | 0.4798718 | 1.568557 | 1.424721 | 1.133006 | 0.6325995 | 1.48497 | 1.287517
1.20088 | 0.7491694 | 1.223719 | 1.016567 | 1.157249 | 0.8003283 | 66.91785 | 0.8958861 | 1.164359 | 0.4830676 | 1.573572 | 1.429498 | 1.14609 | 0.637968 | 1.490445 | 1.292739
1.214314 | 0.7558982 | 1.228617 | 1.02037 | 1.170556 | 0.8075647 | 67.55925 | 0.9008584 | 1.177419 | 0.4861489 | 1.578447 | 1.434134 | 1.15915 | 0.64333 | 1.495833 | 1.297955
1.227749 | 0.7626053 | 1.233561 | 1.023974 | 1.183854 | 0.8147409 | 68.19905 | 0.9057714 | 1.190535 | 0.4891222 | 1.583281 | 1.438669 | 1.172242 | 0.6486359 | 1.501129 | 1.303071
1.241184 | 0.7693108 | 1.23861 | 1.027773 | 1.197177 | 0.8218683 | 68.82989 | 0.9105389 | 1.203643 | 0.4919761 | 1.588122 | 1.443203 | 1.185382 | 0.6538945 | 1.506309 | 1.308065
1.254594 | 0.775961 | 1.243734 | 1.031653 | 1.210476 | 0.8289369 | 69.47237 | 0.9154 | 1.216727 | 0.4947164 | 1.592937 | 1.447648 | 1.198466 | 0.6590924 | 1.511405 | 1.312928
1.268005 | 0.7825598 | 1.248715 | 1.035398 | 1.223806 | 0.8359804 | 70.11033 | 0.9201706 | 1.229835 | 0.4973464 | 1.597526 | 1.451771 | 1.21155 | 0.664235 | 1.516472 | 1.317788
1.281359 | 0.7891507 | 1.253696 | 1.039187 | 1.237137 | 0.8429928 | 70.74817 | 0.9249083 | 1.242974 | 0.4998711 | 1.602114 | 1.455828 | 1.224587 | 0.6693086 | 1.521442 | 1.322566
1.294714 | 0.7956951 | 1.258646 | 1.042948 | 1.250492 | 0.8499638 | 71.38587 | 0.9296018 | 1.256113 | 0.5022704 | 1.606575 | 1.459833 | 1.237648 | 0.6743166 | 1.526295 | 1.327168
1.308069 | 0.8022419 | 1.263639 | 1.046709 | 1.263814 | 0.8568888 | 72.02199 | 0.9342532 | 1.269253 | 0.5045555 | 1.610867 | 1.463678 | 1.250708 | 0.6792713 | 1.531054 | 1.331687
1.321375 | 0.8087243 | 1.268686 | 1.050482 | 1.277137 | 0.8637819 | 72.65652 | 0.938857 | 1.282392 | 0.5067228 | 1.615227 | 1.46754 | 1.2638 | 0.6841569 | 1.535683 | 1.33607
1.334706 | 0.8152001 | 1.273572 | 1.05423 | 1.290436 | 0.8705963 | 73.2968 | 0.9434834 | 1.295531 | 0.5087615 | 1.61943 | 1.471213 | 1.276853 | 0.6889651 | 1.540276 | 1.340446
1.348037 | 0.8216358 | 1.278511 | 1.057986 | 1.303735 | 0.8773802 | 73.9399 | 0.9481086 | 1.30867 | 0.5106815 | 1.62355 | 1.474818 | 1.289937 | 0.6937227 | 1.544936 | 1.34488
1.361359 | 0.8280528 | 1.28339 | 1.061771 | 1.317057 | 0.8841294 | 74.57552 | 0.9526176 | 1.321786 | 0.5124837 | 1.627842 | 1.478538 | 1.302998 | 0.6984134 | 1.549432 | 1.349142
1.374714 | 0.8344408 | 1.288176 | 1.065458 | 1.330412 | 0.890852 | 75.20805 | 0.9570576 | 1.334902 | 0.5141634 | 1.63203 | 1.482138 | 1.316035 | 0.7030549 | 1.553893 | 1.35333
1.388013 | 0.840782 | 1.292781 | 1.069162 | 1.34379 | 0.8975322 | 75.84192 | 0.961472 | 1.348009 | 0.515718 | 1.636255 | 1.485766 | 1.329119 | 0.7076457 | 1.558318 | 1.357551
1.401343 | 0.8471015 | 1.297541 | 1.072772 | 1.357145 | 0.9041521 | 76.47127 | 0.9658112 | 1.361125 | 0.5171628 | 1.640589 | 1.489461 | 1.342156 | 0.7121609 | 1.562678 | 1.361722
1.414618 | 0.8533824 | 1.302331 | 1.076367 | 1.370532 | 0.9107497 | 77.099 | 0.9701001 | 1.374186 | 0.5184863 | 1.644885 | 1.493085 | 1.355208 | 0.7166022 | 1.567036 | 1.365904
1.427917 | 0.8596477 | 1.30691 | 1.079954 | 1.383942 | 0.9173079 | 77.73539 | 0.9744393 | 1.387349 | 0.51972 | 1.649306 | 1.496838 | 1.368245 | 0.7209644 | 1.571429 | 1.370122
1.441216 | 0.8658707 | 1.311421 | 1.083548 | 1.397297 | 0.923814 | 78.3717 | 0.9787606 | 1.400496 | 0.5208408 | 1.65371 | 1.500587 | 1.381306 | 0.7252497 | 1.575707 | 1.374224
1.454514 | 0.8720614 | 1.316468 | 1.087312 | 1.410684 | 0.9302818 | 79.01227 | 0.9830853 | 1.413635 | 0.5219013 | 1.657974 | 1.504106 | 1.394367 | 0.7294577 | 1.579902 | 1.37826
1.467789 | 0.8782281 | 1.321576 | 1.091155 | 1.42407 | 0.936709 | 79.64831 | 0.9873356 | 1.426774 | 0.5229275 | 1.662148 | 1.50762 | 1.407404 | 0.733587 | 1.583949 | 1.382057
1.481144 | 0.8843569 | 1.326806 | 1.095114 | 1.437449 | 0.9431112 | 80.28133 | 0.9915341 | 1.439882 | 0.5239309 | 1.666374 | 1.511195 | 1.420409 | 0.7376614 | 1.587979 | 1.385798
1.494442 | 0.8904536 | 1.331779 | 1.098929 | 1.45086 | 0.9494873 | 80.91127 | 0.9956692 | 1.452998 | 0.5249078 | 1.670554 | 1.514744 | 1.433415 | 0.741661 | 1.592023 | 1.389567
1.507741 | 0.8965121 | 1.33677 | 1.102717 | 1.46427 | 0.9558193 | 81.54254 | 0.9997883 | 1.466137 | 0.5258625 | 1.674487 | 1.518003 | 1.446428 | 0.7455713 | 1.596 | 1.393282
1.52104 | 0.9025642 | 1.341791 | 1.106484 | 1.477705 | 0.9621476 | 82.18544 | 1.003994 | 1.479253 | 0.5267742 | 1.678516 | 1.521446 | 1.459434 | 0.7493942 | 1.599983 | 1.396991
1.534402 | 0.9085945 | 1.346949 | 1.110309 | 1.491164 | 0.968419 | 82.82376 | 1.008117 | 1.492392 | 0.527646 | 1.682623 | 1.52493 | 1.472463 | 0.7531282 | 1.603786 | 1.400506
1.547709 | 0.9146033 | 1.351981 | 1.114089 | 1.504542 | 0.974646 | 83.46054 | 1.012218 | 1.505586 | 0.5284875 | 1.686539 | 1.528269 | 1.485492 | 0.7567779 | 1.607596 | 1.404038
1.56104 | 0.9205741 | 1.356863 | 1.117916 | 1.517953 | 0.9808641 | 84.10306 | 1.016344 | 1.51878 | 0.5292952 | 1.690426 | 1.531585 | 1.498521 | 0.7603332 | 1.61145 | 1.407563
1.574362 | 0.9265175 | 1.361972 | 1.121965 | 1.531363 | 0.987031 | 84.74249 | 1.020411 | 1.531928 | 0.5300644 | 1.694226 | 1.534817 | 1.511526 | 0.763804 | 1.615802 | 1.4115
1.587749 | 0.9324376 | 1.36714 | 1.126067 | 1.544774 | 0.9931731 | 85.38032 | 1.02444 | 1.54509 | 0.5307878 | 1.698049 | 1.53809 | 1.524563 | 0.7671847 | 1.619889 | 1.415191
1.601048 | 0.9383086 | 1.372326 | 1.130184 | 1.558185 | 0.9992891 | 86.02539 | 1.028512 | 1.558253 | 0.531464 | 1.701863 | 1.541359 | 1.537569 | 0.7704739 | 1.623863 | 1.418814
1.61441 | 0.9441825 | 1.377346 | 1.134144 | 1.571595 | 1.005371 | 86.67179 | 1.03257 | 1.571393 | 0.5320833 | 1.705551 | 1.544512 | 1.550574 | 0.7736731 | 1.6278 | 1.422409
1.627741 | 0.9500317 | 1.382116 | 1.138053 | 1.585006 | 1.011428 | 87.31072 | 1.036537 | 1.584532 | 0.5326602 | 1.70933 | 1.547736 | 1.56358 | 0.7767856 | 1.631784 | 1.426017
1.641096 | 0.9558695 | 1.386524 | 1.141619 | 1.598441 | 1.017452 | 87.95242 | 1.040498 | 1.597671 | 0.53318 | 1.713064 | 1.550901 | 1.576585 | 0.7797989 | 1.635783 | 1.429638
1.65445 | 0.9616928 | 1.390541 | 1.144838 | 1.611907 | 1.023457 | 88.59837 | 1.044468 | 1.610842 | 0.5336239 | 1.716746 | 1.553971 | 1.589559 | 0.7827209 | 1.63967 | 1.433152
1.667781 | 0.9674985 | 1.394497 | 1.148087 | 1.625294 | 1.029424 | 89.24424 | 1.048432 | 1.624013 | 0.5340131 | 1.720223 | 1.556837 | 1.602565 | 0.7855498 | 1.643523 | 1.436573
1.681112 | 0.9732687 | 1.398594 | 1.151507 | 1.638705 | 1.035376 | 89.89877 | 1.052446 | 1.637152 | 0.5343598 | 1.723774 | 1.559796 | 1.615515 | 0.7882785 | 1.647391 | 1.439954
1.694442 | 0.9790148 | 1.402643 | 1.154949 | 1.652107 | 1.041307 | 90.54586 | 1.056373 | 1.650346 | 0.5346568 | 1.727178 | 1.562666 | 1.628466 | 0.790912 | 1.651199 | 1.443278
1.707765 | 0.9847514 | 1.406985 | 1.158506 | 1.665518 | 1.04721 | 91.20163 | 1.060352 | 1.663509 | 0.5349009 | 1.730635 | 1.565546 | 1.641416 | 0.7934444 | 1.654886 | 1.446397
1.721088 | 0.9904871 | 1.411301 | 1.161987 | 1.678928 | 1.053084 | 91.85725 | 1.064304 | 1.676672 | 0.5350749 | 1.734053 | 1.568324 | 1.654398 | 0.7958891 | 1.658657 | 1.449618
1.73441 | 0.9961791 | 1.415552 | 1.165471 | 1.692363 | 1.058947 | 92.5142 | 1.068243 | 1.689866 | 0.5351937 | 1.737373 | 1.571 | 1.667356 | 0.7982459 | 1.662489 | 1.452849
1.747741 | 1.001864 | 1.420013 | 1.16905 | 1.705822 | 1.064778 | 93.17391 | 1.072176 | 1.703037 | 0.5352479 | 1.740518 | 1.573544 | 1.680283 | 0.8005165 | 1.666288 | 1.45606
1.761048 | 1.007533 | 1.424505 | 1.172597 | 1.719256 | 1.070594 | 93.8438 | 1.076181 | 1.716208 | 0.5352549 | 1.743671 | 1.576037 | 1.693234 | 0.8026868 | 1.670064 | 1.459185
1.774378 | 1.013177 | 1.428612 | 1.176176 | 1.732667 | 1.07639 | 94.50479 | 1.080092 | 1.729371 | 0.5352083 | 1.746812 | 1.578532 | 1.706208 | 0.8048116 | 1.673893 | 1.462377
1.787709 | 1.018797 | 1.432611 | 1.179674 | 1.746054 | 1.082172 | 95.17156 | 1.084037 | 1.742541 | 0.5350925 | 1.749944 | 1.581025 | 1.719111 | 0.8068809 | 1.67744 | 1.465238
1.801064 | 1.02441 | 1.436478 | 1.183177 | 1.759432 | 1.087933 | 95.82794 | 1.087874 | 1.755736 | 0.5349253 | 1.753023 | 1.583526 | 1.732061 | 0.808913 | 1.681033 | 1.468156
1.814418 | 1.030015 | 1.440559 | 1.186786 | 1.772843 | 1.093673 | 96.47393 | 1.091595 | 1.768906 | 0.534697 | 1.756216 | 1.586066 | 1.74502 | 0.8109068 | 1.684572 | 1.471039
1.827805 | 1.035611 | 1.444591 | 1.19037 | 1.786222 | 1.099372 | 97.10955 | 1.095213 | 1.782101 | 0.5343974 | 1.759395 | 1.588592 | 1.757994 | 0.8128758 | 1.68808 | 1.473898
1.841136 | 1.041188 | 1.448624 | 1.193968 | 1.799608 | 1.105052 | 97.74649 | 1.09882 | 1.795295 | 0.5340421 | 1.762613 | 1.591119 | 1.770944 | 0.814814 | 1.691661 | 1.476783
1.854466 | 1.04674 | 1.452586 | 1.19757 | 1.812995 | 1.110712 | 98.38183 | 1.102396 | 1.808458 | 0.5336244 | 1.765783 | 1.593598 | 1.783895 | 0.8167046 | 1.695163 | 1.479653
1.867821 | 1.052288 | 1.456392 | 1.20108 | 1.826405 | 1.116354 | 99.01848 | 1.105958 | 1.821684 | 0.5331547 | 1.768842 | 1.596028 | 1.796814 | 0.8185633 | 1.698699 | 1.482568
1.881176 | 1.057833 | 1.460528 | 1.204626 | 1.839792 | 1.121985 | 99.65503 | 1.109509 | 1.834878 | 0.5326264 | 1.771973 | 1.598522 | 1.80974 | 0.8203889 | 1.702135 | 1.485392
1.89453 | 1.06336 | 1.464512 | 1.208014 | 1.853179 | 1.127607 | 100.29 | 1.11303 | 1.848041 | 0.5320205 | 1.774862 | 1.600749 | 1.822667 | 0.8221635 | 1.705581 | 1.488238
1.907917 | 1.068885 | 1.468517 | 1.211378 | 1.866509 | 1.133204 | 100.9307 | 1.116591 | 1.861204 | 0.5313378 | 1.777662 | 1.602893 | 1.83557 | 0.823896 | 1.709045 | 1.491099
1.921271 | 1.074406 | 1.472522 | 1.214744 | 1.879816 | 1.138791 | 101.567 | 1.120103 | 1.874422 | 0.5305949 | 1.780519 | 1.605093 | 1.848497 | 0.825571 | 1.712451 | 1.493904
1.934626 | 1.079921 | 1.476566 | 1.218092 | 1.893147 | 1.144374 | 102.209 | 1.123642 | 1.887592 | 0.5297981 | 1.783366 | 1.607226 | 1.861393 | 0.8271951 | 1.715897 | 1.496714
1.947949 | 1.085429 | 1.479933 | 1.221015 | 1.906469 | 1.149949 | 102.8465 | 1.12713 | 1.900787 | 0.5289273 | 1.786159 | 1.60926 | 1.874288 | 0.8287758 | 1.719341 | 1.499537
1.961303 | 1.090938 | 1.483886 | 1.224198 | 1.919792 | 1.155508 | 103.4868 | 1.130622 | 1.914013 | 0.5279735 | 1.788742 | 1.611128 | 1.887191 | 0.8303229 | 1.722702 | 1.502281
1.974658 | 1.09644 | 1.487909 | 1.227338 | 1.933067 | 1.161058 | 104.127 | 1.134107 | 1.927183 | 0.5269418 | 1.791283 | 1.612914 | 1.900087 | 0.8318383 | 1.726075 | 1.505057
1.987989 | 1.101943 | 1.49195 | 1.230454 | 1.946389 | 1.166615 | 104.7642 | 1.137546 | 1.940401 | 0.5258349 | 1.793611 | 1.614464 | 1.912982 | 0.8333166 | 1.729303 | 1.507729
2.001343 | 1.107443 | 1.495356 | 1.233367 | 1.959688 | 1.172153 | 105.3953 | 1.140925 | 1.953627 | 0.5246738 | 1.796138 | 1.616224 | 1.925909 | 0.8347567 | 1.732406 | 1.510269
2.01473 | 1.112946 | 1.498762 | 1.236224 | 1.972987 | 1.177693 | 106.0323 | 1.144335 | 1.966821 | 0.5234423 | 1.79852 | 1.617838 | 1.938804 | 0.8361506 | 1.735723 | 1.513039
2.028061 | 1.11844 | 1.502025 | 1.239023 | 1.986293 | 1.183221 | 106.6896 | 1.147885 | 1.980016 | 0.5221283 | 1.80087 | 1.619425 | 1.951731 | 0.8374864 | 1.739006 | 1.515782
2.041391 | 1.123936 | 1.505139 | 1.241915 | 1.9996 | 1.188728 | 107.3497 | 1.151436 | 1.993234 | 0.5207269 | 1.803169 | 1.620965 | 1.964626 | 0.8387736 | 1.742252 | 1.518503
2.054746 | 1.129432 | 1.507927 | 1.244725 | 2.012907 | 1.19424 | 108.0082 | 1.154961 | 2.006452 | 0.5192459 | 1.805772 | 1.622759 | 1.977545 | 0.8400291 | 1.745391 | 1.521111
2.068125 | 1.134931 | 1.510513 | 1.247379 | 2.026182 | 1.199736 | 108.6623 | 1.158439 | 2.01967 | 0.5176944 | 1.808302 | 1.624437 | 1.990472 | 0.8412506 | 1.748504 | 1.523689
2.081423 | 1.140419 | 1.513115 | 1.250071 | 2.039456 | 1.205241 | 109.3162 | 1.161903 | 2.032919 | 0.5160919 | 1.810616 | 1.625881 | 2.003375 | 0.8424427 | 1.751666 | 1.526319
2.094778 | 1.145915 | 1.515763 | 1.252821 | 2.052755 | 1.210739 | 109.9758 | 1.165389 | 2.046137 | 0.5144604 | 1.812955 | 1.627354 | 2.016279 | 0.8435977 | 1.754643 | 1.528745
2.108157 | 1.151413 | 1.518662 | 1.255466 | 2.066054 | 1.216238 | 110.6207 | 1.16875 | 2.059355 | 0.5127759 | 1.815259 | 1.628796 | 2.029205 | 0.8447234 | 1.757595 | 1.531157
2.121543 | 1.156908 | 1.521586 | 1.258162 | 2.079352 | 1.221736 | 111.2728 | 1.17215 | 2.072596 | 0.5110322 | 1.817641 | 1.63033 | 2.042101 | 0.8458124 | 1.760462 | 1.533484
2.134898 | 1.162407 | 1.524484 | 1.260851 | 2.092651 | 1.227235 | 111.9234 | 1.175524 | 2.085822 | 0.5092279 | 1.819978 | 1.631832 | 2.055028 | 0.8468713 | 1.763517 | 1.536004
2.148285 | 1.16791 | 1.527424 | 1.263587 | 2.10595 | 1.232732 | 112.5723 | 1.178871 | 2.099017 | 0.5073579 | 1.822293 | 1.633319 | 2.067954 | 0.8478941 | 1.766453 | 1.538417
2.161607 | 1.173395 | 1.53037 | 1.266343 | 2.119248 | 1.23823 | 113.2007 | 1.182055 | 2.112242 | 0.505425 | 1.824562 | 1.634757 | 2.080858 | 0.8488847 | 1.769353 | 1.540805
2.174962 | 1.178887 | 1.533539 | 1.269145 | 2.132523 | 1.243726 | 113.8363 | 1.185282 | 2.12546 | 0.5034104 | 1.826884 | 1.636254 | 2.093808 | 0.8498476 | 1.7721 | 1.543102
2.188293 | 1.184371 | 1.537039 | 1.272281 | 2.145774 | 1.249221 | 114.4748 | 1.18852 | 2.138702 | 0.5012902 | 1.82919 | 1.637723 | 2.106758 | 0.8507801 | 1.774795 | 1.545346
2.201591 | 1.189836 | 1.54083 | 1.275636 | 2.159024 | 1.254716 | 115.1087 | 1.191713 | 2.151975 | 0.49909 | 1.831343 | 1.639025 | 2.119709 | 0.8516854 | 1.777539 | 1.547657
2.214946 | 1.195282 | 1.544549 | 1.278852 | 2.172299 | 1.260214 | 115.7454 | 1.194909 | 2.165248 | 0.4968068 | 1.83348 | 1.640303 | 2.132667 | 0.8525618 | 1.780288 | 1.549982
2.228301 | 1.200717 | 1.548151 | 1.281977 | 2.185566 | 1.265703 | 116.3718 | 1.198018 | 2.178521 | 0.4944413 | 1.835483 | 1.641442 | 2.145618 | 0.8534056 | 1.782948 | 1.552273
2.241623 | 1.206151 | 1.551718 | 1.285079 | 2.198816 | 1.271192 | 117.0083 | 1.201189 | 2.191739 | 0.4920079 | 1.837576 | 1.642632 | 2.158592 | 0.8542211 | 1.785571 | 1.554527
2.254954 | 1.211574 | 1.555175 | 1.288139 | 2.212067 | 1.276686 | 117.6476 | 1.204369 | 2.204988 | 0.4895172 | 1.839551 | 1.64376 | 2.171542 | 0.8550054 | 1.788298 | 1.556889
2.268285 | 1.216969 | 1.558544 | 1.291168 | 2.225318 | 1.282166 | 118.2853 | 1.207521 | 2.218238 | 0.4869909 | 1.841521 | 1.644883 | 2.184493 | 0.8557563 | 1.790936 | 1.559173
2.281615 | 1.222346 | 1.561811 | 1.294085 | 2.238569 | 1.287638 | 118.9258 | 1.210678 | 2.231432 | 0.484431 | 1.843545 | 1.646015 | 2.197443 | 0.8564681 | 1.793569 | 1.561464
2.294946 | 1.22768 | 1.564758 | 1.296993 | 2.251819 | 1.293098 | 119.5502 | 1.213708 | 2.24465 | 0.4818508 | 1.845732 | 1.647329 | 2.210393 | 0.8571433 | 1.796141 | 1.563695
2.308301 | 1.232973 | 1.567507 | 1.299937 | 2.265094 | 1.298553 | 120.1524 | 1.216569 | 2.257891 | 0.4792413 | 1.847967 | 1.648704 | 2.223375 | 0.8577798 | 1.798621 | 1.565816
2.321631 | 1.238225 | 1.570301 | 1.302713 | 2.278369 | 1.304005 | 120.7488 | 1.219377 | 2.271109 | 0.4766106 | 1.850162 | 1.650112 | 2.236357 | 0.8583735 | 1.80099 | 1.567822
2.334954 | 1.243472 | 1.572957 | 1.305279 | 2.291643 | 1.309451 | 121.3713 | 1.222354 | 2.284327 | 0.4739799 | 1.852303 | 1.651473 | 2.249363 | 0.8589255 | 1.803669 | 1.570148
2.348253 | 1.248691 | 1.57594 | 1.307624 | 2.304918 | 1.314868 | 121.998 | 1.225344 | 2.297545 | 0.4713268 | 1.854405 | 1.652732 | 2.262345 | 0.8594362 | 1.806258 | 1.572384
2.361551 | 1.253888 | 1.578882 | 1.310084 | 2.318185 | 1.320258 | 122.6349 | 1.228388 | 2.310763 | 0.4686652 | 1.856278 | 1.653784 | 2.275319 | 0.8598996 | 1.808782 | 1.574625
2.374826 | 1.25904 | 1.581745 | 1.312404 | 2.331459 | 1.325618 | 123.2906 | 1.231541 | 2.323958 | 0.4660047 | 1.858202 | 1.654909 | 2.288301 | 0.8602965 | 1.81126 | 1.576814
2.388157 | 1.264156 | 1.584657 | 1.314782 | 2.344734 | 1.330943 | 123.9417 | 1.234644 | 2.33712 | 0.4633329 | 1.860089 | 1.656011 | 2.301306 | 0.8606435 | 1.813645 | 1.578965
2.401511 | 1.269225 | 1.587536 | 1.31713 | 2.358009 | 1.336224 | 124.5766 | 1.237618 | 2.350346 | 0.4606476 | 1.861969 | 1.657106 | 2.314312 | 0.8609468 | 1.816129 | 1.581178
2.41481 | 1.274261 | 1.590455 | 1.31946 | 2.371259 | 1.341472 | 125.2187 | 1.240627 | 2.363509 | 0.4579309 | 1.863853 | 1.658158 | 2.327349 | 0.8612019 | 1.818499 | 1.583259
2.428109 | 1.279244 | 1.593155 | 1.321762 | 2.384534 | 1.346687 | 125.8606 | 1.243614 | 2.376727 | 0.4551892 | 1.865653 | 1.659109 | 2.340386 | 0.8614136 | 1.820777 | 1.585238
2.441431 | 1.284178 | 1.59592 | 1.324125 | 2.397777 | 1.351855 | 126.495 | 1.246537 | 2.389945 | 0.4524475 | 1.867638 | 1.660262 | 2.353446 | 0.8615913 | 1.823068 | 1.587245
2.45473 | 1.289056 | 1.598697 | 1.326519 | 2.411076 | 1.35699 | 127.1321 | 1.249452 | 2.403163 | 0.4496849 | 1.869576 | 1.661368 | 2.366499 | 0.8617273 | 1.825391 | 1.58929
2.468029 | 1.293878 | 1.60152 | 1.328962 | 2.424374 | 1.362072 | 127.7633 | 1.252309 | 2.416334 | 0.4468975 | 1.871593 | 1.662517 | 2.379552 | 0.8618252 | 1.827682 | 1.591303
2.481359 | 1.29865 | 1.604173 | 1.331061 | 2.437649 | 1.367092 | 128.3898 | 1.255119 | 2.429528 | 0.444066 | 1.873527 | 1.663631 | 2.392589 | 0.8618806 | 1.829873 | 1.593216
2.49469 | 1.303407 | 1.607366 | 1.333574 | 2.450924 | 1.372064 | 129.0162 | 1.257911 | 2.442722 | 0.4412121 | 1.875422 | 1.664776 | 2.405649 | 0.861903 | 1.832089 | 1.595173
2.508021 | 1.308151 | 1.609971 | 1.335886 | 2.464222 | 1.376981 | 129.6424 | 1.260678 | 2.455917 | 0.4383458 | 1.877444 | 1.666004 | 2.418733 | 0.8618765 | 1.834126 | 1.596982
2.521319 | 1.312853 | 1.612566 | 1.338265 | 2.477521 | 1.381853 | 130.2626 | 1.26339 | 2.46919 | 0.4354714 | 1.879289 | 1.667095 | 2.431825 | 0.8618068 | 1.836086 | 1.598714
2.534642 | 1.317504 | 1.615049 | 1.340656 | 2.490796 | 1.386662 | 130.8811 | 1.266076 | 2.482384 | 0.4325965 | 1.881246 | 1.668311 | 2.444941 | 0.8616917 | 1.838253 | 1.600619
2.548029 | 1.322113 | 1.61761 | 1.343112 | 2.504038 | 1.39144 | 131.5155 | 1.268854 | 2.495602 | 0.4296742 | 1.883167 | 1.669434 | 2.458025 | 0.8615227 | 1.840455 | 1.602562
2.561351 | 1.326662 | 1.620035 | 1.345622 | 2.517281 | 1.396163 | 132.1454 | 1.271585 | 2.508796 | 0.4267455 | 1.88518 | 1.67067 | 2.471109 | 0.8613114 | 1.842603 | 1.604459
2.574706 | 1.33116 | 1.622372 | 1.34796 | 2.5305 | 1.400832 | 132.7708 | 1.274273 | 2.522014 | 0.4238109 | 1.887124 | 1.67183 | 2.484194 | 0.861058 | 1.844717 | 1.606325
2.588061 | 1.33562 | 1.625144 | 1.350455 | 2.543743 | 1.405448 | 133.3842 | 1.276865 | 2.53524 | 0.4208683 | 1.888979 | 1.672895 | 2.497309 | 0.8607576 | 1.846788 | 1.608151
2.601391 | 1.340048 | 1.628124 | 1.352982 | 2.556961 | 1.41001 | 134.0033 | 1.27948 | 2.548466 | 0.4179525 | 1.890712 | 1.673836 | 2.510425 | 0.8604085 | 1.848878 | 1.609998
2.614698 | 1.344424 | 1.631211 | 1.355612 | 2.570236 | 1.414521 | 134.6163 | 1.282031 | 2.561684 | 0.4150388 | 1.89232 | 1.674706 | 2.523541 | 0.8600098 | 1.851012 | 1.611896
2.628021 | 1.348745 | 1.634303 | 1.358253 | 2.583511 | 1.418974 | 135.2335 | 1.284592 | 2.574902 | 0.412105 | 1.89415 | 1.67583 | 2.53668 | 0.8595476 | 1.853112 | 1.613753
2.641343 | 1.353006 | 1.637264 | 1.360821 | 2.596761 | 1.423371 | 135.8155 | 1.286923 | 2.58812 | 0.4091423 | 1.896028 | 1.676951 | 2.549819 | 0.8590367 | 1.85534 | 1.615748
2.654674 | 1.357218 | 1.639892 | 1.363349 | 2.610012 | 1.427716 | 136.4164 | 1.289355 | 2.601314 | 0.4061683 | 1.897969 | 1.678152 | 2.562958 | 0.858482 | 1.857473 | 1.61764
2.667973 | 1.361381 | 1.642361 | 1.365717 | 2.623231 | 1.432002 | 137.0126 | 1.291748 | 2.614453 | 0.4031884 | 1.899875 | 1.679334 | 2.576098 | 0.8578825 | 1.859577 | 1.619494
2.681248 | 1.365471 | 1.644735 | 1.368047 | 2.636449 | 1.436235 | 137.6204 | 1.294197 | 2.627616 | 0.4002049 | 1.901765 | 1.68051 | 2.589237 | 0.857234 | 1.861713 | 1.621332
2.694546 | 1.369497 | 1.647521 | 1.370388 | 2.6497 | 1.440404 | 138.2278 | 1.296622 | 2.640842 | 0.3972148 | 1.903655 | 1.681693 | 2.602376 | 0.8565397 | 1.863689 | 1.622988
2.707845 | 1.373463 | 1.65029 | 1.372712 | 2.662951 | 1.444508 | 138.8395 | 1.299057 | 2.654005 | 0.3942389 | 1.905497 | 1.682824 | 2.615539 | 0.8558046 | 1.865736 | 1.624737
2.721144 | 1.377346 | 1.652934 | 1.374964 | 2.67625 | 1.448545 | 139.4407 | 1.301405 | 2.667199 | 0.3912954 | 1.907372 | 1.684006 | 2.628678 | 0.855035 | 1.86783 | 1.626488
2.734442 | 1.381173 | 1.655417 | 1.377035 | 2.689548 | 1.45252 | 140.0315 | 1.303675 | 2.680425 | 0.3883843 | 1.909291 | 1.68524 | 2.641762 | 0.8542186 | 1.869977 | 1.628306
2.747749 | 1.384951 | 1.657884 | 1.379092 | 2.702871 | 1.456439 | 140.6206 | 1.305918 | 2.693588 | 0.3855 | 1.911237 | 1.686505 | 2.654933 | 0.8533589 | 1.872085 | 1.630089
2.761048 | 1.388675 | 1.660245 | 1.381155 | 2.71617 | 1.460294 | 141.2051 | 1.308122 | 2.706727 | 0.3826435 | 1.913158 | 1.687804 | 2.668072 | 0.8524545 | 1.874051 | 1.631774
2.774346 | 1.392336 | 1.662522 | 1.383203 | 2.729476 | 1.464099 | 141.7865 | 1.310294 | 2.719898 | 0.3797998 | 1.915184 | 1.689165 | 2.681243 | 0.8515072 | 1.87603 | 1.633407
2.787677 | 1.395937 | 1.664726 | 1.385162 | 2.742775 | 1.467851 | 142.3648 | 1.312436 | 2.733116 | 0.3769462 | 1.917008 | 1.690358 | 2.69439 | 0.8505125 | 1.878052 | 1.635099
2.801008 | 1.399477 | 1.666875 | 1.387126 | 2.756074 | 1.471547 | 142.94 | 1.314547 | 2.74631 | 0.3740866 | 1.918933 | 1.691616 | 2.707553 | 0.849471 | 1.880118 | 1.636845
2.814338 | 1.402962 | 1.669305 | 1.389147 | 2.769372 | 1.475194 | 143.5091 | 1.316611 | 2.759528 | 0.3712095 | 1.920907 | 1.692934 | 2.720669 | 0.8483806 | 1.882145 | 1.638559
2.827669 | 1.4064 | 1.671982 | 1.391245 | 2.782695 | 1.478794 | 144.0868 | 1.31871 | 2.772777 | 0.368303 | 1.922751 | 1.694224 | 2.733808 | 0.8472398 | 1.884105 | 1.640137
2.840992 | 1.409804 | 1.674799 | 1.393382 | 2.795994 | 1.48234 | 144.673 | 1.320851 | 2.78605 | 0.3653961 | 1.924408 | 1.69518 | 2.746979 | 0.8460705 | 1.886074 | 1.641792
2.85429 | 1.413187 | 1.677603 | 1.395372 | 2.809292 | 1.485833 | 145.278 | 1.323088 | 2.7993 | 0.3624743 | 1.925999 | 1.696134 | 2.760142 | 0.8448652 | 1.888132 | 1.643545
2.867645 | 1.416546 | 1.680531 | 1.397544 | 2.822591 | 1.48927 | 145.8886 | 1.325344 | 2.812549 | 0.3595334 | 1.927543 | 1.697046 | 2.773281 | 0.8436177 | 1.890187 | 1.64523
2.881008 | 1.419856 | 1.683441 | 1.399741 | 2.835858 | 1.492656 | 146.4656 | 1.327398 | 2.825775 | 0.3565647 | 1.929171 | 1.698001 | 2.786389 | 0.8423216 | 1.89214 | 1.646868
2.894362 | 1.423123 | 1.68609 | 1.402092 | 2.849156 | 1.496011 | 147.0423 | 1.329438 | 2.839024 | 0.3535566 | 1.930804 | 1.698958 | 2.799496 | 0.8409808 | 1.894065 | 1.648472
2.907741 | 1.426341 | 1.688414 | 1.404091 | 2.862431 | 1.499324 | 147.6233 | 1.331495 | 2.852242 | 0.3505024 | 1.932615 | 1.70016 | 2.812612 | 0.8395992 | 1.895867 | 1.649878
2.921096 | 1.429533 | 1.691164 | 1.406191 | 2.875706 | 1.502591 | 148.188 | 1.333448 | 2.86546 | 0.3474 | 1.934254 | 1.701109 | 2.825751 | 0.838204 | 1.897766 | 1.651401
2.93445 | 1.432699 | 1.693872 | 1.408259 | 2.889004 | 1.505831 | 148.754 | 1.335398 | 2.878686 | 0.3442435 | 1.935827 | 1.702053 | 2.838867 | 0.8367848 | 1.899568 | 1.652813
2.947781 | 1.435841 | 1.696448 | 1.410184 | 2.902303 | 1.509045 | 149.3329 | 1.337414 | 2.891904 | 0.3410549 | 1.937352 | 1.702941 | 2.851951 | 0.8353475 | 1.901341 | 1.654208
2.961136 | 1.438946 | 1.699082 | 1.412172 | 2.915602 | 1.512212 | 149.897 | 1.339337 | 2.90513 | 0.3378537 | 1.938918 | 1.703821 | 2.865059 | 0.8338923 | 1.903233 | 1.655741
2.974546 | 1.44204 | 1.701632 | 1.414068 | 2.9289 | 1.515358 | 150.4552 | 1.341219 | 2.918324 | 0.33462 | 1.940317 | 1.704559 | 2.878167 | 0.8324038 | 1.905127 | 1.657268
2.987901 | 1.445123 | 1.704162 | 1.415954 | 2.942255 | 1.518495 | 151.0074 | 1.343056 | 2.931518 | 0.3313583 | 1.941794 | 1.705396 | 2.891251 | 0.8308807 | 1.906947 | 1.658724
3.001232 | 1.448182 | 1.7066 | 1.417823 | 2.955562 | 1.521604 | 151.5667 | 1.344932 | 2.944713 | 0.3280708 | 1.943289 | 1.706256 | 2.904398 | 0.8293185 | 1.908761 | 1.660177
3.01453 | 1.451215 | 1.708909 | 1.419619 | 2.968884 | 1.524701 | 152.1317 | 1.346832 | 2.957907 | 0.3247443 | 1.944709 | 1.707042 | 2.91749 | 0.827718 | 1.91056 | 1.661615
3.027861 | 1.454222 | 1.711312 | 1.421546 | 2.982239 | 1.527776 | 152.6862 | 1.348665 | 2.971125 | 0.3213908 | 1.946194 | 1.707837 | 2.930606 | 0.8260782 | 1.912368 | 1.663065
3.04116 | 1.457159 | 1.713788 | 1.4235 | 2.99565 | 1.530835 | 153.2363 | 1.35046 | 2.984288 | 0.3180109 | 1.947539 | 1.708544 | 2.943714 | 0.8244048 | 1.914129 | 1.664478
3.054458 | 1.460029 | 1.716308 | 1.425513 | 3.009012 | 1.533867 | 153.7934 | 1.352293 | 2.997506 | 0.3146107 | 1.948923 | 1.709238 | 2.956774 | 0.8227052 | 1.916042 | 1.666061
3.067789 | 1.462864 | 1.718828 | 1.427539 | 3.022367 | 1.536868 | 154.3533 | 1.354135 | 3.010614 | 0.3111839 | 1.950416 | 1.710064 | 2.969882 | 0.8209651 | 1.917919 | 1.667602
3.081088 | 1.465668 | 1.721326 | 1.429483 | 3.035722 | 1.539845 | 154.9014 | 1.355907 | 3.023777 | 0.3077192 | 1.951914 | 1.710958 | 2.982966 | 0.8191861 | 1.919706 | 1.669053
3.094386 | 1.468445 | 1.723878 | 1.431426 | 3.049132 | 1.542798 | 155.4449 | 1.35764 | 3.036916 | 0.3042352 | 1.953333 | 1.711701 | 2.99605 | 0.8173867 | 1.921453 | 1.67046
3.107717 | 1.4712 | 1.726504 | 1.433328 | 3.062575 | 1.545729 | 155.9969 | 1.359411 | 3.050102 | 0.3007426 | 1.954655 | 1.712401 | 3.00919 | 0.8155579 | 1.923172 | 1.671839
3.121016 | 1.473923 | 1.729202 | 1.435371 | 3.07601 | 1.548638 | 156.5501 | 1.361183 | 3.063273 | 0.2972515 | 1.956082 | 1.713227 | 3.022305 | 0.813688 | 1.924899 | 1.673234
3.134346 | 1.476618 | 1.731683 | 1.437316 | 3.089396 | 1.551527 | 157.1178 | 1.363033 | 3.076412 | 0.2937718 | 1.957462 | 1.713936 | 3.035389 | 0.811788 | 1.9266 | 1.674607
3.147645 | 1.479262 | 1.734439 | 1.439261 | 3.102831 | 1.554383 | 157.6837 | 1.364861 | 3.089552 | 0.2902664 | 1.959041 | 1.714879 | 3.048474 | 0.80988 | 1.928295 | 1.675977
3.160968 | 1.481874 | 1.737213 | 1.441229 | 3.116242 | 1.557223 | 158.2524 | 1.366701 | 3.102746 | 0.2867249 | 1.960692 | 1.715908 | 3.061558 | 0.8079567 | 1.929959 | 1.677316
3.174274 | 1.484467 | 1.739755 | 1.442999 | 3.129628 | 1.560051 | 158.8036 | 1.368445 | 3.115917 | 0.283159 | 1.962101 | 1.716729 | 3.074666 | 0.8060164 | 1.931656 | 1.678696
3.187605 | 1.487038 | 1.742356 | 1.444911 | 3.143039 | 1.562873 | 159.3837 | 1.370336 | 3.129056 | 0.2795425 | 1.9635 | 1.717543 | 3.087773 | 0.8040414 | 1.93329 | 1.680007
3.200904 | 1.489567 | 1.745369 | 1.446915 | 3.156441 | 1.565679 | 159.9506 | 1.372152 | 3.142195 | 0.2758765 | 1.964716 | 1.71821 | 3.100858 | 0.8020219 | 1.935017 | 1.681429
3.214234 | 1.492062 | 1.748361 | 1.448886 | 3.169852 | 1.568474 | 160.5231 | 1.373991 | 3.155389 | 0.2721531 | 1.965902 | 1.718722 | 3.113973 | 0.7999751 | 1.936779 | 1.68289
3.227589 | 1.494566 | 1.751128 | 1.450454 | 3.183263 | 1.571242 | 161.0838 | 1.375762 | 3.168584 | 0.2684044 | 1.967083 | 1.719238 | 3.127034 | 0.7979025 | 1.938489 | 1.684297
3.24092 | 1.497113 | 1.753557 | 1.452123 | 3.196641 | 1.573995 | 161.656 | 1.377591 | 3.181723 | 0.2646474 | 1.968145 | 1.719684 | 3.140126 | 0.7957922 | 1.940291 | 1.6858
3.254282 | 1.499686 | 1.755937 | 1.453741 | 3.210076 | 1.576732 | 162.2337 | 1.379437 | 3.194917 | 0.2608625 | 1.969336 | 1.720216 | 3.153186 | 0.7936495 | 1.941988 | 1.687197
3.267637 | 1.502275 | 1.758361 | 1.455419 | 3.223463 | 1.579461 | 162.8157 | 1.381306 | 3.208112 | 0.2570557 | 1.970424 | 1.720638 | 3.166271 | 0.7914703 | 1.94352 | 1.688399
3.280968 | 1.504859 | 1.760679 | 1.456961 | 3.236841 | 1.582169 | 163.3919 | 1.383139 | 3.221251 | 0.2532301 | 1.971298 | 1.720873 | 3.17941 | 0.7892651 | 1.945035 | 1.689589
3.29429 | 1.507475 | 1.762522 | 1.457957 | 3.250196 | 1.58485 | 163.936 | 1.384801 | 3.234445 | 0.2493851 | 1.97234 | 1.721305 | 3.192494 | 0.787034 | 1.946533 | 1.690772
3.307589 | 1.510146 | 1.76458 | 1.459084 | 3.263607 | 1.587506 | 164.461 | 1.386354 | 3.247616 | 0.2455209 | 1.973543 | 1.721811 | 3.205602 | 0.7847589 | 1.948155 | 1.692036
3.320888 | 1.512892 | 1.766866 | 1.460434 | 3.277017 | 1.590135 | 165.0061 | 1.388005 | 3.26081 | 0.2416341 | 1.974686 | 1.722314 | 3.218686 | 0.7824406 | 1.949787 | 1.69331
3.334186 | 1.515672 | 1.76918 | 1.46182 | 3.290452 | 1.592731 | 165.5582 | 1.389683 | 3.27395 | 0.2377575 | 1.975901 | 1.722839 | 3.23177 | 0.7800946 | 1.95139 | 1.694561
3.347461 | 1.518445 | 1.77165 | 1.463404 | 3.303862 | 1.595289 | 166.0986 | 1.391297 | 3.287113 | 0.2338897 | 1.976433 | 1.722628 | 3.244831 | 0.7777247 | 1.952916 | 1.695728
3.360736 | 1.521203 | 1.773891 | 1.464999 | 3.317329 | 1.597839 | 166.6518 | 1.392966 | 3.300252 | 0.2300888 | 1.977209 | 1.722714 | 3.257915 | 0.7753297 | 1.954413 | 1.696867
3.374002 | 1.523942 | 1.77611 | 1.466648 | 3.33074 | 1.600359 | 167.2077 | 1.394648 | 3.313391 | 0.2263428 | 1.978157 | 1.722947 | 3.271054 | 0.7729239 | 1.955876 | 1.698019
3.387277 | 1.526661 | 1.778211 | 1.468236 | 3.34415 | 1.602862 | 167.7736 | 1.396376 | 3.326507 | 0.2226108 | 1.979375 | 1.723557 | 3.284194 | 0.7704858 | 1.957312 | 1.699088
3.400576 | 1.529362 | 1.780489 | 1.470022 | 3.357561 | 1.605343 | 168.3277 | 1.398039 | 3.339591 | 0.2188879 | 1.980572 | 1.724151 | 3.297364 | 0.7680128 | 1.958507 | 1.699871
3.413818 | 1.532037 | 1.782783 | 1.47177 | 3.37094 | 1.607803 | 168.9019 | 1.399801 | 3.352707 | 0.2151483 | 1.981629 | 1.72452 | 3.310527 | 0.7655239 | 1.959791 | 1.700819
3.427061 | 1.534679 | 1.785147 | 1.473526 | 3.38435 | 1.610252 | 169.4876 | 1.401612 | 3.365846 | 0.2114085 | 1.982531 | 1.724835 | 3.323698 | 0.7630038 | 1.96117 | 1.701824
3.440336 | 1.537308 | 1.787483 | 1.475323 | 3.397761 | 1.612677 | 170.0803 | 1.403451 | 3.378985 | 0.2076758 | 1.983573 | 1.725257 | 3.336869 | 0.7604565 | 1.962538 | 1.702814
3.453587 | 1.539918 | 1.790379 | 1.477241 | 3.411172 | 1.615081 | 170.6771 | 1.405304 | 3.392124 | 0.2039655 | 1.984677 | 1.725758 | 3.350063 | 0.757899 | 1.963963 | 1.703863
3.466829 | 1.542505 | 1.792675 | 1.47893 | 3.424606 | 1.617461 | 171.2694 | 1.407125 | 3.40524 | 0.2002573 | 1.985904 | 1.726404 | 3.363202 | 0.7553136 | 1.965323 | 1.704851
3.480072 | 1.545074 | 1.794996 | 1.480595 | 3.438017 | 1.61981 | 171.8644 | 1.408955 | 3.418434 | 0.196562 | 1.987185 | 1.727056 | 3.376365 | 0.7526932 | 1.966806 | 1.705979
3.493315 | 1.547617 | 1.797424 | 1.482445 | 3.451427 | 1.622139 | 172.4607 | 1.410785 | 3.431574 | 0.1928722 | 1.988524 | 1.727782 | 3.389614 | 0.7500448 | 1.968242 | 1.707058
3.506589 | 1.550138 | 1.799827 | 1.484274 | 3.464838 | 1.624446 | 173.0582 | 1.412614 | 3.44476 | 0.1891828 | 1.989764 | 1.728452 | 3.402809 | 0.747352 | 1.969613 | 1.708069
3.519832 | 1.552632 | 1.802183 | 1.486181 | 3.478217 | 1.626714 | 173.6513 | 1.414416 | 3.457923 | 0.1855061 | 1.991182 | 1.729318 | 3.41598 | 0.7446237 | 1.970851 | 1.708918
3.533107 | 1.555085 | 1.804474 | 1.488072 | 3.491603 | 1.628931 | 174.1633 | 1.415814 | 3.471094 | 0.1818415 | 1.992474 | 1.729988 | 3.42915 | 0.7418624 | 1.972083 | 1.709764
3.546381 | 1.5575 | 1.806679 | 1.48987 | 3.505006 | 1.631128 | 174.6924 | 1.41729 | 3.484264 | 0.1782017 | 1.99381 | 1.730718 | 3.44229 | 0.7390603 | 1.973159 | 1.710431
3.559712 | 1.559894 | 1.808867 | 1.491638 | 3.518393 | 1.633302 | 175.2459 | 1.41888 | 3.497427 | 0.1745907 | 1.995133 | 1.731501 | 3.455484 | 0.7362321 | 1.974238 | 1.711101
3.572955 | 1.562257 | 1.810977 | 1.493298 | 3.531747 | 1.635463 | 175.8022 | 1.420484 | 3.510566 | 0.1710033 | 1.996493 | 1.732331 | 3.468647 | 0.7333954 | 1.975331 | 1.711795
3.58623 | 1.56461 | 1.813095 | 1.495047 | 3.545078 | 1.637615 | 176.3699 | 1.42214 | 3.523784 | 0.1674331 | 1.997912 | 1.733169 | 3.481817 | 0.7305417 | 1.976406 | 1.712476
3.599504 | 1.566945 | 1.815128 | 1.496714 | 3.558433 | 1.639768 | 176.9274 | 1.423742 | 3.536947 | 0.1638597 | 1.99916 | 1.733932 | 3.495035 | 0.7276905 | 1.97742 | 1.71303
3.612803 | 1.56926 | 1.817088 | 1.498305 | 3.571795 | 1.641911 | 177.4875 | 1.425352 | 3.550118 | 0.1602981 | 2.000418 | 1.734717 | 3.50823 | 0.7248404 | 1.978515 | 1.713687
3.626134 | 1.571553 | 1.819037 | 1.499878 | 3.58515 | 1.64404 | 178.049 | 1.426964 | 3.563289 | 0.1567497 | 2.001772 | 1.735506 | 3.5214 | 0.7219901 | 1.979607 | 1.714344
3.639432 | 1.573812 | 1.821079 | 1.501438 | 3.598457 | 1.646141 | 178.6118 | 1.428582 | 3.576428 | 0.1532515 | 2.003192 | 1.736495 | 3.534571 | 0.7191393 | 1.980702 | 1.715008
3.652731 | 1.57604 | 1.822948 | 1.502595 | 3.611755 | 1.648224 | 179.1903 | 1.430269 | 3.58952 | 0.1497361 | 2.004754 | 1.73754 | 3.54771 | 0.7162852 | 1.981831 | 1.71572
3.66603 | 1.578243 | 1.824892 | 1.503852 | 3.625054 | 1.650291 | 179.7642 | 1.43193 | 3.602683 | 0.1461989 | 2.006126 | 1.738422 | 3.56085 | 0.7134249 | 1.982958 | 1.716436
3.679272 | 1.580399 | 1.826725 | 1.505049 | 3.638409 | 1.652341 | 180.3292 | 1.433538 | 3.615791 | 0.1426321 | 2.007639 | 1.739528 | 3.574044 | 0.7105548 | 1.984028 | 1.717086
3.692547 | 1.58252 | 1.828287 | 1.506262 | 3.651707 | 1.654379 | 180.8796 | 1.435079 | 3.62893 | 0.1390285 | 2.009067 | 1.740488 | 3.587238 | 0.7076613 | 1.985127 | 1.717774
3.705822 | 1.584605 | 1.830263 | 1.507451 | 3.664982 | 1.656393 | 181.3954 | 1.436455 | 3.642046 | 0.1353942 | 2.01032 | 1.741242 | 3.600433 | 0.7047588 | 1.98625 | 1.718497
3.71912 | 1.586649 | 1.832462 | 1.50876 | 3.678257 | 1.658381 | 181.9254 | 1.437893 | 3.65513 | 0.1317537 | 2.011637 | 1.742069 | 3.613603 | 0.7018523 | 1.987336 | 1.719181
3.732419 | 1.588651 | 1.834655 | 1.509949 | 3.691555 | 1.66035 | 182.4739 | 1.439411 | 3.668245 | 0.1281166 | 2.012747 | 1.742583 | 3.626774 | 0.6989339 | 1.988438 | 1.719886
3.745718 | 1.590624 | 1.836389 | 1.511069 | 3.70483 | 1.662296 | 183.0036 | 1.440839 | 3.681385 | 0.1245216 | 2.014026 | 1.743239 | 3.639945 | 0.6960259 | 1.989477 | 1.720465
3.759016 | 1.592567 | 1.838179 | 1.512255 | 3.718129 | 1.664226 | 183.5316 | 1.442253 | 3.6945 | 0.1209868 | 2.015277 | 1.743983 | 3.653084 | 0.6931237 | 1.990561 | 1.721103
3.772291 | 1.594453 | 1.840242 | 1.513797 | 3.731427 | 1.666152 | 184.0681 | 1.443704 | 3.707616 | 0.1174574 | 2.016471 | 1.74467 | 3.666279 | 0.6901983 | 1.991655 | 1.721755
3.78559 | 1.596244 | 1.842191 | 1.515213 | 3.744758 | 1.668066 | 184.5927 | 1.445094 | 3.720724 | 0.11392 | 2.017749 | 1.745395 | 3.679441 | 0.6872711 | 1.992785 | 1.722454
3.798856 | 1.597956 | 1.844054 | 1.516589 | 3.758001 | 1.669956 | 185.1246 | 1.446521 | 3.733839 | 0.1103886 | 2.018965 | 1.746112 | 3.692612 | 0.6843245 | 1.993449 | 1.722596
3.812131 | 1.599615 | 1.845924 | 1.517979 | 3.771267 | 1.671825 | 185.662 | 1.447967 | 3.746979 | 0.1068299 | 2.020264 | 1.746932 | 3.705783 | 0.6813632 | 1.994346 | 1.723009
3.82543 | 1.601224 | 1.847971 | 1.519552 | 3.784518 | 1.673676 | 186.2051 | 1.449436 | 3.760087 | 0.1032606 | 2.021692 | 1.747831 | 3.718954 | 0.6784004 | 1.995317 | 1.723519
3.838784 | 1.602748 | 1.850359 | 1.521449 | 3.797769 | 1.675507 | 186.777 | 1.451031 | 3.773171 | 0.09968493 | 2.022965 | 1.74856 | 3.732124 | 0.6754301 | 1.996324 | 1.72408
3.852139 | 1.604173 | 1.852624 | 1.523214 | 3.810988 | 1.677325 | 187.3718 | 1.452728 | 3.786279 | 0.09609328 | 2.024077 | 1.749164 | 3.745216 | 0.6724716 | 1.997279 | 1.724588
3.865494 | 1.605489 | 1.854641 | 1.524715 | 3.824206 | 1.679127 | 187.9391 | 1.454295 | 3.799339 | 0.09250404 | 2.025017 | 1.749626 | 3.758356 | 0.6695122 | 1.998266 | 1.725134
3.87888 | 1.606728 | 1.856763 | 1.526271 | 3.837401 | 1.680916 | 188.5062 | 1.45586 | 3.812455 | 0.08890214 | 2.026152 | 1.750261 | 3.771463 | 0.6665471 | 1.999238 | 1.72567
3.892259 | 1.607925 | 1.858804 | 1.527696 | 3.850644 | 1.682693 | 189.0875 | 1.457479 | 3.825539 | 0.08528596 | 2.02789 | 1.751561 | 3.784603 | 0.6635568 | 2.000152 | 1.726136
3.905638 | 1.609098 | 1.860879 | 1.529106 | 3.86383 | 1.684429 | 189.6628 | 1.459069 | 3.838623 | 0.08158879 | 2.029285 | 1.752482 | 3.797773 | 0.6605468 | 2.001132 | 1.726685
3.918992 | 1.610242 | 1.862826 | 1.530443 | 3.877025 | 1.686141 | 190.2292 | 1.460614 | 3.851707 | 0.07789114 | 2.030503 | 1.753203 | 3.810889 | 0.6575272 | 2.002103 | 1.727163
3.932347 | 1.611355 | 1.864716 | 1.531713 | 3.890188 | 1.687836 | 190.7926 | 1.462143 | 3.864823 | 0.07415298 | 2.031537 | 1.753717 | 3.823997 | 0.6544963 | 2.003044 | 1.727669
3.945734 | 1.61243 | 1.866509 | 1.532875 | 3.903383 | 1.689527 | 191.3328 | 1.463564 | 3.877939 | 0.07038813 | 2.032562 | 1.754222 | 3.83705 | 0.6514858 | 2.004212 | 1.728377
3.95912 | 1.613473 | 1.868273 | 1.534069 | 3.916601 | 1.691192 | 191.8784 | 1.465001 | 3.890999 | 0.06660878 | 2.033758 | 1.754927 | 3.85011 | 0.6484849 | 2.005334 | 1.729039
3.972499 | 1.614483 | 1.870142 | 1.535325 | 3.92982 | 1.692817 | 192.4209 | 1.46642 | 3.904028 | 0.06282754 | 2.03498 | 1.755604 | 3.863171 | 0.6455142 | 2.006415 | 1.729663
3.98583 | 1.615452 | 1.871877 | 1.536428 | 3.943015 | 1.694417 | 192.9632 | 1.467834 | 3.917057 | 0.05902915 | 2.036026 | 1.756139 | 3.876231 | 0.6425496 | 2.007514 | 1.730309
3.999184 | 1.616389 | 1.873204 | 1.537577 | 3.95621 | 1.695989 | 193.4981 | 1.469211 | 3.930094 | 0.05522051 | 2.037034 | 1.756574 | 3.889292 | 0.6395797 | 2.008654 | 1.731006
4.012539 | 1.617292 | 1.874538 | 1.53878 | 3.969428 | 1.697551 | 194.0285 | 1.470564 | 3.943179 | 0.05141661 | 2.038049 | 1.757082 | 3.902376 | 0.6366006 | 2.009735 | 1.731694
4.02595 | 1.618157 | 1.875425 | 1.539512 | 3.982623 | 1.699101 | 194.5473 | 1.471865 | 3.956184 | 0.04759703 | 2.03903 | 1.757559 | 3.915492 | 0.6336033 | 2.010803 | 1.732313
4.039336 | 1.618995 | 1.876371 | 1.540199 | 3.995786 | 1.700629 | 195.0688 | 1.473176 | 3.969245 | 0.04374859 | 2.040023 | 1.758054 | 3.928552 | 0.6305906 | 2.011817 | 1.732872
4.052747 | 1.6198 | 1.877327 | 1.540902 | 4.009028 | 1.702141 | 195.5267 | 1.474203 | 3.98225 | 0.03987613 | 2.041052 | 1.758593 | 3.941613 | 0.6275745 | 2.012863 | 1.733476
4.066134 | 1.620573 | 1.878344 | 1.541618 | 4.022303 | 1.703648 | 196.0175 | 1.475368 | 3.995256 | 0.03598269 | 2.042152 | 1.759157 | 3.954721 | 0.6245603 | 2.014008 | 1.734183
4.07952 | 1.621325 | 1.879876 | 1.542376 | 4.035546 | 1.705161 | 196.6136 | 1.476988 | 4.008285 | 0.03208901 | 2.043216 | 1.759736 | 3.967805 | 0.6215569 | 2.015145 | 1.734886
4.092931 | 1.622066 | 1.881338 | 1.542917 | 4.048764 | 1.706657 | 197.1821 | 1.478486 | 4.02129 | 0.02818605 | 2.044224 | 1.760255 | 3.980889 | 0.6185649 | 2.016487 | 1.735832
4.106309 | 1.622789 | 1.882975 | 1.543606 | 4.062039 | 1.708143 | 197.7387 | 1.479926 | 4.034327 | 0.0243331 | 2.045161 | 1.760695 | 3.993973 | 0.6155595 | 2.017835 | 1.736787
4.119744 | 1.6235 | 1.884836 | 1.544479 | 4.075314 | 1.709612 | 198.2764 | 1.48128 | 4.047388 | 0.0204961 | 2.046128 | 1.761176 | 4.007089 | 0.6125289 | 2.019073 | 1.737611
4.133179 | 1.624179 | 1.886599 | 1.545188 | 4.088589 | 1.71105 | 198.8183 | 1.482648 | 4.060393 | 0.01667795 | 2.047187 | 1.761777 | 4.020228 | 0.6094652 | 2.020219 | 1.738388
4.146557 | 1.624828 | 1.888378 | 1.545926 | 4.101855 | 1.712454 | 199.3686 | 1.484046 | 4.073399 | 0.01286361 | 2.048352 | 1.762447 | 4.033344 | 0.6063574 | 2.021394 | 1.739196
4.159992 | 1.625455 | 1.89019 | 1.546642 | 4.115098 | 1.713836 | 199.9187 | 1.485442 | 4.086459 | 0.009029942 | 2.049521 | 1.763127 | 4.046459 | 0.6032224 | 2.022452 | 1.739871
4.173403 | 1.626059 | 1.892136 | 1.547459 | 4.128349 | 1.715213 | 200.4759 | 1.486864 | 4.099465 | 0.005183204 | 2.050617 | 1.763792 | 4.059599 | 0.6000643 | 2.023457 | 1.740484
4.186789 | 1.626644 | 1.893956 | 1.548261 | 4.141615 | 1.71657 | 201.0356 | 1.488291 | 4.112526 | 0.001277115 | 2.051771 | 1.76447 | 4.072738 | 0.5968686 | 2.024557 | 1.741155
4.200176 | 1.627214 | 1.896024 | 1.549464 | 4.154858 | 1.717904 | 201.5736 | 1.489624 | 4.125586 | -0.00263612 | 2.052798 | 1.765062 | 4.085877 | 0.5936386 | 2.025396 | 1.741515
4.213531 | 1.62777 | 1.898043 | 1.550565 | 4.168133 | 1.719219 | 202.1085 | 1.490938 | 4.138568 | -0.006549312 | 2.053864 | 1.7657 | 4.099072 | 0.590404 | 2.02627 | 1.741921
4.226917 | 1.628317 | 1.900166 | 1.551659 | 4.181375 | 1.720518 | 202.6489 | 1.492274 | 4.151629 | -0.01045159 | 2.054891 | 1.766296 | 4.112211 | 0.5871635 | 2.027177 | 1.742427
4.240304 | 1.628857 | 1.902348 | 1.552772 | 4.194626 | 1.721796 | 203.1835 | 1.493581 | 4.164658 | -0.01435194 | 2.055899 | 1.76694 | 4.12535 | 0.5839025 | 2.028069 | 1.742862
4.253691 | 1.629389 | 1.904116 | 1.553853 | 4.207925 | 1.723048 | 203.7667 | 1.495082 | 4.177663 | -0.01822822 | 2.057043 | 1.767747 | 4.138513 | 0.5806131 | 2.028854 | 1.74323
4.267101 | 1.629912 | 1.905678 | 1.554814 | 4.221224 | 1.724275 | 204.3483 | 1.496572 | 4.1907 | -0.02211262 | 2.058236 | 1.768555 | 4.151652 | 0.5773121 | 2.029629 | 1.743588
4.280488 | 1.630421 | 1.907162 | 1.55569 | 4.234498 | 1.72548 | 204.9239 | 1.498033 | 4.203737 | -0.02600893 | 2.059619 | 1.769638 | 4.164792 | 0.5740077 | 2.030406 | 1.743952
4.293842 | 1.630913 | 1.908641 | 1.556566 | 4.247773 | 1.726662 | 205.5237 | 1.49959 | 4.216743 | -0.02993428 | 2.060877 | 1.77051 | 4.177931 | 0.5706867 | 2.031213 | 1.744413
4.307197 | 1.631384 | 1.910107 | 1.55743 | 4.261024 | 1.727813 | 206.0933 | 1.501018 | 4.229772 | -0.03389276 | 2.062111 | 1.771414 | 4.191125 | 0.5673268 | 2.031975 | 1.744821
4.320552 | 1.631836 | 1.911519 | 1.558236 | 4.274298 | 1.728932 | 206.6611 | 1.502432 | 4.242777 | -0.03785576 | 2.063276 | 1.772234 | 4.204288 | 0.563974 | 2.03269 | 1.745178
4.333882 | 1.632262 | 1.91286 | 1.559026 | 4.287573 | 1.730029 | 207.2387 | 1.503881 | 4.255838 | -0.04182426 | 2.064488 | 1.773054 | 4.217482 | 0.5606089 | 2.033362 | 1.745485
4.347213 | 1.63266 | 1.914243 | 1.559862 | 4.30088 | 1.731112 | 207.7932 | 1.50523 | 4.268867 | -0.04580419 | 2.065615 | 1.773833 | 4.2307 | 0.5572488 | 2.034507 | 1.746333
4.360568 | 1.633033 | 1.915581 | 1.56065 | 4.31421 | 1.732178 | 208.3659 | 1.506648 | 4.281873 | -0.04976528 | 2.066509 | 1.77433 | 4.243918 | 0.5538714 | 2.035573 | 1.747099
4.373954 | 1.633379 | 1.916875 | 1.561383 | 4.327541 | 1.733228 | 208.9328 | 1.508038 | 4.294878 | -0.05372303 | 2.067566 | 1.775026 | 4.257113 | 0.5504706 | 2.036565 | 1.747788
4.387317 | 1.633704 | 1.918133 | 1.562193 | 4.34084 | 1.734264 | 209.5082 | 1.509461 | 4.30786 | -0.05767958 | 2.068693 | 1.775814 | 4.270299 | 0.5470523 | 2.037475 | 1.748386
4.400648 | 1.634006 | 1.919379 | 1.563057 | 4.354162 | 1.735285 | 210.0833 | 1.510877 | 4.320865 | -0.06164067 | 2.069984 | 1.776741 | 4.283517 | 0.5435993 | 2.038344 | 1.748934
4.413978 | 1.63428 | 1.920579 | 1.563931 | 4.367461 | 1.736294 | 210.6812 | 1.512382 | 4.333895 | -0.06561345 | 2.071218 | 1.777644 | 4.296711 | 0.5401317 | 2.039219 | 1.749492
4.427301 | 1.634521 | 1.921734 | 1.56476 | 4.380792 | 1.737288 | 211.2703 | 1.513845 | 4.346876 | -0.06959573 | 2.072316 | 1.778455 | 4.309937 | 0.5366465 | 2.040075 | 1.750032
4.4406 | 1.634736 | 1.92293 | 1.565587 | 4.394098 | 1.73827 | 211.8205 | 1.515151 | 4.359858 | -0.07359563 | 2.073507 | 1.779329 | 4.323163 | 0.533156 | 2.040961 | 1.750603
4.45393 | 1.634928 | 1.924094 | 1.566381 | 4.407405 | 1.739247 | 212.3849 | 1.516511 | 4.372864 | -0.07761056 | 2.074774 | 1.780295 | 4.336357 | 0.529657 | 2.041774 | 1.751096
4.467261 | 1.635102 | 1.925226 | 1.567137 | 4.420728 | 1.740229 | 212.9476 | 1.51786 | 4.385869 | -0.08169839 | 2.076005 | 1.781265 | 4.349544 | 0.5261372 | 2.042603 | 1.751663
4.480616 | 1.635259 | 1.926447 | 1.567869 | 4.434058 | 1.741206 | 213.5144 | 1.519223 | 4.39882 | -0.08580549 | 2.07738 | 1.782354 | 4.362714 | 0.5225951 | 2.043477 | 1.752229
4.493938 | 1.635404 | 1.927671 | 1.568608 | 4.447381 | 1.742157 | 214.1226 | 1.520745 | 4.411825 | -0.08993477 | 2.078732 | 1.783476 | 4.375885 | 0.5190167 | 2.044365 | 1.752871
4.507261 | 1.635537 | 1.929278 | 1.569311 | 4.460688 | 1.743098 | 214.7092 | 1.522178 | 4.424799 | -0.09406117 | 2.080123 | 1.784656 | 4.389056 | 0.5154127 | 2.045018 | 1.753231
4.520592 | 1.635658 | 1.930915 | 1.570058 | 4.473994 | 1.744031 | 215.2912 | 1.52359 | 4.437805 | -0.09821761 | 2.081513 | 1.78583 | 4.40225 | 0.5117798 | 2.04571 | 1.75364
4.533946 | 1.635767 | 1.932724 | 1.570884 | 4.487349 | 1.744952 | 215.8529 | 1.524915 | 4.450787 | -0.1023867 | 2.082926 | 1.787025 | 4.415413 | 0.5081178 | 2.046256 | 1.753873
4.547277 | 1.635862 | 1.934513 | 1.571695 | 4.500704 | 1.745862 | 216.4044 | 1.526198 | 4.463792 | -0.1065817 | 2.084451 | 1.788298 | 4.428576 | 0.5044392 | 2.046906 | 1.754236
4.560632 | 1.635948 | 1.936401 | 1.572556 | 4.514034 | 1.746759 | 216.963 | 1.527506 | 4.476774 | -0.1107965 | 2.085876 | 1.789518 | 4.441747 | 0.5007431 | 2.04755 | 1.754536
4.57393 | 1.636012 | 1.938633 | 1.573803 | 4.527357 | 1.747643 | 217.5429 | 1.528894 | 4.48978 | -0.1150144 | 2.087256 | 1.790683 | 4.454854 | 0.4970428 | 2.048111 | 1.754797
4.587253 | 1.636062 | 1.940783 | 1.575024 | 4.540688 | 1.748517 | 218.1311 | 1.530311 | 4.502762 | -0.119232 | 2.08859 | 1.791796 | 4.467962 | 0.4933183 | 2.04865 | 1.755032
4.600584 | 1.636084 | 1.942899 | 1.576211 | 4.553962 | 1.749378 | 218.7768 | 1.531948 | 4.515744 | -0.123454 | 2.089879 | 1.792852 | 4.481078 | 0.4895915 | 2.049028 | 1.755076
4.613882 | 1.636081 | 1.945046 | 1.577382 | 4.567213 | 1.750219 | 219.4151 | 1.533553 | 4.528749 | -0.1276862 | 2.09122 | 1.793977 | 4.494138 | 0.4858675 | 2.049554 | 1.755299
4.627157 | 1.636056 | 1.946722 | 1.57851 | 4.580432 | 1.751033 | 220.0431 | 1.535115 | 4.541731 | -0.1319443 | 2.092558 | 1.795093 | 4.507223 | 0.4821384 | 2.050018 | 1.755449
4.640424 | 1.636012 | 1.94854 | 1.579861 | 4.593739 | 1.751827 | 220.6264 | 1.536495 | 4.554705 | -0.1362184 | 2.093842 | 1.796142 | 4.520283 | 0.4784114 | 2.050379 | 1.755482
4.653699 | 1.635945 | 1.950178 | 1.580999 | 4.607013 | 1.752599 | 221.1995 | 1.537834 | 4.567679 | -0.1405645 | 2.095228 | 1.797316 | 4.533367 | 0.4746885 | 2.050772 | 1.755556
4.666973 | 1.635857 | 1.951821 | 1.582146 | 4.620256 | 1.75335 | 221.8011 | 1.53928 | 4.580629 | -0.1449489 | 2.096602 | 1.798484 | 4.546428 | 0.4709702 | 2.051244 | 1.755725
4.680248 | 1.635746 | 1.953324 | 1.583183 | 4.633499 | 1.754089 | 222.3969 | 1.540699 | 4.593611 | -0.1493786 | 2.097856 | 1.799511 | 4.559489 | 0.4672389 | 2.051733 | 1.755858
4.693579 | 1.635623 | 1.954701 | 1.584133 | 4.646773 | 1.754816 | 222.9723 | 1.542035 | 4.60657 | -0.1538089 | 2.099109 | 1.80054 | 4.572549 | 0.4635006 | 2.052184 | 1.755945
4.706829 | 1.635472 | 1.955938 | 1.585046 | 4.660048 | 1.755527 | 223.5503 | 1.543377 | 4.619489 | -0.1582448 | 2.100279 | 1.801477 | 4.585578 | 0.4597617 | 2.052695 | 1.756107
4.720104 | 1.635304 | 1.956964 | 1.585771 | 4.673323 | 1.756214 | 224.1396 | 1.544758 | 4.632439 | -0.1626854 | 2.101262 | 1.802181 | 4.598607 | 0.4560153 | 2.053298 | 1.756382
4.733347 | 1.635123 | 1.957993 | 1.586568 | 4.686653 | 1.756886 | 224.7199 | 1.546097 | 4.645389 | -0.1671289 | 2.102099 | 1.802769 | 4.611637 | 0.4522579 | 2.053853 | 1.756662
4.746565 | 1.634924 | 1.958892 | 1.587279 | 4.699984 | 1.757544 | 225.3043 | 1.547447 | 4.658363 | -0.171585 | 2.102969 | 1.803341 | 4.62465 | 0.4484771 | 2.054461 | 1.756995
4.759816 | 1.634708 | 1.959805 | 1.588011 | 4.713315 | 1.758191 | 225.8885 | 1.548794 | 4.671345 | -0.1760514 | 2.103932 | 1.803967 | 4.637624 | 0.4446766 | 2.055099 | 1.757374
4.773091 | 1.634475 | 1.960684 | 1.588764 | 4.726645 | 1.758822 | 226.454 | 1.550067 | 4.684327 | -0.1805415 | 2.104886 | 1.804586 | 4.650661 | 0.4408651 | 2.05574 | 1.757699
4.786365 | 1.634215 | 1.961506 | 1.589456 | 4.739944 | 1.759442 | 227.0194 | 1.551338 | 4.697278 | -0.1850317 | 2.105828 | 1.8052 | 4.663721 | 0.4370195 | 2.056331 | 1.758022
4.799664 | 1.633922 | 1.962315 | 1.59013 | 4.753219 | 1.760055 | 227.5575 | 1.552508 | 4.710252 | -0.1895355 | 2.106742 | 1.805784 | 4.676735 | 0.4331582 | 2.057 | 1.758382
4.812939 | 1.633605 | 1.963197 | 1.590887 | 4.766461 | 1.76066 | 228.1155 | 1.553751 | 4.723202 | -0.194048 | 2.107664 | 1.806441 | 4.689795 | 0.4292664 | 2.057592 | 1.758649
4.826238 | 1.633275 | 1.964263 | 1.591679 | 4.779704 | 1.76125 | 228.6704 | 1.554979 | 4.736153 | -0.1985582 | 2.108693 | 1.807177 | 4.702856 | 0.4253518 | 2.058108 | 1.758824
4.839544 | 1.632933 | 1.965345 | 1.592493 | 4.792979 | 1.761826 | 229.2064 | 1.556132 | 4.749103 | -0.2030803 | 2.109679 | 1.807967 | 4.715917 | 0.4214042 | 2.058653 | 1.759038
4.852819 | 1.632578 | 1.966427 | 1.593314 | 4.806277 | 1.762394 | 229.7124 | 1.557172 | 4.762085 | -0.2076243 | 2.110557 | 1.808563 | 4.728954 | 0.4174417 | 2.059208 | 1.759268
4.866118 | 1.632206 | 1.96746 | 1.594136 | 4.819576 | 1.762949 | 230.2239 | 1.55823 | 4.77509 | -0.2121791 | 2.110894 | 1.80843 | 4.741935 | 0.4134475 | 2.059834 | 1.759586
4.879416 | 1.631831 | 1.968432 | 1.594817 | 4.832819 | 1.763494 | 230.7381 | 1.5593 | 4.788041 | -0.2167388 | 2.111289 | 1.808431 | 4.754941 | 0.409425 | 2.060483 | 1.759932
4.892747 | 1.631456 | 1.969416 | 1.59545 | 4.846038 | 1.764026 | 231.2666 | 1.56042 | 4.800991 | -0.2213076 | 2.111883 | 1.808558 | 4.767946 | 0.40536 | 2.061088 | 1.760287
4.906054 | 1.631082 | 1.970427 | 1.596122 | 4.859232 | 1.764544 | 231.7777 | 1.561477 | 4.813942 | -0.225885 | 2.112661 | 1.808899 | 4.780897 | 0.4012886 | 2.061661 | 1.760608
4.919296 | 1.630702 | 1.971628 | 1.596905 | 4.872451 | 1.765047 | 232.2915 | 1.562539 | 4.8269 | -0.2304688 | 2.113405 | 1.80915 | 4.793871 | 0.3972108 | 2.062157 | 1.760837
4.932539 | 1.630316 | 1.972983 | 1.597749 | 4.885694 | 1.765538 | 232.8121 | 1.563622 | 4.839882 | -0.235071 | 2.114153 | 1.809413 | 4.806829 | 0.3931164 | 2.062647 | 1.761062
4.945782 | 1.629916 | 1.974277 | 1.598521 | 4.898888 | 1.766008 | 233.344 | 1.564746 | 4.852832 | -0.2396774 | 2.11481 | 1.80963 | 4.819835 | 0.3890195 | 2.063138 | 1.761286
4.959 | 1.629503 | 1.975636 | 1.599317 | 4.912107 | 1.766456 | 233.8713 | 1.565848 | 4.865759 | -0.2442912 | 2.115635 | 1.809932 | 4.832785 | 0.3849152 | 2.063598 | 1.761477
4.972195 | 1.629069 | 1.977076 | 1.600156 | 4.925326 | 1.766888 | 234.4097 | 1.566988 | 4.878678 | -0.2489057 | 2.116486 | 1.810271 | 4.845712 | 0.3808027 | 2.064041 | 1.761648
4.985446 | 1.628626 | 1.978312 | 1.600875 | 4.938569 | 1.767301 | 234.9908 | 1.568276 | 4.89166 | -0.2535293 | 2.117174 | 1.810472 | 4.858662 | 0.3766775 | 2.064423 | 1.761744
4.998665 | 1.628158 | 1.979543 | 1.601594 | 4.951755 | 1.767693 | 235.4991 | 1.569304 | 4.904587 | -0.2581421 | 2.117872 | 1.810694 | 4.871613 | 0.3725504 | 2.064917 | 1.761981
5.011939 | 1.627674 | 1.980803 | 1.602282 | 4.964974 | 1.768052 | 236.0299 | 1.570407 | 4.917514 | -0.262764 | 2.118591 | 1.81088 | 4.884571 | 0.3684106 | 2.065431 | 1.762302
5.025158 | 1.627174 | 1.982078 | 1.60299 | 4.978193 | 1.768383 | 236.5248 | 1.571379 | 4.930441 | -0.2673888 | 2.119106 | 1.810937 | 4.897577 | 0.3642642 | 2.065997 | 1.762691
5.038377 | 1.626671 | 1.983252 | 1.603573 | 4.991387 | 1.768696 | 237.0351 | 1.572405 | 4.943336 | -0.2720088 | 2.11965 | 1.810917 | 4.910551 | 0.3601064 | 2.066532 | 1.763045
5.051595 | 1.626153 | 1.984432 | 1.604179 | 5.004574 | 1.768993 | 237.5368 | 1.573399 | 4.956239 | -0.2766376 | 2.12006 | 1.810796 | 4.923556 | 0.355917 | 2.067193 | 1.763543
5.06479 | 1.625617 | 1.985611 | 1.604797 | 5.017793 | 1.769273 | 238.0197 | 1.574322 | 4.969135 | -0.2812642 | 2.120311 | 1.81048 | 4.936562 | 0.3517006 | 2.067779 | 1.763955
5.077953 | 1.625063 | 1.986746 | 1.605366 | 5.030988 | 1.769532 | 238.5054 | 1.575254 | 4.98203 | -0.2858808 | 2.120512 | 1.810047 | 4.949544 | 0.3474805 | 2.068573 | 1.764617
5.09114 | 1.624483 | 1.98787 | 1.605924 | 5.044174 | 1.769784 | 239.008 | 1.576245 | 4.994902 | -0.290502 | 2.120794 | 1.809775 | 4.962526 | 0.34323 | 2.069241 | 1.765132
5.104334 | 1.623872 | 1.988996 | 1.606485 | 5.057337 | 1.77002 | 239.4963 | 1.577185 | 5.007797 | -0.2951291 | 2.121143 | 1.80953 | 4.975531 | 0.3389602 | 2.069771 | 1.765532
5.117553 | 1.623231 | 1.989931 | 1.60687 | 5.070532 | 1.770239 | 239.9914 | 1.578145 | 5.020669 | -0.2997536 | 2.121552 | 1.809359 | 4.988537 | 0.334676 | 2.070389 | 1.76604
5.130748 | 1.622573 | 1.990935 | 1.607347 | 5.08375 | 1.770437 | 240.4804 | 1.57908 | 5.033541 | -0.3043824 | 2.122036 | 1.809285 | 5.001542 | 0.3303805 | 2.071029 | 1.766573
5.14391 | 1.621895 | 1.991864 | 1.6078 | 5.096913 | 1.770612 | 240.9736 | 1.58003 | 5.046436 | -0.3090124 | 2.122474 | 1.809152 | 5.014571 | 0.3260599 | 2.071828 | 1.767296
5.157105 | 1.62119 | 1.992815 | 1.608285 | 5.1101 | 1.770769 | 241.4353 | 1.580868 | 5.059308 | -0.3135139 | 2.122303 | 1.808114 | 5.027632 | 0.3217069 | 2.072552 | 1.767932
5.170292 | 1.620457 | 1.993709 | 1.608701 | 5.123295 | 1.7709 | 241.9023 | 1.581721 | 5.072203 | -0.3179281 | 2.122389 | 1.807385 | 5.040669 | 0.3173131 | 2.073247 | 1.768586
5.183487 | 1.619702 | 1.994491 | 1.609043 | 5.136433 | 1.77101 | 242.4037 | 1.582695 | 5.085106 | -0.3223044 | 2.122626 | 1.806841 | 5.053729 | 0.3128863 | 2.073971 | 1.769277
5.196681 | 1.618919 | 1.995279 | 1.609449 | 5.149564 | 1.771088 | 242.892 | 1.583621 | 5.097978 | -0.3266725 | 2.122905 | 1.806353 | 5.066735 | 0.3084378 | 2.074664 | 1.769934
5.209876 | 1.618108 | 1.995964 | 1.609793 | 5.162703 | 1.771147 | 243.3744 | 1.584524 | 5.11085 | -0.331033 | 2.123227 | 1.805921 | 5.079764 | 0.3039576 | 2.075345 | 1.770578
5.223071 | 1.617286 | 1.996667 | 1.610088 | 5.175842 | 1.77119 | 243.8509 | 1.585405 | 5.123721 | -0.3353898 | 2.123429 | 1.805458 | 5.092738 | 0.2994757 | 2.07603 | 1.771228
5.236289 | 1.616464 | 1.99737 | 1.610383 | 5.188956 | 1.771208 | 244.3344 | 1.586309 | 5.136593 | -0.3397512 | 2.123619 | 1.804982 | 5.105712 | 0.294982 | 2.0768 | 1.771979
5.249484 | 1.615655 | 1.998009 | 1.610535 | 5.202095 | 1.771203 | 244.829 | 1.587247 | 5.149441 | -0.3441087 | 2.123984 | 1.804608 | 5.118694 | 0.290467 | 2.077433 | 1.772563
5.262671 | 1.614854 | 1.998855 | 1.610877 | 5.215202 | 1.771175 | 245.3319 | 1.588213 | 5.162313 | -0.3484649 | 2.124474 | 1.80445 | 5.131699 | 0.2859375 | 2.077998 | 1.773068
5.275866 | 1.614062 | 1.99971 | 1.611236 | 5.228261 | 1.771124 | 245.8304 | 1.589165 | 5.17513 | -0.3527928 | 2.125081 | 1.804382 | 5.144681 | 0.2814006 | 2.078513 | 1.773514
5.289028 | 1.613272 | 2.000571 | 1.611543 | 5.241343 | 1.771052 | 246.3215 | 1.590087 | 5.187923 | -0.3571066 | 2.125537 | 1.804244 | 5.157687 | 0.2768754 | 2.079194 | 1.774159
5.302167 | 1.612474 | 2.001411 | 1.611834 | 5.254394 | 1.77096 | 246.814 | 1.591014 | 5.20074 | -0.3614111 | 2.126171 | 1.804337 | 5.170669 | 0.2723294 | 2.079692 | 1.774586
5.315274 | 1.611656 | 2.002314 | 1.612144 | 5.267445 | 1.770839 | 247.3261 | 1.592005 | 5.213533 | -0.365701 | 2.126865 | 1.804514 | 5.183619 | 0.2677673 | 2.080189 | 1.775013
5.328349 | 1.61083 | 2.003177 | 1.612473 | 5.280552 | 1.770693 | 247.8436 | 1.593008 | 5.226357 | -0.370002 | 2.127551 | 1.804684 | 5.19657 | 0.2632124 | 2.080751 | 1.775521
5.341431 | 1.609995 | 2.004101 | 1.612878 | 5.293659 | 1.770504 | 248.3822 | 1.594078 | 5.23915 | -0.3742929 | 2.128248 | 1.804933 | 5.20952 | 0.2586564 | 2.081288 | 1.776001
5.354514 | 1.609144 | 2.005151 | 1.613318 | 5.306797 | 1.770284 | 248.8934 | 1.595051 | 5.251912 | -0.3785814 | 2.128954 | 1.805141 | 5.222447 | 0.2541017 | 2.081906 | 1.776577
5.367573 | 1.608269 | 2.006061 | 1.613841 | 5.319904 | 1.77002 | 249.4001 | 1.596007 | 5.264673 | -0.3828685 | 2.129554 | 1.805277 | 5.235374 | 0.2495451 | 2.082566 | 1.777201
5.380648 | 1.607379 | 2.006993 | 1.614396 | 5.333011 | 1.769723 | 249.9152 | 1.596988 | 5.277467 | -0.3871709 | 2.130311 | 1.805556 | 5.248293 | 0.2449901 | 2.08318 | 1.777834
5.393731 | 1.606467 | 2.007958 | 1.614996 | 5.346118 | 1.769401 | 250.4742 | 1.598113 | 5.290205 | -0.3914577 | 2.131177 | 1.805974 | 5.261212 | 0.2404371 | 2.083753 | 1.778418
5.406813 | 1.605532 | 2.009061 | 1.615582 | 5.359176 | 1.769045 | 251.0118 | 1.599165 | 5.302911 | -0.3957507 | 2.132595 | 1.807166 | 5.274162 | 0.2358826 | 2.084373 | 1.779066
5.419864 | 1.604567 | 2.010296 | 1.616262 | 5.372259 | 1.768657 | 251.5419 | 1.600188 | 5.315681 | -0.4000414 | 2.133932 | 1.808208 | 5.287089 | 0.2313279 | 2.084828 | 1.77951
5.432915 | 1.603585 | 2.011543 | 1.616958 | 5.385366 | 1.768242 | 252.076 | 1.60122 | 5.328419 | -0.4043297 | 2.135172 | 1.80926 | 5.300016 | 0.2267817 | 2.085292 | 1.779912
5.445966 | 1.602601 | 2.012779 | 1.617582 | 5.398449 | 1.767798 | 252.5901 | 1.602184 | 5.341157 | -0.4086251 | 2.136397 | 1.810358 | 5.312974 | 0.2222237 | 2.085833 | 1.780411
5.459048 | 1.601611 | 2.013949 | 1.618196 | 5.411499 | 1.767321 | 253.1168 | 1.603188 | 5.353895 | -0.4129177 | 2.13757 | 1.811453 | 5.325901 | 0.2176518 | 2.086415 | 1.780962
5.472155 | 1.600616 | 2.014951 | 1.61866 | 5.424534 | 1.766815 | 253.6447 | 1.604194 | 5.366625 | -0.4172105 | 2.138725 | 1.812535 | 5.338851 | 0.2130663 | 2.086935 | 1.781492
5.48527 | 1.599631 | 2.015926 | 1.61909 | 5.437593 | 1.766279 | 254.1593 | 1.605152 | 5.379339 | -0.4214994 | 2.139736 | 1.813429 | 5.351778 | 0.2084706 | 2.087517 | 1.782099
5.498433 | 1.598648 | 2.016848 | 1.619458 | 5.450644 | 1.765715 | 254.6582 | 1.606056 | 5.392046 | -0.4257858 | 2.140836 | 1.814439 | 5.364729 | 0.2038656 | 2.08795 | 1.78252
5.511571 | 1.597675 | 2.017768 | 1.619833 | 5.463727 | 1.765127 | 255.1255 | 1.606853 | 5.404784 | -0.4300841 | 2.14184 | 1.815388 | 5.377703 | 0.1992518 | 2.088424 | 1.782991
5.52471 | 1.596694 | 2.018797 | 1.620284 | 5.476753 | 1.764519 | 255.5758 | 1.607596 | 5.417467 | -0.4343754 | 2.142914 | 1.816429 | 5.390708 | 0.1946408 | 2.088764 | 1.783294
5.537841 | 1.59571 | 2.01971 | 1.620653 | 5.489812 | 1.763903 | 256.053 | 1.608424 | 5.430181 | -0.4386691 | 2.143943 | 1.817417 | 5.403682 | 0.1900156 | 2.089071 | 1.783507
5.55098 | 1.594714 | 2.020654 | 1.621061 | 5.502871 | 1.763278 | 256.4931 | 1.60913 | 5.442919 | -0.4429565 | 2.144953 | 1.818428 | 5.416656 | 0.1853908 | 2.089296 | 1.783566
5.564118 | 1.593701 | 2.021609 | 1.621549 | 5.51593 | 1.762631 | 256.9656 | 1.609939 | 5.455657 | -0.44725 | 2.146 | 1.819419 | 5.429607 | 0.1807558 | 2.08949 | 1.783592
5.577257 | 1.592644 | 2.022513 | 1.62196 | 5.529012 | 1.761951 | 257.391 | 1.610593 | 5.468395 | -0.4515463 | 2.147074 | 1.820507 | 5.442589 | 0.1761284 | 2.089682 | 1.783618
5.59042 | 1.591545 | 2.02311 | 1.622434 | 5.542127 | 1.761254 | 257.8346 | 1.611303 | 5.48118 | -0.455848 | 2.148135 | 1.821572 | 5.455515 | 0.1715069 | 2.0899 | 1.783731
5.603583 | 1.59042 | 2.023652 | 1.622912 | 5.555178 | 1.760537 | 258.3051 | 1.612101 | 5.49395 | -0.460151 | 2.149388 | 1.822865 | 5.468411 | 0.1668855 | 2.090173 | 1.783916
5.616745 | 1.589266 | 2.024192 | 1.623451 | 5.568229 | 1.75981 | 258.7585 | 1.612844 | 5.506688 | -0.4644607 | 2.150683 | 1.824255 | 5.481385 | 0.1622503 | 2.090348 | 1.78398
5.629908 | 1.588091 | 2.024825 | 1.623988 | 5.581263 | 1.759052 | 259.2357 | 1.613662 | 5.519449 | -0.4687664 | 2.151815 | 1.825457 | 5.49439 | 0.1576183 | 2.090534 | 1.784059
5.643071 | 1.586906 | 2.025377 | 1.624357 | 5.59429 | 1.758283 | 259.7284 | 1.614528 | 5.532164 | -0.4730616 | 2.152852 | 1.826601 | 5.507372 | 0.1529923 | 2.090872 | 1.784265
5.656242 | 1.585721 | 2.026104 | 1.624875 | 5.607317 | 1.757502 | 260.2038 | 1.615338 | 5.544902 | -0.4773703 | 2.153846 | 1.827693 | 5.520386 | 0.1483625 | 2.09109 | 1.784326
5.669404 | 1.584514 | 2.026679 | 1.625272 | 5.62032 | 1.75672 | 260.6805 | 1.616152 | 5.55764 | -0.4816624 | 2.154726 | 1.828705 | 5.533391 | 0.1437373 | 2.091406 | 1.784509
5.682567 | 1.583309 | 2.027342 | 1.625719 | 5.633347 | 1.755932 | 261.171 | 1.617008 | 5.570354 | -0.4859533 | 2.155746 | 1.829831 | 5.546397 | 0.1391067 | 2.091726 | 1.7847
5.69573 | 1.582104 | 2.02794 | 1.626092 | 5.646349 | 1.755129 | 261.6785 | 1.617918 | 5.583092 | -0.4903712 | 2.157267 | 1.831735 | 5.559378 | 0.1344798 | 2.091982 | 1.784814
5.708892 | 1.580886 | 2.028544 | 1.626532 | 5.659376 | 1.754326 | 262.1913 | 1.618843 | 5.595806 | -0.4948769 | 2.15853 | 1.83334 | 5.572384 | 0.1298464 | 2.09231 | 1.784961
5.722087 | 1.579646 | 2.029207 | 1.62698 | 5.672403 | 1.753507 | 262.711 | 1.619787 | 5.608489 | -0.4994175 | 2.159735 | 1.834887 | 5.585358 | 0.1252154 | 2.092641 | 1.785112
5.735226 | 1.57841 | 2.029864 | 1.627358 | 5.685462 | 1.752698 | 263.2052 | 1.620648 | 5.621259 | -0.5039812 | 2.160811 | 1.83628 | 5.598395 | 0.1205816 | 2.09292 | 1.785258
5.748365 | 1.577182 | 2.03066 | 1.62785 | 5.698489 | 1.751885 | 263.6992 | 1.621509 | 5.63402 | -0.5085508 | 2.161728 | 1.837538 | 5.611424 | 0.1159527 | 2.093187 | 1.78539
5.761503 | 1.575952 | 2.031603 | 1.628522 | 5.711515 | 1.751071 | 264.2172 | 1.622444 | 5.646758 | -0.5131049 | 2.162773 | 1.838889 | 5.624485 | 0.1113257 | 2.093522 | 1.78555
5.77461 | 1.574699 | 2.032583 | 1.629238 | 5.724542 | 1.750263 | 264.7378 | 1.623387 | 5.65952 | -0.517666 | 2.163864 | 1.8403 | 5.637577 | 0.1066992 | 2.093464 | 1.785284
5.787717 | 1.573424 | 2.033794 | 1.630109 | 5.737537 | 1.749453 | 265.2469 | 1.624294 | 5.672282 | -0.5222328 | 2.164763 | 1.841594 | 5.650661 | 0.1020739 | 2.093696 | 1.785316
5.800832 | 1.572112 | 2.034879 | 1.630892 | 5.750564 | 1.748637 | 265.7458 | 1.625166 | 5.685043 | -0.5268081 | 2.165655 | 1.842821 | 5.663721 | 0.09745264 | 2.093968 | 1.785399
5.813938 | 1.570775 | 2.036358 | 1.63162 | 5.763591 | 1.747814 | 266.2487 | 1.626049 | 5.697836 | -0.5314187 | 2.166523 | 1.844078 | 5.676806 | 0.09283446 | 2.09424 | 1.785483
5.827101 | 1.569409 | 2.037894 | 1.632415 | 5.776617 | 1.74699 | 266.7642 | 1.626971 | 5.710629 | -0.536057 | 2.167509 | 1.845416 | 5.68989 | 0.08820438 | 2.094352 | 1.785428
5.840264 | 1.568024 | 2.039501 | 1.633246 | 5.789676 | 1.746158 | 267.261 | 1.627831 | 5.723423 | -0.5407396 | 2.168252 | 1.846406 | 5.703006 | 0.08358714 | 2.094512 | 1.785374
5.853427 | 1.566626 | 2.041067 | 1.633962 | 5.802735 | 1.745312 | 267.7027 | 1.628518 | 5.736208 | -0.5454634 | 2.168877 | 1.847311 | 5.716121 | 0.07896371 | 2.09479 | 1.785467
5.866653 | 1.565226 | 2.042536 | 1.634491 | 5.815794 | 1.744462 | 268.1555 | 1.629239 | 5.748993 | -0.550201 | 2.16951 | 1.848232 | 5.729213 | 0.07434195 | 2.09508 | 1.785579
5.879816 | 1.563856 | 2.043956 | 1.634969 | 5.82882 | 1.743626 | 268.6025 | 1.629944 | 5.761786 | -0.5549888 | 2.170106 | 1.849051 | 5.742274 | 0.06971641 | 2.095392 | 1.78572
5.892923 | 1.562516 | 2.045368 | 1.635512 | 5.841847 | 1.742792 | 269.0537 | 1.630661 | 5.774603 | -0.5598222 | 2.170709 | 1.84988 | 5.755382 | 0.06508988 | 2.09574 | 1.785905
5.90603 | 1.561197 | 2.046724 | 1.635929 | 5.854906 | 1.741972 | 269.5033 | 1.631373 | 5.787451 | -0.5646847 | 2.171302 | 1.850697 | 5.768434 | 0.06046839 | 2.096088 | 1.786093
5.919144 | 1.559886 | 2.04798 | 1.636224 | 5.867965 | 1.741159 | 269.9668 | 1.632127 | 5.800268 | -0.569551 | 2.171815 | 1.851416 | 5.781495 | 0.0558457 | 2.096358 | 1.78613
5.932251 | 1.558584 | 2.049179 | 1.636454 | 5.881024 | 1.740334 | 270.4499 | 1.63294 | 5.813084 | -0.5744615 | 2.172304 | 1.852103 | 5.794532 | 0.0512185 | 2.096704 | 1.786263
5.945334 | 1.557293 | 2.050312 | 1.63673 | 5.894106 | 1.739502 | 270.9468 | 1.633793 | 5.825909 | -0.5793986 | 2.172778 | 1.852712 | 5.807592 | 0.04658819 | 2.097009 | 1.78635
5.958449 | 1.556004 | 2.051238 | 1.636802 | 5.907189 | 1.738662 | 271.4534 | 1.634674 | 5.838749 | -0.584379 | 2.173242 | 1.853308 | 5.820677 | 0.04196525 | 2.097361 | 1.786546
5.971531 | 1.554714 | 2.052256 | 1.636997 | 5.920248 | 1.737812 | 271.9542 | 1.635537 | 5.851597 | -0.5893686 | 2.173598 | 1.853771 | 5.833729 | 0.03734423 | 2.097745 | 1.786785
5.984646 | 1.553419 | 2.053294 | 1.637217 | 5.933355 | 1.736948 | 272.4562 | 1.6364 | 5.864445 | -0.5943841 | 2.173935 | 1.854155 | 5.846814 | 0.03271796 | 2.098044 | 1.786923
5.997753 | 1.552113 | 2.054275 | 1.637371 | 5.946469 | 1.736075 | 272.9565 | 1.637256 | 5.877286 | -0.5994259 | 2.174346 | 1.854581 | 5.859898 | 0.02809216 | 2.098362 | 1.787087
6.010836 | 1.550802 | 2.055433 | 1.637686 | 5.9596 | 1.735188 | 273.4494 | 1.638087 | 5.890134 | -0.6044823 | 2.174728 | 1.854974 | 5.872958 | 0.02346471 | 2.098741 | 1.787271
6.023918 | 1.549464 | 2.056683 | 1.638053 | 5.972707 | 1.734294 | 273.9197 | 1.638849 | 5.902982 | -0.6095835 | 2.175216 | 1.855552 | 5.886019 | 0.0188425 | 2.098998 | 1.78736
6.036945 | 1.548093 | 2.057994 | 1.638503 | 5.985822 | 1.73338 | 274.3659 | 1.639537 | 5.915854 | -0.6147168 | 2.175621 | 1.856027 | 5.899111 | 0.01421884 | 2.099448 | 1.787684
6.049996 | 1.546693 | 2.059191 | 1.638874 | 5.998928 | 1.732457 | 274.8599 | 1.640368 | 5.928725 | -0.619935 | 2.176106 | 1.85649 | 5.912195 | 0.009597807 | 2.099847 | 1.78795
6.063047 | 1.545271 | 2.060324 | 1.639166 | 6.012067 | 1.731535 | 275.3662 | 1.641234 | 5.941652 | -0.6251868 | 2.176419 | 1.856731 | 5.925256 | 0.004972737 | 2.100357 | 1.7884
6.076082 | 1.543842 | 2.061525 | 1.639546 | 6.025206 | 1.730597 | 275.9007 | 1.642183 | 5.954579 | -0.6304447 | 2.176563 | 1.856758 | 5.938316 | 0.0003510022 | 2.10085 | 1.788889
6.089108 | 1.542393 | 2.062707 | 1.639903 | 6.038345 | 1.729641 | 276.4181 | 1.643078 | 5.967451 | -0.6356991 | 2.176984 | 1.857026 | 5.951353 | -0.004275246 | 2.101446 | 1.789505
6.102167 | 1.540944 | 2.063796 | 1.640145 | 6.051507 | 1.72867 | 276.952 | 1.64402 | 5.980323 | -0.6409635 | 2.177487 | 1.857454 | 5.964414 | -0.00889174 | 2.101956 | 1.790016
6.115194 | 1.539507 | 2.065024 | 1.640557 | 6.064614 | 1.72769 | 277.5212 | 1.645068 | 5.993194 | -0.6462798 | 2.177839 | 1.85769 | 5.977419 | -0.01351988 | 2.102412 | 1.790519
6.128197 | 1.538085 | 2.066174 | 1.640944 | 6.077721 | 1.726674 | 278.0773 | 1.646074 | 6.006066 | -0.6516319 | 2.178236 | 1.857926 | 5.990472 | -0.01815185 | 2.102939 | 1.790997
6.1412 | 1.536671 | 2.067206 | 1.641314 | 6.090836 | 1.725636 | 278.6487 | 1.647121 | 6.018993 | -0.6570333 | 2.17855 | 1.858055 | 6.003556 | -0.02277908 | 2.103278 | 1.791298
6.154178 | 1.535258 | 2.068179 | 1.641675 | 6.103974 | 1.724579 | 279.2269 | 1.648185 | 6.03192 | -0.6624656 | 2.178914 | 1.858246 | 6.016593 | -0.02740152 | 2.103795 | 1.791767
6.167181 | 1.533847 | 2.06887 | 1.641862 | 6.117137 | 1.723514 | 279.7877 | 1.649195 | 6.04487 | -0.6679416 | 2.179162 | 1.858289 | 6.029654 | -0.03202373 | 2.104148 | 1.792088
6.180128 | 1.532444 | 2.069681 | 1.642263 | 6.1303 | 1.722435 | 280.3512 | 1.65021 | 6.057821 | -0.67347 | 2.179566 | 1.858475 | 6.042683 | -0.03665307 | 2.1045 | 1.792409
6.193075 | 1.531046 | 2.070455 | 1.642681 | 6.143463 | 1.721307 | 280.8891 | 1.651145 | 6.070795 | -0.6790472 | 2.179923 | 1.8586 | 6.055688 | -0.04127739 | 2.104969 | 1.792874
6.206046 | 1.529615 | 2.071448 | 1.643131 | 6.156649 | 1.720124 | 281.4236 | 1.652066 | 6.083745 | -0.6846385 | 2.180352 | 1.858706 | 6.06867 | -0.04590385 | 2.105316 | 1.793192
6.218992 | 1.528164 | 2.072355 | 1.643475 | 6.169844 | 1.718909 | 281.9523 | 1.652966 | 6.096727 | -0.6902598 | 2.180681 | 1.858798 | 6.081676 | -0.05053342 | 2.105549 | 1.79337
6.231939 | 1.52669 | 2.073255 | 1.643811 | 6.183039 | 1.717667 | 282.4792 | 1.653858 | 6.109654 | -0.6959213 | 2.181021 | 1.858793 | 6.094681 | -0.0551606 | 2.105733 | 1.793487
6.244886 | 1.525208 | 2.074214 | 1.644163 | 6.196202 | 1.716397 | 283.0002 | 1.654733 | 6.122581 | -0.701631 | 2.181393 | 1.858939 | 6.10771 | -0.05978708 | 2.105956 | 1.793653
6.257777 | 1.523728 | 2.075237 | 1.644603 | 6.209364 | 1.715112 | 283.5183 | 1.655597 | 6.135531 | -0.7074095 | 2.181825 | 1.859054 | 6.120771 | -0.06441596 | 2.105962 | 1.793498
6.270668 | 1.522225 | 2.076357 | 1.645163 | 6.222503 | 1.713792 | 284.0728 | 1.656565 | 6.14845 | -0.7132204 | 2.182229 | 1.859188 | 6.133777 | -0.06904029 | 2.105924 | 1.793181
6.283503 | 1.520697 | 2.077454 | 1.645703 | 6.235698 | 1.71244 | 284.6381 | 1.657559 | 6.161377 | -0.7190339 | 2.182565 | 1.859178 | 6.146782 | -0.07366795 | 2.106032 | 1.793043
6.296305 | 1.519153 | 2.078469 | 1.646205 | 6.248892 | 1.711049 | 285.1651 | 1.658439 | 6.174327 | -0.7248882 | 2.183088 | 1.859298 | 6.159788 | -0.07830133 | 2.106133 | 1.792953
6.309204 | 1.517586 | 2.079313 | 1.646416 | 6.262055 | 1.709619 | 285.699 | 1.659338 | 6.187278 | -0.7307587 | 2.183486 | 1.859262 | 6.172762 | -0.08293088 | 2.106647 | 1.793306
6.322095 | 1.515999 | 2.08017 | 1.64671 | 6.275194 | 1.708166 | 286.2172 | 1.660189 | 6.200236 | -0.736629 | 2.1839 | 1.859246 | 6.185799 | -0.08756284 | 2.106914 | 1.793416
6.33493 | 1.514396 | 2.081022 | 1.647002 | 6.288357 | 1.706692 | 286.7281 | 1.661017 | 6.213163 | -0.7425016 | 2.184366 | 1.859296 | 6.198804 | -0.09219717 | 2.107278 | 1.793594
6.347797 | 1.512773 | 2.081398 | 1.647185 | 6.301519 | 1.705192 | 287.2415 | 1.66185 | 6.22609 | -0.7483685 | 2.184879 | 1.859359 | 6.211786 | -0.09682696 | 2.1076 | 1.793777
6.36064 | 1.511133 | 2.081804 | 1.647411 | 6.314682 | 1.703665 | 287.7433 | 1.662647 | 6.23904 | -0.7542623 | 2.185344 | 1.859357 | 6.224792 | -0.1014527 | 2.107956 | 1.793943
6.373475 | 1.509475 | 2.082113 | 1.647578 | 6.327845 | 1.702105 | 288.2647 | 1.663498 | 6.251991 | -0.7601742 | 2.185821 | 1.859483 | 6.237766 | -0.1060837 | 2.108478 | 1.794313
6.386341 | 1.507809 | 2.082341 | 1.647764 | 6.341008 | 1.700536 | 288.8197 | 1.664444 | 6.264894 | -0.7661181 | 2.18635 | 1.859564 | 6.25074 | -0.1107128 | 2.108901 | 1.794568
6.399176 | 1.506122 | 2.082826 | 1.648218 | 6.354146 | 1.698935 | 289.3633 | 1.665355 | 6.277797 | -0.7721057 | 2.186826 | 1.859581 | 6.263714 | -0.1153414 | 2.109263 | 1.794751
6.412043 | 1.504429 | 2.083265 | 1.648611 | 6.367309 | 1.697298 | 289.8855 | 1.666202 | 6.290692 | -0.7780903 | 2.187332 | 1.859637 | 6.276688 | -0.1199671 | 2.109651 | 1.79497
6.424934 | 1.502708 | 2.083662 | 1.648892 | 6.380448 | 1.695645 | 290.4118 | 1.667059 | 6.303619 | -0.7840673 | 2.187676 | 1.859543 | 6.289646 | -0.1245966 | 2.11 | 1.795197
6.437801 | 1.500959 | 2.084138 | 1.649277 | 6.393587 | 1.693979 | 290.9462 | 1.667938 | 6.316515 | -0.7900418 | 2.187888 | 1.859223 | 6.302628 | -0.1292326 | 2.110414 | 1.795507
6.450692 | 1.499181 | 2.084564 | 1.649653 | 6.406693 | 1.692279 | 291.4651 | 1.668771 | 6.329441 | -0.7960455 | 2.188141 | 1.858956 | 6.315555 | -0.1338622 | 2.110893 | 1.795898
6.463591 | 1.497383 | 2.084956 | 1.650048 | 6.4198 | 1.690562 | 291.9374 | 1.669472 | 6.342337 | -0.8020438 | 2.188436 | 1.858745 | 6.328505 | -0.138491 | 2.111339 | 1.796253
6.476481 | 1.495558 | 2.085306 | 1.650452 | 6.432907 | 1.688827 | 292.383 | 1.670095 | 6.355256 | -0.8080429 | 2.188849 | 1.858684 | 6.341456 | -0.1431126 | 2.111641 | 1.796428
6.48934 | 1.493727 | 2.086119 | 1.650951 | 6.446022 | 1.687075 | 292.8072 | 1.670657 | 6.368127 | -0.8140482 | 2.189274 | 1.858697 | 6.354351 | -0.1477426 | 2.112076 | 1.796714
6.502231 | 1.491882 | 2.086854 | 1.651353 | 6.459128 | 1.685326 | 293.2565 | 1.67129 | 6.381023 | -0.8201062 | 2.189812 | 1.858799 | 6.367254 | -0.1523719 | 2.112415 | 1.796881
6.51509 | 1.490024 | 2.087625 | 1.651746 | 6.472211 | 1.683575 | 293.7029 | 1.671916 | 6.393895 | -0.8261472 | 2.190393 | 1.858961 | 6.380126 | -0.1570035 | 2.112802 | 1.797111
6.527933 | 1.488152 | 2.088438 | 1.652194 | 6.485294 | 1.681825 | 294.1688 | 1.672595 | 6.406798 | -0.8322273 | 2.190848 | 1.859016 | 6.393029 | -0.1616414 | 2.113141 | 1.797282
6.540776 | 1.486258 | 2.089191 | 1.652569 | 6.498377 | 1.680076 | 294.6274 | 1.673254 | 6.419693 | -0.8383071 | 2.191263 | 1.859022 | 6.405924 | -0.1662714 | 2.113548 | 1.797541
6.553643 | 1.484352 | 2.089915 | 1.652906 | 6.511459 | 1.67833 | 295.1251 | 1.674022 | 6.432589 | -0.8443684 | 2.191721 | 1.859032 | 6.41882 | -0.1709033 | 2.114055 | 1.797927
6.566533 | 1.482448 | 2.090579 | 1.65317 | 6.52451 | 1.676586 | 295.6495 | 1.674865 | 6.445492 | -0.8504328 | 2.192063 | 1.85889 | 6.431692 | -0.175532 | 2.114519 | 1.79826
6.5794 | 1.48055 | 2.091271 | 1.653409 | 6.537593 | 1.674829 | 296.151 | 1.675641 | 6.458395 | -0.8564538 | 2.192431 | 1.858785 | 6.444595 | -0.1801661 | 2.114884 | 1.798466
6.592235 | 1.478661 | 2.092002 | 1.653702 | 6.550652 | 1.67304 | 296.6412 | 1.676384 | 6.47129 | -0.8624655 | 2.192912 | 1.858879 | 6.457467 | -0.1848063 | 2.115347 | 1.798795
6.605094 | 1.476759 | 2.092763 | 1.653972 | 6.563758 | 1.671219 | 297.1127 | 1.677072 | 6.484162 | -0.8685113 | 2.193535 | 1.859149 | 6.470338 | -0.1894422 | 2.115745 | 1.799046
6.617961 | 1.474857 | 2.093508 | 1.654222 | 6.576809 | 1.66938 | 297.5858 | 1.677765 | 6.497034 | -0.8745866 | 2.194017 | 1.859302 | 6.483265 | -0.1940836 | 2.11615 | 1.799307
6.630796 | 1.472963 | 2.09424 | 1.654454 | 6.58986 | 1.667546 | 298.0013 | 1.678299 | 6.509953 | -0.8806986 | 2.194484 | 1.859384 | 6.496137 | -0.1987234 | 2.116571 | 1.799588
6.643663 | 1.471057 | 2.095027 | 1.654693 | 6.602943 | 1.665709 | 298.383 | 1.678738 | 6.522825 | -0.8868216 | 2.195014 | 1.859543 | 6.50904 | -0.2033565 | 2.116966 | 1.799837
6.656505 | 1.469144 | 2.09583 | 1.654897 | 6.616026 | 1.663878 | 298.7882 | 1.679242 | 6.535696 | -0.8929398 | 2.195564 | 1.859729 | 6.521888 | -0.2079864 | 2.117335 | 1.80011
6.669364 | 1.467229 | 2.096653 | 1.655005 | 6.629156 | 1.662036 | 299.1749 | 1.679693 | 6.548537 | -0.8990728 | 2.196086 | 1.859875 | 6.53476 | -0.2126247 | 2.117839 | 1.800494
6.682255 | 1.465347 | 2.097462 | 1.654971 | 6.642239 | 1.660179 | 299.5727 | 1.680176 | 6.561408 | -0.9052181 | 2.196501 | 1.859884 | 6.547632 | -0.2172587 | 2.118093 | 1.80068
6.69509 | 1.463518 | 2.098439 | 1.655156 | 6.655346 | 1.658301 | 299.9381 | 1.680568 | 6.57428 | -0.9113573 | 2.197004 | 1.860003 | 6.560448 | -0.2218915 | 2.118533 | 1.80104
6.707981 | 1.461727 | 2.099288 | 1.655239 | 6.668461 | 1.656409 | 300.3214 | 1.681009 | 6.587175 | -0.9174543 | 2.197329 | 1.859787 | 6.57332 | -0.2265294 | 2.118873 | 1.801273
6.72084 | 1.459948 | 2.100182 | 1.655325 | 6.681543 | 1.654532 | 300.7034 | 1.681448 | 6.600024 | -0.9234889 | 2.197795 | 1.859756 | 6.586192 | -0.231171 | 2.119226 | 1.801528
6.733707 | 1.458201 | 2.100976 | 1.655473 | 6.694626 | 1.652688 | 301.0588 | 1.681817 | 6.612895 | -0.9295251 | 2.198261 | 1.859837 | 6.599087 | -0.2358172 | 2.119591 | 1.801795
6.746597 | 1.456462 | 2.101865 | 1.655746 | 6.707685 | 1.650868 | 301.4281 | 1.682225 | 6.625767 | -0.9355394 | 2.198743 | 1.859886 | 6.611991 | -0.2404546 | 2.120063 | 1.802194
6.759432 | 1.454737 | 2.102775 | 1.656053 | 6.720768 | 1.649074 | 301.7875 | 1.682607 | 6.638639 | -0.9415423 | 2.199228 | 1.859992 | 6.624886 | -0.2450998 | 2.120673 | 1.802765
6.772275 | 1.453017 | 2.103645 | 1.656309 | 6.73385 | 1.647292 | 302.1384 | 1.682966 | 6.651534 | -0.9475002 | 2.199783 | 1.860082 | 6.637758 | -0.2498196 | 2.121286 | 1.803342
6.78511 | 1.451296 | 2.104514 | 1.65657 | 6.746933 | 1.645517 | 302.5114 | 1.683386 | 6.664461 | -0.9534376 | 2.200231 | 1.86015 | 6.650606 | -0.2545382 | 2.122071 | 1.804175
6.797977 | 1.449577 | 2.10536 | 1.656804 | 6.760016 | 1.643749 | 302.8899 | 1.683822 | 6.677364 | -0.9593505 | 2.200693 | 1.860182 | 6.663501 | -0.2592763 | 2.122906 | 1.805116
6.810892 | 1.447869 | 2.106172 | 1.656996 | 6.773043 | 1.641997 | 303.2684 | 1.68426 | 6.690291 | -0.9652927 | 2.200787 | 1.859739 | 6.676373 | -0.2640156 | 2.123625 | 1.805923
6.823814 | 1.446147 | 2.107075 | 1.657247 | 6.78607 | 1.640254 | 303.6775 | 1.684782 | 6.703218 | -0.9712177 | 2.200844 | 1.859251 | 6.689221 | -0.268789 | 2.124314 | 1.806699
6.836673 | 1.444428 | 2.108162 | 1.657796 | 6.799072 | 1.638518 | 304.074 | 1.685271 | 6.716113 | -0.9771217 | 2.200927 | 1.858851 | 6.702038 | -0.2736133 | 2.124892 | 1.807337
6.84954 | 1.442712 | 2.109167 | 1.658244 | 6.812131 | 1.636777 | 304.4729 | 1.685764 | 6.729032 | -0.983037 | 2.200962 | 1.858392 | 6.714799 | -0.2784345 | 2.125574 | 1.808102
6.862463 | 1.440987 | 2.110131 | 1.658634 | 6.825166 | 1.635036 | 304.8788 | 1.686277 | 6.742014 | -0.9889666 | 2.20069 | 1.857548 | 6.727592 | -0.2832586 | 2.126086 | 1.808717
6.875386 | 1.439263 | 2.111168 | 1.659117 | 6.838169 | 1.633301 | 305.2734 | 1.686761 | 6.754965 | -0.9948999 | 2.200273 | 1.856578 | 6.740409 | -0.2881111 | 2.126635 | 1.809376
6.888325 | 1.43754 | 2.111741 | 1.659114 | 6.851228 | 1.631563 | 305.6732 | 1.687256 | 6.76786 | -1.000803 | 2.200007 | 1.855742 | 6.753171 | -0.2930199 | 2.127276 | 1.810089
6.901271 | 1.435876 | 2.11243 | 1.659332 | 6.864254 | 1.629837 | 306.0661 | 1.687735 | 6.780732 | -1.006673 | 2.19983 | 1.854964 | 6.765987 | -0.2979415 | 2.127757 | 1.810664
6.914218 | 1.434256 | 2.113183 | 1.659695 | 6.877281 | 1.628117 | 306.4742 | 1.688254 | 6.793706 | -1.012501 | 2.199642 | 1.854226 | 6.778757 | -0.3028687 | 2.128183 | 1.811227
6.927165 | 1.432645 | 2.113644 | 1.659807 | 6.890308 | 1.626406 | 306.9045 | 1.688834 | 6.806633 | -1.018272 | 2.199428 | 1.853458 | 6.791518 | -0.3079053 | 2.128703 | 1.811799
6.940112 | 1.430997 | 2.114162 | 1.65999 | 6.903311 | 1.6247 | 307.3501 | 1.689455 | 6.819583 | -1.024028 | 2.199285 | 1.852779 | 6.804312 | -0.3129485 | 2.129152 | 1.812339
6.953115 | 1.429345 | 2.114824 | 1.66024 | 6.916337 | 1.62298 | 307.7634 | 1.689988 | 6.832533 | -1.029769 | 2.199313 | 1.852264 | 6.817073 | -0.3179875 | 2.129643 | 1.812879
6.96611 | 1.42769 | 2.115363 | 1.660332 | 6.92934 | 1.621238 | 308.1682 | 1.690498 | 6.84546 | -1.035534 | 2.199455 | 1.85195 | 6.829811 | -0.3231 | 2.130019 | 1.813276
6.979056 | 1.426055 | 2.116077 | 1.660595 | 6.942343 | 1.619497 | 308.5784 | 1.691022 | 6.858387 | -1.041289 | 2.199608 | 1.851652 | 6.842604 | -0.3282314 | 2.130399 | 1.813678
6.992027 | 1.424436 | 2.116719 | 1.660765 | 6.955402 | 1.617743 | 308.9982 | 1.691569 | 6.871345 | -1.04709 | 2.199757 | 1.851347 | 6.855397 | -0.3334791 | 2.130706 | 1.81399
7.004998 | 1.422844 | 2.117371 | 1.66095 | 6.968429 | 1.615989 | 309.4431 | 1.692184 | 6.884304 | -1.052924 | 2.199866 | 1.850992 | 6.86819 | -0.3387344 | 2.131109 | 1.814418
7.018001 | 1.421281 | 2.117647 | 1.6612 | 6.981479 | 1.614232 | 309.9085 | 1.692851 | 6.897254 | -1.05875 | 2.199919 | 1.850567 | 6.881015 | -0.3439854 | 2.13147 | 1.814794
7.031036 | 1.41974 | 2.117899 | 1.66142 | 6.994538 | 1.61245 | 310.3528 | 1.693461 | 6.910205 | -1.064562 | 2.199838 | 1.850026 | 6.893832 | -0.349321 | 2.131861 | 1.815206
7.043982 | 1.418208 | 2.117977 | 1.661479 | 7.007621 | 1.610662 | 310.8219 | 1.694135 | 6.92321 | -1.070442 | 2.199762 | 1.849432 | 6.906625 | -0.3546458 | 2.132242 | 1.81561
7.056985 | 1.416698 | 2.118104 | 1.661604 | 7.020704 | 1.608863 | 311.2517 | 1.694704 | 6.936184 | -1.076298 | 2.19966 | 1.848863 | 6.919386 | -0.3600149 | 2.132717 | 1.816079
7.06998 | 1.415196 | 2.118307 | 1.661832 | 7.033762 | 1.607052 | 311.7022 | 1.695328 | 6.949142 | -1.082184 | 2.199544 | 1.848219 | 6.932179 | -0.3653903 | 2.133069 | 1.816451
7.082975 | 1.413701 | 2.118587 | 1.662164 | 7.046845 | 1.60522 | 312.0884 | 1.69578 | 6.962148 | -1.088087 | 2.199421 | 1.847565 | 6.944941 | -0.370769 | 2.133479 | 1.816843
7.095978 | 1.412202 | 2.118887 | 1.662523 | 7.059904 | 1.603376 | 312.4537 | 1.696179 | 6.975153 | -1.094015 | 2.199244 | 1.846844 | 6.957726 | -0.3762456 | 2.133789 | 1.817052
7.10898 | 1.410722 | 2.119208 | 1.662912 | 7.072907 | 1.601534 | 312.8204 | 1.696583 | 6.988127 | -1.099949 | 2.199098 | 1.846219 | 6.970464 | -0.3817216 | 2.134082 | 1.817292
7.121983 | 1.409261 | 2.119477 | 1.663297 | 7.085902 | 1.599706 | 313.1802 | 1.69697 | 7.001109 | -1.105901 | 2.198864 | 1.845423 | 6.983202 | -0.3872787 | 2.13442 | 1.817533
7.134962 | 1.407821 | 2.119769 | 1.663717 | 7.098848 | 1.597874 | 313.558 | 1.697407 | 7.014115 | -1.111901 | 2.198612 | 1.844603 | 6.995972 | -0.3929011 | 2.134848 | 1.817833
7.147909 | 1.406383 | 2.120404 | 1.664226 | 7.111827 | 1.596037 | 313.9774 | 1.69795 | 7.02712 | -1.117927 | 2.198348 | 1.843767 | 7.00871 | -0.3985163 | 2.135233 | 1.818137
7.160912 | 1.404919 | 2.121187 | 1.664801 | 7.124806 | 1.594176 | 314.4355 | 1.698593 | 7.040079 | -1.123945 | 2.198098 | 1.842947 | 7.021448 | -0.404184 | 2.135653 | 1.818485
7.173882 | 1.403453 | 2.121909 | 1.665296 | 7.137785 | 1.592295 | 314.9282 | 1.699325 | 7.053116 | -1.129976 | 2.19789 | 1.842181 | 7.034209 | -0.4099152 | 2.136078 | 1.818781
7.186877 | 1.401971 | 2.122645 | 1.66575 | 7.150732 | 1.5904 | 315.404 | 1.700013 | 7.066121 | -1.136005 | 2.197586 | 1.841293 | 7.047002 | -0.4157523 | 2.136515 | 1.819037
7.19988 | 1.40047 | 2.123424 | 1.666259 | 7.163655 | 1.588507 | 315.8825 | 1.700708 | 7.079127 | -1.142036 | 2.197436 | 1.840605 | 7.05974 | -0.4216581 | 2.13696 | 1.819305
7.212883 | 1.398921 | 2.124282 | 1.666932 | 7.176625 | 1.5866 | 316.326 | 1.701309 | 7.092109 | -1.148048 | 2.19739 | 1.839999 | 7.072533 | -0.4275709 | 2.137434 | 1.819604
7.225918 | 1.397319 | 2.125139 | 1.667542 | 7.189572 | 1.584685 | 316.8041 | 1.702 | 7.105067 | -1.154053 | 2.197351 | 1.839459 | 7.085319 | -0.4336083 | 2.137943 | 1.819839
7.23892 | 1.395663 | 2.126088 | 1.668208 | 7.202519 | 1.582763 | 317.2667 | 1.70265 | 7.118049 | -1.160078 | 2.197356 | 1.839089 | 7.098112 | -0.4396531 | 2.138467 | 1.820143
7.251923 | 1.393983 | 2.127057 | 1.668904 | 7.215498 | 1.580846 | 317.725 | 1.703288 | 7.131054 | -1.166151 | 2.197304 | 1.838644 | 7.110873 | -0.445776 | 2.138988 | 1.820392
7.264926 | 1.39229 | 2.127991 | 1.669559 | 7.228469 | 1.578904 | 318.2206 | 1.70402 | 7.144028 | -1.17225 | 2.197232 | 1.838116 | 7.123643 | -0.4518906 | 2.139489 | 1.82067
7.277897 | 1.390593 | 2.128876 | 1.670157 | 7.241463 | 1.576925 | 318.7129 | 1.70474 | 7.156979 | -1.178367 | 2.19722 | 1.837612 | 7.136381 | -0.4580509 | 2.139948 | 1.820898
7.290924 | 1.388885 | 2.129703 | 1.670675 | 7.254434 | 1.574922 | 319.2078 | 1.705467 | 7.169984 | -1.184506 | 2.197232 | 1.837196 | 7.149174 | -0.4643172 | 2.140409 | 1.821074
7.30403 | 1.387187 | 2.130439 | 1.671065 | 7.267437 | 1.572897 | 319.6955 | 1.706172 | 7.182966 | -1.190666 | 2.197236 | 1.836712 | 7.161935 | -0.4705044 | 2.140808 | 1.821232
7.317113 | 1.385501 | 2.131153 | 1.671433 | 7.28044 | 1.570851 | 320.1745 | 1.706853 | 7.195917 | -1.196787 | 2.197203 | 1.836239 | 7.174752 | -0.4767086 | 2.1411 | 1.821308
7.330196 | 1.383823 | 2.131896 | 1.671844 | 7.293411 | 1.56878 | 320.6533 | 1.707534 | 7.208922 | -1.202943 | 2.197183 | 1.835782 | 7.187569 | -0.4830104 | 2.141478 | 1.821381
7.343255 | 1.382126 | 2.132692 | 1.672329 | 7.306437 | 1.566683 | 321.1205 | 1.708181 | 7.221873 | -1.209105 | 2.197699 | 1.835969 | 7.200393 | -0.4893063 | 2.141819 | 1.821411
7.356313 | 1.380433 | 2.133483 | 1.672813 | 7.31944 | 1.564569 | 321.5806 | 1.70881 | 7.234854 | -1.215286 | 2.198027 | 1.836025 | 7.213234 | -0.4955679 | 2.142132 | 1.821461
7.369372 | 1.378734 | 2.134309 | 1.673286 | 7.332491 | 1.562442 | 322.0514 | 1.709463 | 7.247868 | -1.221496 | 2.198385 | 1.836065 | 7.226082 | -0.5017778 | 2.142486 | 1.821617
7.382455 | 1.377028 | 2.135087 | 1.673692 | 7.345494 | 1.560294 | 322.5152 | 1.710099 | 7.26085 | -1.227721 | 2.198832 | 1.836222 | 7.238977 | -0.5079897 | 2.142727 | 1.821631
7.395562 | 1.375329 | 2.135951 | 1.674148 | 7.358489 | 1.558137 | 322.9872 | 1.710755 | 7.2738 | -1.233987 | 2.19945 | 1.836588 | 7.251904 | -0.5142778 | 2.142997 | 1.821627
7.408645 | 1.373618 | 2.136774 | 1.674678 | 7.371515 | 1.555959 | 323.4643 | 1.711421 | 7.286806 | -1.240268 | 2.200157 | 1.836954 | 7.264823 | -0.5205494 | 2.143332 | 1.821652
7.421703 | 1.371883 | 2.137977 | 1.675629 | 7.384486 | 1.553767 | 323.9345 | 1.712071 | 7.299866 | -1.246555 | 2.200739 | 1.837217 | 7.277773 | -0.5268544 | 2.14364 | 1.821695
7.434786 | 1.370092 | 2.139007 | 1.676359 | 7.397489 | 1.551536 | 324.389 | 1.712679 | 7.312927 | -1.252843 | 2.201174 | 1.837348 | 7.290732 | -0.5331459 | 2.143952 | 1.821692
7.447837 | 1.368248 | 2.139995 | 1.677038 | 7.410492 | 1.549266 | 324.7494 | 1.713047 | 7.32594 | -1.25913 | 2.201628 | 1.83745 | 7.303706 | -0.5394302 | 2.144342 | 1.821732
7.460888 | 1.366377 | 2.141074 | 1.677827 | 7.423519 | 1.546983 | 325.1134 | 1.713424 | 7.338993 | -1.265448 | 2.202018 | 1.837524 | 7.316688 | -0.545607 | 2.144588 | 1.821702
7.473938 | 1.364491 | 2.142093 | 1.678599 | 7.436521 | 1.544696 | 325.4913 | 1.713837 | 7.352054 | -1.271762 | 2.20226 | 1.837407 | 7.32967 | -0.551782 | 2.144901 | 1.821705
7.487021 | 1.362585 | 2.1427 | 1.679003 | 7.449524 | 1.542408 | 325.8484 | 1.714197 | 7.365114 | -1.278081 | 2.202467 | 1.837248 | 7.342644 | -0.5579524 | 2.14511 | 1.821632
7.500104 | 1.360672 | 2.143411 | 1.67954 | 7.462551 | 1.540145 | 326.2165 | 1.714585 | 7.378198 | -1.284391 | 2.202612 | 1.836952 | 7.355649 | -0.5640485 | 2.145425 | 1.821693
7.513211 | 1.358735 | 2.144011 | 1.679934 | 7.475578 | 1.537888 | 326.6106 | 1.715039 | 7.391227 | -1.290669 | 2.202745 | 1.8367 | 7.368678 | -0.5702797 | 2.145663 | 1.821603
7.526293 | 1.356769 | 2.144708 | 1.680393 | 7.488581 | 1.535621 | 327.0116 | 1.71551 | 7.404256 | -1.296892 | 2.202977 | 1.83658 | 7.381684 | -0.5763959 | 2.145961 | 1.821588
7.539408 | 1.354768 | 2.145375 | 1.680751 | 7.501639 | 1.533349 | 327.3985 | 1.715944 | 7.417309 | -1.303091 | 2.203215 | 1.836471 | 7.394634 | -0.5825132 | 2.146196 | 1.821551
7.552491 | 1.352726 | 2.146153 | 1.681131 | 7.514698 | 1.531071 | 327.7036 | 1.716174 | 7.430401 | -1.309303 | 2.203321 | 1.836186 | 7.407608 | -0.5887579 | 2.146345 | 1.821296
7.565518 | 1.350648 | 2.147069 | 1.681577 | 7.527781 | 1.528802 | 328.0417 | 1.716486 | 7.443462 | -1.315491 | 2.203583 | 1.836052 | 7.420637 | -0.5949219 | 2.146508 | 1.821114
7.578657 | 1.348537 | 2.148136 | 1.682211 | 7.54084 | 1.526527 | 328.3755 | 1.716788 | 7.456491 | -1.321632 | 2.203783 | 1.835895 | 7.433643 | -0.6010881 | 2.146663 | 1.820924
7.591739 | 1.346394 | 2.14911 | 1.68273 | 7.55389 | 1.524246 | 328.7354 | 1.717155 | 7.469575 | -1.327795 | 2.204053 | 1.835773 | 7.446672 | -0.6072078 | 2.146737 | 1.820687
7.604822 | 1.34422 | 2.149993 | 1.683133 | 7.566949 | 1.521973 | 329.062 | 1.71744 | 7.482628 | -1.333926 | 2.204369 | 1.835769 | 7.459677 | -0.6133216 | 2.14686 | 1.820459
7.617881 | 1.342013 | 2.150801 | 1.68344 | 7.580008 | 1.519703 | 329.4355 | 1.717841 | 7.495657 | -1.340056 | 2.204653 | 1.835725 | 7.472714 | -0.6195359 | 2.146891 | 1.82006
7.630908 | 1.3398 | 2.151481 | 1.683579 | 7.593147 | 1.51743 | 329.7799 | 1.718168 | 7.508686 | -1.346164 | 2.205158 | 1.835969 | 7.485751 | -0.6256577 | 2.146969 | 1.819829
7.643958 | 1.337562 | 2.152082 | 1.683734 | 7.606285 | 1.515139 | 330.1308 | 1.718511 | 7.521747 | -1.352267 | 2.205594 | 1.836126 | 7.498836 | -0.6317796 | 2.147026 | 1.819518
7.657017 | 1.335289 | 2.15278 | 1.68396 | 7.619456 | 1.512834 | 330.5049 | 1.718909 | 7.534776 | -1.358377 | 2.206147 | 1.836436 | 7.51192 | -0.63782 | 2.147159 | 1.819305
7.6701 | 1.332996 | 2.153454 | 1.684155 | 7.632619 | 1.510521 | 330.8307 | 1.719188 | 7.547805 | -1.36443 | 2.206761 | 1.836769 | 7.525004 | -0.6438804 | 2.147166 | 1.818988
7.683151 | 1.330697 | 2.15379 | 1.684334 | 7.645782 | 1.50821 | 331.1768 | 1.719518 | 7.560834 | -1.370453 | 2.207299 | 1.837063 | 7.538088 | -0.6499409 | 2.147225 | 1.818682
7.69621 | 1.328393 | 2.154095 | 1.684476 | 7.658912 | 1.505898 | 331.5435 | 1.7199 | 7.573918 | -1.37646 | 2.207815 | 1.837328 | 7.551204 | -0.6560552 | 2.147316 | 1.818363
7.709292 | 1.326061 | 2.154426 | 1.684647 | 7.672075 | 1.503576 | 331.8672 | 1.720174 | 7.586979 | -1.382426 | 2.208334 | 1.837602 | 7.564288 | -0.6621108 | 2.147379 | 1.818063
7.722351 | 1.323733 | 2.154739 | 1.68486 | 7.685238 | 1.501253 | 332.2099 | 1.720496 | 7.600039 | -1.388412 | 2.208841 | 1.837796 | 7.577372 | -0.6680602 | 2.147417 | 1.81779
7.735378 | 1.321406 | 2.155027 | 1.685044 | 7.698401 | 1.498917 | 332.5565 | 1.720827 | 7.613124 | -1.394363 | 2.209299 | 1.83793 | 7.590488 | -0.674044 | 2.147427 | 1.817479
7.748429 | 1.31909 | 2.155329 | 1.685248 | 7.711563 | 1.496573 | 332.9265 | 1.721215 | 7.626231 | -1.400311 | 2.209786 | 1.838218 | 7.603541 | -0.6800277 | 2.147534 | 1.817239
7.761455 | 1.316758 | 2.155668 | 1.685507 | 7.724702 | 1.494229 | 333.2771 | 1.721557 | 7.639339 | -1.406273 | 2.210234 | 1.838398 | 7.616577 | -0.6858813 | 2.147534 | 1.816975
7.774514 | 1.314419 | 2.155981 | 1.68579 | 7.737833 | 1.491871 | 333.6234 | 1.721888 | 7.6524 | -1.412249 | 2.210756 | 1.83862 | 7.629552 | -0.6917248 | 2.147663 | 1.81682
7.787573 | 1.312063 | 2.156264 | 1.686036 | 7.750964 | 1.489488 | 333.9806 | 1.722245 | 7.66546 | -1.418236 | 2.211127 | 1.838702 | 7.642581 | -0.6974953 | 2.14768 | 1.816579
7.800624 | 1.309712 | 2.156528 | 1.68626 | 7.764134 | 1.487123 | 334.3141 | 1.722544 | 7.678521 | -1.424227 | 2.211603 | 1.838867 | 7.655586 | -0.7033008 | 2.147671 | 1.816306
7.813683 | 1.307365 | 2.15671 | 1.686435 | 7.777273 | 1.484777 | 334.6613 | 1.722878 | 7.691629 | -1.430234 | 2.211967 | 1.838998 | 7.66856 | -0.7091963 | 2.147659 | 1.815922
7.826741 | 1.305023 | 2.157022 | 1.686788 | 7.79046 | 1.482411 | 334.9531 | 1.723075 | 7.704713 | -1.436227 | 2.212355 | 1.839107 | 7.681487 | -0.7149851 | 2.147663 | 1.815668
7.839712 | 1.30266 | 2.157707 | 1.687216 | 7.803703 | 1.480031 | 335.1689 | 1.723086 | 7.717797 | -1.442222 | 2.212707 | 1.839227 | 7.694445 | -0.7207857 | 2.147675 | 1.81537
7.852739 | 1.30027 | 2.158426 | 1.68763 | 7.816945 | 1.47765 | 335.4216 | 1.723187 | 7.730936 | -1.448227 | 2.213053 | 1.839282 | 7.707372 | -0.7265659 | 2.14781 | 1.815228
7.865766 | 1.297886 | 2.159144 | 1.688049 | 7.830196 | 1.475274 | 335.703 | 1.723359 | 7.74402 | -1.454221 | 2.21337 | 1.8393 | 7.720268 | -0.7323351 | 2.147869 | 1.815045
7.878792 | 1.295509 | 2.159796 | 1.688382 | 7.843439 | 1.4729 | 335.987 | 1.723537 | 7.757136 | -1.460206 | 2.21351 | 1.83914 | 7.733218 | -0.7381113 | 2.147907 | 1.814837
7.891843 | 1.293134 | 2.160416 | 1.688673 | 7.856705 | 1.470525 | 336.2803 | 1.723738 | 7.770189 | -1.466172 | 2.213693 | 1.838924 | 7.746121 | -0.743884 | 2.14799 | 1.814685
7.904846 | 1.290769 | 2.16109 | 1.688985 | 7.86998 | 1.468148 | 336.4897 | 1.723735 | 7.783242 | -1.472129 | 2.213824 | 1.838699 | 7.759072 | -0.7497288 | 2.148153 | 1.814526
7.917793 | 1.288405 | 2.161849 | 1.689414 | 7.883303 | 1.465794 | 336.7373 | 1.723826 | 7.796302 | -1.478113 | 2.213975 | 1.838443 | 7.771943 | -0.7555716 | 2.148374 | 1.814442
7.930716 | 1.286048 | 2.16251 | 1.689707 | 7.896609 | 1.463452 | 336.9601 | 1.723857 | 7.809363 | -1.484054 | 2.214222 | 1.838371 | 7.784815 | -0.7613487 | 2.148557 | 1.81442
7.943663 | 1.283715 | 2.163187 | 1.689965 | 7.909964 | 1.461123 | 337.2046 | 1.723941 | 7.822423 | -1.490006 | 2.214389 | 1.838194 | 7.797663 | -0.7671316 | 2.148655 | 1.81429
7.956633 | 1.281412 | 2.163898 | 1.690209 | 7.923263 | 1.458804 | 337.4561 | 1.724044 | 7.835484 | -1.495958 | 2.21459 | 1.838061 | 7.810535 | -0.7729687 | 2.148906 | 1.814247
7.96958 | 1.279125 | 2.164682 | 1.690494 | 7.936593 | 1.456513 | 337.7487 | 1.724247 | 7.848568 | -1.501908 | 2.214907 | 1.838026 | 7.823407 | -0.778812 | 2.14901 | 1.814125
7.982559 | 1.276861 | 2.165447 | 1.690629 | 7.949892 | 1.454236 | 338.1242 | 1.724651 | 7.861652 | -1.507862 | 2.215219 | 1.838041 | 7.83631 | -0.7846577 | 2.149091 | 1.813974
7.995506 | 1.274655 | 2.166182 | 1.690725 | 7.963223 | 1.451953 | 338.4568 | 1.724952 | 7.874744 | -1.513806 | 2.215608 | 1.8381 | 7.849205 | -0.7906103 | 2.149251 | 1.813869
8.008485 | 1.272479 | 2.166929 | 1.690777 | 7.976601 | 1.449662 | 338.804 | 1.725285 | 7.887836 | -1.519769 | 2.216125 | 1.838328 | 7.862124 | -0.7965704 | 2.14924 | 1.813601
8.021407 | 1.270316 | 2.167756 | 1.690988 | 7.98998 | 1.447353 | 339.198 | 1.725731 | 7.900897 | -1.525734 | 2.216655 | 1.838521 | 7.875028 | -0.8025318 | 2.149375 | 1.813464
8.034354 | 1.268147 | 2.168607 | 1.691297 | 8.003303 | 1.445009 | 339.585 | 1.72616 | 7.913958 | -1.531696 | 2.21718 | 1.83887 | 7.887923 | -0.808494 | 2.149515 | 1.813335
8.047277 | 1.265986 | 2.169565 | 1.691756 | 8.016657 | 1.442643 | 339.9289 | 1.726484 | 7.927042 | -1.537687 | 2.217691 | 1.83909 | 7.900795 | -0.8143683 | 2.149565 | 1.813148
8.060224 | 1.263839 | 2.170555 | 1.692261 | 8.02998 | 1.440298 | 340.3182 | 1.726919 | 7.940212 | -1.543689 | 2.217942 | 1.838968 | 7.913666 | -0.8202416 | 2.149694 | 1.813062
8.073139 | 1.261712 | 2.171635 | 1.69289 | 8.043279 | 1.437943 | 340.7239 | 1.727394 | 7.953328 | -1.549667 | 2.218157 | 1.838802 | 7.926593 | -0.8261104 | 2.149937 | 1.813067
8.086062 | 1.259597 | 2.172755 | 1.693639 | 8.056577 | 1.43557 | 341.1229 | 1.727851 | 7.966412 | -1.55561 | 2.218426 | 1.838762 | 7.939465 | -0.8319108 | 2.150213 | 1.813221
8.098976 | 1.25748 | 2.173757 | 1.694356 | 8.0699 | 1.433173 | 341.4749 | 1.728195 | 7.979528 | -1.561575 | 2.218557 | 1.83854 | 7.95229 | -0.8377073 | 2.150466 | 1.813295
8.111867 | 1.255377 | 2.174782 | 1.695112 | 8.083223 | 1.430781 | 341.839 | 1.728568 | 7.992612 | -1.567514 | 2.218817 | 1.838435 | 7.96513 | -0.8435072 | 2.150736 | 1.813391
8.124806 | 1.253268 | 2.175835 | 1.695906 | 8.096553 | 1.428409 | 342.1946 | 1.728921 | 8.005673 | -1.573421 | 2.219085 | 1.8384 | 7.977954 | -0.8493033 | 2.150999 | 1.813479
8.137729 | 1.251162 | 2.176931 | 1.69676 | 8.109876 | 1.426033 | 342.5297 | 1.729226 | 8.018765 | -1.579322 | 2.21933 | 1.838336 | 7.990803 | -0.8551206 | 2.151207 | 1.813497
8.150676 | 1.249063 | 2.178068 | 1.697672 | 8.123231 | 1.423646 | 342.8918 | 1.729594 | 8.031857 | -1.585224 | 2.219633 | 1.83835 | 8.003619 | -0.8609241 | 2.151495 | 1.813617
8.163655 | 1.246951 | 2.179332 | 1.698746 | 8.136553 | 1.421266 | 343.272 | 1.730006 | 8.044972 | -1.591135 | 2.219846 | 1.838245 | 8.016412 | -0.866723 | 2.151845 | 1.813818
8.176577 | 1.244845 | 2.180499 | 1.699684 | 8.149876 | 1.418885 | 343.6123 | 1.730323 | 8.058057 | -1.59704 | 2.2201 | 1.838141 | 8.029174 | -0.8725224 | 2.152362 | 1.814227
8.189548 | 1.242736 | 2.181618 | 1.700561 | 8.163231 | 1.416501 | 343.9153 | 1.730551 | 8.071117 | -1.602921 | 2.220287 | 1.838006 | 8.041967 | -0.8783246 | 2.152754 | 1.814537
8.202439 | 1.240593 | 2.182701 | 1.701391 | 8.176617 | 1.41413 | 344.2717 | 1.730905 | 8.084201 | -1.608835 | 2.220341 | 1.837748 | 8.054729 | -0.8841174 | 2.153202 | 1.814863
8.215362 | 1.238441 | 2.183709 | 1.702051 | 8.189972 | 1.411737 | 344.5648 | 1.731111 | 8.097293 | -1.614761 | 2.220425 | 1.837476 | 8.06749 | -0.8899944 | 2.153483 | 1.815084
8.228277 | 1.236298 | 2.184672 | 1.702775 | 8.203359 | 1.409331 | 344.8602 | 1.73132 | 8.110354 | -1.620705 | 2.220552 | 1.837262 | 8.080252 | -0.895809 | 2.153781 | 1.815276
8.241176 | 1.234165 | 2.185664 | 1.703536 | 8.216681 | 1.406932 | 345.201 | 1.731639 | 8.123383 | -1.626631 | 2.220768 | 1.837113 | 8.093068 | -0.9016273 | 2.154198 | 1.815564
8.25409 | 1.23203 | 2.186672 | 1.704324 | 8.230092 | 1.404517 | 345.5287 | 1.731925 | 8.136444 | -1.632554 | 2.221063 | 1.837122 | 8.105862 | -0.9074929 | 2.154578 | 1.815805
8.267013 | 1.229891 | 2.187691 | 1.705126 | 8.243479 | 1.402095 | 345.799 | 1.732075 | 8.149504 | -1.638495 | 2.221276 | 1.837024 | 8.118655 | -0.9132966 | 2.154844 | 1.815954
8.279904 | 1.227725 | 2.188656 | 1.70586 | 8.256841 | 1.399673 | 346.0952 | 1.732288 | 8.162541 | -1.644408 | 2.221508 | 1.836898 | 8.131503 | -0.9192106 | 2.155116 | 1.816056
8.292851 | 1.225547 | 2.189578 | 1.7066 | 8.27022 | 1.39725 | 346.4117 | 1.732549 | 8.175602 | -1.650291 | 2.221749 | 1.836783 | 8.144375 | -0.925133 | 2.155422 | 1.8162
8.305766 | 1.223351 | 2.190449 | 1.707331 | 8.283631 | 1.394818 | 346.6556 | 1.732638 | 8.188662 | -1.656155 | 2.221928 | 1.836701 | 8.157278 | -0.9310649 | 2.155628 | 1.816273
8.318657 | 1.22114 | 2.191333 | 1.708081 | 8.297041 | 1.39238 | 346.902 | 1.732734 | 8.201747 | -1.662023 | 2.222232 | 1.836673 | 8.170181 | -0.9371083 | 2.155905 | 1.816379
8.331579 | 1.21891 | 2.19253 | 1.708844 | 8.31042 | 1.389908 | 347.1744 | 1.732891 | 8.214862 | -1.667859 | 2.222394 | 1.836569 | 8.183076 | -0.943121 | 2.156223 | 1.816482
8.344526 | 1.216645 | 2.19385 | 1.709652 | 8.323806 | 1.387404 | 347.4026 | 1.732943 | 8.227923 | -1.67369 | 2.222615 | 1.836488 | 8.19598 | -0.9490434 | 2.156509 | 1.816654
8.357441 | 1.214367 | 2.195008 | 1.710243 | 8.337193 | 1.384896 | 347.6978 | 1.733153 | 8.24096 | -1.679534 | 2.222803 | 1.836366 | 8.208906 | -0.9549689 | 2.15677 | 1.816743
8.370364 | 1.212105 | 2.195861 | 1.710842 | 8.350492 | 1.382374 | 348.1016 | 1.73362 | 8.254044 | -1.68543 | 2.223026 | 1.836176 | 8.221833 | -0.9609201 | 2.157064 | 1.816874
8.383287 | 1.209853 | 2.196631 | 1.71139 | 8.36379 | 1.379834 | 348.4585 | 1.733975 | 8.267105 | -1.691358 | 2.223199 | 1.836033 | 8.234784 | -0.9669907 | 2.157332 | 1.816862
8.396202 | 1.207608 | 2.19742 | 1.71197 | 8.377113 | 1.377273 | 348.7465 | 1.73417 | 8.280142 | -1.697281 | 2.223371 | 1.835887 | 8.247742 | -0.972961 | 2.157528 | 1.816868
8.40918 | 1.205346 | 2.198218 | 1.712562 | 8.390444 | 1.374675 | 349.0152 | 1.734318 | 8.293171 | -1.703224 | 2.223698 | 1.835949 | 8.260669 | -0.9789261 | 2.157801 | 1.816972
8.422103 | 1.203054 | 2.199023 | 1.713166 | 8.403774 | 1.372048 | 349.2875 | 1.734474 | 8.306231 | -1.709214 | 2.2239 | 1.835895 | 8.273651 | -0.9850238 | 2.157973 | 1.816894
8.435074 | 1.20075 | 2.199732 | 1.713701 | 8.417105 | 1.369394 | 349.6175 | 1.734764 | 8.319292 | -1.715218 | 2.224146 | 1.835788 | 8.286577 | -0.991047 | 2.15812 | 1.816842
8.448069 | 1.198442 | 2.200367 | 1.714195 | 8.430404 | 1.36671 | 349.958 | 1.735078 | 8.332376 | -1.721191 | 2.224365 | 1.835702 | 8.299559 | -0.9971853 | 2.158297 | 1.81677
8.461064 | 1.196124 | 2.20104 | 1.714796 | 8.443758 | 1.363995 | 350.3335 | 1.735472 | 8.34546 | -1.72718 | 2.224579 | 1.835612 | 8.31251 | -1.003315 | 2.158398 | 1.816604
8.474114 | 1.193787 | 2.201513 | 1.715053 | 8.457057 | 1.361235 | 350.6897 | 1.735821 | 8.358521 | -1.733163 | 2.224842 | 1.835641 | 8.32546 | -1.009436 | 2.158596 | 1.816562
8.487093 | 1.191459 | 2.202066 | 1.715427 | 8.47042 | 1.358428 | 351.0384 | 1.736149 | 8.37155 | -1.739187 | 2.225097 | 1.835662 | 8.338442 | -1.015491 | 2.158641 | 1.816435
8.50012 | 1.18912 | 2.202619 | 1.715802 | 8.483719 | 1.355591 | 351.3625 | 1.736422 | 8.384555 | -1.745262 | 2.225306 | 1.835622 | 8.351393 | -1.021549 | 2.158791 | 1.816441
8.513123 | 1.186775 | 2.203256 | 1.716353 | 8.497049 | 1.352733 | 351.6822 | 1.736683 | 8.397561 | -1.751351 | 2.225516 | 1.835585 | 8.364312 | -1.027706 | 2.158977 | 1.816438
8.526182 | 1.184369 | 2.203916 | 1.716926 | 8.510348 | 1.349851 | 351.9896 | 1.736916 | 8.410566 | -1.757485 | 2.225678 | 1.835483 | 8.377293 | -1.033755 | 2.159122 | 1.81644
8.539208 | 1.181936 | 2.204597 | 1.717588 | 8.523623 | 1.346964 | 352.3037 | 1.737165 | 8.423572 | -1.76361 | 2.225729 | 1.835234 | 8.390252 | -1.039824 | 2.159319 | 1.816504
8.552203 | 1.179482 | 2.2054 | 1.718348 | 8.536897 | 1.344073 | 352.6339 | 1.737452 | 8.436601 | -1.769787 | 2.225778 | 1.835038 | 8.403257 | -1.045961 | 2.159515 | 1.816515
8.565206 | 1.177033 | 2.20603 | 1.718813 | 8.55026 | 1.34116 | 352.9457 | 1.737694 | 8.449583 | -1.775961 | 2.22594 | 1.834884 | 8.416263 | -1.052222 | 2.159682 | 1.816435
8.578233 | 1.174587 | 2.206693 | 1.719272 | 8.563591 | 1.338224 | 353.2821 | 1.737992 | 8.46262 | -1.782196 | 2.226075 | 1.834747 | 8.429268 | -1.05842 | 2.159924 | 1.816557
8.591259 | 1.17217 | 2.207298 | 1.719654 | 8.576921 | 1.335261 | 353.5921 | 1.738229 | 8.47557 | -1.788442 | 2.226371 | 1.834825 | 8.442329 | -1.064661 | 2.160015 | 1.816434
8.604318 | 1.16976 | 2.2079 | 1.720039 | 8.590252 | 1.332291 | 353.9006 | 1.738463 | 8.488521 | -1.79473 | 2.226606 | 1.834821 | 8.455389 | -1.071012 | 2.16008 | 1.816278
8.617401 | 1.167343 | 2.208428 | 1.720384 | 8.603583 | 1.329305 | 354.2624 | 1.738819 | 8.501503 | -1.80103 | 2.226903 | 1.83484 | 8.468474 | -1.077308 | 2.160223 | 1.816223
8.630484 | 1.164925 | 2.208962 | 1.720741 | 8.616913 | 1.326297 | 354.6376 | 1.739205 | 8.514453 | -1.807324 | 2.227304 | 1.834998 | 8.481613 | -1.083717 | 2.160435 | 1.816199
8.643623 | 1.162506 | 2.209341 | 1.720942 | 8.63022 | 1.323268 | 354.9447 | 1.739435 | 8.527435 | -1.81365 | 2.227632 | 1.835119 | 8.494784 | -1.090148 | 2.160522 | 1.81607
8.656737 | 1.160097 | 2.209713 | 1.721201 | 8.643543 | 1.320204 | 355.2703 | 1.739707 | 8.540417 | -1.819992 | 2.227973 | 1.835147 | 8.507978 | -1.096672 | 2.1605 | 1.815801
8.669876 | 1.157695 | 2.21001 | 1.721413 | 8.656897 | 1.317115 | 355.6515 | 1.740103 | 8.553423 | -1.826365 | 2.228298 | 1.835152 | 8.521141 | -1.103185 | 2.160544 | 1.815618
8.682983 | 1.155299 | 2.210248 | 1.721608 | 8.67022 | 1.314012 | 356.0093 | 1.740447 | 8.566397 | -1.832725 | 2.228509 | 1.835064 | 8.534312 | -1.109763 | 2.160591 | 1.815437
8.69609 | 1.152913 | 2.210477 | 1.72173 | 8.683583 | 1.310885 | 356.3575 | 1.740768 | 8.579378 | -1.839073 | 2.228795 | 1.835078 | 8.547553 | -1.116349 | 2.160624 | 1.815239
8.709276 | 1.150512 | 2.210881 | 1.722033 | 8.696889 | 1.307753 | 356.7534 | 1.741198 | 8.592384 | -1.845434 | 2.229066 | 1.835129 | 8.560803 | -1.122941 | 2.160566 | 1.814926
8.722415 | 1.148103 | 2.211299 | 1.722356 | 8.710164 | 1.30462 | 357.1671 | 1.74167 | 8.605389 | -1.851816 | 2.22934 | 1.835127 | 8.573997 | -1.129646 | 2.160551 | 1.814558
8.735658 | 1.145709 | 2.211469 | 1.72239 | 8.723431 | 1.301511 | 357.5576 | 1.742089 | 8.618371 | -1.858172 | 2.229723 | 1.83527 | 8.587246 | -1.136283 | 2.160494 | 1.81419
8.7489 | 1.143365 | 2.211969 | 1.7227 | 8.736729 | 1.298431 | 357.9698 | 1.742558 | 8.631345 | -1.864536 | 2.230106 | 1.835414 | 8.600441 | -1.142836 | 2.160501 | 1.813854
8.762119 | 1.141057 | 2.212513 | 1.723017 | 8.750028 | 1.295358 | 358.3246 | 1.742897 | 8.644351 | -1.870899 | 2.230385 | 1.83542 | 8.613603 | -1.14935 | 2.160442 | 1.813542
8.775306 | 1.138781 | 2.213123 | 1.723431 | 8.763335 | 1.292295 | 358.6806 | 1.743238 | 8.657356 | -1.877275 | 2.230579 | 1.835369 | 8.626743 | -1.155917 | 2.160382 | 1.81323
8.788501 | 1.136515 | 2.213726 | 1.72384 | 8.776609 | 1.289247 | 359.0378 | 1.743584 | 8.670338 | -1.883628 | 2.23081 | 1.835369 | 8.639961 | -1.162623 | 2.160122 | 1.812608
8.801719 | 1.134248 | 2.214333 | 1.724255 | 8.789884 | 1.286196 | 359.4074 | 1.743957 | 8.683344 | -1.889989 | 2.231034 | 1.835359 | 8.653202 | -1.16928 | 2.159986 | 1.812144
8.81497 | 1.131993 | 2.214874 | 1.724637 | 8.803183 | 1.283153 | 359.721 | 1.744204 | 8.696349 | -1.896374 | 2.2312 | 1.835215 | 8.66642 | -1.175827 | 2.159829 | 1.811763
8.828213 | 1.129767 | 2.215274 | 1.724763 | 8.816489 | 1.280114 | 360.0439 | 1.744472 | 8.7093 | -1.90276 | 2.231217 | 1.834873 | 8.679614 | -1.182461 | 2.159727 | 1.811397
8.841463 | 1.127547 | 2.215644 | 1.724787 | 8.829764 | 1.277086 | 360.4649 | 1.744962 | 8.722305 | -1.909139 | 2.231203 | 1.834488 | 8.692809 | -1.189094 | 2.159676 | 1.811096
8.854706 | 1.12535 | 2.216033 | 1.724839 | 8.843039 | 1.27407 | 360.9089 | 1.745504 | 8.735256 | -1.915458 | 2.231127 | 1.834024 | 8.706003 | -1.195692 | 2.159609 | 1.810831
8.867981 | 1.123172 | 2.216147 | 1.724997 | 8.856289 | 1.271057 | 361.3337 | 1.746003 | 8.74823 | -1.921772 | 2.230945 | 1.833365 | 8.719253 | -1.202404 | 2.159548 | 1.810516
8.881224 | 1.121014 | 2.216416 | 1.725016 | 8.869564 | 1.26805 | 361.7367 | 1.746452 | 8.761212 | -1.92805 | 2.230763 | 1.832652 | 8.732526 | -1.209119 | 2.159526 | 1.810251
8.894474 | 1.118889 | 2.216848 | 1.725205 | 8.882839 | 1.265048 | 362.153 | 1.746931 | 8.774217 | -1.934273 | 2.23064 | 1.832017 | 8.745799 | -1.215836 | 2.159379 | 1.809883
8.907749 | 1.116768 | 2.217434 | 1.72555 | 8.896146 | 1.262066 | 362.5499 | 1.747366 | 8.787223 | -1.940433 | 2.230429 | 1.831432 | 8.759095 | -1.222638 | 2.159156 | 1.809364
8.921024 | 1.114647 | 2.218025 | 1.725903 | 8.909452 | 1.259076 | 362.9425 | 1.747791 | 8.800228 | -1.946568 | 2.230351 | 1.830914 | 8.772368 | -1.229329 | 2.158967 | 1.808997
8.93433 | 1.112517 | 2.218582 | 1.72621 | 8.922727 | 1.256102 | 363.3828 | 1.748323 | 8.813202 | -1.952704 | 2.230385 | 1.83049 | 8.785641 | -1.236049 | 2.15886 | 1.80868
8.947573 | 1.110406 | 2.219148 | 1.726535 | 8.936002 | 1.253143 | 363.8258 | 1.748862 | 8.826184 | -1.958813 | 2.230386 | 1.830078 | 8.798914 | -1.242839 | 2.158728 | 1.808331
8.960872 | 1.108358 | 2.219736 | 1.726771 | 8.949276 | 1.250193 | 364.2576 | 1.749375 | 8.839221 | -1.964919 | 2.230384 | 1.829718 | 8.812156 | -1.249596 | 2.158669 | 1.808022
8.97417 | 1.106374 | 2.220293 | 1.727025 | 8.962551 | 1.247264 | 364.6882 | 1.749886 | 8.852227 | -1.971005 | 2.230401 | 1.829385 | 8.825429 | -1.25645 | 2.15858 | 1.807619
8.987477 | 1.104413 | 2.220841 | 1.727267 | 8.975826 | 1.244347 | 365.0642 | 1.750276 | 8.865208 | -1.977092 | 2.230418 | 1.829052 | 8.838702 | -1.2632 | 2.158366 | 1.807222
9.000784 | 1.102445 | 2.221444 | 1.727525 | 8.9891 | 1.241436 | 365.4332 | 1.75065 | 8.878159 | -1.983155 | 2.230399 | 1.828617 | 8.851951 | -1.269954 | 2.158268 | 1.806919
9.014034 | 1.10046 | 2.222297 | 1.728127 | 9.002375 | 1.238562 | 365.802 | 1.751025 | 8.891188 | -1.989193 | 2.230319 | 1.8281 | 8.865279 | -1.276769 | 2.157901 | 1.806275
9.027357 | 1.098433 | 2.22305 | 1.728591 | 9.015642 | 1.235717 | 366.1533 | 1.751362 | 8.904225 | -1.995181 | 2.230205 | 1.827485 | 8.878552 | -1.283599 | 2.157592 | 1.805652
9.040656 | 1.096366 | 2.223793 | 1.729045 | 9.028916 | 1.232885 | 366.472 | 1.751627 | 8.917286 | -2.001095 | 2.230139 | 1.826934 | 8.891825 | -1.290427 | 2.157372 | 1.805086
9.053954 | 1.094272 | 2.224541 | 1.729447 | 9.042159 | 1.230085 | 366.8423 | 1.752008 | 8.93037 | -2.006986 | 2.229793 | 1.826014 | 8.90513 | -1.297239 | 2.157076 | 1.804478
9.067229 | 1.09217 | 2.225335 | 1.729852 | 9.055402 | 1.227304 | 367.237 | 1.752444 | 8.94343 | -2.012803 | 2.229492 | 1.825157 | 8.918379 | -1.30405 | 2.156645 | 1.803703
9.080504 | 1.090056 | 2.22613 | 1.730202 | 9.068677 | 1.224535 | 367.611 | 1.752833 | 8.956459 | -2.018584 | 2.229353 | 1.824514 | 8.931621 | -1.310935 | 2.156305 | 1.802934
9.09381 | 1.087945 | 2.226956 | 1.730593 | 9.081927 | 1.221779 | 367.9646 | 1.753178 | 8.969496 | -2.024291 | 2.229205 | 1.823859 | 8.944839 | -1.317759 | 2.155913 | 1.802205
9.107109 | 1.085843 | 2.227896 | 1.731139 | 9.09517 | 1.219066 | 368.3265 | 1.753542 | 8.982549 | -2.029964 | 2.229097 | 1.823256 | 8.95812 | -1.324456 | 2.155487 | 1.801489
9.120384 | 1.083715 | 2.22861 | 1.73143 | 9.108413 | 1.216399 | 368.7004 | 1.753934 | 8.99561 | -2.035553 | 2.228979 | 1.822642 | 8.971393 | -1.331253 | 2.155064 | 1.800666
9.133627 | 1.081554 | 2.229458 | 1.731912 | 9.121687 | 1.213745 | 369.07 | 1.754316 | 9.008639 | -2.04111 | 2.228762 | 1.822008 | 8.984666 | -1.338012 | 2.154518 | 1.799804
9.146869 | 1.07935 | 2.230093 | 1.732093 | 9.13493 | 1.211107 | 369.4423 | 1.754705 | 9.021699 | -2.046639 | 2.228733 | 1.821515 | 8.997939 | -1.344701 | 2.154083 | 1.799022
9.160088 | 1.077141 | 2.230801 | 1.732381 | 9.148149 | 1.20851 | 369.831 | 1.755132 | 9.034729 | -2.052213 | 2.228729 | 1.821112 | 9.011188 | -1.351491 | 2.153654 | 1.798247
9.173307 | 1.074929 | 2.231495 | 1.732714 | 9.161311 | 1.205939 | 370.2077 | 1.755534 | 9.047766 | -2.057771 | 2.228756 | 1.820695 | 9.024382 | -1.358169 | 2.153249 | 1.797556
9.186469 | 1.07268 | 2.232222 | 1.733151 | 9.17453 | 1.203367 | 370.6303 | 1.756035 | 9.060795 | -2.063359 | 2.228701 | 1.820166 | 9.037545 | -1.364979 | 2.152934 | 1.79687
9.199632 | 1.070401 | 2.232885 | 1.733502 | 9.187749 | 1.200803 | 371.0323 | 1.75649 | 9.073855 | -2.068945 | 2.228581 | 1.819605 | 9.050708 | -1.371698 | 2.15271 | 1.796358
9.212795 | 1.068107 | 2.233581 | 1.733897 | 9.201 | 1.198238 | 371.3988 | 1.756868 | 9.086861 | -2.074479 | 2.228499 | 1.819156 | 9.063902 | -1.378409 | 2.15254 | 1.795914
9.22599 | 1.06581 | 2.234136 | 1.734089 | 9.21425 | 1.195682 | 371.7542 | 1.757221 | 9.099898 | -2.079989 | 2.228536 | 1.818755 | 9.077144 | -1.385108 | 2.152279 | 1.795407
9.239184 | 1.063517 | 2.234655 | 1.734349 | 9.227437 | 1.193146 | 372.1507 | 1.757666 | 9.112927 | -2.085519 | 2.228445 | 1.81818 | 9.090315 | -1.391806 | 2.151998 | 1.794821
9.252323 | 1.061213 | 2.235141 | 1.734569 | 9.240656 | 1.190597 | 372.498 | 1.758003 | 9.125964 | -2.091055 | 2.228303 | 1.817589 | 9.103485 | -1.398492 | 2.151766 | 1.794298
9.265486 | 1.058924 | 2.235535 | 1.734719 | 9.253874 | 1.188033 | 372.8844 | 1.758423 | 9.139024 | -2.096586 | 2.228198 | 1.817051 | 9.116672 | -1.40507 | 2.151524 | 1.793874
9.278625 | 1.056654 | 2.236316 | 1.735165 | 9.267125 | 1.185424 | 373.2892 | 1.758882 | 9.152085 | -2.102158 | 2.228119 | 1.816547 | 9.129811 | -1.411686 | 2.151367 | 1.793504
9.291787 | 1.054353 | 2.236901 | 1.735523 | 9.280376 | 1.182773 | 373.6964 | 1.759344 | 9.165177 | -2.10774 | 2.228057 | 1.816066 | 9.143006 | -1.418309 | 2.15124 | 1.793172
9.30495 | 1.05202 | 2.237479 | 1.735876 | 9.293627 | 1.180098 | 374.0968 | 1.759791 | 9.178206 | -2.113315 | 2.228059 | 1.815676 | 9.156231 | -1.425065 | 2.151244 | 1.792898
9.318169 | 1.049655 | 2.237974 | 1.736111 | 9.306901 | 1.177404 | 374.4927 | 1.760226 | 9.19129 | -2.118898 | 2.22792 | 1.815147 | 9.169426 | -1.431769 | 2.151196 | 1.792614
9.331387 | 1.047269 | 2.238386 | 1.736292 | 9.32012 | 1.174702 | 374.875 | 1.760634 | 9.20443 | -2.124503 | 2.22782 | 1.814612 | 9.182596 | -1.438364 | 2.151432 | 1.792753
9.344582 | 1.044882 | 2.238803 | 1.736481 | 9.333363 | 1.171997 | 375.2978 | 1.761127 | 9.217467 | -2.130108 | 2.227837 | 1.814243 | 9.195736 | -1.444971 | 2.151647 | 1.792811
9.357745 | 1.042496 | 2.23924 | 1.736637 | 9.346605 | 1.16926 | 375.6801 | 1.761532 | 9.230551 | -2.135782 | 2.227902 | 1.813995 | 9.208875 | -1.451594 | 2.151911 | 1.792879
9.370884 | 1.040099 | 2.239809 | 1.737035 | 9.359824 | 1.166492 | 376.05 | 1.761911 | 9.243643 | -2.141516 | 2.22793 | 1.813637 | 9.222014 | -1.45818 | 2.152124 | 1.792937
9.384046 | 1.037705 | 2.240481 | 1.737515 | 9.373075 | 1.163705 | 376.3494 | 1.762136 | 9.256703 | -2.147254 | 2.228011 | 1.813352 | 9.235153 | -1.46493 | 2.152304 | 1.792841
9.397241 | 1.035282 | 2.241145 | 1.737986 | 9.386269 | 1.160918 | 376.6433 | 1.762352 | 9.269788 | -2.153012 | 2.228202 | 1.813273 | 9.248293 | -1.471595 | 2.152377 | 1.792662
9.41038 | 1.032823 | 2.241697 | 1.738304 | 9.399488 | 1.158126 | 376.941 | 1.762576 | 9.282825 | -2.15883 | 2.228574 | 1.813439 | 9.261408 | -1.478168 | 2.152441 | 1.792583
9.423519 | 1.030367 | 2.241994 | 1.738679 | 9.412707 | 1.155325 | 377.2065 | 1.76273 | 9.295885 | -2.164712 | 2.229053 | 1.813693 | 9.274516 | -1.484814 | 2.152562 | 1.792522
9.436657 | 1.027877 | 2.242235 | 1.73904 | 9.425894 | 1.152537 | 377.4665 | 1.762874 | 9.308969 | -2.170667 | 2.229391 | 1.813867 | 9.287624 | -1.491481 | 2.152766 | 1.792514
9.449764 | 1.025363 | 2.242392 | 1.739347 | 9.43908 | 1.149744 | 377.6322 | 1.762817 | 9.322006 | -2.176683 | 2.229798 | 1.814082 | 9.300685 | -1.498025 | 2.152975 | 1.792623
9.462871 | 1.022849 | 2.242575 | 1.739692 | 9.452267 | 1.14698 | 377.7884 | 1.762741 | 9.33509 | -2.182731 | 2.229785 | 1.81361 | 9.313745 | -1.504696 | 2.153101 | 1.792513
9.475898 | 1.020316 | 2.242612 | 1.739831 | 9.465486 | 1.144238 | 377.931 | 1.762636 | 9.348206 | -2.188741 | 2.229781 | 1.813263 | 9.326806 | -1.511452 | 2.153262 | 1.792395
9.488924 | 1.017769 | 2.242723 | 1.740076 | 9.478681 | 1.141523 | 378.1274 | 1.762648 | 9.361267 | -2.194728 | 2.229865 | 1.812981 | 9.339866 | -1.518142 | 2.15334 | 1.792224
9.501927 | 1.015156 | 2.242723 | 1.740283 | 9.491875 | 1.138817 | 378.3157 | 1.762643 | 9.374272 | -2.200678 | 2.230146 | 1.812969 | 9.352927 | -1.52474 | 2.153419 | 1.792166
9.514906 | 1.012458 | 2.242765 | 1.740487 | 9.505062 | 1.136115 | 378.5416 | 1.762719 | 9.387278 | -2.206668 | 2.230473 | 1.813078 | 9.365987 | -1.531342 | 2.153519 | 1.792136
9.527909 | 1.009707 | 2.242908 | 1.740773 | 9.518281 | 1.133411 | 378.774 | 1.762809 | 9.400338 | -2.212701 | 2.230718 | 1.813073 | 9.379017 | -1.537945 | 2.153707 | 1.792111
9.540904 | 1.006934 | 2.243044 | 1.74111 | 9.531467 | 1.130704 | 378.9956 | 1.762876 | 9.413423 | -2.21877 | 2.231038 | 1.813171 | 9.392124 | -1.54466 | 2.153885 | 1.79207
9.553874 | 1.004144 | 2.243147 | 1.741401 | 9.544686 | 1.127967 | 379.1899 | 1.762885 | 9.426459 | -2.224919 | 2.231377 | 1.813233 | 9.405185 | -1.551325 | 2.154208 | 1.792213
9.566821 | 1.001331 | 2.243572 | 1.74174 | 9.557857 | 1.125225 | 379.4059 | 1.76294 | 9.439489 | -2.231093 | 2.23172 | 1.813414 | 9.418269 | -1.558014 | 2.154453 | 1.792309
9.579744 | 0.9985176 | 2.244034 | 1.742076 | 9.571052 | 1.122476 | 379.6756 | 1.76311 | 9.452518 | -2.237329 | 2.232005 | 1.813515 | 9.43133 | -1.5647 | 2.154618 | 1.792306
9.592691 | 0.9956986 | 2.244447 | 1.742341 | 9.584246 | 1.119702 | 379.9206 | 1.763227 | 9.465547 | -2.243629 | 2.232492 | 1.81388 | 9.444414 | -1.571323 | 2.154691 | 1.79224
9.605638 | 0.9928621 | 2.244892 | 1.742652 | 9.597441 | 1.116912 | 380.1788 | 1.763372 | 9.478576 | -2.249989 | 2.232994 | 1.814263 | 9.457474 | -1.578037 | 2.154968 | 1.792375
9.618609 | 0.9900205 | 2.245365 | 1.743005 | 9.610604 | 1.114104 | 380.4504 | 1.763546 | 9.491605 | -2.256456 | 2.233354 | 1.814458 | 9.470566 | -1.584665 | 2.155172 | 1.792528
9.631579 | 0.9871566 | 2.24583 | 1.743345 | 9.623822 | 1.111262 | 380.6986 | 1.763668 | 9.504634 | -2.262957 | 2.233743 | 1.814639 | 9.483651 | -1.591348 | 2.155348 | 1.79259
9.644478 | 0.9842533 | 2.246329 | 1.743738 | 9.636985 | 1.108372 | 380.9562 | 1.763811 | 9.517726 | -2.269542 | 2.234082 | 1.814752 | 9.496703 | -1.598092 | 2.155576 | 1.792721
9.657369 | 0.981328 | 2.246911 | 1.744306 | 9.65018 | 1.105449 | 381.2119 | 1.763948 | 9.530787 | -2.276181 | 2.234427 | 1.81493 | 9.509764 | -1.604928 | 2.155855 | 1.792805
9.670316 | 0.9783694 | 2.247377 | 1.744711 | 9.663319 | 1.102508 | 381.4555 | 1.764061 | 9.543871 | -2.282873 | 2.23486 | 1.815113 | 9.522793 | -1.611754 | 2.156279 | 1.79307
9.683263 | 0.9754022 | 2.24799 | 1.745378 | 9.676481 | 1.099546 | 381.7148 | 1.764206 | 9.556932 | -2.289597 | 2.234845 | 1.814802 | 9.535822 | -1.618652 | 2.156591 | 1.793195
9.696234 | 0.9724041 | 2.248562 | 1.745932 | 9.689668 | 1.096544 | 381.9765 | 1.764355 | 9.569961 | -2.296259 | 2.234878 | 1.814445 | 9.548883 | -1.625444 | 2.15682 | 1.793272
9.709212 | 0.9693841 | 2.249013 | 1.746309 | 9.702863 | 1.093511 | 382.2392 | 1.764506 | 9.583013 | -2.302909 | 2.234804 | 1.814003 | 9.561967 | -1.6324 | 2.156993 | 1.793223
9.722215 | 0.966371 | 2.249546 | 1.746684 | 9.716026 | 1.090453 | 382.5073 | 1.764668 | 9.59605 | -2.309483 | 2.2348 | 1.813656 | 9.575051 | -1.639204 | 2.157079 | 1.793173
9.735218 | 0.9633628 | 2.250079 | 1.74706 | 9.72922 | 1.08737 | 382.7441 | 1.764764 | 9.609056 | -2.316012 | 2.234871 | 1.813411 | 9.588112 | -1.646028 | 2.157143 | 1.793097
9.748221 | 0.9603382 | 2.250605 | 1.747365 | 9.742383 | 1.084251 | 382.9527 | 1.7648 | 9.622164 | -2.322573 | 2.234923 | 1.813083 | 9.601196 | -1.652949 | 2.157102 | 1.792833
9.761192 | 0.957284 | 2.251289 | 1.74783 | 9.755546 | 1.081102 | 383.1638 | 1.764841 | 9.635271 | -2.329143 | 2.234907 | 1.81272 | 9.614256 | -1.659727 | 2.157118 | 1.792697
9.774106 | 0.9542576 | 2.251942 | 1.748131 | 9.768709 | 1.077908 | 383.3746 | 1.764881 | 9.648332 | -2.335697 | 2.234884 | 1.812405 | 9.627317 | -1.666562 | 2.15723 | 1.792629
9.787085 | 0.9512434 | 2.252565 | 1.748391 | 9.781895 | 1.0747 | 383.608 | 1.764967 | 9.661393 | -2.342216 | 2.234957 | 1.812108 | 9.64037 | -1.673562 | 2.157344 | 1.792508
9.800064 | 0.948217 | 2.253224 | 1.748639 | 9.795058 | 1.071468 | 383.809 | 1.764986 | 9.674453 | -2.348742 | 2.235009 | 1.811784 | 9.65343 | -1.680544 | 2.157363 | 1.792266
9.813067 | 0.9451531 | 2.253673 | 1.748766 | 9.808197 | 1.068222 | 384.0205 | 1.765028 | 9.687482 | -2.355204 | 2.235004 | 1.811383 | 9.666491 | -1.687489 | 2.157227 | 1.791938
9.826014 | 0.9420609 | 2.254044 | 1.748844 | 9.821335 | 1.064961 | 384.2386 | 1.765084 | 9.700511 | -2.361627 | 2.234974 | 1.811008 | 9.679552 | -1.694511 | 2.157065 | 1.791521
9.83896 | 0.9389431 | 2.25439 | 1.748888 | 9.834442 | 1.061686 | 384.422 | 1.765068 | 9.713548 | -2.368064 | 2.235016 | 1.810673 | 9.692612 | -1.70151 | 2.156855 | 1.791096
9.851939 | 0.9358281 | 2.25467 | 1.748895 | 9.847573 | 1.05838 | 384.5943 | 1.765027 | 9.726585 | -2.374496 | 2.235173 | 1.810438 | 9.705728 | -1.708623 | 2.156698 | 1.79063
9.86491 | 0.9327516 | 2.254909 | 1.748844 | 9.860736 | 1.055057 | 384.7917 | 1.765038 | 9.739614 | -2.3809 | 2.235201 | 1.810143 | 9.71878 | -1.715653 | 2.156474 | 1.790132
9.877905 | 0.9296643 | 2.255163 | 1.748817 | 9.873898 | 1.051715 | 384.9781 | 1.765027 | 9.752675 | -2.387291 | 2.235222 | 1.809837 | 9.731841 | -1.722677 | 2.156296 | 1.789749
9.890932 | 0.9265536 | 2.255469 | 1.748919 | 9.887037 | 1.048373 | 385.2159 | 1.765124 | 9.765712 | -2.393645 | 2.235113 | 1.8093 | 9.744902 | -1.729784 | 2.156078 | 1.789257
9.903958 | 0.9234028 | 2.255801 | 1.749002 | 9.900176 | 1.045019 | 385.4574 | 1.765229 | 9.778765 | -2.399944 | 2.235212 | 1.809101 | 9.757962 | -1.736928 | 2.15582 | 1.788768
9.917009 | 0.9202255 | 2.256104 | 1.749101 | 9.913339 | 1.041639 | 385.7189 | 1.765375 | 9.791794 | -2.406249 | 2.235366 | 1.808923 | 9.771046 | -1.743983 | 2.155541 | 1.788308
9.930036 | 0.9170481 | 2.256381 | 1.749225 | 9.926557 | 1.03825 | 385.9653 | 1.765487 | 9.804831 | -2.412587 | 2.235505 | 1.808727 | 9.784107 | -1.751153 | 2.155315 | 1.787809
9.943031 | 0.9138609 | 2.257087 | 1.749439 | 9.939744 | 1.034866 | 386.2103 | 1.765599 | 9.817891 | -2.418933 | 2.235608 | 1.808481 | 9.797191 | -1.758304 | 2.155009 | 1.787207
9.956034 | 0.9106391 | 2.257824 | 1.749694 | 9.952931 | 1.031489 | 386.5237 | 1.765853 | 9.830976 | -2.42529 | 2.235586 | 1.808176 | 9.810307 | -1.765423 | 2.154709 | 1.786613
9.96906 | 0.9074002 | 2.258596 | 1.749943 | 9.966126 | 1.028075 | 386.8154 | 1.766061 | 9.844013 | -2.431656 | 2.235566 | 1.807818 | 9.823399 | -1.772514 | 2.154395 | 1.786054
9.982087 | 0.9041471 | 2.25934 | 1.750155 | 9.97932 | 1.024641 | 387.1901 | 1.766442 | 9.857097 | -2.438023 | 2.235368 | 1.807216 | 9.836538 | -1.779684 | 2.154196 | 1.785534
9.995114 | 0.9008646 | 2.260072 | 1.750352 | 9.992483 | 1.02117 | 387.5608 | 1.766814 | 9.870157 | -2.444393 | 2.235154 | 1.806658 | 9.849646 | -1.786752 | 2.153961 | 1.785079
10.0082 | 0.8975842 | 2.260921 | 1.75071 | 10.00568 | 1.01766 | 387.8203 | 1.766954 | 9.883265 | -2.450771 | 2.234847 | 1.805919 | 9.86273 | -1.793853 | 2.153744 | 1.784647
10.02131 | 0.8943352 | 2.261689 | 1.750957 | 10.0189 | 1.014134 | 388.0592 | 1.76705 | 9.896404 | -2.457151 | 2.234538 | 1.805175 | 9.875814 | -1.800957 | 2.153512 | 1.784197
10.0345 | 0.8910995 | 2.262538 | 1.751319 | 10.03206 | 1.010598 | 388.2342 | 1.767014 | 9.909567 | -2.463516 | 2.234023 | 1.804097 | 9.88893 | -1.808166 | 2.15328 | 1.783636
10.04766 | 0.8878598 | 2.263363 | 1.751646 | 10.0452 | 1.007068 | 388.369 | 1.766896 | 9.922738 | -2.469832 | 2.233492 | 1.802995 | 9.902014 | -1.815275 | 2.152992 | 1.783113
10.06082 | 0.8846244 | 2.264079 | 1.751876 | 10.05837 | 1.003547 | 388.5477 | 1.76687 | 9.935924 | -2.476127 | 2.232983 | 1.801925 | 9.915161 | -1.822452 | 2.152609 | 1.782469
10.07396 | 0.8814609 | 2.264683 | 1.751829 | 10.07151 | 1.000032 | 388.7516 | 1.766897 | 9.949072 | -2.482373 | 2.232514 | 1.800848 | 9.928245 | -1.829639 | 2.152315 | 1.781883
10.0871 | 0.878371 | 2.265238 | 1.751775 | 10.08465 | 0.9965212 | 388.9676 | 1.766949 | 9.962179 | -2.488524 | 2.232095 | 1.7999 | 9.941306 | -1.836807 | 2.151987 | 1.781257
10.10024 | 0.8753334 | 2.265508 | 1.751729 | 10.09781 | 0.9930039 | 389.166 | 1.766965 | 9.975319 | -2.494654 | 2.231725 | 1.798902 | 9.954312 | -1.843971 | 2.151678 | 1.780656
10.11338 | 0.8722963 | 2.265706 | 1.751701 | 10.11094 | 0.9894881 | 389.3855 | 1.767026 | 9.988458 | -2.500727 | 2.231408 | 1.798033 | 9.967341 | -1.851142 | 2.151401 | 1.780096
10.12652 | 0.8692616 | 2.265907 | 1.751737 | 10.1241 | 0.9859563 | 389.602 | 1.76708 | 10.00155 | -2.506719 | 2.231164 | 1.797209 | 9.980346 | -1.858316 | 2.151138 | 1.779557
10.13965 | 0.8662519 | 2.266109 | 1.751777 | 10.13724 | 0.9824286 | 389.8344 | 1.767167 | 10.01463 | -2.512656 | 2.230947 | 1.796421 | 9.993375 | -1.865401 | 2.150866 | 1.779114
10.15275 | 0.863225 | 2.266226 | 1.751695 | 10.15041 | 0.9788816 | 390.0329 | 1.767184 | 10.02775 | -2.518487 | 2.230821 | 1.795759 | 10.0064 | -1.872601 | 2.150724 | 1.778672
10.16584 | 0.860195 | 2.266343 | 1.751614 | 10.16355 | 0.9753447 | 390.2836 | 1.76731 | 10.04087 | -2.524275 | 2.230539 | 1.795053 | 10.01944 | -1.879737 | 2.150585 | 1.778289
10.17897 | 0.8571755 | 2.266497 | 1.751527 | 10.17675 | 0.9717974 | 390.5152 | 1.767395 | 10.05395 | -2.529992 | 2.230203 | 1.794274 | 10.03248 | -1.886946 | 2.150446 | 1.777851
10.19213 | 0.8541629 | 2.266627 | 1.751346 | 10.18994 | 0.9682244 | 390.7251 | 1.767435 | 10.06703 | -2.535642 | 2.229818 | 1.793261 | 10.04548 | -1.893964 | 2.150294 | 1.777564
10.20527 | 0.8511636 | 2.266818 | 1.751257 | 10.20313 | 0.9646406 | 390.947 | 1.767501 | 10.08015 | -2.54123 | 2.229357 | 1.792201 | 10.05852 | -1.901058 | 2.150223 | 1.777271
10.21835 | 0.8481752 | 2.267026 | 1.751136 | 10.21632 | 0.9610221 | 391.1444 | 1.767515 | 10.09327 | -2.546753 | 2.229226 | 1.791598 | 10.07153 | -1.908153 | 2.150149 | 1.777028
10.23141 | 0.8452292 | 2.267198 | 1.751024 | 10.22952 | 0.9573925 | 391.3376 | 1.76752 | 10.10638 | -2.552268 | 2.228999 | 1.790978 | 10.08453 | -1.915254 | 2.150033 | 1.776732
10.24449 | 0.8423124 | 2.267486 | 1.751021 | 10.2427 | 0.9537534 | 391.5307 | 1.767526 | 10.11952 | -2.557781 | 2.228908 | 1.790542 | 10.09754 | -1.922322 | 2.150004 | 1.776494
10.2576 | 0.8394066 | 2.267682 | 1.751003 | 10.25589 | 0.950108 | 391.7277 | 1.767541 | 10.13266 | -2.563295 | 2.228829 | 1.790122 | 10.11057 | -1.929391 | 2.149924 | 1.776245
10.27074 | 0.8365579 | 2.267731 | 1.750771 | 10.26908 | 0.9464469 | 391.9605 | 1.767628 | 10.14582 | -2.568842 | 2.228722 | 1.789663 | 10.12363 | -1.93652 | 2.149814 | 1.775902
10.28385 | 0.8337901 | 2.267808 | 1.750701 | 10.28225 | 0.9427858 | 392.2348 | 1.767802 | 10.15894 | -2.574412 | 2.22862 | 1.789211 | 10.13667 | -1.943619 | 2.149856 | 1.775756
10.29696 | 0.8310665 | 2.268159 | 1.750677 | 10.29544 | 0.9391189 | 392.4756 | 1.767907 | 10.17203 | -2.580021 | 2.228498 | 1.788731 | 10.14973 | -1.950869 | 2.14974 | 1.77535
10.3101 | 0.8283176 | 2.268573 | 1.750743 | 10.30866 | 0.9354628 | 392.7414 | 1.768063 | 10.18519 | -2.585627 | 2.228241 | 1.787956 | 10.16282 | -1.958054 | 2.149551 | 1.774961
10.32321 | 0.8255614 | 2.269016 | 1.750851 | 10.32186 | 0.9318027 | 392.9926 | 1.768189 | 10.19833 | -2.591208 | 2.228038 | 1.787309 | 10.17588 | -1.965086 | 2.149389 | 1.774716
10.33629 | 0.8228146 | 2.269501 | 1.751023 | 10.33504 | 0.9281234 | 393.2449 | 1.768318 | 10.21144 | -2.59674 | 2.22791 | 1.786766 | 10.18897 | -1.972206 | 2.14921 | 1.77434
10.34934 | 0.8200878 | 2.270128 | 1.75134 | 10.34823 | 0.9244287 | 393.4823 | 1.768416 | 10.22461 | -2.602271 | 2.227851 | 1.786373 | 10.20211 | -1.979377 | 2.14903 | 1.773856
10.36242 | 0.8173754 | 2.270778 | 1.751632 | 10.36142 | 0.9207184 | 393.6822 | 1.768438 | 10.23773 | -2.607807 | 2.227833 | 1.785982 | 10.21522 | -1.98647 | 2.148935 | 1.773535
10.37548 | 0.8146899 | 2.271391 | 1.751869 | 10.37463 | 0.9169955 | 393.958 | 1.768614 | 10.25089 | -2.613308 | 2.227749 | 1.785556 | 10.22836 | -1.993449 | 2.148777 | 1.773242
10.38848 | 0.8120127 | 2.272108 | 1.7522 | 10.38783 | 0.9132719 | 394.2191 | 1.768761 | 10.26405 | -2.618849 | 2.227624 | 1.785073 | 10.24142 | -2.00037 | 2.148514 | 1.772872
10.40148 | 0.8093077 | 2.272922 | 1.75267 | 10.40099 | 0.9095397 | 394.4469 | 1.768841 | 10.27717 | -2.624409 | 2.227596 | 1.784668 | 10.25448 | -2.007353 | 2.148334 | 1.772497
10.41443 | 0.8066296 | 2.273731 | 1.753138 | 10.41415 | 0.9057996 | 394.6837 | 1.768939 | 10.29031 | -2.629983 | 2.227542 | 1.784226 | 10.26754 | -2.014341 | 2.148108 | 1.772064
10.42741 | 0.8039993 | 2.274543 | 1.753496 | 10.42729 | 0.9020623 | 394.9474 | 1.769093 | 10.30341 | -2.635542 | 2.227565 | 1.783951 | 10.2806 | -2.021292 | 2.147892 | 1.771697
10.44038 | 0.8014236 | 2.275303 | 1.753841 | 10.44046 | 0.8983159 | 395.192 | 1.769207 | 10.31653 | -2.641146 | 2.227523 | 1.783584 | 10.29366 | -2.028238 | 2.147789 | 1.771368
10.45327 | 0.7988869 | 2.276105 | 1.754194 | 10.45359 | 0.8945786 | 395.4778 | 1.769407 | 10.32969 | -2.646785 | 2.227417 | 1.783068 | 10.30666 | -2.035166 | 2.147793 | 1.771179
10.46622 | 0.7963753 | 2.276909 | 1.754493 | 10.46673 | 0.8908161 | 395.7834 | 1.769646 | 10.34286 | -2.652378 | 2.227037 | 1.782175 | 10.31975 | -2.042036 | 2.147519 | 1.770742
10.47917 | 0.7938861 | 2.277362 | 1.754762 | 10.47993 | 0.8870276 | 396.0937 | 1.769893 | 10.35602 | -2.657898 | 2.22667 | 1.781356 | 10.33283 | -2.048992 | 2.147281 | 1.770297
10.49217 | 0.7914401 | 2.277843 | 1.755074 | 10.49309 | 0.883211 | 396.4078 | 1.770148 | 10.36916 | -2.663361 | 2.226422 | 1.780703 | 10.34589 | -2.055957 | 2.147172 | 1.769963
10.50517 | 0.7890237 | 2.278209 | 1.755277 | 10.50625 | 0.8793838 | 396.7192 | 1.770398 | 10.3823 | -2.668754 | 2.226258 | 1.780112 | 10.35895 | -2.062919 | 2.146988 | 1.769587
10.51818 | 0.7866431 | 2.278603 | 1.755525 | 10.51939 | 0.8755487 | 397.0397 | 1.770666 | 10.39544 | -2.674098 | 2.22627 | 1.779711 | 10.37197 | -2.069893 | 2.146826 | 1.769237
10.53116 | 0.7842739 | 2.27899 | 1.755764 | 10.53256 | 0.8716902 | 397.3864 | 1.770987 | 10.40852 | -2.679402 | 2.22662 | 1.779887 | 10.38504 | -2.076939 | 2.146791 | 1.768997
10.54415 | 0.7818863 | 2.279383 | 1.756012 | 10.54567 | 0.8678071 | 397.6705 | 1.771181 | 10.42158 | -2.684718 | 2.227017 | 1.780129 | 10.39812 | -2.08394 | 2.146726 | 1.76872
10.55712 | 0.7794544 | 2.279817 | 1.756323 | 10.55878 | 0.8638887 | 397.9011 | 1.771266 | 10.43467 | -2.690065 | 2.227255 | 1.780154 | 10.4112 | -2.090942 | 2.14664 | 1.768416
10.57001 | 0.7769935 | 2.280254 | 1.756642 | 10.57196 | 0.859944 | 398.1952 | 1.771478 | 10.44773 | -2.695413 | 2.227559 | 1.780264 | 10.42429 | -2.097942 | 2.146462 | 1.768048
10.58296 | 0.7745202 | 2.280742 | 1.757037 | 10.58521 | 0.855932 | 398.4993 | 1.771707 | 10.46087 | -2.700757 | 2.227422 | 1.779724 | 10.43743 | -2.105029 | 2.146417 | 1.767741
10.59591 | 0.7720507 | 2.281153 | 1.757251 | 10.59843 | 0.8518823 | 398.7501 | 1.771829 | 10.47396 | -2.706065 | 2.227473 | 1.779436 | 10.45054 | -2.112038 | 2.146427 | 1.76756
10.60888 | 0.7695687 | 2.28167 | 1.757793 | 10.61163 | 0.8478061 | 398.978 | 1.771904 | 10.48707 | -2.711376 | 2.227547 | 1.779178 | 10.46363 | -2.118915 | 2.146392 | 1.767432
10.62183 | 0.7670533 | 2.282153 | 1.758344 | 10.62485 | 0.8437075 | 399.1277 | 1.771821 | 10.50018 | -2.716685 | 2.227707 | 1.779038 | 10.47674 | -2.125893 | 2.146523 | 1.767408
10.63481 | 0.7645354 | 2.28261 | 1.758916 | 10.63806 | 0.8396001 | 399.3315 | 1.771848 | 10.51332 | -2.721996 | 2.227729 | 1.77888 | 10.48988 | -2.13276 | 2.146609 | 1.767437
10.6478 | 0.7620219 | 2.283014 | 1.759469 | 10.65132 | 0.835481 | 399.5346 | 1.771872 | 10.52644 | -2.727307 | 2.22775 | 1.778667 | 10.50302 | -2.13967 | 2.14673 | 1.76751
10.66078 | 0.7595261 | 2.283433 | 1.759986 | 10.66457 | 0.8313659 | 399.7322 | 1.771886 | 10.53958 | -2.732633 | 2.227796 | 1.778487 | 10.51614 | -2.146622 | 2.146985 | 1.767701
10.67375 | 0.7570305 | 2.283801 | 1.760487 | 10.67781 | 0.8272287 | 399.9189 | 1.771878 | 10.55271 | -2.737957 | 2.227866 | 1.778342 | 10.52922 | -2.153636 | 2.147165 | 1.767742
10.68673 | 0.7545659 | 2.284242 | 1.761093 | 10.69108 | 0.8230792 | 400.0817 | 1.771821 | 10.56589 | -2.74331 | 2.22788 | 1.778177 | 10.54234 | -2.160615 | 2.147251 | 1.767772
10.69974 | 0.7521083 | 2.284629 | 1.761678 | 10.70434 | 0.8189146 | 400.2295 | 1.771735 | 10.57902 | -2.748707 | 2.227973 | 1.778005 | 10.55545 | -2.1677 | 2.147376 | 1.767742
10.71271 | 0.7496621 | 2.285185 | 1.762225 | 10.71756 | 0.8147637 | 400.4013 | 1.771698 | 10.59219 | -2.754109 | 2.22809 | 1.777868 | 10.56854 | -2.174653 | 2.147362 | 1.767644
10.72566 | 0.7472324 | 2.285849 | 1.762873 | 10.73078 | 0.8106064 | 400.5452 | 1.771606 | 10.60533 | -2.759548 | 2.228215 | 1.777852 | 10.58165 | -2.181667 | 2.14736 | 1.767505
10.73861 | 0.7448051 | 2.286538 | 1.763506 | 10.74403 | 0.8064418 | 400.677 | 1.771489 | 10.61847 | -2.765055 | 2.228421 | 1.777832 | 10.59474 | -2.188636 | 2.147219 | 1.767243
10.75159 | 0.7423851 | 2.287242 | 1.764164 | 10.75728 | 0.802285 | 400.8047 | 1.771364 | 10.63161 | -2.770616 | 2.228698 | 1.77791 | 10.60782 | -2.195588 | 2.147027 | 1.76686
10.76456 | 0.7399328 | 2.28797 | 1.764799 | 10.77056 | 0.7981309 | 400.9124 | 1.771199 | 10.64474 | -2.776211 | 2.229019 | 1.778049 | 10.6209 | -2.202535 | 2.146882 | 1.766485
10.77753 | 0.737467 | 2.28874 | 1.765498 | 10.78383 | 0.7939777 | 401.0306 | 1.771056 | 10.65786 | -2.781841 | 2.229264 | 1.778087 | 10.63399 | -2.209357 | 2.146674 | 1.766192
10.79048 | 0.7350087 | 2.289566 | 1.76616 | 10.79714 | 0.7898308 | 401.1538 | 1.770923 | 10.67098 | -2.787525 | 2.229511 | 1.778071 | 10.6471 | -2.216303 | 2.146636 | 1.765901
10.80333 | 0.7325047 | 2.290618 | 1.767091 | 10.81041 | 0.7856907 | 401.248 | 1.770732 | 10.68411 | -2.79323 | 2.229657 | 1.777971 | 10.6602 | -2.223178 | 2.14661 | 1.76568
10.81617 | 0.7299356 | 2.291647 | 1.767872 | 10.82371 | 0.781546 | 401.3353 | 1.770528 | 10.69725 | -2.798938 | 2.229757 | 1.777809 | 10.67331 | -2.230009 | 2.146447 | 1.765391
10.82903 | 0.7273498 | 2.292394 | 1.768594 | 10.83698 | 0.7774071 | 401.448 | 1.770376 | 10.71036 | -2.804634 | 2.229932 | 1.777751 | 10.6864 | -2.236692 | 2.1464 | 1.765255
10.8419 | 0.7247458 | 2.293155 | 1.769396 | 10.85023 | 0.7732702 | 401.5486 | 1.770201 | 10.72345 | -2.810349 | 2.230402 | 1.778153 | 10.69948 | -2.243442 | 2.146319 | 1.765019
10.85473 | 0.7221476 | 2.293857 | 1.770109 | 10.8635 | 0.7691204 | 401.6569 | 1.770041 | 10.73654 | -2.816122 | 2.230763 | 1.778411 | 10.71257 | -2.250263 | 2.146249 | 1.764742
10.86756 | 0.7195668 | 2.294469 | 1.770687 | 10.87681 | 0.764989 | 401.7874 | 1.769926 | 10.74965 | -2.821956 | 2.231045 | 1.778559 | 10.72566 | -2.257069 | 2.146289 | 1.764608
10.88035 | 0.7170234 | 2.295086 | 1.771338 | 10.89012 | 0.7609084 | 401.9009 | 1.769778 | 10.76274 | -2.82786 | 2.231285 | 1.778592 | 10.73874 | -2.263819 | 2.14632 | 1.764572
10.89314 | 0.7144655 | 2.295732 | 1.772033 | 10.90341 | 0.756861 | 402.0476 | 1.769698 | 10.77588 | -2.83382 | 2.231457 | 1.77853 | 10.75186 | -2.27057 | 2.146271 | 1.764378
10.90595 | 0.7118879 | 2.29641 | 1.772771 | 10.91671 | 0.7528316 | 402.2086 | 1.769648 | 10.78902 | -2.839812 | 2.231579 | 1.778397 | 10.76494 | -2.277421 | 2.146174 | 1.76396
10.91879 | 0.7092933 | 2.297065 | 1.773475 | 10.92999 | 0.7488004 | 402.4 | 1.769659 | 10.80211 | -2.845764 | 2.23173 | 1.778306 | 10.77808 | -2.28421 | 2.146042 | 1.763553
10.93172 | 0.7066978 | 2.297445 | 1.773764 | 10.94329 | 0.7447654 | 402.5767 | 1.769641 | 10.81525 | -2.851723 | 2.231947 | 1.77825 | 10.79122 | -2.290945 | 2.14573 | 1.763026
10.94466 | 0.7040898 | 2.297931 | 1.774216 | 10.9566 | 0.7407226 | 402.7505 | 1.769617 | 10.82839 | -2.857695 | 2.231968 | 1.777921 | 10.80434 | -2.297674 | 2.145455 | 1.762492
10.95755 | 0.7014609 | 2.298438 | 1.774759 | 10.96993 | 0.7366636 | 402.8978 | 1.769539 | 10.84156 | -2.863637 | 2.231766 | 1.777226 | 10.81745 | -2.304329 | 2.145232 | 1.762023
10.97045 | 0.6987808 | 2.298933 | 1.775224 | 10.98325 | 0.7326034 | 403.0147 | 1.769401 | 10.85473 | -2.86952 | 2.231734 | 1.776824 | 10.83059 | -2.310908 | 2.144842 | 1.761396
10.98337 | 0.6960824 | 2.299372 | 1.775665 | 10.99655 | 0.7285449 | 403.1275 | 1.769256 | 10.86787 | -2.875343 | 2.231564 | 1.776292 | 10.84373 | -2.317424 | 2.144424 | 1.760731
10.99631 | 0.6933853 | 2.299562 | 1.775791 | 11.00988 | 0.7244764 | 403.2294 | 1.769089 | 10.88104 | -2.881165 | 2.231671 | 1.776138 | 10.85681 | -2.323909 | 2.144292 | 1.760382
11.00932 | 0.6907418 | 2.299709 | 1.775915 | 11.02317 | 0.7203869 | 403.2799 | 1.76882 | 10.89421 | -2.886986 | 2.231695 | 1.775815 | 10.8699 | -2.330308 | 2.144164 | 1.76004
11.02223 | 0.6881203 | 2.299854 | 1.776096 | 11.03651 | 0.7163003 | 403.3077 | 1.768505 | 10.90735 | -2.892832 | 2.231635 | 1.775434 | 10.88296 | -2.336604 | 2.143847 | 1.759567
11.03515 | 0.6855337 | 2.300023 | 1.776314 | 11.04984 | 0.712205 | 403.3644 | 1.768248 | 10.92054 | -2.898706 | 2.231685 | 1.775146 | 10.89602 | -2.342905 | 2.143663 | 1.759154
11.04809 | 0.6829582 | 2.300097 | 1.77645 | 11.06319 | 0.708105 | 403.4155 | 1.76798 | 10.93367 | -2.904589 | 2.231753 | 1.774941 | 10.90911 | -2.349157 | 2.143338 | 1.758615
11.06104 | 0.6803997 | 2.30014 | 1.7766 | 11.07649 | 0.7040155 | 403.4628 | 1.767706 | 10.94681 | -2.910477 | 2.231746 | 1.774634 | 10.92217 | -2.355309 | 2.143062 | 1.75814
11.07396 | 0.6778758 | 2.300166 | 1.776726 | 11.08984 | 0.6999184 | 403.666 | 1.767744 | 10.95995 | -2.916372 | 2.231697 | 1.77421 | 10.93523 | -2.361384 | 2.142694 | 1.757602
11.08685 | 0.6753849 | 2.300127 | 1.776819 | 11.1032 | 0.6958136 | 403.8627 | 1.767768 | 10.97312 | -2.922278 | 2.231558 | 1.773664 | 10.94827 | -2.367454 | 2.142497 | 1.757229
11.09978 | 0.6729225 | 2.300077 | 1.776895 | 11.11655 | 0.6917098 | 404.0632 | 1.7678 | 10.98624 | -2.928209 | 2.231515 | 1.773194 | 10.9613 | -2.373442 | 2.142416 | 1.757007
11.11269 | 0.6704889 | 2.299977 | 1.776957 | 11.12988 | 0.6876273 | 404.2324 | 1.767772 | 10.99932 | -2.934158 | 2.231891 | 1.773399 | 10.97436 | -2.379404 | 2.142076 | 1.756452
11.12558 | 0.6680527 | 2.300026 | 1.777237 | 11.1432 | 0.6835327 | 404.4605 | 1.767861 | 11.01241 | -2.940122 | 2.23214 | 1.773437 | 10.9874 | -2.385366 | 2.141805 | 1.755986
11.13847 | 0.6655671 | 2.300088 | 1.777418 | 11.15655 | 0.6794255 | 404.6975 | 1.767967 | 11.02552 | -2.94612 | 2.232302 | 1.773415 | 11.00046 | -2.391367 | 2.141556 | 1.755492
11.15139 | 0.6630531 | 2.300243 | 1.77762 | 11.16988 | 0.6753059 | 404.9429 | 1.768091 | 11.03864 | -2.952163 | 2.232428 | 1.773289 | 11.01349 | -2.397275 | 2.141193 | 1.754961
11.1643 | 0.6604995 | 2.300424 | 1.777804 | 11.18324 | 0.6711624 | 405.1392 | 1.768116 | 11.05173 | -2.958213 | 2.232675 | 1.773215 | 11.02655 | -2.403251 | 2.140828 | 1.754318
11.1772 | 0.6579419 | 2.300688 | 1.777994 | 11.19659 | 0.666985 | 405.3059 | 1.768081 | 11.06482 | -2.964284 | 2.232898 | 1.773167 | 11.03958 | -2.40917 | 2.140422 | 1.753623
11.19009 | 0.6553658 | 2.30093 | 1.778152 | 11.20992 | 0.6628017 | 405.4674 | 1.768037 | 11.0779 | -2.970369 | 2.233094 | 1.773139 | 11.05264 | -2.415138 | 2.139949 | 1.752731
11.20296 | 0.6527797 | 2.301253 | 1.778374 | 11.2233 | 0.6586146 | 405.6192 | 1.767973 | 11.09099 | -2.976485 | 2.233313 | 1.773089 | 11.06574 | -2.421045 | 2.139238 | 1.751594
11.21585 | 0.6501822 | 2.301553 | 1.778562 | 11.23667 | 0.6544185 | 405.7765 | 1.76792 | 11.10408 | -2.982582 | 2.233378 | 1.772767 | 11.07882 | -2.426859 | 2.138558 | 1.750497
11.22871 | 0.6475683 | 2.301926 | 1.778801 | 11.25 | 0.6502137 | 405.8773 | 1.767756 | 11.11721 | -2.98865 | 2.233367 | 1.77234 | 11.0919 | -2.432571 | 2.13775 | 1.749293
11.24157 | 0.6449616 | 2.301965 | 1.778895 | 11.26337 | 0.6459818 | 405.9763 | 1.767587 | 11.13031 | -2.994719 | 2.233439 | 1.772029 | 11.10502 | -2.438279 | 2.136963 | 1.748065
11.25443 | 0.6424075 | 2.301937 | 1.778949 | 11.27673 | 0.6417743 | 406.0598 | 1.767389 | 11.14342 | -3.000761 | 2.233569 | 1.771798 | 11.1181 | -2.443924 | 2.136319 | 1.74696
11.2673 | 0.6398994 | 2.301807 | 1.778913 | 11.29011 | 0.6375952 | 406.1421 | 1.767189 | 11.15648 | -3.006738 | 2.233715 | 1.771706 | 11.13119 | -2.449547 | 2.135823 | 1.746044
11.28019 | 0.6374196 | 2.301691 | 1.778899 | 11.30346 | 0.6334212 | 406.2519 | 1.767045 | 11.16957 | -3.012715 | 2.233717 | 1.771416 | 11.14428 | -2.455066 | 2.135393 | 1.745269
11.29308 | 0.6349635 | 2.30154 | 1.778892 | 11.31676 | 0.6292464 | 406.3894 | 1.766958 | 11.18271 | -3.018726 | 2.233678 | 1.770953 | 11.15736 | -2.46059 | 2.134983 | 1.744521
11.30595 | 0.6325009 | 2.301438 | 1.778844 | 11.33012 | 0.6250661 | 406.5698 | 1.766954 | 11.19582 | -3.024736 | 2.233627 | 1.770474 | 11.17045 | -2.466106 | 2.134435 | 1.74354
11.31879 | 0.6300371 | 2.301239 | 1.778653 | 11.34341 | 0.6208792 | 406.7383 | 1.766929 | 11.20899 | -3.030746 | 2.233352 | 1.769742 | 11.18354 | -2.471495 | 2.133855 | 1.742627
11.33166 | 0.6275692 | 2.300968 | 1.778353 | 11.35671 | 0.6166783 | 406.9539 | 1.766997 | 11.2221 | -3.036749 | 2.233142 | 1.769046 | 11.1966 | -2.476876 | 2.133339 | 1.741741
11.34456 | 0.625107 | 2.300701 | 1.778116 | 11.36999 | 0.6124859 | 407.1957 | 1.767118 | 11.23518 | -3.042734 | 2.23305 | 1.768511 | 11.20966 | -2.482238 | 2.132812 | 1.740785
11.35745 | 0.6226471 | 2.300474 | 1.777939 | 11.38326 | 0.6082897 | 407.4662 | 1.767297 | 11.24832 | -3.048739 | 2.232787 | 1.767797 | 11.2227 | -2.487594 | 2.132361 | 1.739926
11.37036 | 0.6202019 | 2.300394 | 1.777636 | 11.39654 | 0.6040755 | 407.6919 | 1.767386 | 11.26143 | -3.054789 | 2.232359 | 1.766799 | 11.2357 | -2.492882 | 2.131759 | 1.738933
11.38329 | 0.6177836 | 2.300289 | 1.777181 | 11.40986 | 0.5998598 | 407.9238 | 1.767487 | 11.27455 | -3.060812 | 2.231911 | 1.76577 | 11.24873 | -2.498098 | 2.131105 | 1.73787
11.39623 | 0.6154154 | 2.300238 | 1.776806 | 11.42316 | 0.5956264 | 408.1019 | 1.767481 | 11.28766 | -3.066808 | 2.231434 | 1.764758 | 11.26174 | -2.503243 | 2.130479 | 1.736897
11.4092 | 0.6130827 | 2.300063 | 1.776305 | 11.43648 | 0.5913342 | 408.3005 | 1.767515 | 11.3008 | -3.072773 | 2.230907 | 1.763623 | 11.27472 | -2.508388 | 2.129922 | 1.73596
11.42218 | 0.6108068 | 2.299911 | 1.775841 | 11.44981 | 0.5870171 | 408.5014 | 1.767553 | 11.31394 | -3.078685 | 2.230451 | 1.762585 | 11.28773 | -2.513527 | 2.12955 | 1.735205
11.4352 | 0.6085485 | 2.299603 | 1.775146 | 11.46312 | 0.5826867 | 408.6681 | 1.767524 | 11.32703 | -3.084577 | 2.230025 | 1.761589 | 11.30071 | -2.518566 | 2.129202 | 1.734648
11.4482 | 0.6063081 | 2.299278 | 1.774428 | 11.47642 | 0.5783473 | 408.7993 | 1.767425 | 11.34013 | -3.090478 | 2.229529 | 1.760554 | 11.31368 | -2.523604 | 2.128862 | 1.734049
11.4612 | 0.6040795 | 2.298982 | 1.773702 | 11.48974 | 0.5739979 | 408.9355 | 1.767336 | 11.35322 | -3.09635 | 2.228915 | 1.759355 | 11.32669 | -2.528642 | 2.128451 | 1.733364
11.47426 | 0.6018721 | 2.298623 | 1.77288 | 11.50304 | 0.5696634 | 409.0771 | 1.767259 | 11.36628 | -3.102173 | 2.228541 | 1.758492 | 11.33969 | -2.533676 | 2.128104 | 1.732757
11.48737 | 0.5996732 | 2.298256 | 1.772043 | 11.51636 | 0.5653358 | 409.216 | 1.767176 | 11.37934 | -3.108079 | 2.228314 | 1.757894 | 11.35272 | -2.538721 | 2.127767 | 1.73216
11.50045 | 0.5975149 | 2.297993 | 1.771359 | 11.52967 | 0.5610287 | 409.3879 | 1.76716 | 11.39237 | -3.114047 | 2.228022 | 1.757146 | 11.36573 | -2.543757 | 2.127258 | 1.731349
11.51353 | 0.595374 | 2.297845 | 1.770787 | 11.543 | 0.5567106 | 409.5345 | 1.767093 | 11.40541 | -3.120058 | 2.22792 | 1.756658 | 11.37873 | -2.548809 | 2.126785 | 1.73058
11.52653 | 0.5932225 | 2.297893 | 1.770564 | 11.55635 | 0.5524028 | 409.6497 | 1.766964 | 11.41843 | -3.126085 | 2.227816 | 1.756167 | 11.39176 | -2.55386 | 2.126372 | 1.729889
11.53956 | 0.5910276 | 2.297804 | 1.770139 | 11.56971 | 0.5481082 | 409.799 | 1.766904 | 11.43144 | -3.132145 | 2.227709 | 1.755673 | 11.40477 | -2.558927 | 2.126078 | 1.729352
11.55262 | 0.5887997 | 2.297812 | 1.769797 | 11.58304 | 0.5438119 | 409.9784 | 1.766903 | 11.4445 | -3.138167 | 2.227569 | 1.755074 | 11.4178 | -2.563999 | 2.125782 | 1.72881
11.56568 | 0.5865138 | 2.297853 | 1.76956 | 11.59639 | 0.5395211 | 410.1118 | 1.766812 | 11.45751 | -3.144151 | 2.227343 | 1.754415 | 11.43083 | -2.569073 | 2.125326 | 1.728063
11.5787 | 0.5841964 | 2.297977 | 1.76939 | 11.60972 | 0.5352265 | 410.1044 | 1.766445 | 11.47052 | -3.150106 | 2.227102 | 1.753732 | 11.44381 | -2.574172 | 2.124996 | 1.727423
11.59173 | 0.5818616 | 2.298074 | 1.769179 | 11.62307 | 0.5309338 | 410.1319 | 1.766146 | 11.48356 | -3.156067 | 2.22704 | 1.753242 | 11.45685 | -2.579275 | 2.124529 | 1.726659
11.60479 | 0.5795117 | 2.298166 | 1.769016 | 11.6364 | 0.526655 | 410.2117 | 1.765951 | 11.49654 | -3.162017 | 2.226988 | 1.752826 | 11.46987 | -2.584351 | 2.124116 | 1.725967
11.6179 | 0.5771463 | 2.298267 | 1.768867 | 11.64973 | 0.5223882 | 410.31 | 1.765793 | 11.50954 | -3.16798 | 2.226549 | 1.751943 | 11.4829 | -2.589512 | 2.123683 | 1.725189
11.631 | 0.5747824 | 2.298296 | 1.768611 | 11.66304 | 0.518126 | 410.4083 | 1.765637 | 11.5226 | -3.173936 | 2.22639 | 1.751438 | 11.496 | -2.594648 | 2.123212 | 1.724414
11.64409 | 0.5724516 | 2.298406 | 1.76842 | 11.67635 | 0.5138595 | 410.4924 | 1.765453 | 11.53561 | -3.179891 | 2.226331 | 1.751013 | 11.509 | -2.599727 | 2.122857 | 1.723852
11.65719 | 0.5701395 | 2.298512 | 1.768283 | 11.68962 | 0.5095862 | 410.5723 | 1.765261 | 11.54859 | -3.185836 | 2.226317 | 1.75065 | 11.52205 | -2.604808 | 2.122411 | 1.72317
11.67028 | 0.567832 | 2.298561 | 1.768061 | 11.70292 | 0.5052938 | 410.6205 | 1.765007 | 11.56157 | -3.191783 | 2.226333 | 1.750329 | 11.53511 | -2.609924 | 2.121917 | 1.722368
11.68336 | 0.5655579 | 2.298636 | 1.767879 | 11.71619 | 0.5010087 | 410.7462 | 1.764906 | 11.57454 | -3.19777 | 2.22636 | 1.750083 | 11.54819 | -2.615038 | 2.121422 | 1.721566
11.69644 | 0.5633143 | 2.298703 | 1.767687 | 11.7294 | 0.4967265 | 410.85 | 1.764764 | 11.58749 | -3.203802 | 2.226393 | 1.749905 | 11.56123 | -2.620093 | 2.121102 | 1.720991
11.70952 | 0.5610828 | 2.298732 | 1.767497 | 11.74265 | 0.4924702 | 410.9418 | 1.764598 | 11.60047 | -3.209892 | 2.226469 | 1.749669 | 11.57429 | -2.625165 | 2.120791 | 1.720482
11.72263 | 0.5588429 | 2.298774 | 1.767324 | 11.7559 | 0.4882223 | 411.0218 | 1.76441 | 11.61342 | -3.216044 | 2.226484 | 1.749346 | 11.58732 | -2.630222 | 2.120558 | 1.720077
11.73574 | 0.5566058 | 2.298795 | 1.767123 | 11.76914 | 0.4839956 | 411.0603 | 1.764141 | 11.6264 | -3.222212 | 2.226285 | 1.749011 | 11.60037 | -2.635274 | 2.120493 | 1.719892
11.74884 | 0.5543828 | 2.298931 | 1.766863 | 11.78241 | 0.4797758 | 411.1221 | 1.763918 | 11.63932 | -3.228435 | 2.22636 | 1.748833 | 11.6134 | -2.640319 | 2.120416 | 1.719691
11.76202 | 0.5521738 | 2.298952 | 1.766488 | 11.79568 | 0.4755655 | 411.2167 | 1.76376 | 11.65225 | -3.234736 | 2.226475 | 1.748767 | 11.62643 | -2.645386 | 2.120438 | 1.719618
11.77523 | 0.5499468 | 2.298988 | 1.766191 | 11.80893 | 0.4713651 | 411.3099 | 1.7636 | 11.66515 | -3.241093 | 2.22654 | 1.748573 | 11.63946 | -2.650462 | 2.12047 | 1.719556
11.78845 | 0.547638 | 2.298997 | 1.76591 | 11.82223 | 0.467139 | 411.4004 | 1.763434 | 11.67804 | -3.247502 | 2.226547 | 1.748294 | 11.65254 | -2.655538 | 2.120257 | 1.719237
11.80164 | 0.5452886 | 2.299086 | 1.765748 | 11.83548 | 0.4628805 | 411.5066 | 1.7633 | 11.69099 | -3.253975 | 2.226464 | 1.747889 | 11.6656 | -2.660606 | 2.120082 | 1.718964
11.81483 | 0.5429023 | 2.299138 | 1.765591 | 11.84878 | 0.4586167 | 411.5889 | 1.763118 | 11.70392 | -3.260468 | 2.226404 | 1.747456 | 11.67865 | -2.66568 | 2.119851 | 1.718676
11.82802 | 0.5404945 | 2.299253 | 1.765471 | 11.86208 | 0.4543615 | 411.6788 | 1.762951 | 11.71682 | -3.266922 | 2.226391 | 1.747151 | 11.69172 | -2.670856 | 2.119489 | 1.718109
11.84124 | 0.5380884 | 2.299293 | 1.765352 | 11.87539 | 0.4501057 | 411.7423 | 1.762733 | 11.72977 | -3.273384 | 2.226416 | 1.746898 | 11.70481 | -2.676035 | 2.119142 | 1.717618
11.85446 | 0.5356624 | 2.299513 | 1.765451 | 11.88872 | 0.4458433 | 411.7964 | 1.762496 | 11.7427 | -3.279812 | 2.226517 | 1.746694 | 11.71787 | -2.681215 | 2.118826 | 1.717167
11.86771 | 0.5332398 | 2.299729 | 1.765598 | 11.90204 | 0.4415893 | 411.8205 | 1.7622 | 11.75563 | -3.2862 | 2.226728 | 1.746646 | 11.73095 | -2.686394 | 2.118542 | 1.716755
11.88101 | 0.5308074 | 2.299846 | 1.765593 | 11.91539 | 0.4373121 | 411.8349 | 1.761885 | 11.76855 | -3.292552 | 2.226685 | 1.7463 | 11.74404 | -2.691572 | 2.118306 | 1.716406
11.89428 | 0.528372 | 2.3 | 1.765648 | 11.92872 | 0.4330197 | 411.8348 | 1.761542 | 11.78148 | -3.298878 | 2.226854 | 1.746195 | 11.75712 | -2.696753 | 2.118016 | 1.715985
11.90759 | 0.5259404 | 2.300263 | 1.765756 | 11.94208 | 0.4287212 | 411.8659 | 1.76126 | 11.79438 | -3.305141 | 2.227204 | 1.746399 | 11.77024 | -2.701988 | 2.117943 | 1.715789
11.92097 | 0.5234848 | 2.300598 | 1.766027 | 11.95535 | 0.4244227 | 411.8739 | 1.760935 | 11.80731 | -3.311416 | 2.227508 | 1.746541 | 11.78335 | -2.707218 | 2.117916 | 1.715708
11.93435 | 0.5209522 | 2.301024 | 1.766376 | 11.96868 | 0.4201385 | 411.8495 | 1.760546 | 11.82023 | -3.317732 | 2.227894 | 1.746739 | 11.79644 | -2.712481 | 2.117929 | 1.715623
11.94773 | 0.5183481 | 2.301566 | 1.766843 | 11.98202 | 0.4158708 | 411.847 | 1.7602 | 11.83315 | -3.32407 | 2.228327 | 1.747058 | 11.80958 | -2.717745 | 2.1178 | 1.71541
11.96114 | 0.5156954 | 2.302055 | 1.767229 | 11.99535 | 0.4116123 | 411.8094 | 1.759786 | 11.84605 | -3.33046 | 2.228704 | 1.747299 | 11.82264 | -2.72312 | 2.1176 | 1.71505
11.9745 | 0.5130492 | 2.302704 | 1.767851 | 12.00867 | 0.4073637 | 411.7836 | 1.759396 | 11.85895 | -3.336889 | 2.229145 | 1.747573 | 11.83572 | -2.728498 | 2.117391 | 1.714678
11.98785 | 0.5104195 | 2.303367 | 1.768493 | 12.02202 | 0.4031233 | 411.7642 | 1.759018 | 11.87186 | -3.343333 | 2.22961 | 1.747878 | 11.84878 | -2.733881 | 2.117191 | 1.714318
12.0011 | 0.5078025 | 2.304306 | 1.769477 | 12.03533 | 0.3988911 | 411.7684 | 1.758688 | 11.88478 | -3.349846 | 2.229841 | 1.74785 | 11.86184 | -2.739267 | 2.116978 | 1.713944
12.01428 | 0.5052143 | 2.305182 | 1.770375 | 12.04866 | 0.3946568 | 411.7852 | 1.758383 | 11.8977 | -3.35637 | 2.230026 | 1.747818 | 11.87493 | -2.744696 | 2.116774 | 1.713525
12.02748 | 0.5026423 | 2.305945 | 1.77116 | 12.06194 | 0.3904242 | 411.8323 | 1.758139 | 11.9106 | -3.362825 | 2.230258 | 1.74785 | 11.88796 | -2.750122 | 2.116561 | 1.713094
12.0407 | 0.5000676 | 2.306686 | 1.771919 | 12.07521 | 0.386179 | 411.8843 | 1.757905 | 11.92352 | -3.369265 | 2.230473 | 1.747861 | 11.90102 | -2.7556 | 2.11658 | 1.71296
12.05391 | 0.4974944 | 2.307368 | 1.772597 | 12.08851 | 0.3819312 | 411.9439 | 1.757686 | 11.93642 | -3.375699 | 2.23059 | 1.747682 | 11.91411 | -2.761063 | 2.116585 | 1.71281
12.06721 | 0.4949255 | 2.308112 | 1.773252 | 12.10176 | 0.3776736 | 412.0427 | 1.757546 | 11.94932 | -3.382133 | 2.230772 | 1.747594 | 11.92714 | -2.766553 | 2.11662 | 1.712699
12.08043 | 0.4923654 | 2.309016 | 1.77408 | 12.11501 | 0.3734088 | 412.1129 | 1.757349 | 11.96222 | -3.388603 | 2.230991 | 1.747614 | 11.94018 | -2.772028 | 2.116649 | 1.71258
12.09365 | 0.4898159 | 2.309819 | 1.774769 | 12.12828 | 0.3691331 | 412.166 | 1.757118 | 11.97507 | -3.395125 | 2.231222 | 1.747652 | 11.95319 | -2.777508 | 2.116626 | 1.71245
12.10695 | 0.4872664 | 2.310379 | 1.775023 | 12.14153 | 0.3648458 | 412.2373 | 1.756924 | 11.98796 | -3.401707 | 2.231461 | 1.7477 | 11.96625 | -2.783092 | 2.116614 | 1.712279
12.1203 | 0.4847268 | 2.310954 | 1.775303 | 12.1548 | 0.3605488 | 412.4516 | 1.757011 | 12.00083 | -3.40834 | 2.231652 | 1.747682 | 11.97934 | -2.788605 | 2.116585 | 1.71214
12.13363 | 0.4822153 | 2.311678 | 1.775755 | 12.1681 | 0.3562404 | 412.6484 | 1.757063 | 12.01371 | -3.415043 | 2.231797 | 1.7476 | 11.99237 | -2.794115 | 2.116586 | 1.712041
12.14695 | 0.479696 | 2.312457 | 1.776232 | 12.18138 | 0.3519187 | 412.7777 | 1.756983 | 12.02663 | -3.421779 | 2.231903 | 1.747462 | 12.00541 | -2.79976 | 2.116614 | 1.711921
12.16028 | 0.4771716 | 2.313289 | 1.776738 | 12.19467 | 0.3475784 | 412.9275 | 1.756943 | 12.0395 | -3.428528 | 2.232444 | 1.747795 | 12.01849 | -2.805312 | 2.116425 | 1.711632
12.17361 | 0.4746449 | 2.314193 | 1.77735 | 12.20797 | 0.3432206 | 413.0706 | 1.756889 | 12.0524 | -3.435256 | 2.232695 | 1.747854 | 12.03155 | -2.810875 | 2.116152 | 1.711181
12.18692 | 0.4721212 | 2.315018 | 1.777846 | 12.22124 | 0.3388483 | 413.2425 | 1.756893 | 12.06533 | -3.442043 | 2.232899 | 1.747794 | 12.04461 | -2.816514 | 2.115937 | 1.710749
12.20022 | 0.4696168 | 2.31579 | 1.778206 | 12.23454 | 0.3344774 | 413.317 | 1.756706 | 12.07825 | -3.448878 | 2.23296 | 1.747593 | 12.05765 | -2.822236 | 2.115735 | 1.71028
12.21354 | 0.4671411 | 2.316664 | 1.778719 | 12.24784 | 0.3301114 | 413.4277 | 1.756589 | 12.09117 | -3.45578 | 2.232935 | 1.747273 | 12.07068 | -2.827884 | 2.115423 | 1.709726
12.22689 | 0.464632 | 2.31749 | 1.779162 | 12.26114 | 0.3257335 | 413.524 | 1.756445 | 12.10408 | -3.462668 | 2.23272 | 1.746689 | 12.08369 | -2.833528 | 2.115151 | 1.709225
12.24019 | 0.4621236 | 2.31829 | 1.779568 | 12.2745 | 0.3213483 | 413.633 | 1.756325 | 12.11703 | -3.469577 | 2.232446 | 1.745964 | 12.09672 | -2.839216 | 2.11473 | 1.708532
12.25349 | 0.4596206 | 2.318914 | 1.779646 | 12.28783 | 0.3169425 | 413.6349 | 1.755994 | 12.12995 | -3.476463 | 2.232119 | 1.745165 | 12.10972 | -2.844894 | 2.11437 | 1.707914
12.2668 | 0.4570892 | 2.319535 | 1.779717 | 12.30121 | 0.3125091 | 413.67 | 1.755728 | 12.14288 | -3.483283 | 2.231893 | 1.744507 | 12.12276 | -2.850466 | 2.114071 | 1.707483
12.2801 | 0.4545561 | 2.320183 | 1.779832 | 12.31454 | 0.3080452 | 413.7377 | 1.755527 | 12.15583 | -3.490136 | 2.23178 | 1.743834 | 12.13574 | -2.856054 | 2.113888 | 1.707148
12.2934 | 0.4520262 | 2.320715 | 1.780002 | 12.32784 | 0.3035792 | 413.844 | 1.755402 | 12.1688 | -3.496984 | 2.231475 | 1.743123 | 12.1487 | -2.861749 | 2.113717 | 1.706772
12.30665 | 0.4494964 | 2.321249 | 1.780114 | 12.34118 | 0.299095 | 413.9604 | 1.755297 | 12.18173 | -3.503804 | 2.231264 | 1.742485 | 12.16165 | -2.867425 | 2.113524 | 1.706424
12.31984 | 0.4469515 | 2.321892 | 1.780332 | 12.35447 | 0.2945953 | 414.0549 | 1.75515 | 12.19468 | -3.510613 | 2.230942 | 1.741752 | 12.1746 | -2.873099 | 2.113353 | 1.706104
12.33303 | 0.4444081 | 2.32232 | 1.780168 | 12.36772 | 0.2900966 | 414.2026 | 1.755108 | 12.20763 | -3.517398 | 2.230726 | 1.741166 | 12.18751 | -2.878777 | 2.113183 | 1.705842
12.34623 | 0.4418865 | 2.322782 | 1.780061 | 12.38097 | 0.285589 | 414.3116 | 1.75499 | 12.22058 | -3.524154 | 2.230548 | 1.74052 | 12.20043 | -2.88452 | 2.11291 | 1.705392
12.3594 | 0.4393501 | 2.323263 | 1.779927 | 12.39419 | 0.2810671 | 414.4591 | 1.754949 | 12.23351 | -3.53088 | 2.230436 | 1.740026 | 12.21339 | -2.890348 | 2.112734 | 1.704955
12.37259 | 0.4368026 | 2.323706 | 1.779739 | 12.40746 | 0.276524 | 414.5879 | 1.75487 | 12.24646 | -3.537619 | 2.230339 | 1.739551 | 12.22632 | -2.896066 | 2.112712 | 1.704882
12.38577 | 0.4342371 | 2.324125 | 1.779513 | 12.42074 | 0.2719728 | 414.6535 | 1.754667 | 12.25935 | -3.544333 | 2.230199 | 1.739016 | 12.23921 | -2.901802 | 2.112724 | 1.704799
12.39896 | 0.4316852 | 2.32447 | 1.779238 | 12.43398 | 0.2674123 | 414.7654 | 1.754556 | 12.27225 | -3.551063 | 2.230203 | 1.738741 | 12.25213 | -2.907585 | 2.112725 | 1.704702
12.41215 | 0.4290995 | 2.324855 | 1.778964 | 12.4472 | 0.2628449 | 414.8696 | 1.75443 | 12.28515 | -3.557855 | 2.230142 | 1.738375 | 12.26506 | -2.913371 | 2.112591 | 1.704485
12.42531 | 0.4265062 | 2.3253 | 1.778722 | 12.46042 | 0.2582818 | 414.9903 | 1.754337 | 12.29802 | -3.564697 | 2.230285 | 1.738237 | 12.27796 | -2.919247 | 2.112541 | 1.704268
12.4385 | 0.4238974 | 2.325698 | 1.778469 | 12.47366 | 0.2537253 | 415.0978 | 1.754218 | 12.31092 | -3.571595 | 2.230262 | 1.737865 | 12.29086 | -2.925124 | 2.112522 | 1.704145
12.45164 | 0.4212722 | 2.325899 | 1.778322 | 12.48688 | 0.2491694 | 415.1926 | 1.754075 | 12.32382 | -3.578515 | 2.230133 | 1.737343 | 12.30375 | -2.930948 | 2.112418 | 1.703968
12.46472 | 0.4186252 | 2.326133 | 1.778283 | 12.5001 | 0.2446093 | 415.3337 | 1.754023 | 12.33671 | -3.585481 | 2.23001 | 1.73683 | 12.31665 | -2.936896 | 2.112328 | 1.703641
12.4778 | 0.4159753 | 2.326265 | 1.778149 | 12.51331 | 0.2400321 | 415.5522 | 1.754123 | 12.34958 | -3.592439 | 2.229876 | 1.736301 | 12.32955 | -2.942818 | 2.111996 | 1.703114
12.49091 | 0.4133329 | 2.326336 | 1.777982 | 12.5265 | 0.2354405 | 415.7331 | 1.75415 | 12.36248 | -3.599417 | 2.229674 | 1.73556 | 12.34242 | -2.948743 | 2.111783 | 1.702742
12.50399 | 0.4106981 | 2.326411 | 1.777821 | 12.53966 | 0.2308341 | 415.9207 | 1.75419 | 12.37538 | -3.606321 | 2.229477 | 1.734885 | 12.35535 | -2.954631 | 2.111577 | 1.702433
12.51705 | 0.4080605 | 2.326519 | 1.777652 | 12.55286 | 0.2262083 | 416.122 | 1.754256 | 12.38831 | -3.613152 | 2.229196 | 1.73415 | 12.36828 | -2.960591 | 2.11152 | 1.702205
12.53019 | 0.4054041 | 2.326368 | 1.777148 | 12.56605 | 0.2215714 | 416.3476 | 1.75437 | 12.4012 | -3.61992 | 2.228913 | 1.733357 | 12.3812 | -2.966549 | 2.111524 | 1.702112
12.54329 | 0.4027408 | 2.326258 | 1.776763 | 12.57924 | 0.2169255 | 416.5627 | 1.754464 | 12.41408 | -3.626607 | 2.228861 | 1.73295 | 12.39411 | -2.972512 | 2.111743 | 1.702298
12.55643 | 0.4000263 | 2.326207 | 1.776468 | 12.59243 | 0.2122632 | 416.7454 | 1.754494 | 12.42698 | -3.633266 | 2.228789 | 1.732458 | 12.40701 | -2.978509 | 2.11187 | 1.702364
12.56952 | 0.3972984 | 2.326119 | 1.776059 | 12.60559 | 0.2075895 | 416.9485 | 1.754564 | 12.43991 | -3.639904 | 2.228754 | 1.732075 | 12.41993 | -2.984517 | 2.111861 | 1.70231
12.5826 | 0.3945657 | 2.325959 | 1.77554 | 12.61881 | 0.2029102 | 417.146 | 1.754623 | 12.45283 | -3.646515 | 2.228641 | 1.731583 | 12.43282 | -2.99056 | 2.111931 | 1.702304
12.59571 | 0.391834 | 2.325733 | 1.774865 | 12.63203 | 0.1982236 | 417.3293 | 1.754654 | 12.46581 | -3.653145 | 2.228532 | 1.731155 | 12.44575 | -2.996619 | 2.111848 | 1.702154
12.6088 | 0.3891565 | 2.325505 | 1.774243 | 12.64521 | 0.1935283 | 417.4675 | 1.754597 | 12.47873 | -3.659761 | 2.228243 | 1.730476 | 12.4587 | -3.002645 | 2.111768 | 1.702008
12.62188 | 0.386493 | 2.32526 | 1.773598 | 12.65838 | 0.1888347 | 417.6407 | 1.75461 | 12.49168 | -3.666333 | 2.22799 | 1.729732 | 12.47165 | -3.008758 | 2.111367 | 1.701447
12.63496 | 0.3838339 | 2.324981 | 1.772899 | 12.67154 | 0.1841329 | 417.7855 | 1.754568 | 12.50463 | -3.672858 | 2.227731 | 1.729037 | 12.48463 | -3.014887 | 2.111091 | 1.700936
12.64796 | 0.3812103 | 2.324926 | 1.772546 | 12.68468 | 0.1794329 | 417.9445 | 1.754554 | 12.51753 | -3.679335 | 2.227431 | 1.728286 | 12.49758 | -3.020923 | 2.110926 | 1.700681
12.66094 | 0.3786168 | 2.32485 | 1.772161 | 12.69785 | 0.1747361 | 418.0673 | 1.754469 | 12.53048 | -3.685774 | 2.227114 | 1.727511 | 12.5105 | -3.026996 | 2.110767 | 1.700378
12.67403 | 0.376059 | 2.324592 | 1.771499 | 12.71104 | 0.1700367 | 418.1383 | 1.754283 | 12.54343 | -3.692121 | 2.226728 | 1.726638 | 12.52343 | -3.03307 | 2.110672 | 1.700102
12.68711 | 0.3735752 | 2.324361 | 1.770879 | 12.72429 | 0.1653325 | 418.2528 | 1.754181 | 12.55638 | -3.698431 | 2.226216 | 1.725595 | 12.53636 | -3.039059 | 2.110563 | 1.699864
12.70017 | 0.3711309 | 2.324096 | 1.770206 | 12.73748 | 0.1606336 | 418.3558 | 1.754059 | 12.56935 | -3.704696 | 2.225735 | 1.724606 | 12.54926 | -3.045052 | 2.110539 | 1.699737
12.71323 | 0.3686967 | 2.323841 | 1.769604 | 12.75064 | 0.1559303 | 418.4564 | 1.753932 | 12.58231 | -3.710952 | 2.225247 | 1.723543 | 12.56212 | -3.051045 | 2.110639 | 1.69977
12.72628 | 0.3662275 | 2.323655 | 1.76911 | 12.76386 | 0.1512316 | 418.4774 | 1.75365 | 12.59526 | -3.717135 | 2.224706 | 1.722465 | 12.57497 | -3.057032 | 2.110772 | 1.699847
12.73931 | 0.3637278 | 2.323445 | 1.76858 | 12.77706 | 0.1465288 | 418.5437 | 1.753457 | 12.60824 | -3.723265 | 2.224256 | 1.72151 | 12.58784 | -3.062933 | 2.110976 | 1.700071
12.75237 | 0.3612355 | 2.323195 | 1.767986 | 12.79025 | 0.1418227 | 418.6263 | 1.753296 | 12.6212 | -3.729318 | 2.2239 | 1.720629 | 12.60068 | -3.068844 | 2.111334 | 1.700493
12.76543 | 0.358768 | 2.32295 | 1.767399 | 12.80347 | 0.1371259 | 418.7114 | 1.75314 | 12.63415 | -3.735334 | 2.223533 | 1.719799 | 12.61356 | -3.07483 | 2.111717 | 1.700947
12.77857 | 0.3562999 | 2.322706 | 1.766812 | 12.81663 | 0.1324319 | 418.7943 | 1.752981 | 12.64707 | -3.741284 | 2.223174 | 1.718982 | 12.6264 | -3.080755 | 2.112145 | 1.701457
12.79171 | 0.3538488 | 2.322682 | 1.766569 | 12.82983 | 0.1277296 | 418.9967 | 1.753054 | 12.66005 | -3.747195 | 2.222721 | 1.718037 | 12.63928 | -3.086772 | 2.112567 | 1.701854
12.80481 | 0.3514509 | 2.3227 | 1.766391 | 12.84299 | 0.1230288 | 419.1375 | 1.753008 | 12.67308 | -3.753098 | 2.222143 | 1.716975 | 12.65217 | -3.092795 | 2.112844 | 1.702119
12.81798 | 0.3490984 | 2.322626 | 1.766072 | 12.85618 | 0.1183325 | 419.3013 | 1.753006 | 12.68607 | -3.758941 | 2.221605 | 1.715909 | 12.6651 | -3.098812 | 2.113074 | 1.702325
12.83108 | 0.3467669 | 2.322605 | 1.765837 | 12.86934 | 0.1136322 | 419.4237 | 1.752925 | 12.69905 | -3.764738 | 2.221042 | 1.714757 | 12.67802 | -3.10479 | 2.113294 | 1.702516
12.84422 | 0.344462 | 2.322704 | 1.765787 | 12.8825 | 0.1089299 | 419.5346 | 1.752822 | 12.71205 | -3.770486 | 2.220484 | 1.713548 | 12.69092 | -3.110765 | 2.113381 | 1.702535
12.85742 | 0.3421893 | 2.322784 | 1.76571 | 12.89567 | 0.1042358 | 419.6825 | 1.752791 | 12.72509 | -3.776183 | 2.219915 | 1.712389 | 12.70382 | -3.116824 | 2.113511 | 1.702553
12.8706 | 0.339927 | 2.323142 | 1.766055 | 12.90885 | 0.09953184 | 419.802 | 1.752705 | 12.73813 | -3.78189 | 2.219257 | 1.711162 | 12.71675 | -3.122878 | 2.113759 | 1.702669
12.8838 | 0.337632 | 2.323425 | 1.766288 | 12.92207 | 0.09482396 | 419.9228 | 1.752621 | 12.75111 | -3.787599 | 2.218699 | 1.710071 | 12.72968 | -3.12888 | 2.113919 | 1.702778
12.89702 | 0.3353479 | 2.323718 | 1.76654 | 12.93527 | 0.09012457 | 420.0356 | 1.752522 | 12.76414 | -3.793309 | 2.218159 | 1.709057 | 12.7426 | -3.134918 | 2.113976 | 1.702758
12.91021 | 0.3330917 | 2.324023 | 1.766812 | 12.94846 | 0.08542614 | 420.1138 | 1.752357 | 12.77717 | -3.798995 | 2.217369 | 1.707536 | 12.75552 | -3.141007 | 2.113924 | 1.702541
12.92341 | 0.3308422 | 2.324369 | 1.767148 | 12.96159 | 0.08073211 | 420.2603 | 1.752325 | 12.79023 | -3.804647 | 2.216583 | 1.706071 | 12.76845 | -3.147085 | 2.113936 | 1.702408
12.9366 | 0.3285652 | 2.324715 | 1.767486 | 12.97473 | 0.07603977 | 420.3528 | 1.752189 | 12.80329 | -3.810277 | 2.21566 | 1.704359 | 12.78132 | -3.153113 | 2.113911 | 1.702283
12.94976 | 0.3262964 | 2.325073 | 1.767843 | 12.9879 | 0.07134451 | 420.4616 | 1.752085 | 12.81633 | -3.81584 | 2.214786 | 1.702762 | 12.79419 | -3.159201 | 2.113908 | 1.702131
12.96293 | 0.3240314 | 2.325494 | 1.768297 | 13.00104 | 0.06665362 | 420.5383 | 1.751919 | 12.82944 | -3.821358 | 2.213496 | 1.70061 | 12.80707 | -3.165332 | 2.11381 | 1.701911
12.97609 | 0.3217529 | 2.325058 | 1.767447 | 13.01415 | 0.06196105 | 420.647 | 1.751815 | 12.84253 | -3.826792 | 2.212465 | 1.698802 | 12.81994 | -3.171465 | 2.113605 | 1.701555
12.9892 | 0.3194459 | 2.324727 | 1.766804 | 13.02729 | 0.05727016 | 420.7581 | 1.751717 | 12.85564 | -3.83217 | 2.211488 | 1.697065 | 12.83281 | -3.177607 | 2.11344 | 1.701194
13.00229 | 0.3171529 | 2.324496 | 1.766254 | 13.04043 | 0.05257733 | 420.8587 | 1.751598 | 12.86876 | -3.837461 | 2.210519 | 1.695338 | 12.84568 | -3.183752 | 2.113289 | 1.700908
13.01537 | 0.3148391 | 2.324192 | 1.765651 | 13.05359 | 0.04788328 | 420.9576 | 1.751476 | 12.88193 | -3.842699 | 2.209446 | 1.693523 | 12.85855 | -3.189967 | 2.113129 | 1.700556
13.02843 | 0.3124854 | 2.324008 | 1.765171 | 13.06673 | 0.0431953 | 421.0554 | 1.751353 | 12.89501 | -3.847845 | 2.208343 | 1.6918 | 12.87139 | -3.196174 | 2.112977 | 1.700162
13.04151 | 0.3100878 | 2.323786 | 1.764689 | 13.07987 | 0.03850199 | 421.1443 | 1.751213 | 12.90812 | -3.853012 | 2.207264 | 1.690043 | 12.88423 | -3.202307 | 2.112689 | 1.699703
13.05459 | 0.3076461 | 2.323469 | 1.76412 | 13.09301 | 0.03381207 | 421.2203 | 1.751047 | 12.92117 | -3.858188 | 2.206329 | 1.688477 | 12.8971 | -3.208423 | 2.112244 | 1.699098
13.0676 | 0.3051764 | 2.323477 | 1.763987 | 13.10615 | 0.02912167 | 421.2909 | 1.750872 | 12.93426 | -3.863376 | 2.205429 | 1.687019 | 12.90998 | -3.214541 | 2.111799 | 1.698438
13.08066 | 0.3026634 | 2.323335 | 1.763684 | 13.11931 | 0.02442229 | 421.3587 | 1.750692 | 12.94737 | -3.868601 | 2.204635 | 1.685647 | 12.92287 | -3.220783 | 2.111375 | 1.697693
13.09363 | 0.3001508 | 2.323086 | 1.763277 | 13.13245 | 0.01972898 | 421.447 | 1.750552 | 12.96046 | -3.873843 | 2.203923 | 1.684385 | 12.93577 | -3.22695 | 2.110797 | 1.696863
13.10658 | 0.2976577 | 2.322785 | 1.762797 | 13.14561 | 0.0150296 | 421.5235 | 1.750388 | 12.97354 | -3.879117 | 2.203222 | 1.683073 | 12.94869 | -3.233113 | 2.110214 | 1.696028
13.11942 | 0.2952285 | 2.32247 | 1.762298 | 13.15874 | 0.01033509 | 421.6 | 1.750226 | 12.98665 | -3.884408 | 2.20245 | 1.681666 | 12.96164 | -3.239257 | 2.109601 | 1.695154
13.13217 | 0.2928556 | 2.322282 | 1.762107 | 13.17188 | 0.00563984 | 421.7121 | 1.750133 | 12.99971 | -3.889676 | 2.201711 | 1.680307 | 12.97457 | -3.245432 | 2.109091 | 1.694358
13.14487 | 0.2904771 | 2.322184 | 1.761997 | 13.18502 | 0.0009504046 | 421.8041 | 1.750001 | 13.0128 | -3.894993 | 2.201134 | 1.679171 | 12.9875 | -3.251592 | 2.108493 | 1.693447
13.1576 | 0.2880928 | 2.322063 | 1.761907 | 13.19818 | -0.003741708 | 421.8945 | 1.749866 | 13.02592 | -3.900352 | 2.200358 | 1.67782 | 13.00042 | -3.257722 | 2.108201 | 1.692932
13.17032 | 0.2857063 | 2.322009 | 1.76192 | 13.21135 | -0.008432367 | 421.9711 | 1.749705 | 13.03906 | -3.905736 | 2.199568 | 1.676386 | 13.01332 | -3.26387 | 2.107849 | 1.692392
13.18305 | 0.2833033 | 2.32195 | 1.761924 | 13.22451 | -0.01312303 | 422.0475 | 1.749544 | 13.05225 | -3.911133 | 2.198519 | 1.67483 | 13.02622 | -3.270009 | 2.107381 | 1.691652
13.19577 | 0.2808616 | 2.321879 | 1.761912 | 13.23764 | -0.017819 | 422.1496 | 1.749433 | 13.06542 | -3.916535 | 2.197685 | 1.673333 | 13.03912 | -3.276179 | 2.106918 | 1.69097
13.20842 | 0.2783621 | 2.321925 | 1.762076 | 13.25072 | -0.02251252 | 422.2711 | 1.749361 | 13.07856 | -3.921975 | 2.196937 | 1.671897 | 13.05205 | -3.282347 | 2.106472 | 1.690306
13.2211 | 0.2757776 | 2.321782 | 1.761952 | 13.26381 | -0.0272041 | 422.2844 | 1.74908 | 13.09178 | -3.927462 | 2.196285 | 1.670661 | 13.065 | -3.288583 | 2.105866 | 1.689388
13.23379 | 0.2731526 | 2.321564 | 1.76177 | 13.27691 | -0.03189691 | 422.3293 | 1.74886 | 13.10492 | -3.932963 | 2.195688 | 1.669569 | 13.07795 | -3.294818 | 2.10524 | 1.688447
13.24649 | 0.2705325 | 2.321367 | 1.761561 | 13.29003 | -0.03658464 | 422.3906 | 1.748672 | 13.11806 | -3.938487 | 2.195129 | 1.668526 | 13.0909 | -3.301116 | 2.104562 | 1.687437
13.25928 | 0.2679159 | 2.321058 | 1.76118 | 13.30311 | -0.04128348 | 422.5506 | 1.748675 | 13.1312 | -3.944036 | 2.194638 | 1.667515 | 13.10388 | -3.307345 | 2.103789 | 1.686359
13.27206 | 0.265303 | 2.320871 | 1.760987 | 13.31619 | -0.04597797 | 422.7017 | 1.748661 | 13.14431 | -3.949593 | 2.194 | 1.666294 | 13.11683 | -3.313577 | 2.102899 | 1.685078
13.28479 | 0.2626625 | 2.320713 | 1.760839 | 13.32928 | -0.05066956 | 422.7762 | 1.7485 | 13.15747 | -3.955159 | 2.193396 | 1.665177 | 13.12983 | -3.319892 | 2.101923 | 1.683631
13.29751 | 0.2599966 | 2.32057 | 1.760713 | 13.34236 | -0.05537131 | 422.8366 | 1.748312 | 13.17064 | -3.96072 | 2.192942 | 1.664213 | 13.14282 | -3.326139 | 2.101032 | 1.682281
13.31019 | 0.257305 | 2.320436 | 1.760659 | 13.35544 | -0.06006677 | 422.8972 | 1.748125 | 13.1838 | -3.966308 | 2.192471 | 1.663168 | 13.15577 | -3.332382 | 2.10023 | 1.681093
13.32285 | 0.2545895 | 2.320267 | 1.760552 | 13.36855 | -0.0647557 | 422.9156 | 1.747856 | 13.19697 | -3.971902 | 2.192045 | 1.662311 | 13.16872 | -3.338538 | 2.099302 | 1.679798
13.33559 | 0.2518565 | 2.32 | 1.760292 | 13.38166 | -0.06945118 | 422.9443 | 1.747607 | 13.21008 | -3.977496 | 2.191673 | 1.661411 | 13.1817 | -3.344687 | 2.098356 | 1.678425
13.34829 | 0.2491049 | 2.319759 | 1.760073 | 13.39478 | -0.07414617 | 422.9055 | 1.747228 | 13.22322 | -3.983115 | 2.191299 | 1.660505 | 13.19465 | -3.350865 | 2.097389 | 1.677022
13.36105 | 0.2463295 | 2.319484 | 1.759743 | 13.40794 | -0.07884603 | 422.8132 | 1.746745 | 13.23633 | -3.988731 | 2.19098 | 1.65974 | 13.20761 | -3.356977 | 2.096444 | 1.675703
13.37377 | 0.2435508 | 2.319153 | 1.759385 | 13.42108 | -0.08353741 | 422.7566 | 1.746332 | 13.24944 | -3.994375 | 2.19068 | 1.659059 | 13.22058 | -3.363096 | 2.09554 | 1.674442
13.38653 | 0.2407512 | 2.31882 | 1.759021 | 13.43422 | -0.08823217 | 422.6782 | 1.745877 | 13.26255 | -4.00004 | 2.190405 | 1.658415 | 13.23353 | -3.369207 | 2.094743 | 1.673318
13.39934 | 0.2379576 | 2.318456 | 1.758609 | 13.44736 | -0.09292596 | 422.6251 | 1.745471 | 13.27566 | -4.005694 | 2.190173 | 1.65777 | 13.24648 | -3.375387 | 2.09394 | 1.672182
13.41209 | 0.2351852 | 2.318026 | 1.758097 | 13.4605 | -0.09761782 | 422.6116 | 1.745142 | 13.28877 | -4.01131 | 2.189944 | 1.65713 | 13.25943 | -3.381558 | 2.09319 | 1.671062
13.42481 | 0.2324553 | 2.317533 | 1.757545 | 13.47368 | -0.1023165 | 422.505 | 1.744632 | 13.30189 | -4.016913 | 2.189717 | 1.65643 | 13.27236 | -3.387604 | 2.092493 | 1.670121
13.43754 | 0.2297209 | 2.317026 | 1.75697 | 13.48687 | -0.1070137 | 422.4062 | 1.744138 | 13.315 | -4.02255 | 2.189685 | 1.656189 | 13.28531 | -3.393608 | 2.091957 | 1.669391
13.4503 | 0.2270036 | 2.316457 | 1.756355 | 13.50009 | -0.1117162 | 422.3108 | 1.743649 | 13.32814 | -4.028197 | 2.18948 | 1.655646 | 13.29826 | -3.39971 | 2.091419 | 1.668601
13.46303 | 0.2243137 | 2.315895 | 1.755751 | 13.51331 | -0.1164106 | 422.2382 | 1.743206 | 13.34128 | -4.033848 | 2.189241 | 1.655118 | 13.31127 | -3.405821 | 2.090923 | 1.667862
13.47582 | 0.2216425 | 2.315379 | 1.755101 | 13.52655 | -0.1211105 | 422.1502 | 1.742732 | 13.35442 | -4.039497 | 2.188894 | 1.654321 | 13.32425 | -3.411929 | 2.090574 | 1.66726
13.4886 | 0.2189949 | 2.314825 | 1.754449 | 13.53982 | -0.125808 | 422.0733 | 1.742279 | 13.36751 | -4.045138 | 2.18892 | 1.654041 | 13.33722 | -3.417913 | 2.090199 | 1.666738
13.50139 | 0.2163706 | 2.315041 | 1.754973 | 13.5531 | -0.1305055 | 421.9544 | 1.741745 | 13.38061 | -4.050785 | 2.188829 | 1.6536 | 13.35023 | -3.42392 | 2.089932 | 1.666299
13.51426 | 0.2137758 | 2.31507 | 1.755221 | 13.5664 | -0.1352095 | 421.7406 | 1.741026 | 13.3937 | -4.056424 | 2.188652 | 1.653101 | 13.36321 | -3.430009 | 2.089719 | 1.665876
13.52713 | 0.2111766 | 2.314951 | 1.755304 | 13.57975 | -0.1399153 | 421.5288 | 1.740311 | 13.40684 | -4.062068 | 2.188473 | 1.652537 | 13.37616 | -3.436086 | 2.089182 | 1.665034
13.53999 | 0.2085978 | 2.315005 | 1.755537 | 13.59303 | -0.144607 | 421.2984 | 1.73956 | 13.41992 | -4.067694 | 2.188446 | 1.652186 | 13.38917 | -3.442087 | 2.08886 | 1.664528
13.55288 | 0.2060647 | 2.315004 | 1.755632 | 13.60633 | -0.1493108 | 421.1019 | 1.738875 | 13.43304 | -4.073329 | 2.188528 | 1.651927 | 13.40217 | -3.448099 | 2.088641 | 1.664156
13.56575 | 0.2035794 | 2.31504 | 1.755784 | 13.61966 | -0.1540112 | 420.9422 | 1.738261 | 13.44615 | -4.078942 | 2.188582 | 1.651687 | 13.41515 | -3.454204 | 2.088426 | 1.663735
13.57866 | 0.2011153 | 2.315057 | 1.755963 | 13.63295 | -0.1587129 | 420.7876 | 1.737658 | 13.45935 | -4.084558 | 2.188511 | 1.651274 | 13.42807 | -3.46025 | 2.088172 | 1.663263
13.59161 | 0.1986648 | 2.315208 | 1.756064 | 13.64625 | -0.163415 | 420.6139 | 1.737017 | 13.47249 | -4.090181 | 2.188518 | 1.65091 | 13.441 | -3.466294 | 2.087914 | 1.662788
13.60456 | 0.1962317 | 2.31541 | 1.756244 | 13.65956 | -0.1681096 | 420.4376 | 1.736371 | 13.48559 | -4.095776 | 2.188495 | 1.650566 | 13.45393 | -3.472205 | 2.087622 | 1.662323
13.61758 | 0.1937922 | 2.31556 | 1.756398 | 13.67286 | -0.1728112 | 420.2903 | 1.735782 | 13.49876 | -4.101418 | 2.188471 | 1.650218 | 13.46685 | -3.478121 | 2.08754 | 1.662077
13.63064 | 0.1913162 | 2.315869 | 1.756843 | 13.68622 | -0.1775076 | 420.1312 | 1.735169 | 13.51193 | -4.107065 | 2.188467 | 1.649899 | 13.47972 | -3.484025 | 2.087522 | 1.661913
13.6438 | 0.1887622 | 2.316216 | 1.757399 | 13.69958 | -0.182208 | 419.972 | 1.734556 | 13.52504 | -4.112717 | 2.188613 | 1.649793 | 13.49265 | -3.48987 | 2.08743 | 1.66171
13.65702 | 0.1861178 | 2.316513 | 1.757825 | 13.7129 | -0.1869114 | 419.7282 | 1.733778 | 13.53824 | -4.118387 | 2.18878 | 1.649717 | 13.50555 | -3.495665 | 2.087388 | 1.661573
13.67027 | 0.1834201 | 2.316985 | 1.75807 | 13.72625 | -0.1916162 | 419.4972 | 1.733025 | 13.55138 | -4.124031 | 2.188686 | 1.649271 | 13.51842 | -3.501557 | 2.087464 | 1.661531
13.68354 | 0.1807076 | 2.3175 | 1.758264 | 13.73961 | -0.1963171 | 419.3142 | 1.732365 | 13.56449 | -4.129628 | 2.188856 | 1.6492 | 13.53129 | -3.507388 | 2.087009 | 1.660812
13.69679 | 0.1779664 | 2.317912 | 1.7583 | 13.75296 | -0.201018 | 419.1566 | 1.731755 | 13.57763 | -4.135248 | 2.188993 | 1.64908 | 13.54419 | -3.513185 | 2.08656 | 1.660154
13.71004 | 0.1752072 | 2.318375 | 1.758358 | 13.76635 | -0.2057171 | 419.0077 | 1.731162 | 13.59072 | -4.140843 | 2.189525 | 1.649217 | 13.55704 | -3.518977 | 2.08625 | 1.659675
13.72326 | 0.1724625 | 2.318851 | 1.758439 | 13.77974 | -0.2104209 | 418.8863 | 1.730623 | 13.6038 | -4.146462 | 2.189874 | 1.649401 | 13.56994 | -3.524762 | 2.085777 | 1.658931
13.73651 | 0.169723 | 2.319325 | 1.758518 | 13.79315 | -0.215125 | 418.7863 | 1.730126 | 13.61697 | -4.152086 | 2.190282 | 1.649728 | 13.58283 | -3.530556 | 2.085162 | 1.658009
13.7497 | 0.1669941 | 2.319927 | 1.758794 | 13.8065 | -0.219824 | 418.7843 | 1.729822 | 13.63003 | -4.157703 | 2.190738 | 1.650066 | 13.59567 | -3.53623 | 2.084789 | 1.657452
13.76289 | 0.1642478 | 2.320581 | 1.75909 | 13.81989 | -0.224523 | 418.7114 | 1.729379 | 13.64317 | -4.16337 | 2.191245 | 1.650473 | 13.60854 | -3.54191 | 2.084577 | 1.657044
13.77609 | 0.1614695 | 2.32116 | 1.759271 | 13.83329 | -0.2292279 | 418.6381 | 1.728935 | 13.65631 | -4.169055 | 2.191741 | 1.650867 | 13.62142 | -3.54751 | 2.084351 | 1.656675
13.78928 | 0.1586624 | 2.321795 | 1.759535 | 13.8467 | -0.2339199 | 418.5787 | 1.728518 | 13.66948 | -4.174751 | 2.191999 | 1.65092 | 13.63429 | -3.553107 | 2.084205 | 1.656407
13.80247 | 0.1558323 | 2.322371 | 1.759711 | 13.86014 | -0.2386218 | 418.5532 | 1.728168 | 13.68268 | -4.180432 | 2.192419 | 1.651141 | 13.64716 | -3.558708 | 2.083743 | 1.655747
13.81569 | 0.1529767 | 2.322922 | 1.759851 | 13.87357 | -0.2433175 | 418.5355 | 1.727834 | 13.69587 | -4.186089 | 2.192827 | 1.65135 | 13.65998 | -3.564257 | 2.083313 | 1.65513
13.82892 | 0.1501137 | 2.323473 | 1.759992 | 13.88701 | -0.2480127 | 418.5305 | 1.727525 | 13.70906 | -4.191712 | 2.193131 | 1.651411 | 13.6728 | -3.569804 | 2.082838 | 1.654451
13.84214 | 0.1472436 | 2.324026 | 1.760081 | 13.9005 | -0.2527154 | 418.5618 | 1.727286 | 13.72229 | -4.197289 | 2.193512 | 1.65164 | 13.68565 | -3.575356 | 2.082271 | 1.653599
13.85536 | 0.1443772 | 2.324511 | 1.760063 | 13.91393 | -0.2574188 | 418.6199 | 1.727102 | 13.73548 | -4.202852 | 2.194066 | 1.652059 | 13.69849 | -3.580904 | 2.081576 | 1.652646
13.86852 | 0.1414982 | 2.325072 | 1.76016 | 13.92734 | -0.2621142 | 418.6782 | 1.726918 | 13.7487 | -4.208398 | 2.194669 | 1.652608 | 13.71127 | -3.586454 | 2.081006 | 1.651848
13.88169 | 0.1385766 | 2.325617 | 1.760233 | 13.94075 | -0.2668134 | 418.8187 | 1.726897 | 13.76192 | -4.213905 | 2.195338 | 1.653258 | 13.72407 | -3.591963 | 2.080462 | 1.651083
13.89483 | 0.1356296 | 2.326197 | 1.760418 | 13.95416 | -0.2715103 | 419.0085 | 1.726973 | 13.77514 | -4.219405 | 2.196004 | 1.6539 | 13.73688 | -3.597476 | 2.079981 | 1.650395
13.908 | 0.1326511 | 2.32683 | 1.760628 | 13.96756 | -0.2762074 | 419.1792 | 1.727011 | 13.78839 | -4.224884 | 2.196615 | 1.654529 | 13.74971 | -3.602982 | 2.079422 | 1.64956
13.92114 | 0.1296517 | 2.327427 | 1.760782 | 13.981 | -0.2809098 | 419.303 | 1.726957 | 13.80164 | -4.230367 | 2.197317 | 1.655225 | 13.76256 | -3.608412 | 2.078684 | 1.648553
13.93422 | 0.126642 | 2.328043 | 1.760968 | 13.99443 | -0.2856088 | 419.4342 | 1.726918 | 13.81489 | -4.235831 | 2.197891 | 1.655733 | 13.77537 | -3.613819 | 2.077887 | 1.647472
13.94736 | 0.1236238 | 2.328732 | 1.761266 | 14.00787 | -0.2903074 | 419.5452 | 1.72684 | 13.82818 | -4.241298 | 2.198494 | 1.65635 | 13.78817 | -3.619228 | 2.077072 | 1.646371
13.96063 | 0.120745 | 2.329499 | 1.76156 | 14.02128 | -0.2950004 | 419.7107 | 1.726869 | 13.84148 | -4.246783 | 2.199122 | 1.656947 | 13.80101 | -3.624644 | 2.076125 | 1.644996
13.97389 | 0.1178477 | 2.330363 | 1.761816 | 14.03469 | -0.2996987 | 419.8324 | 1.726812 | 13.85475 | -4.252238 | 2.199682 | 1.657502 | 13.81383 | -3.63005 | 2.07517 | 1.643657
13.98709 | 0.1149273 | 2.33117 | 1.7621 | 14.04808 | -0.3043895 | 419.92 | 1.72669 | 13.86798 | -4.2577 | 2.200445 | 1.658341 | 13.82668 | -3.635356 | 2.074255 | 1.642366
14.00027 | 0.111986 | 2.332257 | 1.762521 | 14.06149 | -0.3090882 | 419.9934 | 1.726539 | 13.8812 | -4.263199 | 2.201275 | 1.659261 | 13.83947 | -3.640652 | 2.07313 | 1.640757
14.0135 | 0.1090311 | 2.333371 | 1.762939 | 14.07487 | -0.3137863 | 420.082 | 1.726419 | 13.89444 | -4.268717 | 2.202149 | 1.660239 | 13.85229 | -3.64589 | 2.072039 | 1.639232
14.02669 | 0.1059956 | 2.334345 | 1.763171 | 14.08826 | -0.3184819 | 420.1202 | 1.7262 | 13.90774 | -4.274254 | 2.20294 | 1.661092 | 13.86514 | -3.651122 | 2.070799 | 1.637468
14.03978 | 0.1029079 | 2.335369 | 1.76351 | 14.10166 | -0.3231814 | 420.1559 | 1.725976 | 13.92102 | -4.279781 | 2.203699 | 1.661908 | 13.87799 | -3.656324 | 2.06952 | 1.6357
14.05281 | 0.0997816 | 2.336368 | 1.76376 | 14.1151 | -0.327879 | 420.2762 | 1.725918 | 13.93432 | -4.285306 | 2.204527 | 1.662757 | 13.89086 | -3.661437 | 2.06822 | 1.633955
14.06589 | 0.09661008 | 2.337699 | 1.763845 | 14.12851 | -0.332573 | 420.365 | 1.725799 | 13.94759 | -4.290832 | 2.205345 | 1.663648 | 13.90376 | -3.666433 | 2.06716 | 1.632536
14.07899 | 0.09344471 | 2.338545 | 1.763649 | 14.14194 | -0.3372768 | 420.4311 | 1.725635 | 13.9609 | -4.296371 | 2.20606 | 1.66434 | 13.91663 | -3.671426 | 2.066088 | 1.63109
14.09203 | 0.09020546 | 2.338981 | 1.763793 | 14.15538 | -0.3419701 | 420.4743 | 1.725427 | 13.9742 | -4.301901 | 2.206841 | 1.665123 | 13.92954 | -3.676418 | 2.064832 | 1.629406
14.10519 | 0.0869 | 2.33928 | 1.763949 | 14.16884 | -0.3466667 | 420.4383 | 1.725063 | 13.9875 | -4.307436 | 2.207547 | 1.665558 | 13.94243 | -3.68132 | 2.063451 | 1.627575
14.11843 | 0.08339865 | 2.339382 | 1.763794 | 14.18234 | -0.3513626 | 420.3882 | 1.724671 | 14.00077 | -4.312959 | 2.208324 | 1.666156 | 13.95536 | -3.686221 | 2.062144 | 1.625837
14.13168 | 0.07987377 | 2.339556 | 1.763751 | 14.19585 | -0.3560559 | 420.2829 | 1.724171 | 14.01413 | -4.318476 | 2.209033 | 1.666722 | 13.96831 | -3.69112 | 2.060769 | 1.624015
14.14459 | 0.07637589 | 2.339839 | 1.763884 | 14.20936 | -0.3607555 | 420.2051 | 1.723725 | 14.02749 | -4.323977 | 2.209683 | 1.667206 | 13.98128 | -3.696022 | 2.059384 | 1.622176
14.15738 | 0.07288085 | 2.339909 | 1.763689 | 14.22297 | -0.3654563 | 420.089 | 1.723203 | 14.04084 | -4.329413 | 2.210098 | 1.667361 | 13.99421 | -3.700923 | 2.057896 | 1.620198
14.1703 | 0.06932279 | 2.340092 | 1.763666 | 14.23651 | -0.3701513 | 420.0044 | 1.722744 | 14.05417 | -4.334799 | 2.210508 | 1.667453 | 14.00716 | -3.705828 | 2.056485 | 1.618249
14.18354 | 0.06568966 | 2.341028 | 1.76481 | 14.25005 | -0.3748489 | 419.9059 | 1.722257 | 14.06755 | -4.340149 | 2.210955 | 1.66766 | 14.02009 | -3.710718 | 2.055142 | 1.616386
14.1965 | 0.06206026 | 2.341463 | 1.765179 | 14.2636 | -0.3795384 | 419.8854 | 1.721924 | 14.08088 | -4.345447 | 2.211426 | 1.667904 | 14.03304 | -3.715612 | 2.053709 | 1.614454
14.20885 | 0.05905201 | 2.342839 | 1.767043 | 14.27712 | -0.3842266 | 419.9017 | 1.721664 | 14.09426 | -4.350721 | 2.212079 | 1.668397 | 14.04603 | -3.720402 | 2.052223 | 1.612497
|  |  |  | 14.29061 | -0.3889138 | 419.8963 | 1.721363 | 14.10764 | -4.355972 | 2.212735 | 1.668902 | 14.059 | -3.7252 | 2.051199 | 1.61117
|  |  |  | 14.3041 | -0.3936015 | 419.9185 | 1.721115 | 14.12097 | -4.361165 | 2.213118 | 1.669135 | 14.07195 | -3.730038 | 2.050224 | 1.609784
|  |  |  | 14.31759 | -0.3982892 | 419.9005 | 1.720789 | 14.13433 | -4.366353 | 2.213403 | 1.669293 | 14.08496 | -3.734878 | 2.049268 | 1.608472
|  |  |  | 14.33111 | -0.4029669 | 419.8395 | 1.720379 | 14.14773 | -4.371505 | 2.213725 | 1.669445 | 14.09794 | -3.739737 | 2.048422 | 1.607305
|  |  |  | 14.34462 | -0.4076481 | 419.7659 | 1.719944 | 14.16109 | -4.376622 | 2.213928 | 1.669494 | 14.11092 | -3.744626 | 2.04758 | 1.606151
|  |  |  | 14.3582 | -0.412338 | 419.6706 | 1.719465 | 14.17447 | -4.381721 | 2.214053 | 1.669432 | 14.12398 | -3.749516 | 2.04654 | 1.604795
|  |  |  | 14.37172 | -0.4170289 | 419.6021 | 1.71904 | 14.1878 | -4.386774 | 2.214188 | 1.669386 | 14.13699 | -3.754401 | 2.045427 | 1.603338
|  |  |  | 14.38526 | -0.421713 | 419.4522 | 1.718455 | 14.20113 | -4.391822 | 2.214295 | 1.669242 | 14.14999 | -3.759292 | 2.044436 | 1.601974
|  |  |  | 14.39881 | -0.4264033 | 419.3308 | 1.717926 | 14.2144 | -4.396861 | 2.214635 | 1.669484 | 14.16305 | -3.764193 | 2.043406 | 1.600555
|  |  |  | 14.41233 | -0.4310823 | 419.2157 | 1.717409 | 14.22769 | -4.401997 | 2.214914 | 1.669638 | 14.17609 | -3.769178 | 2.042898 | 1.599768
|  |  |  | 14.42585 | -0.4357671 | 419.1468 | 1.716985 | 14.24094 | -4.407162 | 2.215101 | 1.669727 | 14.18914 | -3.774121 | 2.042396 | 1.599048
|  |  |  | 14.4394 | -0.4404469 | 419.0592 | 1.716523 | 14.25425 | -4.412425 | 2.215512 | 1.670068 | 14.20223 | -3.77907 | 2.041774 | 1.598169
|  |  |  | 14.45295 | -0.4451218 | 418.944 | 1.716006 | 14.26752 | -4.41772 | 2.215737 | 1.670146 | 14.21533 | -3.784016 | 2.041189 | 1.597337
|  |  |  | 14.46649 | -0.4497967 | 418.8449 | 1.715522 | 14.28079 | -4.423063 | 2.215779 | 1.670028 | 14.22845 | -3.788959 | 2.040743 | 1.596632
|  |  |  | 14.48006 | -0.4544771 | 418.8007 | 1.715146 | 14.29408 | -4.42846 | 2.215825 | 1.669856 | 14.24159 | -3.793907 | 2.040148 | 1.59579
|  |  |  | 14.49363 | -0.4591532 | 418.7237 | 1.714706 | 14.30735 | -4.433887 | 2.215675 | 1.669405 | 14.2547 | -3.798854 | 2.039612 | 1.594966
|  |  |  | 14.50718 | -0.4638272 | 418.6032 | 1.71418 | 14.32062 | -4.439369 | 2.215644 | 1.669123 | 14.26784 | -3.803802 | 2.039007 | 1.594105
|  |  |  | 14.52078 | -0.4685033 | 418.5023 | 1.713692 | 14.33387 | -4.444862 | 2.215601 | 1.668765 | 14.28098 | -3.808748 | 2.038175 | 1.592915
|  |  |  | 14.53439 | -0.4731756 | 418.4927 | 1.713385 | 14.34709 | -4.450364 | 2.215561 | 1.66841 | 14.29412 | -3.813689 | 2.037501 | 1.591925
|  |  |  | 14.54799 | -0.477843 | 418.4741 | 1.71306 | 14.36034 | -4.455935 | 2.215659 | 1.668252 | 14.30726 | -3.818585 | 2.036999 | 1.591153
|  |  |  | 14.56162 | -0.482516 | 418.4592 | 1.712743 | 14.37353 | -4.461578 | 2.215593 | 1.667861 | 14.32042 | -3.823481 | 2.036573 | 1.590477
|  |  |  | 14.57522 | -0.4871882 | 418.4307 | 1.712399 | 14.38673 | -4.467222 | 2.215285 | 1.667244 | 14.33359 | -3.828377 | 2.0363 | 1.590056
|  |  |  | 14.5888 | -0.4918602 | 418.4812 | 1.712213 | 14.3999 | -4.472909 | 2.215188 | 1.666808 | 14.34676 | -3.833274 | 2.035682 | 1.589087
|  |  |  | 14.6024 | -0.4965315 | 418.5403 | 1.712043 | 14.41306 | -4.478654 | 2.214963 | 1.666248 | 14.35992 | -3.838172 | 2.035055 | 1.588105
|  |  |  | 14.61603 | -0.501206 | 418.6266 | 1.711927 | 14.42623 | -4.484421 | 2.214804 | 1.665724 | 14.37314 | -3.843069 | 2.034573 | 1.587311
|  |  |  | 14.62962 | -0.5058707 | 418.7042 | 1.711795 | 14.43937 | -4.490188 | 2.214594 | 1.665245 | 14.38633 | -3.847959 | 2.034099 | 1.58652
|  |  |  | 14.6433 | -0.5105472 | 418.6505 | 1.711402 | 14.45245 | -4.495996 | 2.214405 | 1.66474 | 14.3995 | -3.85285 | 2.033965 | 1.586107
|  |  |  | 14.65688 | -0.5152157 | 418.6454 | 1.711106 | 14.46554 | -4.501857 | 2.214316 | 1.664376 | 14.41266 | -3.857741 | 2.033803 | 1.585603
|  |  |  | 14.67048 | -0.5198876 | 418.685 | 1.710899 | 14.4786 | -4.507755 | 2.214252 | 1.664045 | 14.42582 | -3.86264 | 2.033565 | 1.585001
|  |  |  | 14.68404 | -0.5245544 | 418.8771 | 1.710995 | 14.49161 | -4.513684 | 2.214292 | 1.663864 | 14.43899 | -3.867538 | 2.033465 | 1.584632
|  |  |  | 14.69756 | -0.5292108 | 419.2031 | 1.711357 | 14.50461 | -4.519726 | 2.214417 | 1.663806 | 14.45217 | -3.872439 | 2.033196 | 1.58399
|  |  |  | 14.71097 | -0.5338586 | 419.4645 | 1.711593 | 14.51756 | -4.525793 | 2.214407 | 1.663613 | 14.46533 | -3.877332 | 2.032976 | 1.583468
|  |  |  | 14.72442 | -0.5385092 | 419.6859 | 1.711749 | 14.53046 | -4.531896 | 2.214513 | 1.663766 | 14.47853 | -3.882221 | 2.032847 | 1.583066
|  |  |  | 14.73801 | -0.543173 | 419.8431 | 1.711776 | 14.54337 | -4.538058 | 2.214555 | 1.663766 | 14.49175 | -3.887111 | 2.032496 | 1.582386
|  |  |  | 14.75167 | -0.5478377 | 419.9331 | 1.71167 | 14.55621 | -4.544251 | 2.214652 | 1.663788 | 14.50497 | -3.892003 | 2.032193 | 1.581769
|  |  |  | 14.76529 | -0.5525111 | 420.0866 | 1.711689 | 14.56899 | -4.5505 | 2.214748 | 1.663869 | 14.5182 | -3.896893 | 2.031939 | 1.581155
|  |  |  | 14.77888 | -0.5571595 | 420.3261 | 1.71188 | 14.58175 | -4.556805 | 2.215035 | 1.664161 | 14.53147 | -3.901781 | 2.031811 | 1.5807
|  |  |  | 14.79246 | -0.561803 | 420.8474 | 1.712625 | 14.59455 | -4.56319 | 2.21532 | 1.664508 | 14.54475 | -3.906667 | 2.031574 | 1.580107
|  |  |  | 14.80621 | -0.5664612 | 421.1718 | 1.712979 | 14.60725 | -4.56964 | 2.215493 | 1.664638 | 14.55799 | -3.91156 | 2.031328 | 1.579501
|  |  |  | 14.81982 | -0.5711229 | 421.6711 | 1.713679 | 14.61996 | -4.576179 | 2.21563 | 1.664716 | 14.57127 | -3.916445 | 2.031012 | 1.578753
|  |  |  | 14.83341 | -0.5757813 | 422.0586 | 1.714159 | 14.63261 | -4.58276 | 2.215668 | 1.664651 | 14.58454 | -3.921335 | 2.030714 | 1.578027
|  |  |  | 14.84707 | -0.5804551 | 422.6173 | 1.714973 | 14.64525 | -4.58939 | 2.215548 | 1.664418 | 14.59782 | -3.926215 | 2.030564 | 1.577429
|  |  |  | 14.86056 | -0.5851177 | 423.0576 | 1.715556 | 14.65791 | -4.596096 | 2.215778 | 1.664564 | 14.61112 | -3.93105 | 2.030074 | 1.576354
|  |  |  | 14.8739 | -0.5897734 | 423.237 | 1.715631 | 14.67048 | -4.602847 | 2.215942 | 1.664556 | 14.62441 | -3.935883 | 2.029605 | 1.575242
|  |  |  | 14.88743 | -0.5944223 | 423.8051 | 1.716463 | 14.68301 | -4.609637 | 2.216127 | 1.664582 | 14.63771 | -3.940641 | 2.029185 | 1.574245
|  |  |  | 14.90033 | -0.5990425 | 424.4001 | 1.717356 | 14.69553 | -4.616444 | 2.216302 | 1.664532 | 14.65104 | -3.945364 | 2.02895 | 1.573483
[8 empty] | 14.708 | -4.623276 | 2.216531 | 1.664559 | 14.66424 | -3.950181 | 2.028885 | 1.572958
[8 empty] | 14.72047 | -4.630141 | 2.216742 | 1.664561 | 14.67745 | -3.955008 | 2.02856 | 1.572064
[8 empty] | 14.73292 | -4.636989 | 2.216872 | 1.664506 | 14.69068 | -3.959635 | 2.027925 | 1.570858
[8 empty] | 14.74559 | -4.643865 | 2.216942 | 1.66439 | 14.70393 | -3.964251 | 2.02725 | 1.56957
[8 empty] | 14.7582 | -4.650695 | 2.216909 | 1.664065 | 14.71715 | -3.968872 | 2.026659 | 1.568278
[8 empty] | 14.77072 | -4.657534 | 2.217107 | 1.664067 | 14.73043 | -3.973495 | 2.025885 | 1.566689
[8 empty] | 14.78316 | -4.664402 | 2.217372 | 1.664232 | 14.74369 | -3.978118 | 2.026031 | 1.566305
[8 empty] | 14.79557 | -4.671325 | 2.217534 | 1.664255 | 14.75706 | -3.982745 | 2.025608 | 1.565118
[8 empty] | 14.80791 | -4.678277 | 2.217609 | 1.664159 | 14.77041 | -3.987367 | 2.025347 | 1.564146
[8 empty] | 14.82017 | -4.685125 | 2.218058 | 1.66451 | 14.78369 | -3.991976 | 2.025452 | 1.563883
[8 empty] | 14.8324 | -4.69193 | 2.218586 | 1.664965 | 14.7971 | -3.9966 | 2.024666 | 1.562538
[8 empty] | 14.84457 | -4.698705 | 2.219345 | 1.665734 | 14.81063 | -4.001211 | 2.023503 | 1.560793
[8 empty] | 14.8567 | -4.705541 | 2.220256 | 1.666817 | 14.82417 | -4.005814 | 2.02187 | 1.558401
[8 empty] | 14.86878 | -4.712521 | 2.220684 | 1.667227 | 14.83774 | -4.010434 | 2.020758 | 1.556274
[8 empty] | 14.88078 | -4.71933 | 2.220847 | 1.667275 | 14.85123 | -4.015062 | 2.021148 | 1.555866
[8 empty] | 14.8929 | -4.726297 | 2.221003 | 1.667322 | 14.86459 | -4.019655 | 2.021096 | 1.555066
[8 empty] | 14.90506 | -4.733386 | 2.220876 | 1.666796 | 14.87806 | -4.024254 | 2.020678 | 1.553448
[8 empty] | 14.91704 | -4.740479 | 2.220295 | 1.665797 | 14.89129 | -4.028873 | 2.021063 | 1.552088
[8 empty] | 14.92896 | -4.747288 | 2.219574 | 1.664633 | 14.90462 | -4.033525 | 2.021582 | 1.551673
[8 empty] | 14.94092 | -4.754042 | 2.219498 | 1.664104 | 14.91871 | -4.038283 | 2.02539 | 1.556379
[8 empty] | 14.95277 | -4.760595 | 2.219826 | 1.664002
[8 empty] | 14.96462 | -4.767297 | 2.219002 | 1.662596
[8 empty] | 14.97677 | -4.773317 | 2.217278 | 1.659907