## Figure2
HIBL |  | EBL
Dose (uC/cm^2) | Normalized Thickness | Dose (uC/cm^2) | Normalized Thickness
0.01 | 0 | 0 | 0
5 | 0.04 | 100 | 0
7.5 | 0.0427 | 300 | 0
11 | 0.0613 | 500 | 0
16.875 | 0.1227 | 1000 | 0
22 | 0.1613 | 5000 | 0
25.25 | 0.264 | 10000 | 0.1013
28 | 0.284 | 10900 | 0.1697
31 | 0.2973 | 11900 | 0.1545
34 | 0.364 | 12900 | 0.145
37.875 | 0.3747 | 14000 | 0.1463
40 | 0.5123 | 15500 | 0.3261
43 | 0.5868 | 16800 | 0.4563
46 | 0.6133 | 18500 | 0.5014
50 | 0.7294 | 19900 | 0.7799
53 | 0.8935 | 21700 | 0.4876
56 | 0.9368 | 23700 | 0.7615
56.5 | 1 | 25800 | 0.9445
60 | 0.9899 | 28100 | 0.9525
70 | 1 | 30500 | 1
80 | 1 | 33500 | 1
85 | 1 | 36500 | 1
90 | 1 | 39500 | 1
100 | 1 | 43500 | 1
128 | 1 | 47000 | 1
192 | 1 | 51500 | 1
288 | 1 | 56000 | 1
204000 | 1 | 61000 | 1
|  | 66500 | 1
|  | 72500 | 1
|  | 79000 | 1
|  | 86000 | 1
|  | 94000 | 1
|  | 102500 | 1
|  | 115000 | 1
|  | 121700 | 1
|  | 132500 | 1
|  | 144500 | 1
|  | 157500 | 1
|  | 172000 | 1
|  | 187300 | 1
|  | 204100 | 1