## Sheet1
Average COF
Frequency (Hz) | 1 | 3.2 | 5.4 | 7.6 | 9.8 | 12
5N | 1.301376 | 1.596056 | 1.4083 | 0.9405813 | 0.6942728 | 0.2383192
15N | 0.42 | 0.48 | 0.4 | 0.97 | 0.43 | 0.36
25N | 0.7660657 | 0.5254356 | 0.8718998 | 0.6252733 | 0.5340068 | 0.30864
35N | 0.6908388 | 0.6235577 | 0.4401627 | 0.5582232 | 0.6484852 | 0.5604867