## Sheet1
Average current during corrosion & wear
Frequency (Hz) | 1 | 3.2 | 5.4 | 7.6 | 9.8 | 12
5N | 28.6101 | 45.47809 | 52.33978 | 51.13213 | 56.69152 | 54.86868
15N | 49.30015 | 52.93224 | 56.03111 | 151.5102 | 126.5151 | 143.1477
25N | 45.00305 | 49.95906 | 75.56305 | 55.54117 | 66.84209 | 74.86223
35N | 38.76067 | 45.01215 | 42.08689 | 60.97532 | 76.48022 | 85.0128