## Sheet1
volume loss
Frequency/Hz | 5N | 15N | 25N | 35N
1 | 8.942 | 12.845 | 26.336 | 57.401
3 | 9.295 | 35.886 | 30.94 | 68.929
5 | 22.998 | 48.917 | 175.22 | 57.771
8 | 9.469 | 101.028 | 47.684 | 169.563
10 | 9.446 | 35.148 | 77.162 | 265.82
12 | 13.941 | 44.855 | 62.118 | 316.585