## Sheet1
swr (mm3/Nm)
Frequency/Hz | 5N | 15N | 25N | 35N
1 | 1.155297e-05 | 5.531869e-06 | 6.805168e-06 | 1.05945e-05
3 | 4.003015e-06 | 5.151593e-06 | 2.664944e-06 | 4.240741e-06
5 | 5.942636e-06 | 4.213351e-06 | 9.055297e-06 | 2.132558e-06
8 | 1.529231e-06 | 5.43863e-06 | 1.540181e-06 | 3.912029e-06
10 | 1.220413e-06 | 1.513695e-06 | 1.99385e-06 | 4.906238e-06
12 | 1.500969e-06 | 1.609783e-06 | 1.337597e-06 | 4.86934e-06