## Sheet1
Label | Material | E/C | S/C
1 | A514 | 69.42397 | 33.58354
2 | SS-316 | 25.10637 | 11.98927
3 | SS-316 | 3.345479 | 5.42169
4 | REM 500 | 132.2008 | 39.87411
5 | REM 500 | 0.6734246 | 3.895863
6 | A514 | 6.089862 | 2.342901
7 | SS-316 | 27.66945 | 16.98283
8 | SS-316 | 2.615921 | 6.02535
9 | REM 500 | 20.70385 | 8.973758
10 | REM 500 | 0.04263851 | 0.5156404
11 | Cu | 0.1346541 | 0.5192506
12 | Cu | 0.1060452 | 0.1108265
13 | Cu | 0.06277662 | 0.001252297
14 | G cast Fe | 2.067907 | 105.1414
15 | MS1020 | 12.78053 | 3.940359
16 | MS1020 | 8.487358 | 5.528343
17 | MS1020 | 5.617153 | 3.282744
18 | SS-304 | 211.5297 | 127.2016
19 | SS-304 | 211.0432 | 71.15146
20 | SS-304 | 103.7052 | 99.94728
21 | Cu | 58.01786 | 22.90417
22 | Cu | 28.78168 | 11.17572
23 | Cu | 25.43134 | 9.726074
24 | Cu | 22.45444 | 7.028467
25 | Cu | 4.801742 | 0.6764272
26 | Cu | 1.017771 | 0.2205231
27 | Cu | 729.2227 | 516.3212
28 | Cu | 539.5921 | 516.9493
29 | Cu | 546.7022 | 444.4508
30 | Cu | 169.9997 | 143.0008
31 | Cu | 65.51618 | 15.06733
32 | Cu | 11.62873 | 5.585848
33 | Cu | 29.94964 | 8.070691
34 | MS1020 | 0.1609486 | 0.5760771
35 | Fe | 16.24192 | 22.75624
36 | Fe | 2.712065 | 1.717605
37 | Fe | 35.42821 | 0.0006517807
38 | Fe | 4.738639 | 0.7598132
39 | Fe | 10.19155 | 19.60272
40 | Fe | 41.74618 | 19.71925
41 | Grey cast iron | 56 | 19
42 | Mild steel 1050 | 1.875 | 5.375
43 | Tool steel W1 | 18.33333 | 3.5
44 | Copper | 206.6667 | 5.666667
45 | Brass | 130 | 14
46 | Bronze | 200 | 9
47 | NAB with air formed film | 5.07 | 1.42
48 | NAB with air formed film | 373 | 865
49 | Duplex Stainless Steel | 408 | 144