## Sheet1
mass loss
Cumulative time of exposure | 0 | 10 | 20 | 30 | 60 | 90 | 120
E-glass 1mm | 0 | 0.003416333 | 0.009309877 | 0.02083324 | 0.05473018 | 0.07916704 | 0.1081098
E-glass 2mm | 0 | 0.003866224 | 0.01268743 | 0.0179053 | 0.02905464 | 0.03840133 | 0.04504642
Carbon 1mm | 0 | 0.008821207 | 0.02462472 | 0.04177958 | 0.08581171 | 0.1239874 | 0.1572089
Carbon 2mm | 0 | 0 | 0.0007512701 | 0.002815401 | 0.00585631 | 0.008446485 | 0.01373994

## Sheet2
-0.4484859 | 0.0002243835
9.737877 | 0.003866224
19.70742 | 0.01268743
29.74642 | 0.0179053
59.93155 | 0.02905464
89.8894 | 0.03840133
120.1426 | 0.04504642