## Sheet1
Erosion rate
Cumulative time of exposure | 0 | 10 | 20 | 30 | 60 | 90 | 120
E-glass 1mm | 0 | 0.01641558 | 0.02668646 | 0.04050247 | 0.05453496 | 0.05237849 | 0.05388503
E-glass 2mm | 0 | 0.02326936 | 0.03803072 | 0.03542115 | 0.0288923 | 0.02579041 | 0.02245218
Carbon 1mm | 0 | 0.05021187 | 0.07300855 | 0.08268866 | 0.08525872 | 0.08203874 | 0.07799143
Carbon 2mm | 0 | 0 | 0.003170906 | 0.004933649 | 0.005258576 | 0.005820059 | 0.006853925