## Sheet1
ΔK | da/dN | ΔK | da/dN | ΔK | da/dN | ΔK | da/dN
| m/cycle |  | m/cycle |  | m/cycle |  | m/cycle
| 1-20-1-1 vacuum |  | 1-90-1-1 vacuum |  | 1-90-1-1 air |  | 1-300-1-1 air (test 1)
27.90537 | 4.22583e-07 | 18.92515 | 1.92046e-07 | 19.87867 | 2.26264e-05 | 16.71397 | 2.64698e-05
28.35266 | 4.10249e-07 | 19.26181 | 2.17632e-07 | 20.03448 | 3.07228e-05 | 16.82063 | 1.8957e-05
28.78324 | 4.43324e-07 | 19.69972 | 2.06802e-07 | 20.2036 | 2.6578e-05 | 16.97281 | 4.4931e-05
28.89032 | 4.53546e-07 | 19.75749 | 2.06708e-07 | 20.32747 | 1.49803e-05 | 17.19905 | 4.87499e-05
29.02703 | 4.60888e-07 | 20.64266 | 2.31871e-07 | 20.44112 | 2.27433e-05 | 17.42928 | 4.48535e-05
29.27308 | 4.77683e-07 | 21.21159 | 2.89447e-07 | 20.57914 | 2.26958e-05 | 17.63506 | 3.73375e-05
29.43915 | 5.07263e-07 | 21.94319 | 3.21701e-07 | 20.74133 | 3.00841e-05 | 17.8533 | 4.81622e-05
29.63382 | 5.27878e-07 | 22.45842 | 3.46902e-07 | 20.92812 | 3.00005e-05 | 18.16188 | 7.00226e-05
29.99945 | 5.32085e-07 | 22.69834 | 3.16213e-07 | 21.08154 | 1.88234e-05 | 18.46469 | 4.37162e-05
29.80213 | 6.40893e-07 | 22.89644 | 3.72515e-07 | 21.23659 | 2.98643e-05 | 18.77464 | 6.92666e-05
30.39843 | 6.00148e-07 | 26.93461 | 4.13695e-07 | 21.40464 | 2.24201e-05 | 19.16282 | 6.88029e-05
30.86334 | 7.14678e-07 | 26.70089 | 4.47413e-07 | 21.59972 | 3.73636e-05 | 19.53918 | 6.12611e-05
31.12665 | 6.50734e-07 | 27.01157 | 4.79127e-07 | 21.83314 | 3.32706e-05 | 19.96791 | 8.19817e-05
31.57192 | 6.74724e-07 | 26.83023 | 4.79734e-07 | 22.05624 | 3.31652e-05 | 20.50733 | 9.20403e-05
31.66331 | 7.45067e-07 | 27.19424 | 4.83809e-07 | 22.34621 | 5.15155e-05 | 21.11013 | 9.4623e-05
31.75252 | 7.62177e-07 | 27.48493 | 4.85911e-07 | 22.69223 | 4.76498e-05 | 21.81908 | 0.000114422
32.11719 | 6.79229e-07 | 27.72387 | 5.14177e-07 | 23.01864 | 4.38345e-05 | 22.69498 | 0.000130113
32.21035 | 7.37667e-07 | 27.93841 | 5.28195e-07 | 23.39102 | 5.79545e-05 | 23.80099 | 0.00015828
32.45604 | 7.42103e-07 | 28.10106 | 5.9734e-07 | 23.88034 | 7.21239e-05 | 24.96424 | 0.000125753
32.76547 | 7.73296e-07 | 27.80549 | 6.0172e-07 | 24.42418 | 6.80797e-05 | 26.17478 | 0.00014686
32.86075 | 7.88559e-07 | 28.02072 | 6.54964e-07 | 25.01263 | 7.81042e-05
32.67306 | 8.92721e-07 | 28.04747 | 6.55974e-07 | 25.70877 | 8.81648e-05
33.11204 | 8.03139e-07 | 27.93841 | 6.7711e-07 | 26.45976 | 8.3921e-05
33.08083 | 8.38415e-07 | 26.93461 | 4.13695e-07 | 27.30368 | 0.000100172
33.30258 | 8.89595e-07 | 26.70089 | 4.47413e-07 | 28.33282 | 0.000112797
33.65559 | 9.23269e-07 | 27.01157 | 4.79127e-07 | 29.53517 | 0.000121326
33.78308 | 9.77683e-07 | 26.83023 | 4.79734e-07 | 30.91007 | 8.97636e-05
33.97801 | 9.93186e-07 | 27.19424 | 4.83809e-07 | 32.38353 | 0.000157245
33.88172 | 1.04416e-06 | 27.48493 | 4.85911e-07 | 34.74979 | 0.000204999
34.40432 | 1.08321e-06 | 27.72387 | 5.14177e-07 | 38.15785 | 0.000252151
34.86983 | 1.19041e-06 | 27.93841 | 5.28195e-07
35.10528 | 1.21799e-06 | 28.10106 | 5.9734e-07
35.30894 | 1.2305e-06 | 27.80549 | 6.0172e-07
35.61839 | 1.27281e-06 | 28.02072 | 6.54964e-07
35.89386 | 1.34039e-06 | 28.04747 | 6.55974e-07
36.17177 | 1.46213e-06 | 27.93841 | 6.7711e-07
36.48703 | 1.58651e-06 | 31.36466 | 1.43356e-06
36.84365 | 1.73384e-06 | 31.63842 | 9.12607e-07
36.98506 | 2.51448e-06 | 32.10397 | 1.04504e-06
37.34731 | 2.50516e-06 | 32.35382 | 1.07899e-06
37.16568 | 2.50564e-06 | 32.44709 | 1.18477e-06
37.09449 | 2.51074e-06 | 32.54327 | 1.22669e-06
|  | 33.15095 | 1.37586e-06
|  | 33.27881 | 1.44757e-06
|  | 31.60815 | 1.45236e-06
|  | 32.92589 | 1.47273e-06
|  | 33.63868 | 1.47781e-06
|  | 34.06863 | 1.64605e-06
|  | 34.06863 | 1.74487e-06
|  | 34.50478 | 1.79603e-06
|  | 37.23131 | 2.74628e-06
|  | 37.30665 | 2.17152e-06
|  | 37.56412 | 2.43446e-06
|  | 37.86041 | 3.42858e-06
|  | 37.97105 | 3.57561e-06
|  | 38.57682 | 3.74063e-06
|  | 38.65213 | 4.5576e-06
|  | 38.84433 | 4.97763e-06
|  | 39.19049 | 5.62839e-06
|  | 39.58216 | 6.22661e-06
|  | 39.93591 | 7.3092e-06