## Sheet1
Crack position (mm) | Air % secondary cracks | Vacuum % secondary cracks
0 | 10.56999 | 1.425515
0.197425 | 12.33097 | 1.128072
0.39485 | 10.37306 | 1.332943
0.592275 | 14.66388 | 2.108182
0.7897 | 14.49833 | 5.388436
0.987125 | 11.53781 | 2.952563
1.18455 | 15.26212 | 3.558635
1.381975 | 14.193 | 2.765056
1.5794 | 4.769 | 5.910177
1.776825 | 4.592 | 1.848055
1.97425 | 3.269 | 2.233067