## Viscosity
Log10 η
Code | Sample n. (patent) | k | a | b | T | 1746 | 1762 | 1748 | 1750 | 1752
1746 | 1 | -5 | 4842.314 | 239.1803 | 490 | 14.30595 | 13.48552 | 13.76442 | 13.35889 | 12.6572
1762 | 2 | -5 | 3615.559 | 294.4113 | 491 | 14.22929 | 13.39149 | 13.6795 | 13.27089 | 12.56277
1748 | 4 | -5 | 4127.437 | 270.0392 | 492 | 14.15323 | 13.29841 | 13.59534 | 13.18372 | 12.46934
1750 | 6 | -5 | 3811.589 | 282.3846 | 493 | 14.07777 | 13.20627 | 13.51194 | 13.09739 | 12.37691
1752 | 8 | -5 | 3283.942 | 304.0169 | 494 | 14.0029 | 13.11505 | 13.42928 | 13.01187 | 12.28544
[5 empty] | 495 | 13.92862 | 13.02474 | 13.34736 | 12.92715 | 12.19493
[5 empty] | 496 | 13.85491 | 12.93533 | 13.26616 | 12.84323 | 12.10537
[5 empty] | 497 | 13.78178 | 12.8468 | 13.18568 | 12.76009 | 12.01673
Vogel–Fulcher–Tammann equation |  |  |  |  | 498 | 13.70921 | 12.75913 | 13.10591 | 12.67772 | 11.92901
[5 empty] | 499 | 13.63721 | 12.67233 | 13.02683 | 12.59611 | 11.84219
[5 empty] | 500 | 13.56575 | 12.58637 | 12.94844 | 12.51525 | 11.75625
[5 empty] | 501 | 13.49484 | 12.50124 | 12.87073 | 12.43513 | 11.67118
[5 empty] | 502 | 13.42447 | 12.41694 | 12.79368 | 12.35574 | 11.58698
[5 empty] | 503 | 13.35463 | 12.33344 | 12.7173 | 12.27707 | 11.50362
[5 empty] | 504 | 13.28532 | 12.25073 | 12.64158 | 12.19911 | 11.4211
[5 empty] | 505 | 13.21653 | 12.16882 | 12.56649 | 12.12186 | 11.33939
[5 empty] | 506 | 13.14826 | 12.08768 | 12.49205 | 12.04529 | 11.2585
[5 empty] | 507 | 13.0805 | 12.0073 | 12.41823 | 11.9694 | 11.1784
[5 empty] | 508 | 13.01324 | 11.92767 | 12.34503 | 11.89419 | 11.09909
[5 empty] | 509 | 12.94648 | 11.84879 | 12.27244 | 11.81964 | 11.02055
[5 empty] | 510 | 12.88021 | 11.77063 | 12.20046 | 11.74574 | 10.94277
[5 empty] | 511 | 12.81443 | 11.6932 | 12.12908 | 11.67249 | 10.86575
[5 empty] | 512 | 12.74913 | 11.61648 | 12.05829 | 11.59988 | 10.78946
[5 empty] | 513 | 12.68431 | 11.54047 | 11.98808 | 11.5279 | 10.71391
[5 empty] | 514 | 12.61996 | 11.46514 | 11.91844 | 11.45654 | 10.63908
[5 empty] | 515 | 12.55608 | 11.3905 | 11.84938 | 11.3858 | 10.56495
[5 empty] | 516 | 12.49266 | 11.31653 | 11.78087 | 11.31566 | 10.49153
[5 empty] | 517 | 12.4297 | 11.24323 | 11.71292 | 11.24611 | 10.41879
[5 empty] | 518 | 12.36719 | 11.17058 | 11.64552 | 11.17716 | 10.34673
[5 empty] | 519 | 12.30512 | 11.09858 | 11.57866 | 11.10879 | 10.27535
[5 empty] | 520 | 12.2435 | 11.02722 | 11.51234 | 11.041 | 10.20462
[5 empty] | 521 | 12.18231 | 10.95648 | 11.44654 | 10.97377 | 10.13455
[5 empty] | 522 | 12.12156 | 10.88637 | 11.38127 | 10.90711 | 10.06512
[5 empty] | 523 | 12.06123 | 10.81688 | 11.31651 | 10.841 | 9.996324
[5 empty] | 524 | 12.00133 | 10.74798 | 11.25226 | 10.77544 | 9.928154
[5 empty] | 525 | 11.94185 | 10.67969 | 11.18852 | 10.71042 | 9.8606
[5 empty] | 526 | 11.88278 | 10.61198 | 11.12527 | 10.64593 | 9.793656
[5 empty] | 527 | 11.82412 | 10.54486 | 11.06252 | 10.58197 | 9.727311
[5 empty] | 528 | 11.76587 | 10.47831 | 11.00025 | 10.51852 | 9.66156
[5 empty] | 529 | 11.70802 | 10.41233 | 10.93846 | 10.4556 | 9.596392
[5 empty] | 530 | 11.65057 | 10.34691 | 10.87715 | 10.39318 | 9.531802
[5 empty] | 531 | 11.59351 | 10.28204 | 10.81631 | 10.33127 | 9.46778
[5 empty] | 532 | 11.53684 | 10.21772 | 10.75593 | 10.26985 | 9.40432
[5 empty] | 533 | 11.48056 | 10.15394 | 10.69602 | 10.20892 | 9.341415
[5 empty] | 534 | 11.42466 | 10.09069 | 10.63655 | 10.14847 | 9.279056
[5 empty] | 535 | 11.36914 | 10.02797 | 10.57754 | 10.0885 | 9.217237
[5 empty] | 536 | 11.31399 | 9.965762 | 10.51897 | 10.02901 | 9.155952
[5 empty] | 537 | 11.25921 | 9.90407 | 10.46084 | 9.969985 | 9.095192
[5 empty] | 538 | 11.2048 | 9.842885 | 10.40314 | 9.91142 | 9.034952
[5 empty] | 539 | 11.15075 | 9.7822 | 10.34587 | 9.853312 | 8.975224
[5 empty] | 540 | 11.09706 | 9.722009 | 10.28902 | 9.795655 | 8.916003
[5 empty] | 541 | 11.04373 | 9.662306 | 10.2326 | 9.738444 | 8.857282
[5 empty] | 542 | 10.99075 | 9.603086 | 10.17659 | 9.681674 | 8.799054
[5 empty] | 543 | 10.93812 | 9.544342 | 10.12099 | 9.625339 | 8.741313
[5 empty] | 544 | 10.88583 | 9.486068 | 10.06579 | 9.569435 | 8.684053
[5 empty] | 545 | 10.83388 | 9.42826 | 10.011 | 9.513957 | 8.627269
[5 empty] | 546 | 10.78228 | 9.370912 | 9.956606 | 9.4589 | 8.570954
[5 empty] | 547 | 10.73101 | 9.314017 | 9.902604 | 9.404259 | 8.515103
[5 empty] | 548 | 10.68007 | 9.257571 | 9.84899 | 9.350029 | 8.459709
[5 empty] | 549 | 10.62946 | 9.201569 | 9.79576 | 9.296206 | 8.404768
[5 empty] | 550 | 10.57917 | 9.146005 | 9.742911 | 9.242785 | 8.350273
[5 empty] | 551 | 10.52921 | 9.090874 | 9.690437 | 9.189762 | 8.29622
[5 empty] | 552 | 10.47957 | 9.036171 | 9.638336 | 9.137133 | 8.242602
[5 empty] | 553 | 10.43024 | 8.981891 | 9.586604 | 9.084892 | 8.189416
[5 empty] | 554 | 10.38123 | 8.928029 | 9.535235 | 9.033036 | 8.136654
[5 empty] | 555 | 10.33252 | 8.874581 | 9.484228 | 8.98156 | 8.084314
[5 empty] | 556 | 10.28413 | 8.821541 | 9.433576 | 8.930461 | 8.032388
[5 empty] | 557 | 10.23604 | 8.768905 | 9.383278 | 8.879734 | 7.980873
[5 empty] | 558 | 10.18825 | 8.716669 | 9.33333 | 8.829375 | 7.929764
[5 empty] | 559 | 10.14076 | 8.664828 | 9.283727 | 8.77938 | 7.879056
[5 empty] | 560 | 10.09357 | 8.613377 | 9.234466 | 8.729745 | 7.828744
[5 empty] | 561 | 10.04667 | 8.562311 | 9.185543 | 8.680467 | 7.778823
[5 empty] | 562 | 10.00006 | 8.511628 | 9.136956 | 8.631541 | 7.72929
[5 empty] | 563 | 9.953733 | 8.461322 | 9.088701 | 8.582963 | 7.680139
[5 empty] | 564 | 9.907696 | 8.411389 | 9.040774 | 8.534731 | 7.631366
[5 empty] | 565 | 9.861942 | 8.361825 | 8.993172 | 8.48684 | 7.582966
[5 empty] | 566 | 9.816467 | 8.312627 | 8.945891 | 8.439287 | 7.534937
[5 empty] | 567 | 9.77127 | 8.263789 | 8.898929 | 8.392068 | 7.487272
[5 empty] | 568 | 9.726348 | 8.215308 | 8.852282 | 8.345179 | 7.439969
[5 empty] | 569 | 9.681698 | 8.167181 | 8.805947 | 8.298618 | 7.393023
[5 empty] | 570 | 9.637319 | 8.119402 | 8.759922 | 8.25238 | 7.34643
[5 empty] | 571 | 9.593206 | 8.071969 | 8.714202 | 8.206463 | 7.300185
[5 empty] | 572 | 9.549359 | 8.024878 | 8.668784 | 8.160863 | 7.254286168
[5 empty] | 573 | 9.505775 | 7.978125 | 8.623667 | 8.115577 | 7.208728
[5 empty] | 574 | 9.462451 | 7.931706 | 8.578847 | 8.070602 | 7.163508
[5 empty] | 575 | 9.419385 | 7.885619 | 8.53432 | 8.025933 | 7.118621
[5 empty] | 576 | 9.376574 | 7.839858 | 8.490085 | 7.981569 | 7.074065
[5 empty] | 577 | 9.334017 | 7.794422 | 8.446137 | 7.937507 | 7.029835
[5 empty] | 578 | 9.291711 | 7.749306 | 8.402475 | 7.893742 | 6.985928
[5 empty] | 579 | 9.249655 | 7.704506 | 8.359096 | 7.850272 | 6.94234
[5 empty] | 580 | 9.207845 | 7.660021 | 8.315997 | 7.807095 | 6.899068
[5 empty] | 581 | 9.166279 | 7.615846 | 8.273175 | 7.764207 | 6.856108
[5 empty] | 582 | 9.124957 | 7.571979 | 8.230627 | 7.721605 | 6.813458
[5 empty] | 583 | 9.083874 | 7.528415 | 8.188352 | 7.679286 | 6.771113
[5 empty] | 584 | 9.04303 | 7.485152 | 8.146345 | 7.637248 | 6.729071
[5 empty] | 585 | 9.002422 | 7.442187 | 8.104606 | 7.595488 | 6.687328
[5 empty] | 586 | 8.962048 | 7.399517 | 8.06313 | 7.554003 | 6.645881
[5 empty] | 587 | 8.921907 | 7.357138 | 8.021916 | 7.512791 | 6.604727
[5 empty] | 588 | 8.881995 | 7.315048 | 7.980962 | 7.471848 | 6.563863
[5 empty] | 589 | 8.842312 | 7.273244 | 7.940264 | 7.431172 | 6.523285
[5 empty] | 590 | 8.802855 | 7.231723 | 7.899821 | 7.39076 | 6.482992
[5 empty] | 591 | 8.763622 | 7.190481 | 7.85963 | 7.350611 | 6.442979
[5 empty] | 592 | 8.724612 | 7.149517 | 7.819688 | 7.310721 | 6.403244
[5 empty] | 593 | 8.685822 | 7.108827 | 7.779994 | 7.271087 | 6.363784
[5 empty] | 594 | 8.647251 | 7.068409 | 7.740545 | 7.231708 | 6.324597
[5 empty] | 595 | 8.608896 | 7.02826 | 7.701338 | 7.192581 | 6.285678
[5 empty] | 596 | 8.570757 | 6.988377 | 7.662372 | 7.153704 | 6.247026
[5 empty] | 597 | 8.532831 | 6.948757 | 7.623645 | 7.115074 | 6.208638
[5 empty] | 598 | 8.495116 | 6.909399 | 7.585154 | 7.076688 | 6.170512
[5 empty] | 599 | 8.457611 | 6.870299 | 7.546896 | 7.038545 | 6.132643
[5 empty] | 600 | 8.420313 | 6.831455 | 7.508871 | 7.000642 | 6.095031
[5 empty] | 601 | 8.383222 | 6.792864 | 7.471075 | 6.962977 | 6.057672
[5 empty] | 602 | 8.346335 | 6.754525 | 7.433507 | 6.925548 | 6.020563
[5 empty] | 603 | 8.309651 | 6.716433 | 7.396165 | 6.888352 | 5.983703
[5 empty] | 604 | 8.273169 | 6.678588 | 7.359047 | 6.851387 | 5.947089
[5 empty] | 605 | 8.236885 | 6.640987 | 7.32215 | 6.814652 | 5.910718
[5 empty] | 606 | 8.2008 | 6.603627 | 7.285472 | 6.778144 | 5.874587
[5 empty] | 607 | 8.16491 | 6.566506 | 7.249013 | 6.74186 | 5.838696
[5 empty] | 608 | 8.129216 | 6.529621 | 7.212769 | 6.7058 | 5.80304
[5 empty] | 609 | 8.093714 | 6.492971 | 7.176739 | 6.66996 | 5.767618
[5 empty] | 610 | 8.058404 | 6.456554 | 7.140921 | 6.634339 | 5.732428
[5 empty] | 611 | 8.023284 | 6.420366 | 7.105313 | 6.598935 | 5.697467
[5 empty] | 612 | 7.988352 | 6.384407 | 7.069913 | 6.563746 | 5.662733
[5 empty] | 613 | 7.953607 | 6.348673 | 7.03472 | 6.528769 | 5.628224
[5 empty] | 614 | 7.919047 | 6.313163 | 6.999731 | 6.494004 | 5.593938
[5 empty] | 615 | 7.884672 | 6.277874 | 6.964945 | 6.459448 | 5.559872
[5 empty] | 616 | 7.850478 | 6.242805 | 6.930361 | 6.425098 | 5.526024
[5 empty] | 617 | 7.816466 | 6.207953 | 6.895975 | 6.390954 | 5.492393
[5 empty] | 618 | 7.782634 | 6.173316 | 6.861787 | 6.357014 | 5.458976
[5 empty] | 619 | 7.748979 | 6.138893 | 6.827796 | 6.323275 | 5.425771
[5 empty] | 620 | 7.715501 | 6.104682 | 6.793998 | 6.289736 | 5.392776
[5 empty] | 621 | 7.682199 | 6.07068 | 6.760393 | 6.256395 | 5.35999
[5 empty] | 622 | 7.649071 | 6.036885 | 6.726979 | 6.223251 | 5.327409
[5 empty] | 623 | 7.616115 | 6.003297 | 6.693755 | 6.190301 | 5.295033
[5 empty] | 624 | 7.58333 | 5.969912 | 6.660718 | 6.157544 | 5.26286
[5 empty] | 625 | 7.550716 | 5.936729 | 6.627867 | 6.124978 | 5.230886
[5 empty] | 626 | 7.51827 | 5.903746 | 6.595201 | 6.092602 | 5.199112
[5 empty] | 627 | 7.485991 | 5.870961 | 6.562718 | 6.060413 | 5.167534
[5 empty] | 628 | 7.453879 | 5.838374 | 6.530416 | 6.028411 | 5.136151
[5 empty] | 629 | 7.421931 | 5.80598 | 6.498295 | 5.996594 | 5.104961
[5 empty] | 630 | 7.390147 | 5.77378 | 6.466352 | 5.964959 | 5.073963
[5 empty] | 631 | 7.358525 | 5.741772 | 6.434585 | 5.933506 | 5.043154
[5 empty] | 632 | 7.327064 | 5.709952 | 6.402995 | 5.902234 | 5.012533
[5 empty] | 633 | 7.295762 | 5.678321 | 6.371578 | 5.871139 | 4.982098
[5 empty] | 634 | 7.26462 | 5.646876 | 6.340334 | 5.840221 | 4.951848
[5 empty] | 635 | 7.233634 | 5.615616 | 6.309261 | 5.809479 | 4.92178
[5 empty] | 636 | 7.202805 | 5.584539 | 6.278358 | 5.77891 | 4.891894
[5 empty] | 637 | 7.172131 | 5.553643 | 6.247624 | 5.748514 | 4.862187
[5 empty] | 638 | 7.14161 | 5.522927 | 6.217056 | 5.718289 | 4.832658
[5 empty] | 639 | 7.111243 | 5.49239 | 6.186655 | 5.688234 | 4.803305
[5 empty] | 640 | 7.081027 | 5.462029 | 6.156417 | 5.658346 | 4.774127
[5 empty] | 641 | 7.050961 | 5.431843 | 6.126343 | 5.628625 | 4.745123
[5 empty] | 642 | 7.021044 | 5.401831 | 6.09643 | 5.59907 | 4.716289
[5 empty] | 643 | 6.991276 | 5.371991 | 6.066678 | 5.569678 | 4.687626
[5 empty] | 644 | 6.961655 | 5.342322 | 6.037085 | 5.540449 | 4.659132
[5 empty] | 645 | 6.932179 | 5.312822 | 6.00765 | 5.511381 | 4.630805
[5 empty] | 646 | 6.902849 | 5.28349 | 5.978371 | 5.482473 | 4.602643
[5 empty] | 647 | 6.873662 | 5.254324 | 5.949247 | 5.453724 | 4.574646
[5 empty] | 648 | 6.844619 | 5.225324 | 5.920278 | 5.425132 | 4.546811
[5 empty] | 649 | 6.815717 | 5.196487 | 5.891462 | 5.396696 | 4.519138
[5 empty] | 650 | 6.786955 | 5.167812 | 5.862797 | 5.368414 | 4.491624
[5 empty] | 651 | 6.758334 | 5.139298 | 5.834283 | 5.340286 | 4.46427
[5 empty] | 652 | 6.729851 | 5.110943 | 5.805918 | 5.31231 | 4.437072
[5 empty] | 653 | 6.701505 | 5.082746 | 5.777701 | 5.284486 | 4.410031
[5 empty] | 654 | 6.673297 | 5.054707 | 5.749631 | 5.256811 | 4.383143
[5 empty] | 655 | 6.645224 | 5.026823 | 5.721707 | 5.229284 | 4.35641
[5 empty] | 656 | 6.617285 | 4.999093 | 5.693928 | 5.201905 | 4.329828
[5 empty] | 657 | 6.589481 | 4.971516 | 5.666292 | 5.174672 | 4.303396
[5 empty] | 658 | 6.561809 | 4.94409 | 5.638799 | 5.147584 | 4.277114
[5 empty] | 659 | 6.534269 | 4.916816 | 5.611447 | 5.12064 | 4.25098
[5 empty] | 660 | 6.50686 | 4.88969 | 5.584236 | 5.093838 | 4.224993
[5 empty] | 661 | 6.479581 | 4.862712 | 5.557163 | 5.067178 | 4.199152
[5 empty] | 662 | 6.452431 | 4.835882 | 5.530229 | 5.040659 | 4.173454
[5 empty] | 663 | 6.425409 | 4.809196 | 5.503432 | 5.014279 | 4.1479
[5 empty] | 664 | 6.398514 | 4.782655 | 5.476771 | 4.988037 | 4.122488
[5 empty] | 665 | 6.371746 | 4.756258 | 5.450245 | 4.961932 | 4.097217
[5 empty] | 666 | 6.345103 | 4.730002 | 5.423853 | 4.935964 | 4.072086
[5 empty] | 667 | 6.318585 | 4.703888 | 5.397594 | 4.91013 | 4.047092
[5 empty] | 668 | 6.29219 | 4.677913 | 5.371466 | 4.884431 | 4.022237
[5 empty] | 669 | 6.265918 | 4.652077 | 5.34547 | 4.858864 | 3.997517
[5 empty] | 670 | 6.239768 | 4.626378 | 5.319604 | 4.83343 | 3.972932
[5 empty] | 671 | 6.213739 | 4.600816 | 5.293867 | 4.808126 | 3.948482
[5 empty] | 672 | 6.18783 | 4.57539 | 5.268258 | 4.782952 | 3.924164
[5 empty] | 673 | 6.162041 | 4.550097 | 5.242776 | 4.757907 | 3.899978
[5 empty] | 674 | 6.136371 | 4.524938 | 5.21742 | 4.73299 | 3.875923
[5 empty] | 675 | 6.110818 | 4.499911 | 5.192189 | 4.7082 | 3.851998
[5 empty] | 676 | 6.085382 | 4.475016 | 5.167083 | 4.683536 | 3.828201
[5 empty] | 677 | 6.060063 | 4.45025 | 5.1421 | 4.658996 | 3.804532
[5 empty] | 678 | 6.034859 | 4.425614 | 5.117239 | 4.634581 | 3.780989
[5 empty] | 679 | 6.009769 | 4.401105 | 5.0925 | 4.610289 | 3.757572
[5 empty] | 680 | 5.984794 | 4.376724 | 5.067882 | 4.58612 | 3.73428
[5 empty] | 681 | 5.959931 | 4.352469 | 5.043384 | 4.562071 | 3.711111
[5 empty] | 682 | 5.935181 | 4.328339 | 5.019004 | 4.538143 | 3.688065
[5 empty] | 683 | 5.910542 | 4.304334 | 4.994743 | 4.514334 | 3.66514
[5 empty] | 684 | 5.886014 | 4.280451 | 4.970599 | 4.490644 | 3.642336
[5 empty] | 685 | 5.861596 | 4.256691 | 4.946571 | 4.467071 | 3.619652
[5 empty] | 686 | 5.837287 | 4.233052 | 4.922659 | 4.443616 | 3.597086
[5 empty] | 687 | 5.813087 | 4.209534 | 4.898861 | 4.420276 | 3.574639
[5 empty] | 688 | 5.788995 | 4.186135 | 4.875177 | 4.397051 | 3.552308
[5 empty] | 689 | 5.76501 | 4.162855 | 4.851607 | 4.373941 | 3.530093
[5 empty] | 690 | 5.741131 | 4.139692 | 4.828148 | 4.350944 | 3.507993
[5 empty] | 691 | 5.717358 | 4.116646 | 4.804801 | 4.32806 | 3.486008
[5 empty] | 692 | 5.69369 | 4.093716 | 4.781565 | 4.305287 | 3.464136
[5 empty] | 693 | 5.670126 | 4.070902 | 4.758439 | 4.282625 | 3.442376
[5 empty] | 694 | 5.646666 | 4.048201 | 4.735421 | 4.260073 | 3.420728
[5 empty] | 695 | 5.623309 | 4.025614 | 4.712512 | 4.237631 | 3.399191
[5 empty] | 696 | 5.600054 | 4.003139 | 4.689711 | 4.215297 | 3.377763
[5 empty] | 697 | 5.576901 | 3.980776 | 4.667016 | 4.193071 | 3.356445
[5 empty] | 698 | 5.553848 | 3.958524 | 4.644428 | 4.170952 | 3.335235
[5 empty] | 699 | 5.530896 | 3.936381 | 4.621945 | 4.148939 | 3.314132
[5 empty] | 700 | 5.508043 | 3.914348 | 4.599566 | 4.127031 | 3.293136
[5 empty] | 701 | 5.48529 | 3.892423 | 4.577291 | 4.105228 | 3.272245
[5 empty] | 702 | 5.462635 | 3.870606 | 4.55512 | 4.083529 | 3.25146
[5 empty] | 703 | 5.440077 | 3.848896 | 4.53305 | 4.061933 | 3.230779
[5 empty] | 704 | 5.417617 | 3.827292 | 4.511083 | 4.04044 | 3.210201
[5 empty] | 705 | 5.395253 | 3.805793 | 4.489216 | 4.019048 | 3.189726
[5 empty] | 706 | 5.372984 | 3.784398 | 4.46745 | 3.997758 | 3.169353
[5 empty] | 707 | 5.350811 | 3.763107 | 4.445783 | 3.976567 | 3.14908
[5 empty] | 708 | 5.328733 | 3.741919 | 4.424216 | 3.955477 | 3.128908
[5 empty] | 709 | 5.306748 | 3.720833 | 4.402746 | 3.934485 | 3.108836
log_10⁡〖η=𝑘+𝑎/(𝑇−𝑏)〗

## CTE
Code | Sample number (patent) | %Ga2Se3 | CTE (oC-1)
LD 1801 | 1 | 20 | 9.94e-06 | 9.94
LD 1762 | 2 | 30 | 9.92e-06 | 9.92
LD 1735 | 3 | 35 | 1.04e-05 | 10.4
LD 1748 | 4 | 40 | 1.06e-05 | 10.6
LD 1750 | 6 | 50 | 9.78e-06 | 9.78
LD 1752 | 8 | 60 | 9.56e-06 | 9.56
LD 1754 | 13 | 30 | 9.61e-06 | 9.61
LD 1761 | 14 | 30 | 1.06e-05 | 10.6
LD 1733 | 10 | 20 | 7.72e-06 | 7.72
LD 1734 | 11 | 20 | 1.29e-05 | 12.9

## Ellipsometry
Sample | A | B | C | A1 | B1 | C1 | Wl (um) | Wl^2 | LD1746 | LD1762 | LD1748 | LD1750 | LD1752
LD1746 | 1.74013 | 1.562281 | 0.9768562 | 0.02511947 | 0.02479706 | 0.02910468 | 0.500565277 | 0.2505656 | 2.402733 | 2.602193 | 2.685561 | 2.707319 | 2.676909
LD1762 | 0.3046938 | 2.044001 | 2.179099 | 0.1363171 | 0.04298713 | 0.04342109 | 0.502162109 | 0.2521668 | 2.402005 | 2.599931 | 2.683498 | 2.70509 | 2.674953
LD1748 | 0.0006428376 | 4.385319 | 0.4941836 | 0.02920479 | 0.04823088 | 0.09198885 | 0.503758881 | 0.253773 | 2.401285 | 2.597706 | 2.681462 | 2.702888 | 2.67303
LD1750 | 1.951697 | 0.8467512 | 2.079397 | 0.05370089 | 0.0764673 | 0.05221844 | 0.505355652 | 0.2553843 | 2.400573 | 2.595517 | 2.679452 | 2.700714 | 2.671139
LD1752 | 4.242924 | 0.6817828 | 0.09448254 | 0.0417732 | 0.03875947 | 0.1620606 | 0.506952332 | 0.2570007 | 2.399868 | 2.593364 | 2.677468 | 2.698568 | 2.66928
LD1758 | 3.571883 | 0.6573739 | 0.6563907 | 0.06423579 | 0.02408272 | 0.02408102 | 0.508549011 | 0.2586221 | 2.39917 | 2.591244 | 2.675508 | 2.696448 | 2.667452
[7 empty] | 0.51014566 | 0.2602486 | 2.39848 | 2.589158 | 2.673574 | 2.694354 | 2.665652
[7 empty] | 0.511742249 | 0.2618801 | 2.397797 | 2.587105 | 2.671663 | 2.692286 | 2.663882
[7 empty] | 0.513338806 | 0.2635167 | 2.397121 | 2.585084 | 2.669776 | 2.690244 | 2.66214
[7 empty] | 0.514935303 | 0.2651584 | 2.396453 | 2.583093 | 2.667912 | 2.688226 | 2.660425
[7 empty] | 0.516531799 | 0.2668051 | 2.395791 | 2.581133 | 2.666071 | 2.686233 | 2.658736
[7 empty] | 0.518128174 | 0.2684568 | 2.395136 | 2.579202 | 2.664253 | 2.684264 | 2.657072
[7 empty] | 0.519724548 | 0.2701136 | 2.394487 | 2.5773 | 2.662457 | 2.682319 | 2.655434
[7 empty] | 0.521320923 | 0.2717755 | 2.393846 | 2.575426 | 2.660682 | 2.680397 | 2.65382
[7 empty] | 0.522917175 | 0.2734424 | 2.393211 | 2.573579 | 2.658929 | 2.678497 | 2.652229
[7 empty] | 0.524513428 | 0.2751143 | 2.392582 | 2.57176 | 2.657197 | 2.676621 | 2.650662
[7 empty] | 0.526109619 | 0.2767913 | 2.39196 | 2.569966 | 2.655485 | 2.674766 | 2.649117
[7 empty] | 0.527705811 | 0.2784734 | 2.391343 | 2.568198 | 2.653794 | 2.672933 | 2.647594
[7 empty] | 0.52930188 | 0.2801605 | 2.390734 | 2.566455 | 2.652122 | 2.671122 | 2.646093
[7 empty] | 0.530897949 | 0.2818526 | 2.39013 | 2.564736 | 2.650471 | 2.669331 | 2.644612
[7 empty] | 0.532494019 | 0.2835499 | 2.389532 | 2.563042 | 2.648838 | 2.667562 | 2.643152
[7 empty] | 0.534089966 | 0.2852521 | 2.38894 | 2.561371 | 2.647224 | 2.665812 | 2.641711
[7 empty] | 0.535685852 | 0.2869593 | 2.388354 | 2.559722 | 2.645629 | 2.664083 | 2.640291
[7 empty] | 0.537281738 | 0.2886717 | 2.387774 | 2.558096 | 2.644053 | 2.662373 | 2.638889
[7 empty] | 0.538877563 | 0.290389 | 2.3872 | 2.556492 | 2.642494 | 2.660683 | 2.637505
[7 empty] | 0.540473328 | 0.2921114 | 2.386631 | 2.55491 | 2.640953 | 2.659012 | 2.63614
[7 empty] | 0.542069031 | 0.2938388 | 2.386068 | 2.553348 | 2.63943 | 2.65736 | 2.634793
[7 empty] | 0.543664673 | 0.2955713 | 2.38551 | 2.551807 | 2.637924 | 2.655726 | 2.633463
[7 empty] | 0.545260376 | 0.2973089 | 2.384958 | 2.550286 | 2.636434 | 2.65411 | 2.63215
[7 empty] | 0.546855896 | 0.2990514 | 2.384411 | 2.548785 | 2.634962 | 2.652512 | 2.630854
[7 empty] | 0.548451416 | 0.300799 | 2.383869 | 2.547303 | 2.633505 | 2.650932 | 2.629574
[7 empty] | 0.550046875 | 0.3025516 | 2.383332 | 2.545841 | 2.632065 | 2.64937 | 2.62831
[7 empty] | 0.551642334 | 0.3043093 | 2.382801 | 2.544396 | 2.630641 | 2.647824 | 2.627062
[7 empty] | 0.553237671 | 0.3060719 | 2.382274 | 2.542971 | 2.629232 | 2.646295 | 2.625829
[7 empty] | 0.554832947 | 0.3078396 | 2.381753 | 2.541563 | 2.627839 | 2.644783 | 2.624611
[7 empty] | 0.556428223 | 0.3096124 | 2.381236 | 2.540172 | 2.62646 | 2.643287 | 2.623408
[7 empty] | 0.558023438 | 0.3113902 | 2.380725 | 2.538799 | 2.625097 | 2.641807 | 2.622219
[7 empty] | 0.559618591 | 0.313173 | 2.380218 | 2.537442 | 2.623748 | 2.640343 | 2.621045
[7 empty] | 0.561213684 | 0.3149608 | 2.379716 | 2.536103 | 2.622414 | 2.638895 | 2.619884
[7 empty] | 0.562808716 | 0.3167537 | 2.379219 | 2.534779 | 2.621094 | 2.637462 | 2.618738
[7 empty] | 0.564403687 | 0.3185515 | 2.378726 | 2.533472 | 2.619788 | 2.636044 | 2.617604
[7 empty] | 0.565998657 | 0.3203545 | 2.378238 | 2.53218 | 2.618496 | 2.634641 | 2.616484
[7 empty] | 0.567593506 | 0.3221624 | 2.377754 | 2.530903 | 2.617218 | 2.633253 | 2.615377
[7 empty] | 0.569188293 | 0.3239753 | 2.377275 | 2.529642 | 2.615953 | 2.63188 | 2.614282
[7 empty] | 0.570783081 | 0.3257933 | 2.3768 | 2.528395 | 2.614701 | 2.63052 | 2.6132
[7 empty] | 0.572377747 | 0.3276163 | 2.37633 | 2.527163 | 2.613462 | 2.629175 | 2.61213
[7 empty] | 0.573972351 | 0.3294443 | 2.375863 | 2.525946 | 2.612236 | 2.627843 | 2.611072
[7 empty] | 0.575566956 | 0.3312773 | 2.375402 | 2.524742 | 2.611023 | 2.626526 | 2.610026
[7 empty] | 0.577161499 | 0.3331154 | 2.374944 | 2.523552 | 2.609822 | 2.625221 | 2.608991
[7 empty] | 0.578755981 | 0.3349585 | 2.37449 | 2.522376 | 2.608633 | 2.62393 | 2.607968
[7 empty] | 0.580350342 | 0.3368065 | 2.374041 | 2.521213 | 2.607457 | 2.622653 | 2.606957
[7 empty] | 0.581944702 | 0.3386596 | 2.373595 | 2.520064 | 2.606292 | 2.621388 | 2.605956
[7 empty] | 0.58353894 | 0.3405177 | 2.373154 | 2.518927 | 2.605139 | 2.620135 | 2.604966
[7 empty] | 0.585133179 | 0.3423808 | 2.372716 | 2.517803 | 2.603998 | 2.618896 | 2.603987
[7 empty] | 0.586727295 | 0.3442489 | 2.372282 | 2.516691 | 2.602868 | 2.617668 | 2.603018
[7 empty] | 0.588321411 | 0.3461221 | 2.371853 | 2.515592 | 2.60175 | 2.616453 | 2.602059
[7 empty] | 0.589915405 | 0.3480002 | 2.371426 | 2.514505 | 2.600642 | 2.61525 | 2.601111
[7 empty] | 0.591509399 | 0.3498834 | 2.371004 | 2.513429 | 2.599546 | 2.614059 | 2.600173
[7 empty] | 0.593103333 | 0.3517716 | 2.370586 | 2.512366 | 2.59846 | 2.612879 | 2.599244
[7 empty] | 0.594697144 | 0.3536647 | 2.370171 | 2.511314 | 2.597385 | 2.611712 | 2.598326
[7 empty] | 0.596290894 | 0.3555628 | 2.369759 | 2.510273 | 2.596321 | 2.610555 | 2.597416
[7 empty] | 0.597884644 | 0.357466 | 2.369352 | 2.509243 | 2.595267 | 2.60941 | 2.596516
[7 empty] | 0.599478271 | 0.3593742 | 2.368947 | 2.508224 | 2.594223 | 2.608276 | 2.595626
[7 empty] | 0.601071838 | 0.3612874 | 2.368547 | 2.507216 | 2.593189 | 2.607152 | 2.594744
[7 empty] | 0.602665344 | 0.3632055 | 2.368149 | 2.506219 | 2.592165 | 2.60604 | 2.593872
[7 empty] | 0.604258789 | 0.3651287 | 2.367756 | 2.505232 | 2.591152 | 2.604938 | 2.593008
[7 empty] | 0.605852173 | 0.3670569 | 2.367365 | 2.504256 | 2.590147 | 2.603847 | 2.592153
[7 empty] | 0.607445435 | 0.36899 | 2.366978 | 2.503289 | 2.589153 | 2.602766 | 2.591306
[7 empty] | 0.609038696 | 0.3709281 | 2.366594 | 2.502333 | 2.588167 | 2.601695 | 2.590468
[7 empty] | 0.610631897 | 0.3728713 | 2.366214 | 2.501386 | 2.587191 | 2.600634 | 2.589638
[7 empty] | 0.612224976 | 0.3748194 | 2.365836 | 2.500449 | 2.586225 | 2.599584 | 2.588817
[7 empty] | 0.613817993 | 0.3767725 | 2.365462 | 2.499522 | 2.585267 | 2.598543 | 2.588003
[7 empty] | 0.61541095 | 0.3787306 | 2.365091 | 2.498604 | 2.584318 | 2.597512 | 2.587197
[7 empty] | 0.617003845 | 0.3806937 | 2.364723 | 2.497695 | 2.583378 | 2.596491 | 2.586399
[7 empty] | 0.61859668 | 0.3826619 | 2.364358 | 2.496796 | 2.582447 | 2.595478 | 2.585609
[7 empty] | 0.620189392 | 0.3846349 | 2.363996 | 2.495905 | 2.581525 | 2.594476 | 2.584827
[7 empty] | 0.621782104 | 0.386613 | 2.363637 | 2.495024 | 2.58061 | 2.593482 | 2.584052
[7 empty] | 0.623374695 | 0.388596 | 2.363282 | 2.494151 | 2.579705 | 2.592498 | 2.583284
[7 empty] | 0.624967224 | 0.390584 | 2.362929 | 2.493286 | 2.578807 | 2.591523 | 2.582524
[7 empty] | 0.626559692 | 0.392577 | 2.362579 | 2.49243 | 2.577918 | 2.590556 | 2.581771
[7 empty] | 0.6281521 | 0.3945751 | 2.362232 | 2.491583 | 2.577037 | 2.589598 | 2.581025
[7 empty] | 0.629744385 | 0.396578 | 2.361887 | 2.490743 | 2.576164 | 2.588649 | 2.580286
[7 empty] | 0.631336609 | 0.3985859 | 2.361546 | 2.489912 | 2.575299 | 2.587709 | 2.579554
[7 empty] | 0.632928833 | 0.4005989 | 2.361207 | 2.489089 | 2.574441 | 2.586777 | 2.578829
[7 empty] | 0.634520874 | 0.4026167 | 2.360871 | 2.488274 | 2.573591 | 2.585853 | 2.57811
[7 empty] | 0.636112915 | 0.4046396 | 2.360538 | 2.487466 | 2.572749 | 2.584938 | 2.577398
[7 empty] | 0.637704834 | 0.4066675 | 2.360208 | 2.486667 | 2.571914 | 2.58403 | 2.576693
[7 empty] | 0.639296692 | 0.4087003 | 2.35988 | 2.485875 | 2.571087 | 2.583131 | 2.575994
[7 empty] | 0.640888489 | 0.4107381 | 2.359554 | 2.48509 | 2.570267 | 2.582239 | 2.575301
[7 empty] | 0.642480164 | 0.4127808 | 2.359232 | 2.484313 | 2.569454 | 2.581356 | 2.574615
[7 empty] | 0.644071777 | 0.4148285 | 2.358912 | 2.483542 | 2.568648 | 2.58048 | 2.573935
[7 empty] | 0.64566333 | 0.4168811 | 2.358594 | 2.48278 | 2.567849 | 2.579612 | 2.573261
[7 empty] | 0.647254822 | 0.4189388 | 2.358279 | 2.482024 | 2.567058 | 2.578751 | 2.572593
[7 empty] | 0.648846191 | 0.4210014 | 2.357967 | 2.481275 | 2.566273 | 2.577898 | 2.571931
[7 empty] | 0.6504375 | 0.4230689 | 2.357657 | 2.480533 | 2.565495 | 2.577052 | 2.571274
[7 empty] | 0.652028748 | 0.4251415 | 2.357349 | 2.479798 | 2.564724 | 2.576214 | 2.570624
[7 empty] | 0.653619934 | 0.427219 | 2.357044 | 2.47907 | 2.563959 | 2.575383 | 2.569979
[7 empty] | 0.655210999 | 0.4293015 | 2.356741 | 2.478348 | 2.563201 | 2.574559 | 2.569341
[7 empty] | 0.656801941 | 0.4313888 | 2.356441 | 2.477633 | 2.562449 | 2.573741 | 2.568707
[7 empty] | 0.658392883 | 0.4334812 | 2.356143 | 2.476924 | 2.561704 | 2.572931 | 2.568079
[7 empty] | 0.659983704 | 0.4355785 | 2.355847 | 2.476222 | 2.560965 | 2.572128 | 2.567457
[7 empty] | 0.661574402 | 0.4376807 | 2.355553 | 2.475526 | 2.560232 | 2.571331 | 2.56684
[7 empty] | 0.6631651 | 0.4397879 | 2.355262 | 2.474836 | 2.559505 | 2.570542 | 2.566228
[7 empty] | 0.664755676 | 0.4419001 | 2.354973 | 2.474152 | 2.558785 | 2.569759 | 2.565622
[7 empty] | 0.66634613 | 0.4440172 | 2.354686 | 2.473474 | 2.558071 | 2.568982 | 2.565021
[7 empty] | 0.667936584 | 0.4461393 | 2.354402 | 2.472803 | 2.557362 | 2.568212 | 2.564425
[7 empty] | 0.669526855 | 0.4482662 | 2.354119 | 2.472137 | 2.55666 | 2.567448 | 2.563834
[7 empty] | 0.671117065 | 0.4503981 | 2.353839 | 2.471477 | 2.555963 | 2.566691 | 2.563248
[7 empty] | 0.672707275 | 0.4525351 | 2.353561 | 2.470823 | 2.555272 | 2.56594 | 2.562666
[7 empty] | 0.674297302 | 0.4546769 | 2.353285 | 2.470174 | 2.554587 | 2.565195 | 2.56209
[7 empty] | 0.675887329 | 0.4568237 | 2.353011 | 2.469531 | 2.553907 | 2.564456 | 2.561519
[7 empty] | 0.677477173 | 0.4589753 | 2.352739 | 2.468894 | 2.553233 | 2.563723 | 2.560952
[7 empty] | 0.679067017 | 0.461132 | 2.35247 | 2.468262 | 2.552564 | 2.562997 | 2.56039
[7 empty] | 0.680656677 | 0.4632935 | 2.352202 | 2.467636 | 2.551901 | 2.562276 | 2.559833
[7 empty] | 0.682246338 | 0.4654601 | 2.351936 | 2.467014 | 2.551244 | 2.561561 | 2.55928
[7 empty] | 0.683835815 | 0.4676314 | 2.351672 | 2.466399 | 2.550591 | 2.560852 | 2.558732
[7 empty] | 0.685425293 | 0.4698078 | 2.35141 | 2.465788 | 2.549944 | 2.560148 | 2.558189
[7 empty] | 0.687014648 | 0.4719891 | 2.35115 | 2.465182 | 2.549302 | 2.55945 | 2.557649
[7 empty] | 0.688603943 | 0.4741754 | 2.350892 | 2.464582 | 2.548665 | 2.558758 | 2.557115
[7 empty] | 0.690193115 | 0.4763665 | 2.350636 | 2.463987 | 2.548034 | 2.558071 | 2.556584
[7 empty] | 0.691782166 | 0.4785626 | 2.350382 | 2.463396 | 2.547407 | 2.55739 | 2.556058
[7 empty] | 0.693371216 | 0.4807636 | 2.35013 | 2.462811 | 2.546785 | 2.556714 | 2.555536
[7 empty] | 0.694960083 | 0.4829695 | 2.349879 | 2.46223 | 2.546169 | 2.556044 | 2.555018
[7 empty] | 0.696548889 | 0.4851804 | 2.349631 | 2.461655 | 2.545557 | 2.555379 | 2.554505
[7 empty] | 0.698137573 | 0.4873961 | 2.349384 | 2.461084 | 2.54495 | 2.554719 | 2.553995
[7 empty] | 0.699726196 | 0.4896167 | 2.349139 | 2.460517 | 2.544347 | 2.554064 | 2.55349
[7 empty] | 0.701314758 | 0.4918424 | 2.348896 | 2.459956 | 2.54375 | 2.553415 | 2.552989
[7 empty] | 0.702903198 | 0.4940729 | 2.348654 | 2.459398 | 2.543157 | 2.55277 | 2.552491
[7 empty] | 0.704491577 | 0.4963084 | 2.348414 | 2.458846 | 2.542568 | 2.552131 | 2.551998
[7 empty] | 0.706079773 | 0.4985486 | 2.348176 | 2.458298 | 2.541985 | 2.551496 | 2.551508
[7 empty] | 0.707667908 | 0.5007939 | 2.34794 | 2.457754 | 2.541405 | 2.550866 | 2.551022
[7 empty] | 0.709255981 | 0.503044 | 2.347705 | 2.457215 | 2.540831 | 2.550242 | 2.55054
[7 empty] | 0.710843933 | 0.5052991 | 2.347472 | 2.45668 | 2.54026 | 2.549622 | 2.550062
[7 empty] | 0.712431763 | 0.507559 | 2.347241 | 2.456149 | 2.539694 | 2.549007 | 2.549587
[7 empty] | 0.714019592 | 0.509824 | 2.347012 | 2.455622 | 2.539133 | 2.548396 | 2.549116
[7 empty] | 0.715607239 | 0.5120937 | 2.346783 | 2.4551 | 2.538575 | 2.54779 | 2.548649
[7 empty] | 0.717194824 | 0.5143684 | 2.346557 | 2.454582 | 2.538022 | 2.547189 | 2.548185
[7 empty] | 0.718782288 | 0.516648 | 2.346332 | 2.454068 | 2.537473 | 2.546592 | 2.547725
[7 empty] | 0.720369629 | 0.5189324 | 2.346109 | 2.453558 | 2.536928 | 2.546 | 2.547269
[7 empty] | 0.721956909 | 0.5212218 | 2.345887 | 2.453052 | 2.536388 | 2.545413 | 2.546816
[7 empty] | 0.723544067 | 0.523516 | 2.345667 | 2.45255 | 2.535851 | 2.544829 | 2.546366
[7 empty] | 0.725131165 | 0.5258152 | 2.345449 | 2.452052 | 2.535319 | 2.54425 | 2.54592
[7 empty] | 0.72671814 | 0.5281193 | 2.345232 | 2.451557 | 2.53479 | 2.543676 | 2.545477
[7 empty] | 0.728304993 | 0.5304282 | 2.345016 | 2.451067 | 2.534265 | 2.543106 | 2.545037
[7 empty] | 0.729891724 | 0.5327419 | 2.344802 | 2.45058 | 2.533745 | 2.54254 | 2.544601
[7 empty] | 0.731478394 | 0.5350606 | 2.344589 | 2.450097 | 2.533228 | 2.541978 | 2.544168
[7 empty] | 0.733065002 | 0.5373843 | 2.344378 | 2.449618 | 2.532715 | 2.54142 | 2.543738
[7 empty] | 0.734651428 | 0.5397127 | 2.344169 | 2.449143 | 2.532205 | 2.540867 | 2.543311
[7 empty] | 0.736237793 | 0.5420461 | 2.34396 | 2.448671 | 2.5317 | 2.540317 | 2.542888
[7 empty] | 0.737824036 | 0.5443843 | 2.343754 | 2.448202 | 2.531198 | 2.539772 | 2.542468
[7 empty] | 0.739410217 | 0.5467275 | 2.343548 | 2.447738 | 2.5307 | 2.53923 | 2.54205
[7 empty] | 0.740996216 | 0.5490754 | 2.343344 | 2.447276 | 2.530205 | 2.538693 | 2.541636
[7 empty] | 0.742582153 | 0.5514283 | 2.343142 | 2.446819 | 2.529714 | 2.538159 | 2.541225
[7 empty] | 0.74416803 | 0.5537861 | 2.342941 | 2.446364 | 2.529227 | 2.537629 | 2.540817
[7 empty] | 0.745753723 | 0.5561486 | 2.342741 | 2.445913 | 2.528743 | 2.537104 | 2.540412
[7 empty] | 0.747339355 | 0.5585161 | 2.342542 | 2.445466 | 2.528263 | 2.536582 | 2.54001
[7 empty] | 0.748924866 | 0.5608885 | 2.342345 | 2.445021 | 2.527786 | 2.536063 | 2.53961
[7 empty] | 0.750510254 | 0.5632656 | 2.342149 | 2.44458 | 2.527312 | 2.535549 | 2.539214
[7 empty] | 0.752095581 | 0.5656478 | 2.341955 | 2.444143 | 2.526842 | 2.535038 | 2.53882
[7 empty] | 0.753680786 | 0.5680347 | 2.341762 | 2.443708 | 2.526376 | 2.534531 | 2.53843
[7 empty] | 0.755265808 | 0.5704264 | 2.34157 | 2.443277 | 2.525912 | 2.534027 | 2.538042
[7 empty] | 0.756850769 | 0.5728231 | 2.341379 | 2.442849 | 2.525452 | 2.533527 | 2.537657
[7 empty] | 0.758435669 | 0.5752247 | 2.34119 | 2.442424 | 2.524995 | 2.53303 | 2.537274
[7 empty] | 0.760020386 | 0.577631 | 2.341001 | 2.442002 | 2.524542 | 2.532537 | 2.536895
[7 empty] | 0.761605042 | 0.5800422 | 2.340815 | 2.441583 | 2.524091 | 2.532048 | 2.536518
[7 empty] | 0.763189575 | 0.5824583 | 2.340629 | 2.441168 | 2.523644 | 2.531562 | 2.536143
[7 empty] | 0.764773987 | 0.5848793 | 2.340445 | 2.440755 | 2.5232 | 2.531079 | 2.535771
[7 empty] | 0.766358276 | 0.587305 | 2.340261 | 2.440345 | 2.522759 | 2.5306 | 2.535402
[7 empty] | 0.767942505 | 0.5897357 | 2.340079 | 2.439938 | 2.522321 | 2.530124 | 2.535036
[7 empty] | 0.76952655 | 0.5921711 | 2.339899 | 2.439535 | 2.521886 | 2.529651 | 2.534672
[7 empty] | 0.771110535 | 0.5946115 | 2.339719 | 2.439134 | 2.521454 | 2.529182 | 2.534311
[7 empty] | 0.772694397 | 0.5970566 | 2.33954 | 2.438735 | 2.521025 | 2.528716 | 2.533952
[7 empty] | 0.774278137 | 0.5995066 | 2.339363 | 2.43834 | 2.520599 | 2.528253 | 2.533595
[7 empty] | 0.775861755 | 0.6019615 | 2.339187 | 2.437948 | 2.520176 | 2.527794 | 2.533241
[7 empty] | 0.777445251 | 0.6044211 | 2.339012 | 2.437558 | 2.519756 | 2.527337 | 2.53289
[7 empty] | 0.779028687 | 0.6068857 | 2.338838 | 2.437171 | 2.519339 | 2.526884 | 2.532541
[7 empty] | 0.780611938 | 0.609355 | 2.338665 | 2.436787 | 2.518924 | 2.526433 | 2.532194
[7 empty] | 0.782195068 | 0.6118291 | 2.338494 | 2.436405 | 2.518513 | 2.525986 | 2.53185
[7 empty] | 0.783778137 | 0.6143082 | 2.338323 | 2.436026 | 2.518104 | 2.525542 | 2.531508
[7 empty] | 0.785361084 | 0.616792 | 2.338154 | 2.43565 | 2.517698 | 2.525101 | 2.531168
[7 empty] | 0.786943909 | 0.6192807 | 2.337985 | 2.435276 | 2.517295 | 2.524663 | 2.530831
[7 empty] | 0.78852655 | 0.6217741 | 2.337818 | 2.434905 | 2.516895 | 2.524228 | 2.530496
[7 empty] | 0.790109131 | 0.6242724 | 2.337652 | 2.434537 | 2.516497 | 2.523795 | 2.530163
[7 empty] | 0.791691589 | 0.6267756 | 2.337486 | 2.434171 | 2.516102 | 2.523366 | 2.529832
[7 empty] | 0.793273926 | 0.6292835 | 2.337322 | 2.433808 | 2.515709 | 2.52294 | 2.529504
[7 empty] | 0.79485614 | 0.6317963 | 2.337159 | 2.433447 | 2.515319 | 2.522516 | 2.529178
[7 empty] | 0.796438232 | 0.6343139 | 2.336997 | 2.433088 | 2.514932 | 2.522095 | 2.528854
[7 empty] | 0.798020203 | 0.6368362 | 2.336836 | 2.432732 | 2.514547 | 2.521677 | 2.528532
[7 empty] | 0.799602112 | 0.6393635 | 2.336676 | 2.432379 | 2.514165 | 2.521262 | 2.528213
[7 empty] | 0.801183777 | 0.6418954 | 2.336517 | 2.432028 | 2.513786 | 2.52085 | 2.527895
[7 empty] | 0.802765442 | 0.6444324 | 2.336359 | 2.431679 | 2.513409 | 2.52044 | 2.52758
[7 empty] | 0.804346924 | 0.646974 | 2.336202 | 2.431332 | 2.513034 | 2.520033 | 2.527266
[7 empty] | 0.805928284 | 0.6495204 | 2.336046 | 2.430988 | 2.512662 | 2.519629 | 2.526955
[7 empty] | 0.807509521 | 0.6520716 | 2.335891 | 2.430647 | 2.512292 | 2.519227 | 2.526646
[7 empty] | 0.809090637 | 0.6546277 | 2.335736 | 2.430307 | 2.511925 | 2.518828 | 2.526339
[7 empty] | 0.810671631 | 0.6571885 | 2.335583 | 2.42997 | 2.51156 | 2.518432 | 2.526034
[7 empty] | 0.812252502 | 0.6597541 | 2.335431 | 2.429635 | 2.511197 | 2.518038 | 2.52573
[7 empty] | 0.813833252 | 0.6623246 | 2.33528 | 2.429302 | 2.510837 | 2.517646 | 2.525429
[7 empty] | 0.815413879 | 0.6648998 | 2.335129 | 2.428972 | 2.51048 | 2.517258 | 2.52513
[7 empty] | 0.816994324 | 0.6674797 | 2.33498 | 2.428643 | 2.510124 | 2.516871 | 2.524833
[7 empty] | 0.818574707 | 0.6700646 | 2.334831 | 2.428317 | 2.509771 | 2.516488 | 2.524537
[7 empty] | 0.820154968 | 0.6726542 | 2.334683 | 2.427993 | 2.50942 | 2.516106 | 2.524244
[7 empty] | 0.821735046 | 0.6752485 | 2.334537 | 2.427671 | 2.509071 | 2.515728 | 2.523952
[7 empty] | 0.823315063 | 0.6778477 | 2.334391 | 2.427352 | 2.508725 | 2.515351 | 2.523662
[7 empty] | 0.824894897 | 0.6804516 | 2.334246 | 2.427034 | 2.508381 | 2.514977 | 2.523375
[7 empty] | 0.826474609 | 0.6830603 | 2.334102 | 2.426718 | 2.508038 | 2.514606 | 2.523088
[7 empty] | 0.828054199 | 0.6856738 | 2.333959 | 2.426405 | 2.507699 | 2.514236 | 2.522804
[7 empty] | 0.829633667 | 0.688292 | 2.333816 | 2.426093 | 2.507361 | 2.51387 | 2.522522
[7 empty] | 0.831213074 | 0.6909152 | 2.333675 | 2.425784 | 2.507025 | 2.513505 | 2.522241
[7 empty] | 0.832792297 | 0.693543 | 2.333534 | 2.425476 | 2.506692 | 2.513143 | 2.521962
[7 empty] | 0.834371399 | 0.6961756 | 2.333394 | 2.425171 | 2.506361 | 2.512783 | 2.521685
[7 empty] | 0.835950317 | 0.6988129 | 2.333255 | 2.424867 | 2.506031 | 2.512425 | 2.52141
[7 empty] | 0.837529114 | 0.701455 | 2.333117 | 2.424566 | 2.505704 | 2.51207 | 2.521136
[7 empty] | 0.839107788 | 0.7041019 | 2.33298 | 2.424266 | 2.505379 | 2.511717 | 2.520864
[7 empty] | 0.84068634 | 0.7067535 | 2.332843 | 2.423969 | 2.505056 | 2.511366 | 2.520594
[7 empty] | 0.842264771 | 0.7094099 | 2.332707 | 2.423673 | 2.504735 | 2.511017 | 2.520326
[7 empty] | 0.843843079 | 0.7120711 | 2.332572 | 2.423379 | 2.504416 | 2.51067 | 2.520059
[7 empty] | 0.845421204 | 0.714737 | 2.332438 | 2.423087 | 2.504098 | 2.510326 | 2.519794
[7 empty] | 0.846999207 | 0.7174077 | 2.332305 | 2.422796 | 2.503783 | 2.509983 | 2.51953
[7 empty] | 0.848577026 | 0.720083 | 2.332173 | 2.422508 | 2.50347 | 2.509643 | 2.519268
[7 empty] | 0.850154907 | 0.7227634 | 2.332041 | 2.422221 | 2.503159 | 2.509305 | 2.519008
[7 empty] | 0.851732422 | 0.7254481 | 2.33191 | 2.421937 | 2.502849 | 2.508969 | 2.518749
[7 empty] | 0.853309937 | 0.7281378 | 2.33178 | 2.421654 | 2.502542 | 2.508635 | 2.518492
[7 empty] | 0.854887329 | 0.7308323 | 2.33165 | 2.421372 | 2.502236 | 2.508303 | 2.518236
[7 empty] | 0.856464478 | 0.7335314 | 2.331521 | 2.421093 | 2.501933 | 2.507973 | 2.517982
[7 empty] | 0.858041504 | 0.7362352 | 2.331393 | 2.420815 | 2.501631 | 2.507645 | 2.51773
[7 empty] | 0.859618469 | 0.7389439 | 2.331266 | 2.420539 | 2.501331 | 2.507319 | 2.517479
[7 empty] | 0.86119519 | 0.7416572 | 2.33114 | 2.420265 | 2.501032 | 2.506995 | 2.51723
[7 empty] | 0.862771851 | 0.7443753 | 2.331014 | 2.419992 | 2.500736 | 2.506673 | 2.516982
[7 empty] | 0.86434845 | 0.7470982 | 2.330889 | 2.419721 | 2.500441 | 2.506353 | 2.516735
[7 empty] | 0.865924805 | 0.7498258 | 2.330765 | 2.419452 | 2.500149 | 2.506035 | 2.516491
[7 empty] | 0.867500977 | 0.7525579 | 2.330641 | 2.419184 | 2.499858 | 2.505719 | 2.516247
[7 empty] | 0.869077026 | 0.7552949 | 2.330518 | 2.418918 | 2.499568 | 2.505405 | 2.516005
[7 empty] | 0.870653015 | 0.7580367 | 2.330396 | 2.418654 | 2.499281 | 2.505093 | 2.515765
[7 empty] | 0.872228821 | 0.7607831 | 2.330274 | 2.418391 | 2.498995 | 2.504782 | 2.515526
[7 empty] | 0.873804504 | 0.7635343 | 2.330154 | 2.41813 | 2.498711 | 2.504473 | 2.515288
[7 empty] | 0.875380066 | 0.7662903 | 2.330034 | 2.417871 | 2.498428 | 2.504167 | 2.515052
[7 empty] | 0.876955383 | 0.7690507 | 2.329914 | 2.417613 | 2.498147 | 2.503862 | 2.514817
[7 empty] | 0.87853064 | 0.7718161 | 2.329795 | 2.417356 | 2.497868 | 2.503558 | 2.514583
[7 empty] | 0.880105774 | 0.7745862 | 2.329677 | 2.417101 | 2.497591 | 2.503257 | 2.514351
[7 empty] | 0.881680664 | 0.7773608 | 2.32956 | 2.416848 | 2.497315 | 2.502957 | 2.514121
[7 empty] | 0.883255493 | 0.7801403 | 2.329443 | 2.416596 | 2.497041 | 2.50266 | 2.513891
[7 empty] | 0.8848302 | 0.7829245 | 2.329327 | 2.416346 | 2.496768 | 2.502364 | 2.513663
[7 empty] | 0.886404663 | 0.7857132 | 2.329212 | 2.416097 | 2.496497 | 2.502069 | 2.513437
[7 empty] | 0.887979004 | 0.7885067 | 2.329097 | 2.41585 | 2.496227 | 2.501777 | 2.513212
[7 empty] | 0.889553223 | 0.7913049 | 2.328983 | 2.415604 | 2.49596 | 2.501486 | 2.512988
[7 empty] | 0.891127319 | 0.7941079 | 2.328869 | 2.415359 | 2.495693 | 2.501197 | 2.512765
[7 empty] | 0.892701294 | 0.7969156 | 2.328756 | 2.415116 | 2.495429 | 2.500909 | 2.512543
[7 empty] | 0.894275024 | 0.7997278 | 2.328644 | 2.414875 | 2.495165 | 2.500623 | 2.512323
[7 empty] | 0.895848633 | 0.8025448 | 2.328532 | 2.414635 | 2.494904 | 2.500339 | 2.512104
[7 empty] | 0.89742218 | 0.8053666 | 2.328421 | 2.414396 | 2.494644 | 2.500056 | 2.511887
[7 empty] | 0.898995483 | 0.8081929 | 2.328311 | 2.414159 | 2.494385 | 2.499776 | 2.511671
[7 empty] | 0.900568665 | 0.8110239 | 2.328201 | 2.413923 | 2.494128 | 2.499496 | 2.511455
[7 empty] | 0.902141724 | 0.8138597 | 2.328092 | 2.413688 | 2.493872 | 2.499219 | 2.511242
[7 empty] | 0.903714661 | 0.8167002 | 2.327983 | 2.413455 | 2.493618 | 2.498943 | 2.511029
[7 empty] | 0.905287292 | 0.8195451 | 2.327875 | 2.413223 | 2.493365 | 2.498668 | 2.510818
[7 empty] | 0.906859985 | 0.822395 | 2.327768 | 2.412993 | 2.493114 | 2.498395 | 2.510607
[7 empty] | 0.908432312 | 0.8252493 | 2.327661 | 2.412764 | 2.492864 | 2.498124 | 2.510398
[7 empty] | 0.9100047 | 0.8281086 | 2.327555 | 2.412536 | 2.492615 | 2.497854 | 2.510191
[7 empty] | 0.911576782 | 0.8309722 | 2.327449 | 2.412309 | 2.492368 | 2.497586 | 2.509984
[7 empty] | 0.913148743 | 0.8338406 | 2.327344 | 2.412084 | 2.492123 | 2.497319 | 2.509778
[7 empty] | 0.914720581 | 0.8367137 | 2.32724 | 2.41186 | 2.491878 | 2.497054 | 2.509574
[7 empty] | 0.916292297 | 0.8395916 | 2.327136 | 2.411638 | 2.491635 | 2.49679 | 2.509371
[7 empty] | 0.91786377 | 0.8424739 | 2.327032 | 2.411416 | 2.491394 | 2.496528 | 2.509169
[7 empty] | 0.919435181 | 0.8453611 | 2.326929 | 2.411196 | 2.491154 | 2.496267 | 2.508968
[7 empty] | 0.921006348 | 0.8482527 | 2.326827 | 2.410978 | 2.490915 | 2.496007 | 2.508768
[7 empty] | 0.922577332 | 0.8511489 | 2.326725 | 2.41076 | 2.490677 | 2.49575 | 2.50857
[7 empty] | 0.924148254 | 0.85405 | 2.326624 | 2.410544 | 2.490441 | 2.495493 | 2.508372
[7 empty] | 0.925719055 | 0.8569558 | 2.326524 | 2.410329 | 2.490206 | 2.495238 | 2.508176
[7 empty] | 0.927289551 | 0.8598659 | 2.326423 | 2.410115 | 2.489973 | 2.494985 | 2.50798
[7 empty] | 0.928859985 | 0.8627809 | 2.326324 | 2.409902 | 2.48974 | 2.494732 | 2.507786
[7 empty] | 0.930430298 | 0.8657005 | 2.326225 | 2.409691 | 2.48951 | 2.494482 | 2.507593
[7 empty] | 0.932000366 | 0.8686247 | 2.326126 | 2.40948 | 2.48928 | 2.494232 | 2.507401
[7 empty] | 0.933570313 | 0.8715535 | 2.326028 | 2.409271 | 2.489051 | 2.493984 | 2.50721
[7 empty] | 0.935140137 | 0.8744871 | 2.325931 | 2.409063 | 2.488824 | 2.493738 | 2.50702
[7 empty] | 0.936709778 | 0.8774252 | 2.325834 | 2.408856 | 2.488598 | 2.493492 | 2.506831
[7 empty] | 0.938279175 | 0.8803678 | 2.325738 | 2.408651 | 2.488374 | 2.493248 | 2.506643
[7 empty] | 0.939848511 | 0.8833152 | 2.325642 | 2.408446 | 2.48815 | 2.493006 | 2.506456
[7 empty] | 0.941417664 | 0.8862672 | 2.325546 | 2.408243 | 2.487928 | 2.492765 | 2.50627
[7 empty] | 0.942986633 | 0.8892238 | 2.325451 | 2.408041 | 2.487707 | 2.492525 | 2.506085
[7 empty] | 0.944555481 | 0.8921851 | 2.325357 | 2.40784 | 2.487487 | 2.492286 | 2.505901
[7 empty] | 0.946124146 | 0.8951509 | 2.325263 | 2.40764 | 2.487269 | 2.492049 | 2.505719
[7 empty] | 0.947692688 | 0.8981214 | 2.325169 | 2.407441 | 2.487051 | 2.491813 | 2.505537
[7 empty] | 0.949261047 | 0.9010965 | 2.325076 | 2.407243 | 2.486835 | 2.491578 | 2.505356
[7 empty] | 0.950829224 | 0.9040762 | 2.324984 | 2.407046 | 2.48662 | 2.491344 | 2.505176
[7 empty] | 0.952397156 | 0.9070603 | 2.324892 | 2.406851 | 2.486406 | 2.491112 | 2.504997
[7 empty] | 0.953965027 | 0.9100493 | 2.3248 | 2.406656 | 2.486193 | 2.490881 | 2.504819
[7 empty] | 0.955532715 | 0.9130428 | 2.324709 | 2.406463 | 2.485982 | 2.490651 | 2.504642
[7 empty] | 0.95710022 | 0.9160408 | 2.324619 | 2.40627 | 2.485771 | 2.490423 | 2.504466
[7 empty] | 0.958667603 | 0.9190436 | 2.324529 | 2.406079 | 2.485562 | 2.490196 | 2.504291
[7 empty] | 0.960234741 | 0.9220508 | 2.324439 | 2.405888 | 2.485354 | 2.489969 | 2.504117
[7 empty] | 0.961801758 | 0.9250626 | 2.32435 | 2.405699 | 2.485146 | 2.489745 | 2.503943
[7 empty] | 0.963368652 | 0.9280792 | 2.324261 | 2.405511 | 2.48494 | 2.489521 | 2.503771
[7 empty] | 0.964935364 | 0.9311003 | 2.324173 | 2.405323 | 2.484736 | 2.489298 | 2.5036
[7 empty] | 0.966501831 | 0.9341258 | 2.324085 | 2.405137 | 2.484532 | 2.489077 | 2.503429
[7 empty] | 0.968068176 | 0.937156 | 2.323998 | 2.404952 | 2.484329 | 2.488857 | 2.503259
[7 empty] | 0.969634399 | 0.9401909 | 2.323911 | 2.404768 | 2.484127 | 2.488638 | 2.503091
[7 empty] | 0.971200378 | 0.9432302 | 2.323824 | 2.404584 | 2.483927 | 2.48842 | 2.502923
[7 empty] | 0.972766235 | 0.9462741 | 2.323738 | 2.404402 | 2.483727 | 2.488204 | 2.502756
[7 empty] | 0.974331848 | 0.9493226 | 2.323653 | 2.40422 | 2.483529 | 2.487988 | 2.50259
[7 empty] | 0.975897339 | 0.9523756 | 2.323568 | 2.40404 | 2.483331 | 2.487774 | 2.502425
[7 empty] | 0.977462708 | 0.9554333 | 2.323483 | 2.403861 | 2.483135 | 2.487561 | 2.50226
[7 empty] | 0.979027832 | 0.9584955 | 2.323399 | 2.403682 | 2.482939 | 2.487348 | 2.502097
[7 empty] | 0.980592896 | 0.9615624 | 2.323315 | 2.403505 | 2.482745 | 2.487137 | 2.501934
[7 empty] | 0.982157715 | 0.9646338 | 2.323231 | 2.403328 | 2.482551 | 2.486928 | 2.501772
[7 empty] | 0.98372229 | 0.9677095 | 2.323148 | 2.403152 | 2.482359 | 2.486719 | 2.501611
[7 empty] | 0.985286804 | 0.9707901 | 2.323065 | 2.402977 | 2.482168 | 2.486511 | 2.501451
[7 empty] | 0.986851074 | 0.973875 | 2.322983 | 2.402804 | 2.481977 | 2.486304 | 2.501292
[7 empty] | 0.988415222 | 0.9769647 | 2.322901 | 2.402631 | 2.481788 | 2.486099 | 2.501133
[7 empty] | 0.989979126 | 0.9800587 | 2.32282 | 2.402459 | 2.481599 | 2.485894 | 2.500976
[7 empty] | 0.991542847 | 0.9831572 | 2.322739 | 2.402288 | 2.481412 | 2.485691 | 2.500819
[7 empty] | 0.993106567 | 0.9862607 | 2.322658 | 2.402117 | 2.481225 | 2.485488 | 2.500663
[7 empty] | 0.994669922 | 0.9893683 | 2.322578 | 2.401948 | 2.48104 | 2.485287 | 2.500508
[7 empty] | 0.996233215 | 0.9924806 | 2.322498 | 2.401779 | 2.480855 | 2.485087 | 2.500353
[7 empty] | 0.997796204 | 0.9955973 | 2.322419 | 2.401612 | 2.480672 | 2.484887 | 2.5002
[7 empty] | 0.99935907 | 0.9987186 | 2.32234 | 2.401445 | 2.480489 | 2.484689 | 2.500047
[7 empty] | 1.012235474 | 1.024621 | 2.321703 | 2.400103 | 2.479018 | 2.483092 | 2.498816
[7 empty] | 1.015648315 | 1.031541 | 2.321539 | 2.399756 | 2.478638 | 2.48268 | 2.498498
[7 empty] | 1.019061523 | 1.038486 | 2.321376 | 2.399413 | 2.478262 | 2.482272 | 2.498183
[7 empty] | 1.022474915 | 1.045455 | 2.321215 | 2.399074 | 2.47789 | 2.481868 | 2.497872
[7 empty] | 1.02588855 | 1.052447 | 2.321055 | 2.398739 | 2.477522 | 2.481468 | 2.497564
[7 empty] | 1.029302368 | 1.059463 | 2.320897 | 2.398407 | 2.477158 | 2.481073 | 2.497259
[7 empty] | 1.032716431 | 1.066503 | 2.320741 | 2.398078 | 2.476797 | 2.480682 | 2.496957
[7 empty] | 1.036130615 | 1.073567 | 2.320586 | 2.397753 | 2.47644 | 2.480295 | 2.496658
[7 empty] | 1.039545166 | 1.080654 | 2.320432 | 2.397431 | 2.476087 | 2.479912 | 2.496363
[7 empty] | 1.042959961 | 1.087765 | 2.320281 | 2.397113 | 2.475738 | 2.479533 | 2.496071
[7 empty] | 1.046374878 | 1.0949 | 2.32013 | 2.396798 | 2.475392 | 2.479157 | 2.495781
[7 empty] | 1.049790039 | 1.102059 | 2.319982 | 2.396486 | 2.47505 | 2.478786 | 2.495495
[7 empty] | 1.053205322 | 1.109241 | 2.319834 | 2.396178 | 2.474711 | 2.478418 | 2.495211
[7 empty] | 1.056620972 | 1.116448 | 2.319689 | 2.395872 | 2.474376 | 2.478055 | 2.494931
[7 empty] | 1.060036865 | 1.123678 | 2.319544 | 2.39557 | 2.474044 | 2.477694 | 2.494653
[7 empty] | 1.063452881 | 1.130932 | 2.319401 | 2.395271 | 2.473716 | 2.477338 | 2.494378
[7 empty] | 1.066869263 | 1.13821 | 2.31926 | 2.394975 | 2.473391 | 2.476985 | 2.494105
[7 empty] | 1.070285767 | 1.145512 | 2.31912 | 2.394682 | 2.473069 | 2.476636 | 2.493836
[7 empty] | 1.073702393 | 1.152837 | 2.318981 | 2.394392 | 2.47275 | 2.47629 | 2.493569
[7 empty] | 1.077119385 | 1.160186 | 2.318843 | 2.394104 | 2.472434 | 2.475947 | 2.493305
[7 empty] | 1.080536743 | 1.16756 | 2.318707 | 2.39382 | 2.472122 | 2.475608 | 2.493043
[7 empty] | 1.083954102 | 1.174956 | 2.318572 | 2.393538 | 2.471813 | 2.475273 | 2.492784
[7 empty] | 1.087371826 | 1.182377 | 2.318439 | 2.39326 | 2.471506 | 2.47494 | 2.492528
[7 empty] | 1.090789673 | 1.189822 | 2.318306 | 2.392984 | 2.471203 | 2.474611 | 2.492274
[7 empty] | 1.094207764 | 1.197291 | 2.318175 | 2.392711 | 2.470903 | 2.474285 | 2.492022
[7 empty] | 1.097626221 | 1.204783 | 2.318045 | 2.39244 | 2.470605 | 2.473963 | 2.491773
[7 empty] | 1.1010448 | 1.2123 | 2.317917 | 2.392172 | 2.470311 | 2.473643 | 2.491527
[7 empty] | 1.104463623 | 1.21984 | 2.31779 | 2.391907 | 2.470019 | 2.473327 | 2.491283
[7 empty] | 1.10788269 | 1.227404 | 2.317663 | 2.391644 | 2.46973 | 2.473014 | 2.491041
[7 empty] | 1.111302002 | 1.234992 | 2.317538 | 2.391384 | 2.469444 | 2.472703 | 2.490801
[7 empty] | 1.114721558 | 1.242604 | 2.317415 | 2.391127 | 2.469161 | 2.472396 | 2.490564
[7 empty] | 1.118141357 | 1.25024 | 2.317292 | 2.390872 | 2.468881 | 2.472091 | 2.490329
[7 empty] | 1.121561279 | 1.2579 | 2.31717 | 2.390619 | 2.468603 | 2.47179 | 2.490096
[7 empty] | 1.124981689 | 1.265584 | 2.31705 | 2.390369 | 2.468327 | 2.471491 | 2.489866
[7 empty] | 1.1284021 | 1.273291 | 2.316931 | 2.390121 | 2.468055 | 2.471195 | 2.489637
[7 empty] | 1.131822876 | 1.281023 | 2.316813 | 2.389875 | 2.467785 | 2.470902 | 2.489411
[7 empty] | 1.135243896 | 1.288779 | 2.316695 | 2.389632 | 2.467517 | 2.470612 | 2.489187
[7 empty] | 1.138665161 | 1.296558 | 2.316579 | 2.389391 | 2.467252 | 2.470325 | 2.488965
[7 empty] | 1.14208667 | 1.304362 | 2.316464 | 2.389153 | 2.466989 | 2.47004 | 2.488745
[7 empty] | 1.145508301 | 1.312189 | 2.31635 | 2.388916 | 2.466729 | 2.469758 | 2.488527
[7 empty] | 1.148930298 | 1.320041 | 2.316238 | 2.388682 | 2.466472 | 2.469478 | 2.488311
[7 empty] | 1.152352417 | 1.327916 | 2.316126 | 2.38845 | 2.466216 | 2.469201 | 2.488097
[7 empty] | 1.155774902 | 1.335816 | 2.316015 | 2.388221 | 2.465963 | 2.468927 | 2.487886
[7 empty] | 1.15919751 | 1.343739 | 2.315905 | 2.387993 | 2.465713 | 2.468655 | 2.487676
[7 empty] | 1.162620483 | 1.351686 | 2.315796 | 2.387767 | 2.465464 | 2.468385 | 2.487468
[7 empty] | 1.166043701 | 1.359658 | 2.315688 | 2.387544 | 2.465218 | 2.468118 | 2.487261
[7 empty] | 1.169467163 | 1.367653 | 2.315581 | 2.387322 | 2.464974 | 2.467854 | 2.487057
[7 empty] | 1.172890869 | 1.375673 | 2.315475 | 2.387103 | 2.464733 | 2.467592 | 2.486855
[7 empty] | 1.176314819 | 1.383717 | 2.31537 | 2.386886 | 2.464493 | 2.467332 | 2.486654
[7 empty] | 1.179739014 | 1.391784 | 2.315266 | 2.38667 | 2.464256 | 2.467075 | 2.486455
[7 empty] | 1.183163452 | 1.399876 | 2.315162 | 2.386457 | 2.464021 | 2.46682 | 2.486258
[7 empty] | 1.186588135 | 1.407991 | 2.31506 | 2.386245 | 2.463788 | 2.466567 | 2.486063
[7 empty] | 1.190013062 | 1.416131 | 2.314959 | 2.386036 | 2.463557 | 2.466316 | 2.485869
[7 empty] | 1.193438232 | 1.424295 | 2.314858 | 2.385828 | 2.463328 | 2.466068 | 2.485678
[7 empty] | 1.19686377 | 1.432483 | 2.314758 | 2.385622 | 2.463101 | 2.465822 | 2.485488
[7 empty] | 1.200289429 | 1.440695 | 2.314659 | 2.385418 | 2.462876 | 2.465578 | 2.485299
[7 empty] | 1.203715454 | 1.448931 | 2.314561 | 2.385216 | 2.462653 | 2.465336 | 2.485112
[7 empty] | 1.207141602 | 1.457191 | 2.314464 | 2.385015 | 2.462432 | 2.465097 | 2.484927
[7 empty] | 1.210568115 | 1.465475 | 2.314368 | 2.384816 | 2.462213 | 2.464859 | 2.484744
[7 empty] | 1.213994873 | 1.473784 | 2.314272 | 2.38462 | 2.461996 | 2.464624 | 2.484562
[7 empty] | 1.217421875 | 1.482116 | 2.314178 | 2.384424 | 2.461781 | 2.46439 | 2.484382
[7 empty] | 1.220849121 | 1.490473 | 2.314084 | 2.384231 | 2.461568 | 2.464159 | 2.484203
[7 empty] | 1.224276611 | 1.498853 | 2.313991 | 2.384039 | 2.461356 | 2.46393 | 2.484026
[7 empty] | 1.227704346 | 1.507258 | 2.313898 | 2.383849 | 2.461147 | 2.463702 | 2.48385
[7 empty] | 1.231132446 | 1.515687 | 2.313807 | 2.38366 | 2.460939 | 2.463477 | 2.483676
[7 empty] | 1.234560791 | 1.52414 | 2.313716 | 2.383473 | 2.460733 | 2.463253 | 2.483503
[7 empty] | 1.237989258 | 1.532617 | 2.313626 | 2.383288 | 2.460529 | 2.463032 | 2.483332
[7 empty] | 1.241418213 | 1.541119 | 2.313537 | 2.383105 | 2.460326 | 2.462812 | 2.483162
[7 empty] | 1.244847168 | 1.549644 | 2.313448 | 2.382922 | 2.460125 | 2.462594 | 2.482994
[7 empty] | 1.248276611 | 1.558194 | 2.313361 | 2.382742 | 2.459926 | 2.462379 | 2.482827
[7 empty] | 1.251706177 | 1.566768 | 2.313274 | 2.382563 | 2.459729 | 2.462164 | 2.482661
[7 empty] | 1.255135986 | 1.575366 | 2.313187 | 2.382385 | 2.459533 | 2.461952 | 2.482497
[7 empty] | 1.258566162 | 1.583989 | 2.313102 | 2.38221 | 2.459339 | 2.461742 | 2.482335
[7 empty] | 1.261996704 | 1.592636 | 2.313017 | 2.382035 | 2.459147 | 2.461533 | 2.482173
[7 empty] | 1.265427368 | 1.601306 | 2.312932 | 2.381862 | 2.458956 | 2.461326 | 2.482013
[7 empty] | 1.268858276 | 1.610001 | 2.312849 | 2.38169 | 2.458766 | 2.461121 | 2.481855
[7 empty] | 1.272289551 | 1.618721 | 2.312766 | 2.38152 | 2.458579 | 2.460917 | 2.481697
[7 empty] | 1.275721069 | 1.627464 | 2.312684 | 2.381352 | 2.458393 | 2.460715 | 2.481541
[7 empty] | 1.279152832 | 1.636232 | 2.312602 | 2.381184 | 2.458208 | 2.460515 | 2.481386
[7 empty] | 1.282584839 | 1.645024 | 2.312522 | 2.381018 | 2.458025 | 2.460317 | 2.481233
[7 empty] | 1.286017212 | 1.65384 | 2.312441 | 2.380854 | 2.457843 | 2.46012 | 2.481081
[7 empty] | 1.289449829 | 1.662681 | 2.312362 | 2.380691 | 2.457663 | 2.459924 | 2.48093
[7 empty] | 1.292882568 | 1.671545 | 2.312283 | 2.380529 | 2.457485 | 2.459731 | 2.48078
[7 empty] | 1.296315796 | 1.680435 | 2.312205 | 2.380368 | 2.457307 | 2.459539 | 2.480631
[7 empty] | 1.299749268 | 1.689348 | 2.312127 | 2.380209 | 2.457132 | 2.459348 | 2.480484
[7 empty] | 1.303182861 | 1.698286 | 2.31205 | 2.380051 | 2.456957 | 2.459159 | 2.480338
[7 empty] | 1.306616943 | 1.707248 | 2.311973 | 2.379895 | 2.456785 | 2.458972 | 2.480193
[7 empty] | 1.310051147 | 1.716234 | 2.311898 | 2.379739 | 2.456613 | 2.458786 | 2.480049
[7 empty] | 1.313485596 | 1.725244 | 2.311822 | 2.379585 | 2.456443 | 2.458601 | 2.479907
[7 empty] | 1.316920532 | 1.73428 | 2.311748 | 2.379432 | 2.456274 | 2.458418 | 2.479765
[7 empty] | 1.320355591 | 1.743339 | 2.311674 | 2.379281 | 2.456107 | 2.458237 | 2.479625
[7 empty] | 1.323790894 | 1.752422 | 2.3116 | 2.37913 | 2.455941 | 2.458057 | 2.479485
[7 empty] | 1.327226563 | 1.76153 | 2.311527 | 2.378981 | 2.455776 | 2.457878 | 2.479347
[7 empty] | 1.330662476 | 1.770663 | 2.311455 | 2.378833 | 2.455613 | 2.457701 | 2.47921
[7 empty] | 1.334098755 | 1.779819 | 2.311383 | 2.378686 | 2.45545 | 2.457525 | 2.479074
[7 empty] | 1.337535278 | 1.789001 | 2.311312 | 2.37854 | 2.455289 | 2.45735 | 2.478939
[7 empty] | 1.340971924 | 1.798206 | 2.311241 | 2.378396 | 2.45513 | 2.457177 | 2.478805
[7 empty] | 1.344409058 | 1.807436 | 2.311171 | 2.378253 | 2.454972 | 2.457006 | 2.478673
[7 empty] | 1.347846436 | 1.81669 | 2.311101 | 2.37811 | 2.454814 | 2.456835 | 2.478541
[7 empty] | 1.351284058 | 1.825969 | 2.311032 | 2.377969 | 2.454659 | 2.456666 | 2.47841
[7 empty] | 1.354721924 | 1.835271 | 2.310964 | 2.377829 | 2.454504 | 2.456499 | 2.47828
[7 empty] | 1.358160278 | 1.844599 | 2.310896 | 2.37769 | 2.45435 | 2.456332 | 2.478152
[7 empty] | 1.361598755 | 1.853951 | 2.310828 | 2.377552 | 2.454198 | 2.456167 | 2.478024
[7 empty] | 1.365037476 | 1.863327 | 2.310761 | 2.377416 | 2.454047 | 2.456003 | 2.477897
[7 empty] | 1.368476563 | 1.872728 | 2.310695 | 2.37728 | 2.453897 | 2.455841 | 2.477771
[7 empty] | 1.371916016 | 1.882154 | 2.310629 | 2.377145 | 2.453748 | 2.455679 | 2.477647
[7 empty] | 1.375355713 | 1.891603 | 2.310563 | 2.377011 | 2.453601 | 2.455519 | 2.477523
[7 empty] | 1.378795654 | 1.901077 | 2.310498 | 2.376879 | 2.453454 | 2.45536 | 2.4774
[7 empty] | 1.38223584 | 1.910576 | 2.310434 | 2.376747 | 2.453309 | 2.455203 | 2.477278
[7 empty] | 1.385676392 | 1.920099 | 2.31037 | 2.376617 | 2.453164 | 2.455046 | 2.477157
[7 empty] | 1.38911731 | 1.929647 | 2.310306 | 2.376487 | 2.453021 | 2.454891 | 2.477037
[7 empty] | 1.39255835 | 1.939219 | 2.310243 | 2.376358 | 2.452879 | 2.454737 | 2.476917
[7 empty] | 1.395999756 | 1.948815 | 2.310181 | 2.376231 | 2.452738 | 2.454584 | 2.476799
[7 empty] | 1.399441528 | 1.958437 | 2.310119 | 2.376104 | 2.452598 | 2.454432 | 2.476682
[7 empty] | 1.402883545 | 1.968082 | 2.310057 | 2.375978 | 2.452459 | 2.454282 | 2.476565
[7 empty] | 1.406325928 | 1.977753 | 2.309996 | 2.375854 | 2.452321 | 2.454132 | 2.476449
[7 empty] | 1.409768555 | 1.987447 | 2.309935 | 2.37573 | 2.452184 | 2.453984 | 2.476335
[7 empty] | 1.413211426 | 1.997167 | 2.309875 | 2.375607 | 2.452048 | 2.453836 | 2.476221
[7 empty] | 1.416654663 | 2.00691 | 2.309815 | 2.375485 | 2.451913 | 2.45369 | 2.476107
[7 empty] | 1.420098145 | 2.016679 | 2.309755 | 2.375364 | 2.45178 | 2.453545 | 2.475995
[7 empty] | 1.423541992 | 2.026472 | 2.309696 | 2.375243 | 2.451647 | 2.453401 | 2.475884
[7 empty] | 1.426986084 | 2.036289 | 2.309638 | 2.375124 | 2.451515 | 2.453258 | 2.475773
[7 empty] | 1.430430542 | 2.046132 | 2.309579 | 2.375006 | 2.451384 | 2.453116 | 2.475663
[7 empty] | 1.433875244 | 2.055998 | 2.309522 | 2.374888 | 2.451254 | 2.452975 | 2.475554
[7 empty] | 1.437320313 | 2.06589 | 2.309464 | 2.374771 | 2.451125 | 2.452835 | 2.475446
[7 empty] | 1.440765747 | 2.075806 | 2.309407 | 2.374656 | 2.450997 | 2.452696 | 2.475338
[7 empty] | 1.444211304 | 2.085746 | 2.309351 | 2.374541 | 2.45087 | 2.452559 | 2.475232
[7 empty] | 1.447657349 | 2.095712 | 2.309295 | 2.374426 | 2.450743 | 2.452422 | 2.475126
[7 empty] | 1.451103516 | 2.105701 | 2.309239 | 2.374313 | 2.450618 | 2.452286 | 2.475021
[7 empty] | 1.454550049 | 2.115716 | 2.309184 | 2.374201 | 2.450494 | 2.452151 | 2.474916
[7 empty] | 1.457996948 | 2.125755 | 2.309129 | 2.374089 | 2.45037 | 2.452017 | 2.474813
[7 empty] | 1.461444092 | 2.135819 | 2.309074 | 2.373978 | 2.450248 | 2.451884 | 2.47471
[7 empty] | 1.464891724 | 2.145908 | 2.30902 | 2.373868 | 2.450126 | 2.451752 | 2.474608
[7 empty] | 1.468339478 | 2.156021 | 2.308966 | 2.373759 | 2.450005 | 2.451621 | 2.474506
[7 empty] | 1.471787598 | 2.166159 | 2.308913 | 2.37365 | 2.449885 | 2.451491 | 2.474405
[7 empty] | 1.475236084 | 2.176322 | 2.30886 | 2.373542 | 2.449766 | 2.451362 | 2.474305
[7 empty] | 1.478684814 | 2.186509 | 2.308807 | 2.373435 | 2.449648 | 2.451234 | 2.474206
[7 empty] | 1.482133911 | 2.196721 | 2.308755 | 2.373329 | 2.44953 | 2.451107 | 2.474108
[7 empty] | 1.485583252 | 2.206958 | 2.308703 | 2.373224 | 2.449413 | 2.45098 | 2.47401
[7 empty] | 1.489032959 | 2.217219 | 2.308651 | 2.373119 | 2.449298 | 2.450855 | 2.473913
[7 empty] | 1.49248291 | 2.227505 | 2.3086 | 2.373015 | 2.449183 | 2.45073 | 2.473816
[7 empty] | 1.495933228 | 2.237816 | 2.308549 | 2.372912 | 2.449068 | 2.450606 | 2.47372
[7 empty] | 1.499383911 | 2.248152 | 2.308499 | 2.372809 | 2.448955 | 2.450483 | 2.473625
[7 empty] | 1.502834839 | 2.258513 | 2.308449 | 2.372708 | 2.448842 | 2.450361 | 2.473531
[7 empty] | 1.506286133 | 2.268898 | 2.308399 | 2.372606 | 2.448731 | 2.45024 | 2.473437
[7 empty] | 1.509737671 | 2.279308 | 2.308349 | 2.372506 | 2.44862 | 2.45012 | 2.473343
[7 empty] | 1.513189697 | 2.289743 | 2.3083 | 2.372406 | 2.448509 | 2.45 | 2.473251
[7 empty] | 1.516641846 | 2.300202 | 2.308251 | 2.372307 | 2.4484 | 2.449881 | 2.473159
[7 empty] | 1.520094482 | 2.310687 | 2.308203 | 2.372209 | 2.448291 | 2.449763 | 2.473068
[7 empty] | 1.523547241 | 2.321196 | 2.308155 | 2.372111 | 2.448183 | 2.449646 | 2.472977
[7 empty] | 1.527000488 | 2.33173 | 2.308107 | 2.372014 | 2.448076 | 2.44953 | 2.472887
[7 empty] | 1.530453979 | 2.342289 | 2.308059 | 2.371918 | 2.447969 | 2.449415 | 2.472798
[7 empty] | 1.533907959 | 2.352874 | 2.308012 | 2.371823 | 2.447863 | 2.4493 | 2.472709
[7 empty] | 1.537362061 | 2.363482 | 2.307965 | 2.371728 | 2.447758 | 2.449186 | 2.472621
[7 empty] | 1.54081665 | 2.374116 | 2.307919 | 2.371633 | 2.447654 | 2.449073 | 2.472533
[7 empty] | 1.544271362 | 2.384774 | 2.307873 | 2.37154 | 2.44755 | 2.448961 | 2.472446
[7 empty] | 1.547726563 | 2.395458 | 2.307827 | 2.371447 | 2.447447 | 2.448849 | 2.47236
[7 empty] | 1.551182007 | 2.406166 | 2.307781 | 2.371354 | 2.447345 | 2.448738 | 2.472274
[7 empty] | 1.554637939 | 2.416899 | 2.307736 | 2.371262 | 2.447243 | 2.448628 | 2.472188
[7 empty] | 1.558093994 | 2.427657 | 2.307691 | 2.371171 | 2.447143 | 2.448519 | 2.472104
[7 empty] | 1.561550537 | 2.43844 | 2.307646 | 2.371081 | 2.447042 | 2.44841 | 2.47202
[7 empty] | 1.565007202 | 2.449248 | 2.307602 | 2.370991 | 2.446943 | 2.448302 | 2.471936
[7 empty] | 1.568464478 | 2.460081 | 2.307558 | 2.370901 | 2.446844 | 2.448195 | 2.471853
[7 empty] | 1.571921875 | 2.470938 | 2.307514 | 2.370813 | 2.446746 | 2.448089 | 2.471771
[7 empty] | 1.575379639 | 2.481821 | 2.30747 | 2.370724 | 2.446648 | 2.447983 | 2.471689
[7 empty] | 1.578837769 | 2.492729 | 2.307427 | 2.370637 | 2.446551 | 2.447878 | 2.471607
[7 empty] | 1.582296265 | 2.503661 | 2.307384 | 2.37055 | 2.446455 | 2.447773 | 2.471526
[7 empty] | 1.585755127 | 2.514619 | 2.307341 | 2.370463 | 2.446359 | 2.44767 | 2.471446
[7 empty] | 1.589214233 | 2.525602 | 2.307299 | 2.370378 | 2.446264 | 2.447567 | 2.471366
[7 empty] | 1.592673706 | 2.53661 | 2.307257 | 2.370292 | 2.44617 | 2.447464 | 2.471287
[7 empty] | 1.596133545 | 2.547642 | 2.307215 | 2.370208 | 2.446076 | 2.447363 | 2.471208
[7 empty] | 1.599593628 | 2.5587 | 2.307173 | 2.370123 | 2.445983 | 2.447262 | 2.47113
[7 empty] | 1.603054199 | 2.569783 | 2.307132 | 2.37004 | 2.44589 | 2.447162 | 2.471052
[7 empty] | 1.606515015 | 2.58089 | 2.307091 | 2.369957 | 2.445798 | 2.447062 | 2.470975
[7 empty] | 1.609976196 | 2.592023 | 2.30705 | 2.369874 | 2.445707 | 2.446963 | 2.470899
[7 empty] | 1.613437744 | 2.603181 | 2.307009 | 2.369792 | 2.445616 | 2.446865 | 2.470822
[7 empty] | 1.616899536 | 2.614364 | 2.306969 | 2.369711 | 2.445526 | 2.446767 | 2.470747
[7 empty] | 1.620361694 | 2.625572 | 2.306929 | 2.36963 | 2.445437 | 2.44667 | 2.470671
[7 empty] | 1.623824219 | 2.636805 | 2.306889 | 2.36955 | 2.445348 | 2.446573 | 2.470597
[7 empty] | 1.627287109 | 2.648063 | 2.30685 | 2.36947 | 2.445259 | 2.446477 | 2.470522
[7 empty] | 1.630750366 | 2.659347 | 2.306811 | 2.36939 | 2.445171 | 2.446382 | 2.470449
[7 empty] | 1.634213989 | 2.670655 | 2.306772 | 2.369311 | 2.445084 | 2.446288 | 2.470375
[7 empty] | 1.637677856 | 2.681989 | 2.306733 | 2.369233 | 2.444997 | 2.446194 | 2.470302
[7 empty] | 1.641142212 | 2.693348 | 2.306694 | 2.369155 | 2.444911 | 2.4461 | 2.47023
[7 empty] | 1.644606689 | 2.704731 | 2.306656 | 2.369078 | 2.444825 | 2.446007 | 2.470158
[7 empty] | 1.648071655 | 2.71614 | 2.306618 | 2.369001 | 2.44474 | 2.445915 | 2.470087
[7 empty] | 1.651536865 | 2.727574 | 2.30658 | 2.368925 | 2.444656 | 2.445823 | 2.470016
[7 empty] | 1.655002686 | 2.739034 | 2.306542 | 2.368849 | 2.444572 | 2.445732 | 2.469945
[7 empty] | 1.65846875 | 2.750519 | 2.306505 | 2.368773 | 2.444488 | 2.445642 | 2.469875
[7 empty] | 1.661934937 | 2.762028 | 2.306468 | 2.368698 | 2.444405 | 2.445552 | 2.469805
[7 empty] | 1.665401733 | 2.773563 | 2.306431 | 2.368624 | 2.444323 | 2.445463 | 2.469736
[7 empty] | 1.668868774 | 2.785123 | 2.306394 | 2.36855 | 2.444241 | 2.445374 | 2.469667
[7 empty] | 1.672336182 | 2.796708 | 2.306358 | 2.368476 | 2.444159 | 2.445285 | 2.469599
[7 empty] | 1.675803955 | 2.808319 | 2.306322 | 2.368403 | 2.444078 | 2.445198 | 2.469531
[7 empty] | 1.679272095 | 2.819955 | 2.306286 | 2.368331 | 2.443998 | 2.445111 | 2.469463
[7 empty] | 1.682740601 | 2.831616 | 2.30625 | 2.368259 | 2.443918 | 2.445024 | 2.469396
[7 empty] | 1.686209351 | 2.843302 | 2.306215 | 2.368187 | 2.443839 | 2.444938 | 2.469329
[7 empty] | 1.689678711 | 2.855014 | 2.306179 | 2.368116 | 2.44376 | 2.444852 | 2.469263
[7 empty] | 1.693148193 | 2.866751 | 2.306144 | 2.368045 | 2.443681 | 2.444767 | 2.469197
[7 empty] | 1.696618164 | 2.878513 | 2.306109 | 2.367974 | 2.443603 | 2.444683 | 2.469132

## Spectra
1.66628 | 63.0798 | 4.151077 | 1500 | 1.5 | 63.16921616 | 399.193046 | 25.05054 | 1e-06 | 165.9521 | 1700 | 1.7 | 75.67807007 | 70.67807007 | 399.193046 | 25.05054 | 1e-06
1.67433 | 63.22754 | 4.130002 | 1499 | 1.499 | 63.15240097 | 401.121515 | 24.9301 | 1e-06 | 165.9521 | 1699 | 1.699 | 75.64467621 | 70.64467621 | 401.121515 | 24.9301 | 1e-06
1.68238 | 63.37529 | 4.108974 | 1498 | 1.498 | 63.1428833 | 403.049984 | 24.81082 | 1e-06 | 165.9521 | 1698 | 1.698 | 75.69483185 | 70.69483185 | 403.049984 | 24.81082 | 1e-06
1.69043 | 63.52301 | 4.088 | 1497 | 1.497 | 63.11697388 | 404.978453 | 24.69267 | 1e-06 | 165.9521 | 1697 | 1.697 | 75.62134552 | 70.62134552 | 404.978453 | 24.69267 | 1e-06
1.69848 | 63.67075 | 4.067071 | 1496 | 1.496 | 63.10857391 | 406.906922 | 24.57564 | 1e-06 | 165.9521 | 1696 | 1.696 | 75.63565063 | 70.63565063 | 406.906922 | 24.57564 | 1e-06
1.70653 | 63.8185 | 4.04619 | 1495 | 1.495 | 63.08169937 | 408.835391 | 24.45972 | 1e-06 | 165.9521 | 1695 | 1.695 | 75.60394287 | 70.60394287 | 408.835391 | 24.45972 | 1e-06
1.71458 | 63.96622 | 4.025361 | 1494 | 1.494 | 63.07970428 | 410.763859 | 24.34489 | 1e-06 | 165.9521 | 1694 | 1.694 | 75.60337067 | 70.60337067 | 410.763859 | 24.34489 | 1e-06
1.72263 | 64.11396 | 4.004577 | 1493 | 1.493 | 63.05504608 | 412.692328 | 24.23113 | 1e-06 | 165.9521 | 1693 | 1.693 | 75.5725174 | 70.5725174 | 412.692328 | 24.23113 | 1e-06
1.73068 | 64.23604 | 3.987439 | 1492 | 1.492 | 63.0524292 | 414.620797 | 24.11842 | 1e-06 | 165.9521 | 1692 | 1.692 | 75.57270813 | 70.57270813 | 414.620797 | 24.11842 | 1e-06
1.73873 | 64.34283 | 3.972475 | 1491 | 1.491 | 63.02326202 | 416.549266 | 24.00676 | 1e-06 | 165.9521 | 1691 | 1.691 | 75.53010559 | 70.53010559 | 416.549266 | 24.00676 | 1e-06
1.74678 | 64.46495 | 3.955392 | 1490 | 1.49 | 63.0172081 | 418.477735 | 23.89613 | 1e-06 | 165.9521 | 1690 | 1.69 | 75.53301239 | 70.53301239 | 418.477735 | 23.89613 | 1e-06
1.75483 | 64.60062 | 3.936452 | 1489 | 1.489 | 62.99355698 | 420.406204 | 23.78652 | 1e-06 | 165.9521 | 1689 | 1.689 | 75.53083038 | 70.53083038 | 420.406204 | 23.78652 | 1e-06
1.76288 | 64.74806 | 3.915914 | 1488 | 1.488 | 62.98876572 | 422.334672 | 23.6779 | 1e-06 | 165.9521 | 1688 | 1.688 | 75.50876617 | 70.50876617 | 422.334672 | 23.6779 | 1e-06
1.77093 | 64.90556 | 3.894026 | 1487 | 1.487 | 62.96912003 | 424.263141 | 23.57028 | 1e-06 | 165.9521 | 1687 | 1.687 | 75.49690247 | 70.49690247 | 424.263141 | 23.57028 | 1e-06
1.77897 | 65.0713 | 3.87105 | 1486 | 1.486 | 62.94464493 | 426.19161 | 23.46362 | 1e-06 | 165.9521 | 1686 | 1.686 | 75.49581909 | 70.49581909 | 426.19161 | 23.46362 | 1e-06
1.78702 | 65.24357 | 3.847231 | 1485 | 1.485 | 62.93841171 | 428.120079 | 23.35793 | 1e-06 | 165.9521 | 1685 | 1.685 | 75.49876404 | 70.49876404 | 428.120079 | 23.35793 | 1e-06
1.79507 | 65.42059 | 3.822821 | 1484 | 1.484 | 62.9092865 | 430.048548 | 23.25319 | 1e-06 | 165.9521 | 1684 | 1.684 | 75.48731232 | 70.48731232 | 430.048548 | 23.25319 | 1e-06
1.80312 | 65.60057 | 3.79807 | 1483 | 1.483 | 62.90695572 | 431.977016 | 23.14938 | 1e-06 | 165.9521 | 1683 | 1.683 | 75.48262024 | 70.48262024 | 431.977016 | 23.14938 | 1e-06
1.81117 | 65.7818 | 3.773216 | 1482 | 1.482 | 62.89001846 | 433.905485 | 23.04649 | 1e-06 | 165.9521 | 1682 | 1.682 | 75.46957397 | 70.46957397 | 433.905485 | 23.04649 | 1e-06
1.81922 | 65.96248 | 3.748505 | 1481 | 1.481 | 62.87417984 | 435.833954 | 22.94452 | 1e-06 | 165.9521 | 1681 | 1.681 | 75.47052002 | 70.47052002 | 435.833954 | 22.94452 | 1e-06
1.82727 | 66.14085 | 3.724177 | 1480 | 1.48 | 62.84372711 | 437.762423 | 22.84344 | 1e-06 | 165.9521 | 1680 | 1.68 | 75.43841553 | 70.43841553 | 437.762423 | 22.84344 | 1e-06
1.83532 | 66.31517 | 3.700464 | 1479 | 1.479 | 62.8245697 | 439.690892 | 22.74325 | 1e-06 | 165.9521 | 1679 | 1.679 | 75.46905518 | 70.46905518 | 439.690892 | 22.74325 | 1e-06
1.84337 | 66.48367 | 3.677602 | 1478 | 1.478 | 62.80024719 | 441.619361 | 22.64393 | 1e-06 | 165.9521 | 1678 | 1.678 | 75.46401215 | 70.46401215 | 441.619361 | 22.64393 | 1e-06
1.85142 | 66.64457 | 3.655825 | 1477 | 1.477 | 62.79493713 | 443.547829 | 22.54548 | 1e-06 | 165.9521 | 1677 | 1.677 | 75.45862579 | 70.45862579 | 443.547829 | 22.54548 | 1e-06
1.85947 | 66.79614 | 3.635359 | 1476 | 1.476 | 62.7745018 | 445.476298 | 22.44788 | 1e-06 | 165.9521 | 1676 | 1.676 | 75.43208313 | 70.43208313 | 445.476298 | 22.44788 | 1e-06
1.86752 | 66.9366 | 3.616435 | 1475 | 1.475 | 62.74964142 | 447.404767 | 22.35113 | 1e-06 | 165.9521 | 1675 | 1.675 | 75.45683289 | 70.45683289 | 447.404767 | 22.35113 | 1e-06
1.87557 | 67.06418 | 3.59928 | 1474 | 1.474 | 62.73996735 | 449.333236 | 22.2552 | 1e-06 | 165.9521 | 1674 | 1.674 | 75.44629669 | 70.44629669 | 449.333236 | 22.2552 | 1e-06
1.88362 | 67.17714 | 3.584119 | 1473 | 1.473 | 62.7406044 | 451.261705 | 22.16009 | 1e-06 | 165.9521 | 1673 | 1.673 | 75.46583557 | 70.46583557 | 451.261705 | 22.16009 | 1e-06
1.89167 | 67.27371 | 3.571177 | 1472 | 1.472 | 62.70886612 | 453.190174 | 22.06579 | 1e-06 | 165.9521 | 1672 | 1.672 | 75.47657776 | 70.47657776 | 453.190174 | 22.06579 | 1e-06
1.89972 | 67.35211 | 3.560684 | 1471 | 1.471 | 62.72108078 | 455.118642 | 21.97229 | 1e-06 | 165.9521 | 1671 | 1.671 | 75.46295166 | 70.46295166 | 455.118642 | 21.97229 | 1e-06
1.90777 | 67.4115 | 3.552744 | 1470 | 1.47 | 62.68401337 | 457.047111 | 21.87958 | 1e-06 | 165.9521 | 1670 | 1.67 | 75.46474457 | 70.46474457 | 457.047111 | 21.87958 | 1e-06
1.91582 | 67.45296 | 3.547205 | 1469 | 1.469 | 62.63880157 | 458.97558 | 21.78765 | 1e-06 | 165.9521 | 1669 | 1.669 | 75.46379852 | 70.46379852 | 458.97558 | 21.78765 | 1e-06
1.92387 | 67.47785 | 3.543881 | 1468 | 1.468 | 62.65897751 | 460.904049 | 21.69649 | 1e-06 | 165.9521 | 1668 | 1.668 | 75.47199249 | 70.47199249 | 460.904049 | 21.69649 | 1e-06
1.93192 | 67.48758 | 3.542582 | 1467 | 1.467 | 62.61141205 | 462.832518 | 21.60609 | 1e-06 | 165.9521 | 1667 | 1.667 | 75.47099304 | 70.47099304 | 462.832518 | 21.60609 | 1e-06
1.93997 | 67.48349 | 3.543128 | 1466 | 1.466 | 62.61611176 | 464.760986 | 21.51644 | 1e-06 | 165.9521 | 1666 | 1.666 | 75.46996307 | 70.46996307 | 464.760986 | 21.51644 | 1e-06
1.94802 | 67.46698 | 3.545332 | 1465 | 1.465 | 62.58206177 | 466.689455 | 21.42753 | 1e-06 | 165.9521 | 1665 | 1.665 | 75.46841431 | 70.46841431 | 466.689455 | 21.42753 | 1e-06
1.95607 | 67.4394 | 3.549016 | 1464 | 1.464 | 62.566082 | 468.617924 | 21.33935 | 1e-06 | 165.9521 | 1664 | 1.664 | 75.46031952 | 70.46031952 | 468.617924 | 21.33935 | 1e-06
1.96412 | 67.40215 | 3.553993 | 1463 | 1.463 | 62.53996658 | 470.546393 | 21.25189 | 1e-06 | 165.9521 | 1663 | 1.663 | 75.47498322 | 70.47498322 | 470.546393 | 21.25189 | 1e-06
1.97217 | 67.35659 | 3.560085 | 1462 | 1.462 | 62.53538132 | 472.474862 | 21.16515 | 1e-06 | 165.9521 | 1662 | 1.662 | 75.45852661 | 70.45852661 | 472.474862 | 21.16515 | 1e-06
1.98022 | 67.30409 | 3.56711 | 1461 | 1.461 | 62.52177811 | 474.403331 | 21.07911 | 1e-06 | 165.9521 | 1661 | 1.661 | 75.46704865 | 70.46704865 | 474.403331 | 21.07911 | 1e-06
1.98827 | 67.24603 | 3.574885 | 1460 | 1.46 | 62.50600052 | 476.331799 | 20.99377 | 1e-06 | 165.9521 | 1660 | 1.66 | 75.49060822 | 70.49060822 | 476.331799 | 20.99377 | 1e-06
1.99632 | 67.1838 | 3.583226 | 1459 | 1.459 | 62.48603058 | 478.260268 | 20.90912 | 1e-06 | 165.9521 | 1659 | 1.659 | 75.47136688 | 70.47136688 | 478.260268 | 20.90912 | 1e-06
2.00437 | 67.11874 | 3.591954 | 1458 | 1.458 | 62.46694183 | 480.188737 | 20.82514 | 1e-06 | 165.9521 | 1658 | 1.658 | 75.46474457 | 70.46474457 | 480.188737 | 20.82514 | 1e-06
2.01241 | 67.05226 | 3.600882 | 1457 | 1.457 | 62.44778061 | 482.117206 | 20.74184 | 1e-06 | 165.9521 | 1657 | 1.657 | 75.47546387 | 70.47546387 | 482.117206 | 20.74184 | 1e-06
2.02046 | 66.98571 | 3.609828 | 1456 | 1.456 | 62.45211792 | 484.045675 | 20.65921 | 1e-06 | 165.9521 | 1656 | 1.656 | 75.47540283 | 70.47540283 | 484.045675 | 20.65921 | 1e-06
2.02851 | 66.92048 | 3.618605 | 1455 | 1.455 | 62.41081238 | 485.974144 | 20.57723 | 1e-06 | 165.9521 | 1655 | 1.655 | 75.41976166 | 70.41976166 | 485.974144 | 20.57723 | 1e-06
2.03656 | 66.85787 | 3.627038 | 1454 | 1.454 | 62.3827858 | 487.902612 | 20.49589 | 1e-06 | 165.9521 | 1654 | 1.654 | 75.45148468 | 70.45148468 | 487.902612 | 20.49589 | 1e-06
2.04461 | 66.79845 | 3.635048 | 1453 | 1.453 | 62.39244461 | 489.831081 | 20.4152 | 1e-06 | 165.9521 | 1653 | 1.653 | 75.45668793 | 70.45668793 | 489.831081 | 20.4152 | 1e-06
2.05266 | 66.74211 | 3.64265 | 1452 | 1.452 | 62.37194061 | 491.75955 | 20.33514 | 1e-06 | 165.9521 | 1652 | 1.652 | 75.4367981 | 70.4367981 | 491.75955 | 20.33514 | 1e-06
2.06071 | 66.68879 | 3.64985 | 1451 | 1.451 | 62.34938431 | 493.688019 | 20.25571 | 1e-06 | 165.9521 | 1651 | 1.651 | 75.44438934 | 70.44438934 | 493.688019 | 20.25571 | 1e-06
2.06876 | 66.63842 | 3.656657 | 1450 | 1.45 | 62.30611038 | 495.616488 | 20.17689 | 1e-06 | 165.9521 | 1650 | 1.65 | 75.45845032 | 70.45845032 | 495.616488 | 20.17689 | 1e-06
2.07681 | 66.59089 | 3.663085 | 1449 | 1.449 | 62.28897476 | 497.544956 | 20.09869 | 1e-06 | 165.9521 | 1649 | 1.649 | 75.4291153 | 70.4291153 | 497.544956 | 20.09869 | 1e-06
2.08486 | 66.54613 | 3.669142 | 1448 | 1.448 | 62.27192307 | 499.473425 | 20.02109 | 1e-06 | 165.9521 | 1648 | 1.648 | 75.43707275 | 70.43707275 | 499.473425 | 20.02109 | 1e-06
2.09291 | 66.50406 | 3.67484 | 1447 | 1.447 | 62.28121948 | 501.401894 | 19.94408 | 1e-06 | 165.9521 | 1647 | 1.647 | 75.43205261 | 70.43205261 | 501.401894 | 19.94408 | 1e-06
2.10096 | 66.46459 | 3.680188 | 1446 | 1.446 | 62.25559235 | 503.330363 | 19.86767 | 1e-06 | 165.9521 | 1646 | 1.646 | 75.45071411 | 70.45071411 | 503.330363 | 19.86767 | 1e-06
2.10901 | 66.42764 | 3.685198 | 1445 | 1.445 | 62.22350693 | 505.258832 | 19.79184 | 1e-06 | 165.9521 | 1645 | 1.645 | 75.43810272 | 70.43810272 | 505.258832 | 19.79184 | 1e-06
2.11706 | 66.39313 | 3.689879 | 1444 | 1.444 | 62.20754242 | 507.187301 | 19.71658 | 1e-06 | 165.9521 | 1644 | 1.644 | 75.46047211 | 70.46047211 | 507.187301 | 19.71658 | 1e-06
2.12511 | 66.36098 | 3.694243 | 1443 | 1.443 | 62.20450592 | 509.115769 | 19.6419 | 1e-06 | 165.9521 | 1643 | 1.643 | 75.44934845 | 70.44934845 | 509.115769 | 19.6419 | 1e-06
2.13316 | 66.3311 | 3.6983 | 1442 | 1.442 | 62.17391586 | 511.044238 | 19.56778 | 1e-06 | 165.9521 | 1642 | 1.642 | 75.4133606 | 70.4133606 | 511.044238 | 19.56778 | 1e-06
2.14121 | 66.30342 | 3.70206 | 1441 | 1.441 | 62.15028 | 512.972707 | 19.49421 | 1e-06 | 165.9521 | 1641 | 1.641 | 75.45843506 | 70.45843506 | 512.972707 | 19.49421 | 1e-06
2.14926 | 66.27783 | 3.705538 | 1440 | 1.44 | 62.12170792 | 514.901176 | 19.4212 | 1e-06 | 165.9521 | 1640 | 1.64 | 75.46088409 | 70.46088409 | 514.901176 | 19.4212 | 1e-06
2.15731 | 66.25428 | 3.70874 | 1439 | 1.439 | 62.10654449 | 516.829645 | 19.34874 | 1e-06 | 165.9521 | 1639 | 1.639 | 75.39413452 | 70.39413452 | 516.829645 | 19.34874 | 1e-06
2.16536 | 66.23267 | 3.711679 | 1438 | 1.438 | 62.10068893 | 518.758114 | 19.27681 | 1e-06 | 165.9521 | 1638 | 1.638 | 75.42601776 | 70.42601776 | 518.758114 | 19.27681 | 1e-06
2.17341 | 66.21292 | 3.714366 | 1437 | 1.437 | 62.06910706 | 520.686582 | 19.20541 | 1e-06 | 165.9521 | 1637 | 1.637 | 75.47142792 | 70.47142792 | 520.686582 | 19.20541 | 1e-06
2.18146 | 66.19495 | 3.716811 | 1436 | 1.436 | 62.0530014 | 522.615051 | 19.13454 | 1e-06 | 165.9521 | 1636 | 1.636 | 75.41317749 | 70.41317749 | 522.615051 | 19.13454 | 1e-06
2.18951 | 66.17867 | 3.719027 | 1435 | 1.435 | 62.03136444 | 524.54352 | 19.0642 | 1e-06 | 165.9521 | 1635 | 1.635 | 75.42429352 | 70.42429352 | 524.54352 | 19.0642 | 1e-06
2.19756 | 66.164 | 3.721024 | 1434 | 1.434 | 62.01317978 | 526.471989 | 18.99436 | 1e-06 | 165.9521 | 1634 | 1.634 | 75.45427704 | 70.45427704 | 526.471989 | 18.99436 | 1e-06
2.20561 | 66.15086 | 3.722813 | 1433 | 1.433 | 61.99615097 | 528.400458 | 18.92504 | 1e-06 | 165.9521 | 1633 | 1.633 | 75.42022705 | 70.42022705 | 528.400458 | 18.92504 | 1e-06
2.21366 | 66.13917 | 3.724406 | 1432 | 1.432 | 61.96840286 | 530.328926 | 18.85622 | 1e-06 | 165.9521 | 1632 | 1.632 | 75.40209198 | 70.40209198 | 530.328926 | 18.85622 | 1e-06
2.22171 | 66.12884 | 3.725813 | 1431 | 1.431 | 61.94613647 | 532.257395 | 18.7879 | 1e-06 | 165.9521 | 1631 | 1.631 | 75.44190979 | 70.44190979 | 532.257395 | 18.7879 | 1e-06
2.22975 | 66.1198 | 3.727044 | 1430 | 1.43 | 61.94068909 | 534.185864 | 18.72008 | 1e-06 | 165.9521 | 1630 | 1.63 | 75.40177155 | 70.40177155 | 534.185864 | 18.72008 | 1e-06
2.2378 | 66.11195 | 3.728114 | 1429 | 1.429 | 61.90953827 | 536.114333 | 18.65274 | 1e-06 | 165.9521 | 1629 | 1.629 | 75.39715576 | 70.39715576 | 536.114333 | 18.65274 | 1e-06
2.24586 | 66.10522 | 3.729031 | 1428 | 1.428 | 61.88294983 | 538.042802 | 18.58588 | 1e-06 | 165.9521 | 1628 | 1.628 | 75.43927002 | 70.43927002 | 538.042802 | 18.58588 | 1e-06
2.2539 | 66.09952 | 3.729808 | 1427 | 1.427 | 61.86278534 | 539.971271 | 18.5195 | 1e-06 | 165.9521 | 1627 | 1.627 | 75.42298889 | 70.42298889 | 539.971271 | 18.5195 | 1e-06
2.26195 | 66.09477 | 3.730456 | 1426 | 1.426 | 61.84921265 | 541.899739 | 18.4536 | 1e-06 | 165.9521 | 1626 | 1.626 | 75.40444946 | 70.40444946 | 541.899739 | 18.4536 | 1e-06
2.27 | 66.0909 | 3.730983 | 1425 | 1.425 | 61.83696365 | 543.828208 | 18.38816 | 1e-06 | 165.9521 | 1625 | 1.625 | 75.42819977 | 70.42819977 | 543.828208 | 18.38816 | 1e-06
2.27805 | 66.0878 | 3.731406 | 1424 | 1.424 | 61.80794144 | 545.756677 | 18.32318 | 1e-06 | 165.9521 | 1624 | 1.624 | 75.44326019 | 70.44326019 | 545.756677 | 18.32318 | 1e-06
2.2861 | 66.08541 | 3.731731 | 1423 | 1.423 | 61.77282333 | 547.685146 | 18.25867 | 1e-06 | 165.9521 | 1623 | 1.623 | 75.38565826 | 70.38565826 | 547.685146 | 18.25867 | 1e-06
2.29415 | 66.08364 | 3.731973 | 1422 | 1.422 | 61.76003265 | 549.613615 | 18.1946 | 1e-06 | 165.9521 | 1622 | 1.622 | 75.42988586 | 70.42988586 | 549.613615 | 18.1946 | 1e-06
2.3022 | 66.08241 | 3.73214 | 1421 | 1.421 | 61.75388718 | 551.542084 | 18.13098 | 1e-06 | 165.9521 | 1621 | 1.621 | 75.45237732 | 70.45237732 | 551.542084 | 18.13098 | 1e-06
2.31025 | 66.08163 | 3.732247 | 1420 | 1.42 | 61.73582077 | 553.470552 | 18.06781 | 1e-06 | 165.9521 | 1620 | 1.62 | 75.41861725 | 70.41861725 | 553.470552 | 18.06781 | 1e-06
2.3183 | 66.08122 | 3.732303 | 1419 | 1.419 | 61.69760132 | 555.399021 | 18.00507 | 1e-06 | 165.9521 | 1619 | 1.619 | 75.40829468 | 70.40829468 | 555.399021 | 18.00507 | 1e-06
2.32635 | 66.08111 | 3.732318 | 1418 | 1.418 | 61.65582657 | 557.32749 | 17.94277 | 1e-06 | 165.9521 | 1618 | 1.618 | 75.43199921 | 70.43199921 | 557.32749 | 17.94277 | 1e-06
2.3344 | 66.0812 | 3.732305 | 1417 | 1.417 | 61.64502335 | 559.255959 | 17.8809 | 1e-06 | 165.9521 | 1617 | 1.617 | 75.38490295 | 70.38490295 | 559.255959 | 17.8809 | 1e-06
2.34245 | 66.08141 | 3.732277 | 1416 | 1.416 | 61.64597702 | 561.184428 | 17.81945 | 1e-06 | 165.9521 | 1616 | 1.616 | 75.40555573 | 70.40555573 | 561.184428 | 17.81945 | 1e-06
2.3505 | 66.08167 | 3.732241 | 1415 | 1.415 | 61.64199066 | 563.112896 | 17.75843 | 1e-06 | 165.9521 | 1615 | 1.615 | 75.42539978 | 70.42539978 | 563.112896 | 17.75843 | 1e-06
2.35855 | 66.0819 | 3.73221 | 1414 | 1.414 | 61.5935936 | 565.041365 | 17.69782 | 1e-06 | 165.9521 | 1614 | 1.614 | 75.41453552 | 70.41453552 | 565.041365 | 17.69782 | 1e-06
2.3666 | 66.08211 | 3.732181 | 1413 | 1.413 | 61.55864716 | 566.969834 | 17.63762 | 1e-06 | 165.9521 | 1613 | 1.613 | 75.39682007 | 70.39682007 | 566.969834 | 17.63762 | 1e-06
2.37465 | 66.0823 | 3.732155 | 1412 | 1.412 | 61.53188324 | 568.898303 | 17.57783 | 1e-06 | 165.9521 | 1612 | 1.612 | 75.40448761 | 70.40448761 | 568.898303 | 17.57783 | 1e-06
2.3827 | 66.08246 | 3.732134 | 1411 | 1.411 | 61.5397644 | 570.826772 | 17.51845 | 1e-06 | 165.9521 | 1611 | 1.611 | 75.39426422 | 70.39426422 | 570.826772 | 17.51845 | 1e-06
2.39075 | 66.0826 | 3.732115 | 1410 | 1.41 | 61.52471924 | 572.755241 | 17.45946 | 1e-06 | 165.9521 | 1610 | 1.61 | 75.376091 | 70.376091 | 572.755241 | 17.45946 | 1e-06
2.3988 | 66.08272 | 3.732098 | 1409 | 1.409 | 61.50020218 | 574.683709 | 17.40088 | 1e-06 | 165.9521 | 1609 | 1.609 | 75.38722229 | 70.38722229 | 574.683709 | 17.40088 | 1e-06
2.40685 | 66.08282 | 3.732085 | 1408 | 1.408 | 61.46841049 | 576.612178 | 17.34268 | 1e-06 | 165.9521 | 1608 | 1.608 | 75.41259766 | 70.41259766 | 576.612178 | 17.34268 | 1e-06
2.4149 | 66.08289 | 3.732075 | 1407 | 1.407 | 61.42843246 | 578.540647 | 17.28487 | 1e-06 | 165.9521 | 1607 | 1.607 | 75.39337158 | 70.39337158 | 578.540647 | 17.28487 | 1e-06
2.42295 | 66.08295 | 3.732067 | 1406 | 1.406 | 61.41116714 | 580.469116 | 17.22745 | 1e-06 | 165.9521 | 1606 | 1.606 | 75.39001465 | 70.39001465 | 580.469116 | 17.22745 | 1e-06
2.431 | 66.08298 | 3.732063 | 1405 | 1.405 | 61.37477112 | 582.397585 | 17.1704 | 1e-06 | 165.9521 | 1605 | 1.605 | 75.3969574 | 70.3969574 | 582.397585 | 17.1704 | 1e-06
2.43905 | 66.083 | 3.73206 | 1404 | 1.404 | 61.31802368 | 584.326054 | 17.11373 | 1e-06 | 165.9521 | 1604 | 1.604 | 75.39889526 | 70.39889526 | 584.326054 | 17.11373 | 1e-06
2.4471 | 66.083 | 3.73206 | 1403 | 1.403 | 61.33708954 | 586.254522 | 17.05744 | 1e-06 | 165.9521 | 1603 | 1.603 | 75.37371826 | 70.37371826 | 586.254522 | 17.05744 | 1e-06
2.45515 | 66.08298 | 3.732063 | 1402 | 1.402 | 61.31848145 | 588.182991 | 17.00151 | 1e-06 | 165.9521 | 1602 | 1.602 | 75.40834045 | 70.40834045 | 588.182991 | 17.00151 | 1e-06
2.46319 | 66.08295 | 3.732067 | 1401 | 1.401 | 61.32784653 | 590.11146 | 16.94595 | 1e-06 | 165.9521 | 1601 | 1.601 | 75.35649872 | 70.35649872 | 590.11146 | 16.94595 | 1e-06
2.47125 | 66.0829 | 3.732074 | 1400 | 1.4 | 61.2421875 | 592.039929 | 16.89075 | 1e-06 | 165.9521 | 1600 | 1.6 | 75.35958862 | 70.35958862 | 592.039929 | 16.89075 | 1e-06
2.4793 | 66.08284 | 3.732082 | 1399 | 1.399 | 61.16629791 | 593.968398 | 16.83591 | 1e-06 | 165.9521 | 1599 | 1.599 | 75.37576294 | 70.37576294 | 593.968398 | 16.83591 | 1e-06
2.48734 | 66.08276 | 3.732093 | 1398 | 1.398 | 61.16668701 | 595.896866 | 16.78143 | 1e-06 | 165.9521 | 1598 | 1.598 | 75.38941193 | 70.38941193 | 595.896866 | 16.78143 | 1e-06
2.49539 | 66.08267 | 3.732105 | 1397 | 1.397 | 61.18888855 | 597.825335 | 16.72729 | 1e-06 | 165.9521 | 1597 | 1.597 | 75.34390259 | 70.34390259 | 597.825335 | 16.72729 | 1e-06
2.50344 | 66.08256 | 3.73212 | 1396 | 1.396 | 61.16587448 | 599.753804 | 16.67351 | 1e-06 | 165.9521 | 1596 | 1.596 | 75.39936066 | 70.39936066 | 599.753804 | 16.67351 | 1e-06
2.51149 | 66.08245 | 3.732135 | 1395 | 1.395 | 61.11530685 | 601.682273 | 16.62007 | 1e-06 | 165.9521 | 1595 | 1.595 | 75.38372803 | 70.38372803 | 601.682273 | 16.62007 | 1e-06
2.51954 | 66.08232 | 3.732153 | 1394 | 1.394 | 61.03944778 | 603.610742 | 16.56697 | 1e-06 | 165.9521 | 1594 | 1.594 | 75.33583069 | 70.33583069 | 603.610742 | 16.56697 | 1e-06
2.52759 | 66.08218 | 3.732172 | 1393 | 1.393 | 60.99834442 | 605.539211 | 16.51421 | 1e-06 | 165.9521 | 1593 | 1.593 | 75.38328552 | 70.38328552 | 605.539211 | 16.51421 | 1e-06
2.53564 | 66.08204 | 3.732191 | 1392 | 1.392 | 60.96032333 | 607.467679 | 16.46178 | 1e-06 | 165.9521 | 1592 | 1.592 | 75.39225006 | 70.39225006 | 607.467679 | 16.46178 | 1e-06
2.54369 | 66.08188 | 3.732213 | 1391 | 1.391 | 60.94534302 | 609.396148 | 16.40969 | 1e-06 | 165.9521 | 1591 | 1.591 | 75.32277679 | 70.32277679 | 609.396148 | 16.40969 | 1e-06
2.55174 | 66.08172 | 3.732234 | 1390 | 1.39 | 60.92463684 | 611.324617 | 16.35792 | 1e-06 | 165.9521 | 1590 | 1.59 | 75.35543823 | 70.35543823 | 611.324617 | 16.35792 | 1e-06
2.55979 | 66.08155 | 3.732258 | 1389 | 1.389 | 60.92500687 | 613.253086 | 16.30648 | 1e-06 | 165.9521 | 1589 | 1.589 | 75.3848877 | 70.3848877 | 613.253086 | 16.30648 | 1e-06
2.56784 | 66.08137 | 3.732282 | 1388 | 1.388 | 60.89936066 | 615.181555 | 16.25536 | 1e-06 | 165.9521 | 1588 | 1.588 | 75.36812592 | 70.36812592 | 615.181555 | 16.25536 | 1e-06
2.57589 | 66.08119 | 3.732307 | 1387 | 1.387 | 60.86182404 | 617.110023 | 16.20457 | 1e-06 | 165.9521 | 1587 | 1.587 | 75.36702728 | 70.36702728 | 617.110023 | 16.20457 | 1e-06
2.58394 | 66.081 | 3.732333 | 1386 | 1.386 | 60.81613922 | 619.038492 | 16.15408 | 1e-06 | 165.9521 | 1586 | 1.586 | 75.37663269 | 70.37663269 | 619.038492 | 16.15408 | 1e-06
2.59199 | 66.08081 | 3.732359 | 1385 | 1.385 | 60.81163788 | 620.966961 | 16.10392 | 1e-06 | 165.9521 | 1585 | 1.585 | 75.34738159 | 70.34738159 | 620.966961 | 16.10392 | 1e-06
2.60004 | 66.08061 | 3.732386 | 1384 | 1.384 | 60.80749512 | 622.89543 | 16.05406 | 1e-06 | 165.9521 | 1584 | 1.584 | 75.35018921 | 70.35018921 | 622.89543 | 16.05406 | 1e-06
2.60809 | 66.08041 | 3.732413 | 1383 | 1.383 | 60.77887344 | 624.823899 | 16.00451 | 1e-06 | 165.9521 | 1583 | 1.583 | 75.37935638 | 70.37935638 | 624.823899 | 16.00451 | 1e-06
2.61614 | 66.08021 | 3.73244 | 1382 | 1.382 | 60.66577911 | 626.752368 | 15.95526 | 1e-06 | 165.9521 | 1582 | 1.582 | 75.35393524 | 70.35393524 | 626.752368 | 15.95526 | 1e-06
2.62419 | 66.08001 | 3.732468 | 1381 | 1.381 | 60.59861755 | 628.680836 | 15.90632 | 1e-06 | 165.9521 | 1581 | 1.581 | 75.35849762 | 70.35849762 | 628.680836 | 15.90632 | 1e-06
2.63224 | 66.07981 | 3.732495 | 1380 | 1.38 | 60.52046967 | 630.609305 | 15.85768 | 1e-06 | 165.9521 | 1580 | 1.58 | 75.35378265 | 70.35378265 | 630.609305 | 15.85768 | 1e-06
2.64029 | 66.07961 | 3.732522 | 1379 | 1.379 | 60.49626541 | 632.537774 | 15.80933 | 1e-06 | 165.9521 | 1579 | 1.579 | 75.38071442 | 70.38071442 | 632.537774 | 15.80933 | 1e-06
2.64834 | 66.07941 | 3.732549 | 1378 | 1.378 | 60.49666595 | 634.466243 | 15.76128 | 1e-06 | 165.9521 | 1578 | 1.578 | 75.34784698 | 70.34784698 | 634.466243 | 15.76128 | 1e-06
2.65639 | 66.07921 | 3.732577 | 1377 | 1.377 | 60.46616364 | 636.394712 | 15.71352 | 1e-06 | 165.9521 | 1577 | 1.577 | 75.3553009 | 70.3553009 | 636.394712 | 15.71352 | 1e-06
2.66444 | 66.07901 | 3.732604 | 1376 | 1.376 | 60.46669006 | 638.323181 | 15.66605 | 1e-06 | 165.9521 | 1576 | 1.576 | 75.38772583 | 70.38772583 | 638.323181 | 15.66605 | 1e-06
2.67249 | 66.07882 | 3.73263 | 1375 | 1.375 | 60.42095947 | 640.251649 | 15.61886 | 1e-06 | 165.9521 | 1575 | 1.575 | 75.34020996 | 70.34020996 | 640.251649 | 15.61886 | 1e-06
2.68054 | 66.07863 | 3.732656 | 1374 | 1.374 | 60.41106415 | 642.180118 | 15.57196 | 1e-06 | 165.9521 | 1574 | 1.574 | 75.34819031 | 70.34819031 | 642.180118 | 15.57196 | 1e-06
2.68859 | 66.07845 | 3.73268 | 1373 | 1.373 | 60.42247391 | 644.108587 | 15.52533 | 1e-06 | 165.9521 | 1573 | 1.573 | 75.36995697 | 70.36995697 | 644.108587 | 15.52533 | 1e-06
2.69664 | 66.07827 | 3.732705 | 1372 | 1.372 | 60.36418533 | 646.037056 | 15.47899 | 1e-06 | 165.9521 | 1572 | 1.572 | 75.33791351 | 70.33791351 | 646.037056 | 15.47899 | 1e-06
2.70469 | 66.0781 | 3.732728 | 1371 | 1.371 | 60.35558701 | 647.965525 | 15.43292 | 1e-06 | 165.9521 | 1571 | 1.571 | 75.32004547 | 70.32004547 | 647.965525 | 15.43292 | 1e-06
2.71273 | 66.07793 | 3.732751 | 1370 | 1.37 | 60.32310104 | 649.893993 | 15.38712 | 1e-06 | 165.9521 | 1570 | 1.57 | 75.36614227 | 70.36614227 | 649.893993 | 15.38712 | 1e-06
2.72078 | 66.07777 | 3.732773 | 1369 | 1.369 | 60.28811264 | 651.822462 | 15.3416 | 1e-06 | 165.9521 | 1569 | 1.569 | 75.34734344 | 70.34734344 | 651.822462 | 15.3416 | 1e-06
2.72883 | 66.07762 | 3.732793 | 1368 | 1.368 | 60.24957275 | 653.750931 | 15.29635 | 1e-06 | 165.9521 | 1568 | 1.568 | 75.31632233 | 70.31632233 | 653.750931 | 15.29635 | 1e-06
2.73688 | 66.07749 | 3.732811 | 1367 | 1.367 | 60.26239395 | 655.6794 | 15.25136 | 1e-06 | 165.9521 | 1567 | 1.567 | 75.37892914 | 70.37892914 | 655.6794 | 15.25136 | 1e-06
2.74493 | 66.07736 | 3.732829 | 1366 | 1.366 | 60.25271606 | 657.607869 | 15.20663 | 1e-06 | 165.9521 | 1566 | 1.566 | 75.35611725 | 70.35611725 | 657.607869 | 15.20663 | 1e-06
2.75298 | 66.07724 | 3.732845 | 1365 | 1.365 | 60.2299614 | 659.536338 | 15.16217 | 1e-06 | 165.9521 | 1565 | 1.565 | 75.31598663 | 70.31598663 | 659.536338 | 15.16217 | 1e-06
2.76103 | 66.07713 | 3.73286 | 1364 | 1.364 | 60.27374268 | 661.464806 | 15.11796 | 1e-06 | 165.9521 | 1564 | 1.564 | 75.32666016 | 70.32666016 | 661.464806 | 15.11796 | 1e-06
2.76908 | 66.07704 | 3.732873 | 1363 | 1.363 | 60.30495834 | 663.393275 | 15.07401 | 1e-06 | 165.9521 | 1563 | 1.563 | 75.34863281 | 70.34863281 | 663.393275 | 15.07401 | 1e-06
2.77713 | 66.07696 | 3.732883 | 1362 | 1.362 | 60.26561737 | 665.321744 | 15.03032 | 1e-06 | 165.9521 | 1562 | 1.562 | 75.32659912 | 70.32659912 | 665.321744 | 15.03032 | 1e-06
2.78518 | 66.07689 | 3.732893 | 1361 | 1.361 | 60.27544785 | 667.250213 | 14.98688 | 1e-06 | 165.9521 | 1561 | 1.561 | 75.29766083 | 70.29766083 | 667.250213 | 14.98688 | 1e-06
2.79323 | 66.07684 | 3.7329 | 1360 | 1.36 | 60.2718544 | 669.178682 | 14.94369 | 1e-06 | 165.9521 | 1560 | 1.56 | 75.34014893 | 70.34014893 | 669.178682 | 14.94369 | 1e-06
2.80128 | 66.0768 | 3.732905 | 1359 | 1.359 | 60.23449707 | 671.107151 | 14.90075 | 1e-06 | 165.9521 | 1559 | 1.559 | 75.32365417 | 70.32365417 | 671.107151 | 14.90075 | 1e-06
2.80933 | 66.07678 | 3.732908 | 1358 | 1.358 | 60.28965759 | 673.035619 | 14.85805 | 1e-06 | 165.9521 | 1558 | 1.558 | 75.29940033 | 70.29940033 | 673.035619 | 14.85805 | 1e-06
2.81738 | 66.07677 | 3.732909 | 1357 | 1.357 | 60.29640961 | 674.964088 | 14.8156 | 1e-06 | 165.9521 | 1557 | 1.557 | 75.30115509 | 70.30115509 | 674.964088 | 14.8156 | 1e-06
2.82543 | 66.07679 | 3.732907 | 1356 | 1.356 | 60.30438614 | 676.892557 | 14.77339 | 1e-06 | 165.9521 | 1556 | 1.556 | 75.31819153 | 70.31819153 | 676.892557 | 14.77339 | 1e-06
2.83348 | 66.07682 | 3.732903 | 1355 | 1.355 | 60.27441788 | 678.821026 | 14.73142 | 1e-06 | 165.9521 | 1555 | 1.555 | 75.31049347 | 70.31049347 | 678.821026 | 14.73142 | 1e-06
2.84153 | 66.07687 | 3.732896 | 1354 | 1.354 | 60.24975586 | 680.749495 | 14.68969 | 1e-06 | 165.9521 | 1554 | 1.554 | 75.30072021 | 70.30072021 | 680.749495 | 14.68969 | 1e-06
2.84958 | 66.07694 | 3.732886 | 1353 | 1.353 | 60.23728943 | 682.677963 | 14.6482 | 1e-06 | 165.9521 | 1553 | 1.553 | 75.30441284 | 70.30441284 | 682.677963 | 14.6482 | 1e-06
2.85763 | 66.07703 | 3.732874 | 1352 | 1.352 | 60.25526428 | 684.606432 | 14.60693 | 1e-06 | 165.9521 | 1552 | 1.552 | 75.30356598 | 70.30356598 | 684.606432 | 14.60693 | 1e-06
2.86568 | 66.07714 | 3.732859 | 1351 | 1.351 | 60.22686386 | 686.534901 | 14.5659 | 1e-06 | 165.9521 | 1551 | 1.551 | 75.32289886 | 70.32289886 | 686.534901 | 14.5659 | 1e-06
2.87373 | 66.07728 | 3.73284 | 1350 | 1.35 | 60.2316246 | 688.46337 | 14.5251 | 1e-06 | 165.9521 | 1550 | 1.55 | 75.28895569 | 70.28895569 | 688.46337 | 14.5251 | 1e-06
2.88178 | 66.07744 | 3.732818 | 1349 | 1.349 | 60.20964813 | 690.391839 | 14.48453 | 1e-06 | 165.9521 | 1549 | 1.549 | 75.28746796 | 70.28746796 | 690.391839 | 14.48453 | 1e-06
2.88983 | 66.07762 | 3.732793 | 1348 | 1.348 | 60.20151901 | 692.320308 | 14.44418 | 1e-06 | 165.9521 | 1548 | 1.548 | 75.3125 | 70.3125 | 692.320308 | 14.44418 | 1e-06
2.89788 | 66.07782 | 3.732766 | 1347 | 1.347 | 60.18369293 | 694.248776 | 14.40406 | 1e-06 | 165.9521 | 1547 | 1.547 | 75.31276703 | 70.31276703 | 694.248776 | 14.40406 | 1e-06
2.90593 | 66.07806 | 3.732733 | 1346 | 1.346 | 60.17058945 | 696.177245 | 14.36416 | 1e-06 | 165.9521 | 1546 | 1.546 | 75.26012421 | 70.26012421 | 696.177245 | 14.36416 | 1e-06
2.91398 | 66.07831 | 3.732699 | 1345 | 1.345 | 60.14759445 | 698.105714 | 14.32448 | 1e-06 | 165.9521 | 1545 | 1.545 | 75.28822327 | 70.28822327 | 698.105714 | 14.32448 | 1e-06
2.92203 | 66.0786 | 3.73266 | 1344 | 1.344 | 60.17554855 | 700.034183 | 14.28502 | 1e-06 | 165.9521 | 1544 | 1.544 | 75.33261108 | 70.33261108 | 700.034183 | 14.28502 | 1e-06
2.93008 | 66.07891 | 3.732618 | 1343 | 1.343 | 60.13346863 | 701.962652 | 14.24577 | 1e-06 | 165.9521 | 1543 | 1.543 | 75.30554199 | 70.30554199 | 701.962652 | 14.24577 | 1e-06
2.93812 | 66.07925 | 3.732571 | 1342 | 1.342 | 60.13900757 | 703.891121 | 14.20674 | 1e-06 | 165.9521 | 1542 | 1.542 | 75.28694153 | 70.28694153 | 703.891121 | 14.20674 | 1e-06
2.94618 | 66.07962 | 3.732521 | 1341 | 1.341 | 60.11802673 | 705.819589 | 14.16793 | 1e-06 | 165.9521 | 1541 | 1.541 | 75.34869385 | 70.34869385 | 705.819589 | 14.16793 | 1e-06
2.95423 | 66.08001 | 3.732468 | 1340 | 1.34 | 60.10945892 | 707.748058 | 14.12932 | 1e-06 | 165.9521 | 1540 | 1.54 | 75.31380463 | 70.31380463 | 707.748058 | 14.12932 | 1e-06
2.96227 | 66.08044 | 3.732409 | 1339 | 1.339 | 60.07872391 | 709.676527 | 14.09093 | 1e-06 | 165.9521 | 1539 | 1.539 | 75.28554535 | 70.28554535 | 709.676527 | 14.09093 | 1e-06
2.97032 | 66.0809 | 3.732346 | 1338 | 1.338 | 60.09177399 | 711.604996 | 14.05274 | 1e-06 | 165.9521 | 1538 | 1.538 | 75.27077484 | 70.27077484 | 711.604996 | 14.05274 | 1e-06
2.97837 | 66.08139 | 3.732279 | 1337 | 1.337 | 60.0670166 | 713.533465 | 14.01476 | 1e-06 | 165.9521 | 1537 | 1.537 | 75.28397369 | 70.28397369 | 713.533465 | 14.01476 | 1e-06
2.98642 | 66.08192 | 3.732207 | 1336 | 1.336 | 60.07301712 | 715.461933 | 13.97698 | 1e-06 | 165.9521 | 1536 | 1.536 | 75.26148224 | 70.26148224 | 715.461933 | 13.97698 | 1e-06
2.99447 | 66.08248 | 3.732131 | 1335 | 1.335 | 60.04094315 | 717.390402 | 13.93941 | 1e-06 | 165.9521 | 1535 | 1.535 | 75.30238342 | 70.30238342 | 717.390402 | 13.93941 | 1e-06
3.00252 | 66.08307 | 3.73205 | 1334 | 1.334 | 60.03630829 | 719.318871 | 13.90204 | 1e-06 | 165.9521 | 1534 | 1.534 | 75.29824066 | 70.29824066 | 719.318871 | 13.90204 | 1e-06
3.01057 | 66.0837 | 3.731965 | 1333 | 1.333 | 60.03553391 | 721.24734 | 13.86487 | 1e-06 | 165.9521 | 1533 | 1.533 | 75.25532532 | 70.25532532 | 721.24734 | 13.86487 | 1e-06
3.01862 | 66.08436 | 3.731875 | 1332 | 1.332 | 59.98551178 | 723.175809 | 13.8279 | 1e-06 | 165.9521 | 1532 | 1.532 | 75.32086945 | 70.32086945 | 723.175809 | 13.8279 | 1e-06
3.02667 | 66.08506 | 3.731779 | 1331 | 1.331 | 59.98000336 | 725.104278 | 13.79112 | 1e-06 | 165.9521 | 1531 | 1.531 | 75.27341461 | 70.27341461 | 725.104278 | 13.79112 | 1e-06
3.03472 | 66.0858 | 3.731678 | 1330 | 1.33 | 59.96708679 | 727.032746 | 13.75454 | 1e-06 | 165.9521 | 1530 | 1.53 | 75.26776886 | 70.26776886 | 727.032746 | 13.75454 | 1e-06
3.04277 | 66.08657 | 3.731573 | 1329 | 1.329 | 59.95967484 | 728.961215 | 13.71815 | 1e-06 | 165.9521 | 1529 | 1.529 | 75.25800323 | 70.25800323 | 728.961215 | 13.71815 | 1e-06
3.05082 | 66.08738 | 3.731463 | 1328 | 1.328 | 59.94201279 | 730.889684 | 13.68196 | 1e-06 | 165.9521 | 1528 | 1.528 | 75.29104614 | 70.29104614 | 730.889684 | 13.68196 | 1e-06
3.05887 | 66.08824 | 3.731346 | 1327 | 1.327 | 59.92160416 | 732.818153 | 13.64595 | 1e-06 | 165.9521 | 1527 | 1.527 | 75.27805328 | 70.27805328 | 732.818153 | 13.64595 | 1e-06
3.06692 | 66.08913 | 3.731224 | 1326 | 1.326 | 59.88061523 | 734.746622 | 13.61013 | 1e-06 | 165.9521 | 1526 | 1.526 | 75.26377106 | 70.26377106 | 734.746622 | 13.61013 | 1e-06
3.07497 | 66.09006 | 3.731098 | 1325 | 1.325 | 59.88322067 | 736.675091 | 13.57451 | 1e-06 | 165.9521 | 1525 | 1.525 | 75.27747345 | 70.27747345 | 736.675091 | 13.57451 | 1e-06
3.08302 | 66.09104 | 3.730964 | 1324 | 1.324 | 59.85813141 | 738.603559 | 13.53906 | 0.001737 | 98.74564 | 1524 | 1.524 | 75.2642746 | 70.2642746 | 738.603559 | 13.53906 | 1e-06
3.09107 | 66.09206 | 3.730825 | 1323 | 1.323 | 59.81155777 | 740.532028 | 13.5038 | 0.042594 | 69.92083 | 1523 | 1.523 | 75.25700378 | 70.25700378 | 740.532028 | 13.5038 | 1e-06
3.09912 | 66.09312 | 3.73068 | 1322 | 1.322 | 59.81476974 | 742.460497 | 13.46873 | 0.086293 | 63.56015 | 1522 | 1.522 | 75.25817108 | 70.25817108 | 742.460497 | 13.46873 | 1e-06
3.10717 | 66.09423 | 3.730529 | 1321 | 1.321 | 59.77616882 | 744.388966 | 13.43384 | 0.145539 | 58.85118 | 1521 | 1.521 | 75.23848724 | 70.23848724 | 744.388966 | 13.43384 | 1e-06
3.11522 | 66.09538 | 3.730372 | 1320 | 1.32 | 59.77100754 | 746.317435 | 13.39912 | 0.233108 | 54.60742 | 1520 | 1.52 | 75.25136566 | 70.25136566 | 746.317435 | 13.39912 | 1e-06
3.12327 | 66.09657 | 3.73021 | 1319 | 1.319 | 59.74457169 | 748.245903 | 13.36459 | 0.343249 | 51.12135 | 1519 | 1.519 | 75.26094055 | 70.26094055 | 748.245903 | 13.36459 | 1e-06
3.13132 | 66.09782 | 3.73004 | 1318 | 1.318 | 59.72444916 | 750.174372 | 13.33023 | 0.463227 | 48.4208 | 1518 | 1.518 | 75.27056122 | 70.27056122 | 750.174372 | 13.33023 | 1e-06
3.13937 | 66.09911 | 3.729864 | 1317 | 1.317 | 59.67179489 | 752.102841 | 13.29605 | 0.595785 | 46.15356 | 1517 | 1.517 | 75.2433548 | 70.2433548 | 752.102841 | 13.29605 | 1e-06
3.14742 | 66.10044 | 3.729683 | 1316 | 1.316 | 59.66796875 | 754.03131 | 13.26205 | 0.748876 | 44.09326 | 1516 | 1.516 | 75.24491882 | 70.24491882 | 754.03131 | 13.26205 | 1e-06
3.15547 | 66.10183 | 3.729493 | 1315 | 1.315 | 59.62627411 | 755.959779 | 13.22822 | 0.921637 | 42.22319 | 1515 | 1.515 | 75.24954224 | 70.24954224 | 755.959779 | 13.22822 | 1e-06
3.16352 | 66.10326 | 3.729298 | 1314 | 1.314 | 59.59429169 | 757.888248 | 13.19456 | 1.111721 | 40.53388 | 1514 | 1.514 | 75.23022461 | 70.23022461 | 757.888248 | 13.19456 | 1e-06
3.17157 | 66.10475 | 3.729095 | 1313 | 1.313 | 59.56744385 | 759.816716 | 13.16107 | 1.320993 | 38.98006 | 1513 | 1.513 | 75.25479126 | 70.25479126 | 759.816716 | 13.16107 | 1e-06
3.17962 | 66.10629 | 3.728885 | 1312 | 1.312 | 59.53332901 | 761.745185 | 13.12775 | 1.552081 | 37.52769 | 1512 | 1.512 | 75.25905609 | 70.25905609 | 761.745185 | 13.12775 | 1e-06
3.18767 | 66.10787 | 3.72867 | 1311 | 1.311 | 59.51296234 | 763.673654 | 13.0946 | 1.806869 | 36.15833 | 1511 | 1.511 | 75.25322723 | 70.25322723 | 763.673654 | 13.0946 | 1e-06
3.19571 | 66.10951 | 3.728447 | 1310 | 1.31 | 59.48301697 | 765.602123 | 13.06161 | 2.084126 | 34.87226 | 1510 | 1.51 | 75.22203064 | 70.22203064 | 765.602123 | 13.06161 | 1e-06
3.20376 | 66.11121 | 3.728215 | 1309 | 1.309 | 59.42412567 | 767.530592 | 13.0288 | 2.379164 | 33.67947 | 1509 | 1.509 | 75.23562622 | 70.23562622 | 767.530592 | 13.0288 | 1e-06
3.21181 | 66.11295 | 3.727978 | 1308 | 1.308 | 59.40727997 | 769.459061 | 12.99614 | 2.692305 | 32.56552 | 1508 | 1.508 | 75.24324799 | 70.24324799 | 769.459061 | 12.99614 | 1e-06
3.21986 | 66.11476 | 3.727731 | 1307 | 1.307 | 59.38816833 | 771.387529 | 12.96365 | 3.028983 | 31.50399 | 1507 | 1.507 | 75.2265625 | 70.2265625 | 771.387529 | 12.96365 | 1e-06
3.22791 | 66.11661 | 3.727479 | 1306 | 1.306 | 59.34756851 | 773.315998 | 12.93132 | 3.391931 | 30.48442 | 1506 | 1.506 | 75.24292755 | 70.24292755 | 773.315998 | 12.93132 | 1e-06
3.23596 | 66.11853 | 3.727218 | 1305 | 1.305 | 59.32761002 | 775.244467 | 12.89916 | 3.777893 | 29.51355 | 1505 | 1.505 | 75.23564148 | 70.23564148 | 775.244467 | 12.89916 | 1e-06
3.24401 | 66.1205 | 3.726949 | 1304 | 1.304 | 59.31453705 | 777.172936 | 12.86715 | 4.182859 | 28.59617 | 1504 | 1.504 | 75.21685028 | 70.21685028 | 777.172936 | 12.86715 | 1e-06
3.25206 | 66.12252 | 3.726674 | 1303 | 1.303 | 59.28342819 | 779.101405 | 12.8353 | 4.605148 | 27.72969 | 1503 | 1.503 | 75.21209717 | 70.21209717 | 779.101405 | 12.8353 | 1e-06
3.26011 | 66.12461 | 3.726389 | 1302 | 1.302 | 59.29093933 | 781.029873 | 12.80361 | 5.043611 | 26.91034 | 1502 | 1.502 | 75.23982239 | 70.23982239 | 781.029873 | 12.80361 | 1e-06
3.26816 | 66.12675 | 3.726098 | 1301 | 1.301 | 59.26024246 | 782.958342 | 12.77207 | 5.505789 | 26.12045 | 1501 | 1.501 | 75.22188568 | 70.22188568 | 782.958342 | 12.77207 | 1e-06
3.27621 | 66.12896 | 3.725796 | 1300 | 1.3 | 59.25423431 | 784.886811 | 12.74069 | 6.003944 | 25.34012 | 1500 | 1.5 | 75.23023987 | 70.23023987 | 784.886811 | 12.74069 | 1e-06
3.28426 | 66.13122 | 3.725489 | 1299 | 1.299 | 59.26200867 | 786.81528 | 12.70946 | 6.535248 | 24.57622 | 1499 | 1.499 | 75.23194885 | 70.23194885 | 786.81528 | 12.70946 | 1e-06
3.29231 | 66.13355 | 3.725171 | 1298 | 1.298 | 59.23477554 | 788.743749 | 12.67839 | 7.087824 | 23.84497 | 1498 | 1.498 | 75.21485138 | 70.21485138 | 788.743749 | 12.67839 | 1e-06
3.30036 | 66.13594 | 3.724846 | 1297 | 1.297 | 59.21966553 | 790.672218 | 12.64747 | 7.655678 | 23.15065 | 1497 | 1.497 | 75.24278259 | 70.24278259 | 790.672218 | 12.64747 | 1e-06
3.30841 | 66.13839 | 3.724512 | 1296 | 1.296 | 59.21302414 | 792.600686 | 12.61669 | 8.238949 | 22.48917 | 1496 | 1.496 | 75.23986816 | 70.23986816 | 792.600686 | 12.61669 | 1e-06
3.31646 | 66.14091 | 3.724169 | 1295 | 1.295 | 59.20702362 | 794.529155 | 12.58607 | 8.837973 | 21.85687 | 1495 | 1.495 | 75.20930481 | 70.20930481 | 794.529155 | 12.58607 | 1e-06
3.32451 | 66.14349 | 3.723817 | 1294 | 1.294 | 59.19309235 | 796.457624 | 12.5556 | 9.448973 | 21.25463 | 1494 | 1.494 | 75.1934433 | 70.1934433 | 796.457624 | 12.5556 | 1e-06
3.33256 | 66.14613 | 3.723458 | 1293 | 1.293 | 59.18529129 | 798.386093 | 12.52527 | 10.066724 | 20.6841 | 1493 | 1.493 | 75.23556519 | 70.23556519 | 798.386093 | 12.52527 | 1e-06
3.34061 | 66.14884 | 3.723089 | 1292 | 1.292 | 59.18782806 | 800.314562 | 12.49509 | 10.697509 | 20.13657 | 1492 | 1.492 | 75.20419312 | 70.20419312 | 800.314562 | 12.49509 | 1e-06
3.34866 | 66.15162 | 3.72271 | 1291 | 1.291 | 59.1625824 | 802.243031 | 12.46505 | 11.347413 | 19.60523 | 1491 | 1.491 | 75.1973114 | 70.1973114 | 802.243031 | 12.46505 | 1e-06
3.35671 | 66.15447 | 3.722322 | 1290 | 1.29 | 59.15968323 | 804.171499 | 12.43516 | 12.007624 | 19.09575 | 1490 | 1.49 | 75.19845581 | 70.19845581 | 804.171499 | 12.43516 | 1e-06
3.36476 | 66.15738 | 3.721926 | 1289 | 1.289 | 59.13967896 | 806.099968 | 12.40541 | 12.666362 | 18.6146 | 1489 | 1.489 | 75.18423462 | 70.18423462 | 806.099968 | 12.40541 | 1e-06
3.37281 | 66.16036 | 3.72152 | 1288 | 1.288 | 59.11362076 | 808.028437 | 12.3758 | 13.317823 | 18.16277 | 1488 | 1.488 | 75.22640228 | 70.22640228 | 808.028437 | 12.3758 | 1e-06
3.38086 | 66.16341 | 3.721104 | 1287 | 1.287 | 59.10579681 | 809.956906 | 12.34634 | 13.958465 | 17.7395 | 1487 | 1.487 | 75.2080307 | 70.2080307 | 809.956906 | 12.34634 | 1e-06
3.38891 | 66.16654 | 3.720678 | 1286 | 1.286 | 59.10964203 | 811.885375 | 12.31701 | 14.586331 | 17.34311 | 1486 | 1.486 | 75.23549652 | 70.23549652 | 811.885375 | 12.31701 | 1e-06
3.39696 | 66.16973 | 3.720244 | 1285 | 1.285 | 59.09062576 | 813.813843 | 12.28782 | 15.20184 | 16.97075 | 1485 | 1.485 | 75.17625427 | 70.17625427 | 813.813843 | 12.28782 | 1e-06
3.40501 | 66.17299 | 3.7198 | 1284 | 1.284 | 59.09414291 | 815.742312 | 12.25877 | 15.801073 | 16.62245 | 1484 | 1.484 | 75.2097168 | 70.2097168 | 815.742312 | 12.25877 | 1e-06
3.41305 | 66.17633 | 3.719345 | 1283 | 1.283 | 59.06435394 | 817.670781 | 12.22986 | 16.374385 | 16.30137 | 1483 | 1.483 | 75.2216568 | 70.2216568 | 817.670781 | 12.22986 | 1e-06
3.4211 | 66.17974 | 3.718881 | 1282 | 1.282 | 59.05541229 | 819.59925 | 12.20108 | 16.919734 | 16.00621 | 1482 | 1.482 | 75.18279266 | 70.18279266 | 819.59925 | 12.20108 | 0.00621
3.42915 | 66.18323 | 3.718406 | 1281 | 1.281 | 59.06229782 | 821.527719 | 12.17244 | 17.448447 | 15.729 | 1481 | 1.481 | 75.2223053 | 70.2223053 | 821.527719 | 12.17244 | 0.008434
3.4372 | 66.18679 | 3.717922 | 1280 | 1.28 | 59.05130386 | 823.456188 | 12.14394 | 17.96557 | 15.46588 | 1480 | 1.48 | 75.19785309 | 70.19785309 | 823.456188 | 12.14394 | 1e-06
3.44525 | 66.19043 | 3.717426 | 1279 | 1.279 | 59.02735519 | 825.384656 | 12.11556 | 18.45526 | 15.22361 | 1479 | 1.479 | 75.17053223 | 70.17053223 | 825.384656 | 12.11556 | 1e-06
3.4533 | 66.19414 | 3.716921 | 1278 | 1.278 | 59.01076126 | 827.313125 | 12.08732 | 18.905194 | 15.00661 | 1478 | 1.478 | 75.23735046 | 70.23735046 | 827.313125 | 12.08732 | 1e-06
3.46135 | 66.19793 | 3.716405 | 1277 | 1.277 | 59.01924515 | 829.241594 | 12.05921 | 19.322034 | 14.81013 | 1477 | 1.477 | 75.19851685 | 70.19851685 | 829.241594 | 12.05921 | 0.008234
3.4694 | 66.2018 | 3.715879 | 1276 | 1.276 | 58.99640274 | 831.170063 | 12.03123 | 19.713852 | 14.62927 | 1476 | 1.476 | 75.22543335 | 70.22543335 | 831.170063 | 12.03123 | 0.015004
3.47745 | 66.20574 | 3.715343 | 1275 | 1.275 | 58.97911835 | 833.098532 | 12.00338 | 20.081769 | 14.46268 | 1475 | 1.475 | 75.17860413 | 70.17860413 | 833.098532 | 12.00338 | 0.011712
3.4855 | 66.20977 | 3.714794 | 1274 | 1.274 | 58.97873688 | 835.027001 | 11.97566 | 20.427623 | 14.30885 | 1474 | 1.474 | 75.18208313 | 70.18208313 | 835.027001 | 11.97566 | 0.003489
3.49355 | 66.21388 | 3.714235 | 1273 | 1.273 | 58.96490097 | 836.955469 | 11.94807 | 20.750335 | 14.16764 | 1473 | 1.473 | 75.18992615 | 70.18992615 | 836.955469 | 11.94807 | 1e-06
3.5016 | 66.21806 | 3.713666 | 1272 | 1.272 | 58.96292496 | 838.883938 | 11.9206 | 21.044224 | 14.04094 | 1472 | 1.472 | 75.17722321 | 70.17722321 | 838.883938 | 11.9206 | 1e-06
3.50965 | 66.22233 | 3.713085 | 1271 | 1.271 | 58.95227814 | 840.812407 | 11.89326 | 21.30921 | 13.92821 | 1471 | 1.471 | 75.18781281 | 70.18781281 | 840.812407 | 11.89326 | 1e-06
3.5177 | 66.22669 | 3.712492 | 1270 | 1.27 | 58.93632126 | 842.740876 | 11.86604 | 21.552874 | 13.82577 | 1470 | 1.47 | 75.18357849 | 70.18357849 | 842.740876 | 11.86604 | 0.002136
3.52575 | 66.23112 | 3.71189 | 1269 | 1.269 | 58.92298126 | 844.669345 | 11.83895 | 21.781666 | 13.73064 | 1469 | 1.469 | 75.17562103 | 70.17562103 | 844.669345 | 11.83895 | 0.002586
3.5338 | 66.23564 | 3.711275 | 1268 | 1.268 | 58.93011093 | 846.597813 | 11.81198 | 21.996686 | 13.64215 | 1468 | 1.468 | 75.19723511 | 70.19723511 | 846.597813 | 11.81198 | 1e-06
3.54185 | 66.24024 | 3.710649 | 1267 | 1.267 | 58.91519928 | 848.526282 | 11.78514 | 22.199629 | 13.55941 | 1467 | 1.467 | 75.18023682 | 70.18023682 | 848.526282 | 11.78514 | 1e-06
3.5499 | 66.24493 | 3.710011 | 1266 | 1.266 | 58.90530396 | 850.454751 | 11.75842 | 22.39354 | 13.48106 | 1466 | 1.466 | 75.13339996 | 70.13339996 | 850.454751 | 11.75842 | 0.002539
3.55795 | 66.24971 | 3.709361 | 1265 | 1.265 | 58.88748932 | 852.38322 | 11.73181 | 22.575463 | 13.40817 | 1465 | 1.465 | 75.20497131 | 70.20497131 | 852.38322 | 11.73181 | 0.002622
3.566 | 66.25457 | 3.7087 | 1264 | 1.264 | 58.88022614 | 854.311689 | 11.70533 | 22.740271 | 13.34264 | 1464 | 1.464 | 75.18984222 | 70.18984222 | 854.311689 | 11.70533 | 0.000489
3.57405 | 66.25952 | 3.708027 | 1263 | 1.263 | 58.86734009 | 856.240158 | 11.67897 | 22.894157 | 13.28188 | 1463 | 1.463 | 75.1450882 | 70.1450882 | 856.240158 | 11.67897 | 1e-06
3.5821 | 66.26456 | 3.707342 | 1262 | 1.262 | 58.87469482 | 858.168626 | 11.65272 | 23.052113 | 13.21993 | 1462 | 1.462 | 75.16790009 | 70.16790009 | 858.168626 | 11.65272 | 1e-06
3.59015 | 66.26969 | 3.706645 | 1261 | 1.261 | 58.86079025 | 860.097095 | 11.62659 | 23.219002 | 13.15495 | 1461 | 1.461 | 75.18349457 | 70.18349457 | 860.097095 | 11.62659 | 1e-06
3.5982 | 66.27491 | 3.705935 | 1260 | 1.26 | 58.85023499 | 862.025564 | 11.60058 | 23.389469 | 13.08905 | 1460 | 1.46 | 75.1650238 | 70.1650238 | 862.025564 | 11.60058 | 1e-06
3.60625 | 66.28022 | 3.705213 | 1259 | 1.259 | 58.8462944 | 863.954033 | 11.57469 | 23.563227 | 13.02237 | 1459 | 1.459 | 75.17970276 | 70.17970276 | 863.954033 | 11.57469 | 1e-06
3.6143 | 66.28562 | 3.704479 | 1258 | 1.258 | 58.83586884 | 865.882502 | 11.54891 | 23.743585 | 12.95367 | 1458 | 1.458 | 75.17017365 | 70.17017365 | 865.882502 | 11.54891 | 1e-06
3.62235 | 66.29111 | 3.703733 | 1257 | 1.257 | 58.82480621 | 867.810971 | 11.52325 | 23.926817 | 12.88442 | 1457 | 1.457 | 75.1652298 | 70.1652298 | 867.810971 | 11.52325 | 1e-06
3.6304 | 66.2967 | 3.702974 | 1256 | 1.256 | 58.82829285 | 869.739439 | 11.4977 | 24.109477 | 12.8159 | 1456 | 1.456 | 75.14222717 | 70.14222717 | 869.739439 | 11.4977 | 1e-06
3.63845 | 66.30237 | 3.702203 | 1255 | 1.255 | 58.8197937 | 871.667908 | 11.47226 | 24.29687 | 12.74615 | 1455 | 1.455 | 75.17301941 | 70.17301941 | 871.667908 | 11.47226 | 1e-06
3.64649 | 66.30814 | 3.701419 | 1254 | 1.254 | 58.80223083 | 873.596377 | 11.44693 | 24.489964 | 12.67484 | 1454 | 1.454 | 75.17648315 | 70.17648315 | 873.596377 | 11.44693 | 1e-06
3.65455 | 66.31399 | 3.700624 | 1253 | 1.253 | 58.80427933 | 875.524846 | 11.42172 | 24.681407 | 12.60468 | 1453 | 1.453 | 75.12935638 | 70.12935638 | 875.524846 | 11.42172 | 1e-06
3.6626 | 66.31992 | 3.699819 | 1252 | 1.252 | 58.79172516 | 877.453315 | 11.39662 | 24.871124 | 12.5357 | 1452 | 1.452 | 75.14350128 | 70.14350128 | 877.453315 | 11.39662 | 1e-06
3.67064 | 66.32593 | 3.699002 | 1251 | 1.251 | 58.78406143 | 879.381783 | 11.37163 | 25.069834 | 12.46401 | 1451 | 1.451 | 75.1683197 | 70.1683197 | 879.381783 | 11.37163 | 1e-06
3.67869 | 66.332 | 3.698178 | 1250 | 1.25 | 58.77883911 | 881.310252 | 11.34674 | 25.281306 | 12.38833 | 1450 | 1.45 | 75.15001678 | 70.15001678 | 881.310252 | 11.34674 | 1e-06
3.68674 | 66.33813 | 3.697345 | 1249 | 1.249 | 58.78014374 | 883.238721 | 11.32197 | 25.496882 | 12.31184 | 1449 | 1.449 | 75.17935944 | 70.17935944 | 883.238721 | 11.32197 | 1e-06
3.69479 | 66.34433 | 3.696503 | 1248 | 1.248 | 58.76387787 | 885.16719 | 11.2973 | 25.714211 | 12.23537 | 1448 | 1.448 | 75.17331696 | 70.17331696 | 885.16719 | 11.2973 | 1e-06
3.70284 | 66.35058 | 3.695655 | 1247 | 1.247 | 58.75417709 | 887.095659 | 11.27274 | 25.941093 | 12.15623 | 1447 | 1.447 | 75.14631653 | 70.14631653 | 887.095659 | 11.27274 | 1e-06
3.71089 | 66.35687 | 3.694801 | 1246 | 1.246 | 58.76449966 | 889.024128 | 11.24829 | 26.180193 | 12.07358 | 1446 | 1.446 | 75.15066528 | 70.15066528 | 889.024128 | 11.24829 | 0.001863
3.71894 | 66.36321 | 3.69394 | 1245 | 1.245 | 58.74543762 | 890.952596 | 11.22394 | 26.427053 | 11.98903 | 1445 | 1.445 | 75.15380096 | 70.15380096 | 890.952596 | 11.22394 | 0.006124
3.72699 | 66.36959 | 3.693074 | 1244 | 1.244 | 58.74401474 | 892.881065 | 11.1997 | 26.677458 | 11.90407 | 1444 | 1.444 | 75.15208435 | 70.15208435 | 892.881065 | 11.1997 | 0.010424
3.73504 | 66.376 | 3.692204 | 1243 | 1.243 | 58.73577499 | 894.809534 | 11.17556 | 26.929651 | 11.8193 | 1443 | 1.443 | 75.16101837 | 70.16101837 | 894.809534 | 11.17556 | 0.010517
3.74309 | 66.38244 | 3.69133 | 1242 | 1.242 | 58.73125839 | 896.738003 | 11.15153 | 27.188649 | 11.73307 | 1442 | 1.442 | 75.1605835 | 70.1605835 | 896.738003 | 11.15153 | 0.00515
3.75114 | 66.38891 | 3.690452 | 1241 | 1.241 | 58.72120285 | 898.666472 | 11.1276 | 27.46444 | 11.64215 | 1441 | 1.441 | 75.17691803 | 70.17691803 | 898.666472 | 11.1276 | 1e-06
3.75919 | 66.39539 | 3.689573 | 1240 | 1.24 | 58.72321701 | 900.594941 | 11.10377 | 27.758845 | 11.54609 | 1440 | 1.44 | 75.16338348 | 70.16338348 | 900.594941 | 11.10377 | 1e-06
3.76724 | 66.40188 | 3.688692 | 1239 | 1.239 | 58.7218895 | 902.523409 | 11.08005 | 28.062837 | 11.44796 | 1439 | 1.439 | 75.15487671 | 70.15487671 | 902.523409 | 11.08005 | 0.010486
3.77529 | 66.40839 | 3.687809 | 1238 | 1.238 | 58.70527649 | 904.451878 | 11.05642 | 28.364221 | 11.35173 | 1438 | 1.438 | 75.12586975 | 70.12586975 | 904.451878 | 11.05642 | 0.027984
3.78334 | 66.41489 | 3.686927 | 1237 | 1.237 | 58.70646286 | 906.380347 | 11.0329 | 28.657028 | 11.2592 | 1437 | 1.437 | 75.13439941 | 70.13439941 | 906.380347 | 11.0329 | 0.039176
3.79139 | 66.4214 | 3.686044 | 1236 | 1.236 | 58.69521332 | 908.308816 | 11.00947 | 28.943109 | 11.16971 | 1436 | 1.436 | 75.1379776 | 70.1379776 | 908.308816 | 11.00947 | 0.045389
3.79944 | 66.42789 | 3.685164 | 1235 | 1.235 | 58.68148041 | 910.237285 | 10.98615 | 29.223673 | 11.0828 | 1435 | 1.435 | 75.16030884 | 70.16030884 | 910.237285 | 10.98615 | 0.05206
3.80749 | 66.43438 | 3.684284 | 1234 | 1.234 | 58.69001007 | 912.165753 | 10.96292 | 29.494245 | 10.99978 | 1434 | 1.434 | 75.11161804 | 70.11161804 | 912.165753 | 10.96292 | 0.06315
3.81554 | 66.44085 | 3.683406 | 1233 | 1.233 | 58.68660736 | 914.094222 | 10.93979 | 29.749542 | 10.92213 | 1433 | 1.433 | 75.12684631 | 70.12684631 | 914.094222 | 10.93979 | 0.081529
3.82359 | 66.44729 | 3.682533 | 1232 | 1.232 | 58.66549683 | 916.022691 | 10.91676 | 29.986268 | 10.85073 | 1432 | 1.432 | 75.14147949 | 70.14147949 | 916.022691 | 10.91676 | 0.101928
3.83164 | 66.45371 | 3.681663 | 1231 | 1.231 | 58.69048309 | 917.95116 | 10.89383 | 30.202164 | 10.7861 | 1431 | 1.431 | 75.15789795 | 70.15789795 | 917.95116 | 10.89383 | 0.114468
3.83969 | 66.4601 | 3.680797 | 1230 | 1.23 | 58.65123749 | 919.879629 | 10.87099 | 30.397326 | 10.72807 | 1430 | 1.43 | 75.12903595 | 70.12903595 | 919.879629 | 10.87099 | 0.119822
3.84774 | 66.46645 | 3.679936 | 1229 | 1.229 | 58.66674805 | 921.808098 | 10.84824 | 30.573625 | 10.67597 | 1429 | 1.429 | 75.17407227 | 70.17407227 | 921.808098 | 10.84824 | 0.127303
3.85579 | 66.47276 | 3.679081 | 1228 | 1.228 | 58.64746475 | 923.736566 | 10.8256 | 30.731591 | 10.62954 | 1428 | 1.428 | 75.118927 | 70.118927 | 923.736566 | 10.8256 | 0.138978
3.86384 | 66.47902 | 3.678232 | 1227 | 1.227 | 58.65709305 | 925.665035 | 10.80304 | 30.867683 | 10.58973 | 1427 | 1.427 | 75.09075928 | 70.09075928 | 925.665035 | 10.80304 | 0.148736
3.87189 | 66.48523 | 3.677391 | 1226 | 1.226 | 58.65109634 | 927.593504 | 10.78058 | 30.981107 | 10.55669 | 1426 | 1.426 | 75.14121246 | 70.14121246 | 927.593504 | 10.78058 | 0.155036
3.87994 | 66.49138 | 3.676557 | 1225 | 1.225 | 58.6443367 | 929.521973 | 10.75822 | 31.081438 | 10.52756 | 1425 | 1.425 | 75.13963318 | 70.13963318 | 929.521973 | 10.75822 | 0.160626
3.88799 | 66.49747 | 3.675732 | 1224 | 1.224 | 58.62901306 | 931.450442 | 10.73594 | 31.178374 | 10.49951 | 1424 | 1.424 | 75.14015198 | 70.14015198 | 931.450442 | 10.73594 | 0.164733
3.89603 | 66.50349 | 3.674917 | 1223 | 1.223 | 58.63705444 | 933.378911 | 10.71376 | 31.272267 | 10.47242 | 1423 | 1.423 | 75.17059326 | 70.17059326 | 933.378911 | 10.71376 | 0.166925
3.90408 | 66.50944 | 3.674111 | 1222 | 1.222 | 58.64049911 | 935.307379 | 10.69167 | 31.362403 | 10.44649 | 1422 | 1.422 | 75.18048096 | 70.18048096 | 935.307379 | 10.69167 | 0.17145
3.91213 | 66.51531 | 3.673316 | 1221 | 1.221 | 58.6210556 | 937.235848 | 10.66967 | 31.455444 | 10.4198 | 1421 | 1.421 | 75.0931778 | 70.0931778 | 937.235848 | 10.66967 | 0.180883
3.92018 | 66.5211 | 3.672531 | 1220 | 1.22 | 58.60870361 | 939.164317 | 10.64776 | 31.558653 | 10.39029 | 1420 | 1.42 | 75.1259613 | 70.1259613 | 939.164317 | 10.64776 | 0.190037
3.92823 | 66.5268 | 3.67176 | 1219 | 1.219 | 58.63257599 | 941.092786 | 10.62594 | 31.674247 | 10.35735 | 1419 | 1.419 | 75.15348816 | 70.15348816 | 941.092786 | 10.62594 | 0.192937
3.93628 | 66.53241 | 3.671 | 1218 | 1.218 | 58.62453461 | 943.021255 | 10.60421 | 31.806527 | 10.31981 | 1418 | 1.418 | 75.13357544 | 70.13357544 | 943.021255 | 10.60421 | 0.193835
3.94433 | 66.53792 | 3.670254 | 1217 | 1.217 | 58.59584045 | 944.949723 | 10.58257 | 31.965524 | 10.27489 | 1417 | 1.417 | 75.12094116 | 70.12094116 | 944.949723 | 10.58257 | 0.201335
3.95238 | 66.54333 | 3.669521 | 1216 | 1.216 | 58.60186386 | 946.878192 | 10.56102 | 32.157182 | 10.22103 | 1416 | 1.416 | 75.13640594 | 70.13640594 | 946.878192 | 10.56102 | 0.214564
3.96043 | 66.54863 | 3.668804 | 1215 | 1.215 | 58.60994339 | 948.806661 | 10.53956 | 32.379394 | 10.15899 | 1415 | 1.415 | 75.10468292 | 70.10468292 | 948.806661 | 10.53956 | 0.226733
3.96848 | 66.55382 | 3.668101 | 1214 | 1.214 | 58.59781647 | 950.73513 | 10.51818 | 32.634019 | 10.08842 | 1414 | 1.414 | 75.11891174 | 70.11891174 | 950.73513 | 10.51818 | 0.238598
3.97653 | 66.55889 | 3.667415 | 1213 | 1.213 | 58.58248901 | 952.663599 | 10.49688 | 32.926883 | 10.00793 | 1413 | 1.413 | 75.19309235 | 70.19309235 | 952.663599 | 10.49688 | 0.259044
3.98458 | 66.56384 | 3.666745 | 1212 | 1.212 | 58.58158493 | 954.592068 | 10.47568 | 33.255833 | 9.918378 | 1412 | 1.412 | 75.12589264 | 70.12589264 | 954.592068 | 10.47568 | 0.295309
3.99263 | 66.56866 | 3.666093 | 1211 | 1.211 | 58.58324051 | 956.520536 | 10.45456 | 33.614682 | 9.821687 | 1411 | 1.411 | 75.10843658 | 70.10843658 | 956.520536 | 10.45456 | 0.346058
4.00068 | 66.57335 | 3.665458 | 1210 | 1.21 | 58.57390594 | 958.449005 | 10.43352 | 34.002091 | 9.718452 | 1410 | 1.41 | 75.11814117 | 70.11814117 | 958.449005 | 10.43352 | 0.404393
4.00873 | 66.5779 | 3.664842 | 1209 | 1.209 | 58.55688477 | 960.377474 | 10.41257 | 34.416817 | 9.609233 | 1409 | 1.409 | 75.10413361 | 70.10413361 | 960.377474 | 10.41257 | 0.465544
4.01678 | 66.5823 | 3.664247 | 1208 | 1.208 | 58.55593872 | 962.305943 | 10.39171 | 34.856343 | 9.49491 | 1408 | 1.408 | 75.10047913 | 70.10047913 | 962.305943 | 10.39171 | 0.526986
4.02483 | 66.58656 | 3.663671 | 1207 | 1.207 | 58.55443573 | 964.234412 | 10.37092 | 35.319376 | 9.376022 | 1407 | 1.407 | 75.14292908 | 70.14292908 | 964.234412 | 10.37092 | 0.586773
4.03288 | 66.59067 | 3.663114 | 1206 | 1.206 | 58.55659103 | 966.162881 | 10.35022 | 35.79917 | 9.254464 | 1406 | 1.406 | 75.15643311 | 70.15643311 | 966.162881 | 10.35022 | 0.653177
4.04093 | 66.59462 | 3.66258 | 1205 | 1.205 | 58.54758453 | 968.091349 | 10.3296 | 36.285979 | 9.132782 | 1405 | 1.405 | 75.13941193 | 70.13941193 | 968.091349 | 10.3296 | 0.746791
4.04898 | 66.5984 | 3.662069 | 1204 | 1.204 | 58.5473671 | 970.019818 | 10.30907 | 36.776176 | 9.011891 | 1404 | 1.404 | 75.15930939 | 70.15930939 | 970.019818 | 10.30907 | 0.877383
4.05703 | 66.60202 | 3.661579 | 1203 | 1.203 | 58.55479431 | 971.948287 | 10.28861 | 37.267752 | 8.892268 | 1403 | 1.403 | 75.14887238 | 70.14887238 | 971.948287 | 10.28861 | 1.03258
4.06508 | 66.60546 | 3.661114 | 1202 | 1.202 | 58.5436058 | 973.876756 | 10.26824 | 37.755446 | 8.775139 | 1402 | 1.402 | 75.11568451 | 70.11568451 | 973.876756 | 10.26824 | 1.197559
4.07313 | 66.60873 | 3.660671 | 1201 | 1.201 | 58.53138733 | 975.805225 | 10.24795 | 38.236028 | 8.661189 | 1401 | 1.401 | 75.10301971 | 70.10301971 | 975.805225 | 10.24795 | 1.37181
4.08118 | 66.61181 | 3.660255 | 1200 | 1.2 | 58.52090073 | 977.733693 | 10.22773 | 38.709992 | 8.550202 | 1400 | 1.4 | 75.15786743 | 70.15786743 | 977.733693 | 10.22773 | 1.567543
4.08923 | 66.6147 | 3.659864 | 1199 | 1.199 | 58.5270462 | 979.662162 | 10.2076 | 39.174868 | 8.442656 | 1399 | 1.399 | 75.14274597 | 70.14274597 | 979.662162 | 10.2076 | 1.793218
4.09728 | 66.6174 | 3.659499 | 1198 | 1.198 | 57.68862915 | 981.590631 | 10.18755 | 39.62736 | 8.339193 | 1398 | 1.398 | 75.15623474 | 70.15623474 | 981.590631 | 10.18755 | 2.040873
4.10533 | 66.6199 | 3.659161 | 1197 | 1.197 | 57.65602493 | 983.5191 | 10.16757 | 40.068549 | 8.239446 | 1397 | 1.397 | 75.15032196 | 70.15032196 | 983.5191 | 10.16757 | 2.298198
4.11337 | 66.6222 | 3.65885 | 1196 | 1.196 | 57.65916824 | 985.447569 | 10.14767 | 40.499157 | 8.143144 | 1396 | 1.396 | 75.12494659 | 70.12494659 | 985.447569 | 10.14767 | 2.567348
4.12143 | 66.62429 | 3.658567 | 1195 | 1.195 | 57.64235306 | 987.376038 | 10.12785 | 40.914333 | 8.051259 | 1395 | 1.395 | 75.11774445 | 70.11774445 | 987.376038 | 10.12785 | 2.859008
4.12948 | 66.62617 | 3.658313 | 1194 | 1.194 | 57.64213181 | 989.304506 | 10.10811 | 41.310177 | 7.964516 | 1394 | 1.394 | 75.19921112 | 70.19921112 | 989.304506 | 10.10811 | 3.174222
4.13752 | 66.62783 | 3.658089 | 1193 | 1.193 | 57.63645172 | 991.232975 | 10.08845 | 41.690496 | 7.881955 | 1393 | 1.393 | 75.21811676 | 70.21811676 | 991.232975 | 10.08845 | 3.503763
4.14557 | 66.62927 | 3.657894 | 1192 | 1.192 | 57.63271332 | 993.161444 | 10.06886 | 42.061216 | 7.802199 | 1392 | 1.392 | 75.20412445 | 70.20412445 | 993.161444 | 10.06886 | 3.845421
4.15362 | 66.63047 | 3.657732 | 1191 | 1.191 | 57.6346283 | 995.089913 | 10.04934 | 42.422177 | 7.725215 | 1391 | 1.391 | 75.15722656 | 70.15722656 | 995.089913 | 10.04934 | 4.198536
4.16167 | 66.63145 | 3.657599 | 1190 | 1.19 | 57.62322617 | 997.018382 | 10.02991 | 42.770096 | 7.651631 | 1390 | 1.39 | 75.14315796 | 70.14315796 | 997.018382 | 10.02991 | 4.553166
4.16972 | 66.63218 | 3.6575 | 1189 | 1.189 | 57.62208176 | 998.946851 | 10.01054 | 43.105366 | 7.581286 | 1389 | 1.389 | 75.11268616 | 70.11268616 | 998.946851 | 10.01054 | 4.902499
4.17777 | 66.63267 | 3.657434 | 1188 | 1.188 | 57.62057877 | 1000.875319 | 9.991254 | 43.430176 | 7.513655 | 1388 | 1.388 | 75.09201813 | 70.09201813 | 1000.875319 | 9.991254 | 5.248214
4.18582 | 66.63292 | 3.6574 | 1187 | 1.187 | 57.62047577 | 1002.803788 | 9.972041 | 43.745517 | 7.448478 | 1387 | 1.387 | 75.12191772 | 70.12191772 | 1002.803788 | 9.972041 | 5.589856
4.19387 | 66.63293 | 3.657399 | 1186 | 1.186 | 57.61201477 | 1004.732257 | 9.9529 | 44.053476 | 7.385279 | 1386 | 1.386 | 75.10276794 | 70.10276794 | 1004.732257 | 9.9529 | 5.926898
4.20192 | 66.63274 | 3.657425 | 1185 | 1.185 | 57.59617233 | 1006.660726 | 9.933833 | 44.357998 | 7.323218 | 1385 | 1.385 | 75.08052826 | 70.08052826 | 1006.660726 | 9.933833 | 6.261533
4.20997 | 66.63237 | 3.657475 | 1184 | 1.184 | 57.60572052 | 1008.589195 | 9.91484 | 44.665538 | 7.260972 | 1384 | 1.384 | 75.07115936 | 70.07115936 | 1008.589195 | 9.91484 | 6.594124
4.21802 | 66.63185 | 3.657545 | 1183 | 1.183 | 57.60451126 | 1010.517663 | 9.895918 | 44.980053 | 7.197757 | 1383 | 1.383 | 75.10960388 | 70.10960388 | 1010.517663 | 9.895918 | 6.92439
4.22607 | 66.6312 | 3.657633 | 1182 | 1.182 | 57.59358215 | 1012.446132 | 9.877069 | 45.297009 | 7.134497 | 1382 | 1.382 | 75.14484406 | 70.14484406 | 1012.446132 | 9.877069 | 7.255426
4.23412 | 66.63044 | 3.657736 | 1181 | 1.181 | 57.58957672 | 1014.374601 | 9.858291 | 45.610065 | 7.072448 | 1381 | 1.381 | 75.28251648 | 70.28251648 | 1014.374601 | 9.858291 | 7.581547
4.24217 | 66.62961 | 3.657848 | 1180 | 1.18 | 57.59221268 | 1016.30307 | 9.839585 | 45.922913 | 7.010865 | 1380 | 1.38 | 75.3019104 | 70.3019104 | 1016.30307 | 9.839585 | 7.890151
4.25022 | 66.62872 | 3.657968 | 1179 | 1.179 | 57.58211517 | 1018.231539 | 9.820949 | 46.245294 | 6.947842 | 1379 | 1.379 | 75.2875061 | 70.2875061 | 1018.231539 | 9.820949 | 8.18904
4.25827 | 66.6278 | 3.658093 | 1178 | 1.178 | 57.58042908 | 1020.160008 | 9.802384 | 46.582825 | 6.882327 | 1378 | 1.378 | 75.26304626 | 70.26304626 | 1020.160008 | 9.802384 | 8.498892
4.26632 | 66.62688 | 3.658217 | 1177 | 1.177 | 57.57476044 | 1022.088476 | 9.783889 | 46.935461 | 6.814385 | 1377 | 1.377 | 75.21355438 | 70.21355438 | 1022.088476 | 9.783889 | 8.815475
4.27437 | 66.62597 | 3.65834 | 1176 | 1.176 | 57.5722084 | 1024.016945 | 9.765463 | 47.299296 | 6.744818 | 1376 | 1.376 | 75.16268921 | 70.16268921 | 1024.016945 | 9.765463 | 9.11999
4.28242 | 66.62512 | 3.658455 | 1175 | 1.175 | 57.55584335 | 1025.945414 | 9.747107 | 47.668444 | 6.67478 | 1375 | 1.375 | 75.16621399 | 70.16621399 | 1025.945414 | 9.747107 | 9.414096
4.29047 | 66.62434 | 3.65856 | 1174 | 1.174 | 57.55173492 | 1027.873883 | 9.72882 | 48.040534 | 6.60473 | 1374 | 1.374 | 75.1472702 | 70.1472702 | 1027.873883 | 9.72882 | 9.715641
4.29852 | 66.62365 | 3.658654 | 1173 | 1.173 | 57.55472183 | 1029.802352 | 9.710601 | 48.417797 | 6.534259 | 1373 | 1.373 | 75.10010529 | 70.10010529 | 1029.802352 | 9.710601 | 10.034042
4.30657 | 66.62308 | 3.658731 | 1172 | 1.172 | 57.55167007 | 1031.730821 | 9.692451 | 48.802248 | 6.463007 | 1372 | 1.372 | 75.12346649 | 70.12346649 | 1031.730821 | 9.692451 | 10.364111
4.31462 | 66.62266 | 3.658788 | 1171 | 1.171 | 57.54789734 | 1033.659289 | 9.674368 | 49.193419 | 6.391084 | 1371 | 1.371 | 75.12551117 | 70.12551117 | 1033.659289 | 9.674368 | 10.694906
4.32267 | 66.62242 | 3.65882 | 1170 | 1.17 | 57.5344696 | 1035.587758 | 9.656352 | 49.590317 | 6.31869 | 1370 | 1.37 | 75.11102295 | 70.11102295 | 1035.587758 | 9.656352 | 11.021134
4.33072 | 66.62237 | 3.658827 | 1169 | 1.169 | 57.52001572 | 1037.516227 | 9.638403 | 49.992328 | 6.245952 | 1369 | 1.369 | 75.12519073 | 70.12519073 | 1037.516227 | 9.638403 | 11.351217
4.33877 | 66.62254 | 3.658804 | 1168 | 1.168 | 57.52141953 | 1039.444696 | 9.620521 | 50.396498 | 6.17341 | 1368 | 1.368 | 75.17459106 | 70.17459106 | 1039.444696 | 9.620521 | 11.699453
4.34682 | 66.62295 | 3.658748 | 1167 | 1.167 | 57.50606537 | 1041.373165 | 9.602706 | 50.796802 | 6.102133 | 1367 | 1.367 | 75.16571808 | 70.16571808 | 1041.373165 | 9.602706 | 12.065444
4.35487 | 66.62364 | 3.658655 | 1166 | 1.166 | 57.49322891 | 1043.301633 | 9.584956 | 51.192644 | 6.032201 | 1366 | 1.366 | 75.18570709 | 70.18570709 | 1043.301633 | 9.584956 | 12.437033
4.36292 | 66.62463 | 3.658521 | 1165 | 1.165 | 57.49138641 | 1045.230102 | 9.567271 | 51.587825 | 5.962923 | 1365 | 1.365 | 75.19578552 | 70.19578552 | 1045.230102 | 9.567271 | 12.810396
4.37096 | 66.62594 | 3.658344 | 1164 | 1.164 | 57.49259186 | 1047.158571 | 9.549652 | 51.982205 | 5.894313 | 1364 | 1.364 | 75.14363098 | 70.14363098 | 1047.158571 | 9.549652 | 13.193403
4.37901 | 66.6276 | 3.65812 | 1163 | 1.163 | 57.49125671 | 1049.08704 | 9.532098 | 52.370297 | 5.827303 | 1363 | 1.363 | 75.18003082 | 70.18003082 | 1049.08704 | 9.532098 | 13.592376
4.38706 | 66.62963 | 3.657845 | 1162 | 1.162 | 57.49289322 | 1051.015509 | 9.514607 | 52.743861 | 5.763268 | 1362 | 1.362 | 75.20066071 | 70.20066071 | 1051.015509 | 9.514607 | 14.001987
4.39511 | 66.63205 | 3.657518 | 1161 | 1.161 | 57.46567917 | 1052.943978 | 9.497181 | 53.099763 | 5.702682 | 1361 | 1.361 | 75.22499847 | 70.22499847 | 1052.943978 | 9.497181 | 14.414074
4.40316 | 66.6349 | 3.657133 | 1160 | 1.16 | 57.46489716 | 1054.872446 | 9.479819 | 53.44336 | 5.644575 | 1360 | 1.36 | 75.26247406 | 70.26247406 | 1054.872446 | 9.479819 | 14.832192
4.41121 | 66.63819 | 3.656688 | 1159 | 1.159 | 57.46515274 | 1056.800915 | 9.46252 | 53.77773 | 5.588385 | 1359 | 1.359 | 75.25971222 | 70.25971222 | 1056.800915 | 9.46252 | 15.264106
4.41926 | 66.64192 | 3.656184 | 1158 | 1.158 | 57.45116425 | 1058.729384 | 9.445284 | 54.101518 | 5.534306 | 1358 | 1.358 | 75.22758484 | 70.22758484 | 1058.729384 | 9.445284 | 15.706707
4.42731 | 66.64607 | 3.655623 | 1157 | 1.157 | 57.45611954 | 1060.657853 | 9.428111 | 54.414551 | 5.48233 | 1357 | 1.357 | 75.16979218 | 70.16979218 | 1060.657853 | 9.428111 | 16.150556
4.43536 | 66.6506 | 3.65501 | 1156 | 1.156 | 57.46470261 | 1062.586322 | 9.411 | 54.712213 | 5.433182 | 1356 | 1.356 | 75.17037201 | 70.17037201 | 1062.586322 | 9.411 | 16.592224
4.44341 | 66.65549 | 3.654349 | 1155 | 1.155 | 57.43730164 | 1064.514791 | 9.393951 | 54.98681 | 5.38808 | 1355 | 1.355 | 75.18419647 | 70.18419647 | 1064.514791 | 9.393951 | 17.034838
4.45146 | 66.66072 | 3.653642 | 1154 | 1.154 | 57.43568039 | 1066.443259 | 9.376964 | 55.238105 | 5.347001 | 1354 | 1.354 | 75.1757431 | 70.1757431 | 1066.443259 | 9.376964 | 17.481659
4.45951 | 66.66626 | 3.652894 | 1153 | 1.153 | 57.43547821 | 1068.371728 | 9.360038 | 55.467381 | 5.309685 | 1353 | 1.353 | 75.16848755 | 70.16848755 | 1068.371728 | 9.360038 | 17.930878
4.46756 | 66.67209 | 3.652106 | 1152 | 1.152 | 57.41455078 | 1070.300197 | 9.343173 | 55.670692 | 5.276724 | 1352 | 1.352 | 75.20623016 | 70.20623016 | 1070.300197 | 9.343173 | 18.376746
4.47561 | 66.67817 | 3.651284 | 1151 | 1.151 | 57.42229843 | 1072.228666 | 9.326369 | 55.848616 | 5.247977 | 1351 | 1.351 | 75.15156555 | 70.15156555 | 1072.228666 | 9.326369 | 18.818496
4.48366 | 66.68449 | 3.650431 | 1150 | 1.15 | 57.39679337 | 1074.157135 | 9.309625 | 56.009156 | 5.222117 | 1350 | 1.35 | 75.1257782 | 70.1257782 | 1074.157135 | 9.309625 | 19.259706
4.49171 | 66.69102 | 3.649548 | 1149 | 1.149 | 57.38928223 | 1076.085603 | 9.292941 | 56.153254 | 5.198969 | 1349 | 1.349 | 75.11221313 | 70.11221313 | 1076.085603 | 9.292941 | 19.695459
4.49976 | 66.69773 | 3.648642 | 1148 | 1.148 | 57.38994598 | 1078.014072 | 9.276317 | 56.270511 | 5.180176 | 1348 | 1.348 | 75.10549927 | 70.10549927 | 1078.014072 | 9.276317 | 20.116103
4.50781 | 66.7046 | 3.647714 | 1147 | 1.147 | 57.36535645 | 1079.942541 | 9.259752 | 56.354645 | 5.166716 | 1347 | 1.347 | 75.08707428 | 70.08707428 | 1079.942541 | 9.259752 | 20.518059
4.51586 | 66.7116 | 3.646769 | 1146 | 1.146 | 57.36487579 | 1081.87101 | 9.243246 | 56.410964 | 5.157718 | 1346 | 1.346 | 75.09939575 | 70.09939575 | 1081.87101 | 9.243246 | 20.904194
4.52391 | 66.7187 | 3.64581 | 1145 | 1.145 | 57.36429214 | 1083.799479 | 9.226799 | 56.446119 | 5.152105 | 1345 | 1.345 | 75.1078949 | 70.1078949 | 1083.799479 | 9.226799 | 21.283532
4.53196 | 66.72589 | 3.644839 | 1144 | 1.144 | 57.35106659 | 1085.727948 | 9.21041 | 56.4611 | 5.149714 | 1344 | 1.344 | 75.08518219 | 70.08518219 | 1085.727948 | 9.21041 | 21.656624
4.54001 | 66.73313 | 3.643862 | 1143 | 1.143 | 57.3433342 | 1087.656416 | 9.19408 | 56.45494 | 5.150697 | 1343 | 1.343 | 75.07854462 | 70.07854462 | 1087.656416 | 9.19408 | 22.006276
4.54806 | 66.7404 | 3.64288 | 1142 | 1.142 | 57.33571625 | 1089.584885 | 9.177807 | 56.427615 | 5.155059 | 1342 | 1.342 | 75.08634186 | 70.08634186 | 1089.584885 | 9.177807 | 22.32136
4.55611 | 66.74767 | 3.641899 | 1141 | 1.141 | 57.32932281 | 1091.513354 | 9.161592 | 56.382615 | 5.162246 | 1341 | 1.341 | 75.0655899 | 70.0655899 | 1091.513354 | 9.161592 | 22.608365
4.56416 | 66.75492 | 3.640921 | 1140 | 1.14 | 57.3126564 | 1093.441823 | 9.145434 | 56.324949 | 5.171465 | 1340 | 1.34 | 75.0577774 | 70.0577774 | 1093.441823 | 9.145434 | 22.873548
4.57221 | 66.76213 | 3.639948 | 1139 | 1.139 | 57.29985046 | 1095.370292 | 9.129333 | 56.25374 | 5.182862 | 1339 | 1.339 | 75.08797455 | 70.08797455 | 1095.370292 | 9.129333 | 23.116103
4.58026 | 66.76926 | 3.638986 | 1138 | 1.138 | 57.29491043 | 1097.298761 | 9.113288 | 56.162748 | 5.197446 | 1338 | 1.338 | 75.05555725 | 70.05555725 | 1097.298761 | 9.113288 | 23.337023
4.58831 | 66.7763 | 3.638036 | 1137 | 1.137 | 57.28731155 | 1099.227229 | 9.0973 | 56.046519 | 5.216109 | 1337 | 1.337 | 75.0691452 | 70.0691452 | 1099.227229 | 9.0973 | 23.541715
4.59636 | 66.78324 | 3.637099 | 1136 | 1.136 | 57.27624893 | 1101.155698 | 9.081368 | 55.905214 | 5.238852 | 1336 | 1.336 | 75.07389832 | 70.07389832 | 1101.155698 | 9.081368 | 23.727239
4.6044 | 66.79008 | 3.636177 | 1135 | 1.135 | 57.28406906 | 1103.084167 | 9.065491 | 55.747359 | 5.264326 | 1335 | 1.335 | 75.06211853 | 70.06211853 | 1103.084167 | 9.065491 | 23.880222
4.61245 | 66.79683 | 3.635266 | 1134 | 1.134 | 57.24982452 | 1105.012636 | 9.04967 | 55.584206 | 5.290731 | 1334 | 1.334 | 75.02955627 | 70.02955627 | 1105.012636 | 9.04967 | 24.000482
4.6205 | 66.80348 | 3.634369 | 1133 | 1.133 | 57.23203278 | 1106.941105 | 9.033904 | 55.420929 | 5.317233 | 1333 | 1.333 | 75.06292725 | 70.06292725 | 1106.941105 | 9.033904 | 24.104135
4.62855 | 66.81003 | 3.633486 | 1132 | 1.132 | 57.21583939 | 1108.869573 | 9.018193 | 55.258012 | 5.343755 | 1332 | 1.332 | 75.03407288 | 70.03407288 | 1108.869573 | 9.018193 | 24.194501
4.6366 | 66.81649 | 3.632615 | 1131 | 1.131 | 57.22595596 | 1110.798042 | 9.002537 | 55.094564 | 5.370443 | 1331 | 1.331 | 75.06188965 | 70.06188965 | 1110.798042 | 9.002537 | 24.258914
4.64465 | 66.82286 | 3.631756 | 1130 | 1.13 | 57.19042969 | 1112.726511 | 8.986934 | 54.929808 | 5.397424 | 1330 | 1.33 | 75.09326935 | 70.09326935 | 1112.726511 | 8.986934 | 24.29387
4.6527 | 66.82913 | 3.630911 | 1129 | 1.129 | 57.19868088 | 1114.65498 | 8.971386 | 54.765531 | 5.424407 | 1329 | 1.329 | 75.05891418 | 70.05891418 | 1114.65498 | 8.971386 | 24.309134
4.66075 | 66.83531 | 3.630078 | 1128 | 1.128 | 57.18527603 | 1116.583449 | 8.955891 | 54.603449 | 5.451109 | 1328 | 1.328 | 75.06007385 | 70.06007385 | 1116.583449 | 8.955891 | 24.31385
4.6688 | 66.84139 | 3.629258 | 1127 | 1.127 | 57.16929626 | 1118.511918 | 8.94045 | 54.443164 | 5.477594 | 1327 | 1.327 | 75.0440979 | 70.0440979 | 1118.511918 | 8.94045 | 24.308923
4.67685 | 66.84738 | 3.628451 | 1126 | 1.126 | 57.15925598 | 1120.440386 | 8.925062 | 54.283662 | 5.504026 | 1326 | 1.326 | 75.0090332 | 70.0090332 | 1120.440386 | 8.925062 | 24.285449
4.6849 | 66.85329 | 3.627655 | 1125 | 1.125 | 57.12930679 | 1122.368855 | 8.909727 | 54.1244 | 5.530496 | 1325 | 1.325 | 75.05742645 | 70.05742645 | 1122.368855 | 8.909727 | 24.239329
4.69295 | 66.8591 | 3.626872 | 1124 | 1.124 | 57.13465118 | 1124.297324 | 8.894444 | 53.965154 | 5.557042 | 1324 | 1.324 | 75.05764008 | 70.05764008 | 1124.297324 | 8.894444 | 24.183429
4.701 | 66.86482 | 3.626101 | 1123 | 1.123 | 57.12646103 | 1126.225793 | 8.879214 | 53.806301 | 5.5836 | 1323 | 1.323 | 75.06147766 | 70.06147766 | 1126.225793 | 8.879214 | 24.12561
4.70905 | 66.87046 | 3.625341 | 1122 | 1.122 | 57.10816956 | 1128.154262 | 8.864036 | 53.651815 | 5.609503 | 1322 | 1.322 | 75.02645874 | 70.02645874 | 1128.154262 | 8.864036 | 24.056867
4.7171 | 66.876 | 3.624595 | 1121 | 1.121 | 57.06940842 | 1130.082731 | 8.84891 | 53.508543 | 5.633593 | 1321 | 1.321 | 75.00274658 | 70.00274658 | 1130.082731 | 8.84891 | 23.975455
4.72515 | 66.88146 | 3.623859 | 1120 | 1.12 | 57.07678986 | 1132.011199 | 8.833835 | 53.378537 | 5.655509 | 1320 | 1.32 | 75.02429962 | 70.02429962 | 1132.011199 | 8.833835 | 23.89339
4.7332 | 66.88683 | 3.623136 | 1119 | 1.119 | 57.04475021 | 1133.939668 | 8.818811 | 53.25654 | 5.676122 | 1319 | 1.319 | 75.03325653 | 70.03325653 | 1133.939668 | 8.818811 | 23.815574
4.74125 | 66.89211 | 3.622425 | 1118 | 1.118 | 57.03063583 | 1135.868137 | 8.803839 | 53.139708 | 5.695908 | 1318 | 1.318 | 75.03168488 | 70.03168488 | 1135.868137 | 8.803839 | 23.73615
4.7493 | 66.89731 | 3.621725 | 1117 | 1.117 | 57.02455521 | 1137.796606 | 8.788917 | 53.030744 | 5.7144 | 1317 | 1.317 | 75.0500412 | 70.0500412 | 1137.796606 | 8.788917 | 23.654556
4.75735 | 66.90242 | 3.621036 | 1116 | 1.116 | 57.00887299 | 1139.725075 | 8.774046 | 52.931589 | 5.73126 | 1316 | 1.316 | 75.00653076 | 70.00653076 | 1139.725075 | 8.774046 | 23.576491
4.7654 | 66.90745 | 3.620359 | 1115 | 1.115 | 56.97951889 | 1141.653543 | 8.759225 | 52.843694 | 5.746232 | 1315 | 1.315 | 75.01043701 | 70.01043701 | 1141.653543 | 8.759225 | 23.499232
4.77345 | 66.91239 | 3.619694 | 1114 | 1.114 | 56.95563126 | 1143.582012 | 8.744454 | 52.76783 | 5.759175 | 1314 | 1.314 | 75.04288483 | 70.04288483 | 1143.582012 | 8.744454 | 23.417576
4.7815 | 66.91725 | 3.61904 | 1113 | 1.113 | 56.96357346 | 1145.510481 | 8.729732 | 52.702722 | 5.770298 | 1313 | 1.313 | 75.04275513 | 70.04275513 | 1145.510481 | 8.729732 | 23.339885
4.78955 | 66.92203 | 3.618396 | 1112 | 1.112 | 56.94359589 | 1147.43895 | 8.715061 | 52.651303 | 5.779092 | 1312 | 1.312 | 75.04385376 | 70.04385376 | 1147.43895 | 8.715061 | 23.274987
4.7976 | 66.92672 | 3.617765 | 1111 | 1.111 | 56.90510941 | 1149.367419 | 8.700438 | 52.619625 | 5.784514 | 1311 | 1.311 | 75.03473663 | 70.03473663 | 1149.367419 | 8.700438 | 23.216478
4.80565 | 66.93134 | 3.617143 | 1110 | 1.11 | 56.88690567 | 1151.295888 | 8.685864 | 52.607362 | 5.786614 | 1310 | 1.31 | 75.03256226 | 70.03256226 | 1151.295888 | 8.685864 | 23.157452
4.8137 | 66.93587 | 3.616533 | 1109 | 1.109 | 56.87748718 | 1153.224356 | 8.67134 | 52.610177 | 5.786132 | 1309 | 1.309 | 75.02096558 | 70.02096558 | 1153.224356 | 8.67134 | 23.104393
4.82174 | 66.94032 | 3.615934 | 1108 | 1.108 | 56.86278915 | 1155.152825 | 8.656863 | 52.62576 | 5.783464 | 1308 | 1.308 | 75.05055237 | 70.05055237 | 1155.152825 | 8.656863 | 23.067209
4.82979 | 66.9447 | 3.615345 | 1107 | 1.107 | 56.82193756 | 1157.081294 | 8.642435 | 52.652895 | 5.778819 | 1307 | 1.307 | 75.04685211 | 70.04685211 | 1157.081294 | 8.642435 | 23.048569
4.83784 | 66.94899 | 3.614768 | 1106 | 1.106 | 56.82012939 | 1159.009763 | 8.628055 | 52.693422 | 5.771888 | 1306 | 1.306 | 75.03246307 | 70.03246307 | 1159.009763 | 8.628055 | 23.047262
4.84589 | 66.95321 | 3.6142 | 1105 | 1.105 | 56.79283905 | 1160.938232 | 8.613723 | 52.753802 | 5.761571 | 1305 | 1.305 | 75.05553436 | 70.05553436 | 1160.938232 | 8.613723 | 23.06268
4.85394 | 66.95735 | 3.613643 | 1104 | 1.104 | 56.76387405 | 1162.866701 | 8.599438 | 52.836806 | 5.747407 | 1304 | 1.304 | 75.07414246 | 70.07414246 | 1162.866701 | 8.599438 | 23.092613
4.86199 | 66.96141 | 3.613096 | 1103 | 1.103 | 56.75647354 | 1164.795169 | 8.5852 | 52.937639 | 5.730231 | 1303 | 1.303 | 75.04315948 | 70.04315948 | 1164.795169 | 8.5852 | 23.131833
4.87004 | 66.9654 | 3.61256 | 1102 | 1.102 | 56.73854828 | 1166.723638 | 8.57101 | 53.054601 | 5.710348 | 1302 | 1.302 | 75.05944824 | 70.05944824 | 1166.723638 | 8.57101 | 23.178846
4.87809 | 66.96931 | 3.612034 | 1101 | 1.101 | 56.71638107 | 1168.652107 | 8.556866 | 53.18924 | 5.687514 | 1301 | 1.301 | 75.05393982 | 70.05393982 | 1168.652107 | 8.556866 | 23.240428
4.88614 | 66.97314 | 3.611518 | 1100 | 1.1 | 56.68953705 | 1170.580576 | 8.542769 | 53.337362 | 5.662461 | 1300 | 1.3 | 75.04225922 | 70.04225922 | 1170.580576 | 8.542769 | 23.321476
4.89419 | 66.9769 | 3.611013 | 1099 | 1.099 | 56.66144562 | 1172.509045 | 8.528719 | 53.497113 | 5.635518 | 1299 | 1.299 | 75.03936768 | 70.03936768 | 1172.509045 | 8.528719 | 23.417722
4.90224 | 66.98059 | 3.610516 | 1098 | 1.098 | 56.63928986 | 1174.437513 | 8.514714 | 53.67485 | 5.605636 | 1298 | 1.298 | 75.09513855 | 70.09513855 | 1174.437513 | 8.514714 | 23.527466
4.91029 | 66.9842 | 3.610031 | 1097 | 1.097 | 56.61820602 | 1176.365982 | 8.500756 | 53.872831 | 5.572468 | 1297 | 1.297 | 75.07234192 | 70.07234192 | 1176.365982 | 8.500756 | 23.659614
4.91834 | 66.98774 | 3.609555 | 1096 | 1.096 | 56.58634949 | 1178.294451 | 8.486843 | 54.085227 | 5.537019 | 1296 | 1.296 | 75.05029297 | 70.05029297 | 1178.294451 | 8.486843 | 23.819955
4.92639 | 66.99121 | 3.609088 | 1095 | 1.095 | 56.58230591 | 1180.22292 | 8.472976 | 54.310155 | 5.49963 | 1295 | 1.295 | 75.04223633 | 70.04223633 | 1180.22292 | 8.472976 | 24.001418
4.93444 | 66.99461 | 3.608631 | 1094 | 1.094 | 56.54930496 | 1182.151389 | 8.459153 | 54.551305 | 5.459717 | 1294 | 1.294 | 75.03909302 | 70.03909302 | 1182.151389 | 8.459153 | 24.195235
4.94249 | 66.99794 | 3.608183 | 1093 | 1.093 | 56.54880524 | 1184.079858 | 8.445376 | 54.807176 | 5.417559 | 1293 | 1.293 | 75.03842926 | 70.03842926 | 1184.079858 | 8.445376 | 24.402606
4.95054 | 67.0012 | 3.607745 | 1092 | 1.092 | 56.49552155 | 1186.008326 | 8.431644 | 55.072047 | 5.374125 | 1292 | 1.292 | 75.04219055 | 70.04219055 | 1186.008326 | 8.431644 | 24.63062
4.95859 | 67.00439 | 3.607316 | 1091 | 1.091 | 56.46201324 | 1187.936795 | 8.417956 | 55.347529 | 5.329173 | 1291 | 1.291 | 75.05901337 | 70.05901337 | 1187.936795 | 8.417956 | 24.880182
4.96664 | 67.00751 | 3.606896 | 1090 | 1.09 | 56.44532394 | 1189.865264 | 8.404313 | 55.64017 | 5.281665 | 1290 | 1.29 | 75.00410461 | 70.00410461 | 1189.865264 | 8.404313 | 25.145565
4.97469 | 67.01056 | 3.606486 | 1089 | 1.089 | 56.41518784 | 1191.793733 | 8.390714 | 55.949807 | 5.231668 | 1289 | 1.289 | 75.05867767 | 70.05867767 | 1191.793733 | 8.390714 | 25.42666
4.98274 | 67.01355 | 3.606084 | 1088 | 1.088 | 56.38134384 | 1193.722202 | 8.377158 | 56.269241 | 5.18038 | 1288 | 1.288 | 75.04183197 | 70.04183197 | 1193.722202 | 8.377158 | 25.730654
4.99079 | 67.01647 | 3.605692 | 1087 | 1.087 | 56.36489487 | 1195.650671 | 8.363647 | 56.593004 | 5.128692 | 1287 | 1.287 | 75.02841949 | 70.02841949 | 1195.650671 | 8.363647 | 26.061825
4.99884 | 67.01932 | 3.605309 | 1086 | 1.086 | 56.33398819 | 1197.579139 | 8.350179 | 56.923064 | 5.076303 | 1286 | 1.286 | 75.02334595 | 70.02334595 | 1197.579139 | 8.350179 | 26.418148
5.00689 | 67.02211 | 3.604934 | 1085 | 1.085 | 56.30901337 | 1199.507608 | 8.336754 | 57.26418 | 5.022476 | 1285 | 1.285 | 75.03729248 | 70.03729248 | 1199.507608 | 8.336754 | 26.796759
5.01494 | 67.02483 | 3.604568 | 1084 | 1.084 | 56.275177 | 1201.436077 | 8.323372 | 57.614372 | 4.967551 | 1284 | 1.284 | 75.01032257 | 70.01032257 | 1201.436077 | 8.323372 | 27.19685
5.02299 | 67.02749 | 3.60421 | 1083 | 1.083 | 56.2496109 | 1203.364546 | 8.310034 | 57.966217 | 4.912701 | 1283 | 1.283 | 75.03672028 | 70.03672028 | 1203.364546 | 8.310034 | 27.615595
5.03104 | 67.03009 | 3.603861 | 1082 | 1.082 | 56.2146492 | 1205.293015 | 8.296738 | 58.316793 | 4.858379 | 1282 | 1.282 | 75.0605011 | 70.0605011 | 1205.293015 | 8.296738 | 28.046364
5.03909 | 67.03262 | 3.603521 | 1081 | 1.081 | 56.20630264 | 1207.221483 | 8.283484 | 58.667679 | 4.804335 | 1281 | 1.281 | 75.02629089 | 70.02629089 | 1207.221483 | 8.283484 | 28.487311
5.04714 | 67.03509 | 3.603189 | 1080 | 1.08 | 56.16110611 | 1209.149952 | 8.270273 | 59.018824 | 4.750574 | 1280 | 1.28 | 75.0473175 | 70.0473175 | 1209.149952 | 8.270273 | 28.945359
5.05518 | 67.0375 | 3.602865 | 1079 | 1.079 | 56.11778641 | 1211.078421 | 8.257104 | 59.372323 | 4.696775 | 1279 | 1.279 | 75.03870392 | 70.03870392 | 1211.078421 | 8.257104 | 29.426981
5.06323 | 67.03985 | 3.602549 | 1078 | 1.078 | 56.09972 | 1213.00689 | 8.243976 | 59.730803 | 4.642544 | 1278 | 1.278 | 75.02750397 | 70.02750397 | 1213.00689 | 8.243976 | 29.929535
5.07128 | 67.04213 | 3.602243 | 1077 | 1.077 | 56.08500671 | 1214.935359 | 8.230891 | 60.090119 | 4.588511 | 1277 | 1.277 | 75.03186798 | 70.03186798 | 1214.935359 | 8.230891 | 30.44456
5.07933 | 67.04436 | 3.601943 | 1076 | 1.076 | 56.04550171 | 1216.863828 | 8.217846 | 60.445065 | 4.535453 | 1276 | 1.276 | 75.05130005 | 70.05130005 | 1216.863828 | 8.217846 | 30.966868
5.08738 | 67.04653 | 3.601652 | 1075 | 1.075 | 56.01363754 | 1218.792296 | 8.204843 | 60.795073 | 4.483436 | 1275 | 1.275 | 75.03304291 | 70.03304291 | 1218.792296 | 8.204843 | 31.49874
5.09543 | 67.04864 | 3.601368 | 1074 | 1.074 | 55.99067688 | 1220.720765 | 8.191882 | 61.139584 | 4.432529 | 1274 | 1.274 | 75.02552795 | 70.02552795 | 1220.720765 | 8.191882 | 32.047418
5.10348 | 67.0507 | 3.601091 | 1073 | 1.073 | 55.94288254 | 1222.649234 | 8.178961 | 61.475626 | 4.383148 | 1273 | 1.273 | 75.01153564 | 70.01153564 | 1222.649234 | 8.178961 | 32.616929
5.11153 | 67.0527 | 3.600823 | 1072 | 1.072 | 55.92884445 | 1224.577703 | 8.16608 | 61.800113 | 4.335721 | 1272 | 1.272 | 75.06761169 | 70.06761169 | 1224.577703 | 8.16608 | 33.199671
5.11958 | 67.05464 | 3.600562 | 1071 | 1.071 | 55.88075638 | 1226.506172 | 8.153241 | 62.112245 | 4.290334 | 1271 | 1.271 | 75.02251434 | 70.02251434 | 1226.506172 | 8.153241 | 33.783552
5.12763 | 67.05652 | 3.600309 | 1070 | 1.07 | 55.85401154 | 1228.434641 | 8.140441 | 62.413073 | 4.246806 | 1270 | 1.27 | 75.03231812 | 70.03231812 | 1228.434641 | 8.140441 | 34.366631
5.13568 | 67.05835 | 3.600064 | 1069 | 1.069 | 55.83050919 | 1230.363109 | 8.127682 | 62.703842 | 4.204932 | 1269 | 1.269 | 75.05621338 | 70.05621338 | 1230.363109 | 8.127682 | 34.955027
5.14373 | 67.06013 | 3.599824 | 1068 | 1.068 | 55.7837677 | 1232.291578 | 8.114963 | 62.986389 | 4.164428 | 1268 | 1.268 | 75.03704071 | 70.03704071 | 1232.291578 | 8.114963 | 35.551295
5.15178 | 67.06185 | 3.599593 | 1067 | 1.067 | 55.75912094 | 1234.220047 | 8.102283 | 63.262261 | 4.125056 | 1267 | 1.267 | 75.00189209 | 70.00189209 | 1234.220047 | 8.102283 | 36.152682
5.15983 | 67.06352 | 3.599369 | 1066 | 1.066 | 55.72131348 | 1236.148516 | 8.089643 | 63.530312 | 4.086964 | 1266 | 1.266 | 75.03908539 | 70.03908539 | 1236.148516 | 8.089643 | 36.753055
5.16788 | 67.06513 | 3.599153 | 1065 | 1.065 | 55.69641113 | 1238.076985 | 8.077042 | 63.788873 | 4.050373 | 1265 | 1.265 | 75.03374481 | 70.03374481 | 1238.076985 | 8.077042 | 37.34563
5.17593 | 67.0667 | 3.598942 | 1064 | 1.064 | 55.66639709 | 1240.005453 | 8.064481 | 64.037602 | 4.015313 | 1264 | 1.264 | 75.00657654 | 70.00657654 | 1240.005453 | 8.064481 | 37.930718
5.18398 | 67.06821 | 3.598739 | 1063 | 1.063 | 55.62358093 | 1241.933922 | 8.051958 | 64.275209 | 3.981948 | 1263 | 1.263 | 75.02767944 | 70.02767944 | 1241.933922 | 8.051958 | 38.513436
5.19203 | 67.06967 | 3.598543 | 1062 | 1.062 | 55.57728577 | 1243.862391 | 8.039475 | 64.500138 | 3.950476 | 1262 | 1.262 | 75.03889465 | 70.03889465 | 1243.862391 | 8.039475 | 39.092477
5.20008 | 67.07109 | 3.598352 | 1061 | 1.061 | 55.56763458 | 1245.79086 | 8.02703 | 64.713215 | 3.920764 | 1261 | 1.261 | 75.01954651 | 70.01954651 | 1245.79086 | 8.02703 | 39.665858
5.20813 | 67.07245 | 3.598169 | 1060 | 1.06 | 55.52182007 | 1247.719329 | 8.014623 | 64.915561 | 3.892638 | 1260 | 1.26 | 75.0592041 | 70.0592041 | 1247.719329 | 8.014623 | 40.239763
5.21618 | 67.07377 | 3.597992 | 1059 | 1.059 | 55.50575256 | 1249.647798 | 8.002255 | 65.108513 | 3.8659 | 1259 | 1.259 | 75.01772308 | 70.01772308 | 1249.647798 | 8.002255 | 40.814832
5.22423 | 67.07503 | 3.597823 | 1058 | 1.058 | 55.45743179 | 1251.576266 | 7.989925 | 65.296085 | 3.839983 | 1258 | 1.258 | 75.00867462 | 70.00867462 | 1251.576266 | 7.989925 | 41.378573
5.23228 | 67.07625 | 3.597659 | 1057 | 1.057 | 55.42529678 | 1253.504735 | 7.977632 | 65.480315 | 3.8146 | 1257 | 1.257 | 75.03118134 | 70.03118134 | 1253.504735 | 7.977632 | 41.922558
5.24033 | 67.07743 | 3.597501 | 1056 | 1.056 | 55.39574051 | 1255.433204 | 7.965378 | 65.657141 | 3.790305 | 1256 | 1.256 | 75.0426178 | 70.0426178 | 1255.433204 | 7.965378 | 42.450867
5.24838 | 67.07855 | 3.59735 | 1055 | 1.055 | 55.35427856 | 1257.361673 | 7.953161 | 65.822497 | 3.767644 | 1255 | 1.255 | 75.0270462 | 70.0270462 | 1257.361673 | 7.953161 | 42.967235
5.25643 | 67.07963 | 3.597205 | 1054 | 1.054 | 55.31597137 | 1259.290142 | 7.940982 | 65.97914 | 3.74623 | 1254 | 1.254 | 75.02358246 | 70.02358246 | 1259.290142 | 7.940982 | 43.471196
5.26448 | 67.08067 | 3.597065 | 1053 | 1.053 | 55.27370071 | 1261.218611 | 7.92884 | 66.131209 | 3.72549 | 1253 | 1.253 | 75.06878662 | 70.06878662 | 1261.218611 | 7.92884 | 43.968013
5.27253 | 67.08166 | 3.596932 | 1052 | 1.052 | 55.25781631 | 1263.147079 | 7.916734 | 66.277511 | 3.705582 | 1252 | 1.252 | 75.0642395 | 70.0642395 | 1263.147079 | 7.916734 | 44.465276
5.28058 | 67.08261 | 3.596805 | 1051 | 1.051 | 55.20829391 | 1265.075548 | 7.904666 | 66.416367 | 3.686727 | 1251 | 1.251 | 75.01071167 | 70.01071167 | 1265.075548 | 7.904666 | 44.958634
5.28862 | 67.08352 | 3.596683 | 1050 | 1.05 | 55.16945267 | 1267.004017 | 7.892635 | 66.547777 | 3.668919 | 1250 | 1.25 | 75.01029205 | 70.01029205 | 1267.004017 | 7.892635 | 45.434288
5.29667 | 67.08439 | 3.596566 | 1049 | 1.049 | 55.14248657 | 1268.932486 | 7.88064 | 66.67107 | 3.652244 | 1249 | 1.249 | 75.04929352 | 70.04929352 | 1268.932486 | 7.88064 | 45.887546
5.30473 | 67.08521 | 3.596456 | 1048 | 1.048 | 55.11028671 | 1270.860955 | 7.868681 | 66.789686 | 3.63623 | 1248 | 1.248 | 75.02586365 | 70.02586365 | 1270.860955 | 7.868681 | 46.32808
5.31277 | 67.08599 | 3.596351 | 1047 | 1.047 | 55.06176758 | 1272.789423 | 7.856759 | 66.909828 | 3.620039 | 1247 | 1.247 | 75.04998779 | 70.04998779 | 1272.789423 | 7.856759 | 46.762652
5.32082 | 67.08673 | 3.596252 | 1046 | 1.046 | 55.01445007 | 1274.717892 | 7.844873 | 67.029791 | 3.603901 | 1246 | 1.246 | 75.05043793 | 70.05043793 | 1274.717892 | 7.844873 | 47.18727
5.32887 | 67.08744 | 3.596156 | 1045 | 1.045 | 54.98217773 | 1276.646361 | 7.833023 | 67.142989 | 3.5887 | 1245 | 1.245 | 75.04182434 | 70.04182434 | 1276.646361 | 7.833023 | 47.599571
5.33692 | 67.0881 | 3.596068 | 1044 | 1.044 | 54.9470787 | 1278.57483 | 7.821208 | 67.248999 | 3.574487 | 1244 | 1.244 | 75.04520416 | 70.04520416 | 1278.57483 | 7.821208 | 48.003632
5.34497 | 67.08872 | 3.595984 | 1043 | 1.043 | 54.92091751 | 1280.503299 | 7.809429 | 67.350866 | 3.560851 | 1243 | 1.243 | 75.04599762 | 70.04599762 | 1280.503299 | 7.809429 | 48.405241
5.35302 | 67.08931 | 3.595905 | 1042 | 1.042 | 54.87273788 | 1282.431768 | 7.797686 | 67.447048 | 3.547994 | 1242 | 1.242 | 75.02946472 | 70.02946472 | 1282.431768 | 7.797686 | 48.8051
5.36107 | 67.08986 | 3.595831 | 1041 | 1.041 | 54.83085632 | 1284.360236 | 7.785978 | 67.535567 | 3.536178 | 1241 | 1.241 | 75.05622864 | 70.05622864 | 1284.360236 | 7.785978 | 49.19024
5.36912 | 67.09038 | 3.595761 | 1040 | 1.04 | 54.80012894 | 1286.288705 | 7.774304 | 67.622303 | 3.524616 | 1240 | 1.24 | 75.05345154 | 70.05345154 | 1286.288705 | 7.774304 | 49.549712
5.37717 | 67.09086 | 3.595697 | 1039 | 1.039 | 54.77814484 | 1288.217174 | 7.762666 | 67.715461 | 3.512213 | 1239 | 1.239 | 75.04385376 | 70.04385376 | 1288.217174 | 7.762666 | 49.897047
5.38522 | 67.0913 | 3.595638 | 1038 | 1.038 | 54.7281189 | 1290.145643 | 7.751063 | 67.814085 | 3.499102 | 1238 | 1.238 | 75.01093292 | 70.01093292 | 1290.145643 | 7.751063 | 50.249929
5.39327 | 67.09171 | 3.595583 | 1037 | 1.037 | 54.67419434 | 1292.074112 | 7.739494 | 67.910175 | 3.486345 | 1237 | 1.237 | 75.03759766 | 70.03759766 | 1292.074112 | 7.739494 | 50.602387
5.40132 | 67.09208 | 3.595533 | 1036 | 1.036 | 54.64395905 | 1294.002581 | 7.72796 | 67.999796 | 3.474464 | 1236 | 1.236 | 75.03845978 | 70.03845978 | 1294.002581 | 7.72796 | 50.942219
5.40937 | 67.09243 | 3.595486 | 1035 | 1.035 | 54.6171608 | 1295.931049 | 7.71646 | 68.085864 | 3.463068 | 1235 | 1.235 | 75.0213623 | 70.0213623 | 1295.931049 | 7.71646 | 51.27424
5.41742 | 67.09274 | 3.595445 | 1034 | 1.034 | 54.57832336 | 1297.859518 | 7.704994 | 68.172351 | 3.451632 | 1234 | 1.234 | 75.05949402 | 70.05949402 | 1297.859518 | 7.704994 | 51.606325
5.42547 | 67.09301 | 3.595408 | 1033 | 1.033 | 54.54561234 | 1299.787987 | 7.693562 | 68.260736 | 3.439959 | 1233 | 1.233 | 75.0520401 | 70.0520401 | 1299.787987 | 7.693562 | 51.93294
5.43352 | 67.09326 | 3.595375 | 1032 | 1.032 | 54.49369049 | 1301.716456 | 7.682165 | 68.349861 | 3.428204 | 1232 | 1.232 | 75.02957916 | 70.02957916 | 1301.716456 | 7.682165 | 52.249197
5.44157 | 67.09348 | 3.595345 | 1031 | 1.031 | 54.45965958 | 1303.644925 | 7.6708 | 68.436369 | 3.416809 | 1231 | 1.231 | 75.06114197 | 70.06114197 | 1303.644925 | 7.6708 | 52.561645
5.44962 | 67.09366 | 3.595321 | 1030 | 1.03 | 54.42711258 | 1305.573393 | 7.65947 | 68.518606 | 3.40599 | 1230 | 1.23 | 75.04589844 | 70.04589844 | 1305.573393 | 7.65947 | 52.872882
5.45767 | 67.09382 | 3.5953 | 1029 | 1.029 | 54.38529968 | 1307.501862 | 7.648173 | 68.598447 | 3.395498 | 1229 | 1.229 | 75.03652191 | 70.03652191 | 1307.501862 | 7.648173 | 53.174217
5.46572 | 67.09395 | 3.595282 | 1028 | 1.028 | 54.33696365 | 1309.430331 | 7.636909 | 68.676323 | 3.385276 | 1228 | 1.228 | 75.03218842 | 70.03218842 | 1309.430331 | 7.636909 | 53.45956
5.47377 | 67.09405 | 3.595269 | 1027 | 1.027 | 54.30523682 | 1311.3588 | 7.625678 | 68.751943 | 3.375362 | 1227 | 1.227 | 75.04190826 | 70.04190826 | 1311.3588 | 7.625678 | 53.73598
5.48182 | 67.09412 | 3.595259 | 1026 | 1.026 | 54.26696014 | 1313.287269 | 7.61448 | 68.825976 | 3.365666 | 1226 | 1.226 | 75.0374527 | 70.0374527 | 1313.287269 | 7.61448 | 54.015912
5.48987 | 67.09417 | 3.595253 | 1025 | 1.025 | 54.23910141 | 1315.215738 | 7.603315 | 68.896031 | 3.356501 | 1225 | 1.225 | 75.02442932 | 70.02442932 | 1315.215738 | 7.603315 | 54.299088
5.49792 | 67.09419 | 3.59525 | 1024 | 1.024 | 54.19079208 | 1317.144206 | 7.592183 | 68.966358 | 3.34731 | 1224 | 1.224 | 75.01490784 | 70.01490784 | 1317.144206 | 7.592183 | 54.579384
5.50597 | 67.09418 | 3.595251 | 1023 | 1.023 | 54.15645981 | 1319.072675 | 7.581083 | 69.052853 | 3.336018 | 1223 | 1.223 | 75.0329895 | 70.0329895 | 1319.072675 | 7.581083 | 54.868025
5.51402 | 67.09415 | 3.595255 | 1022 | 1.022 | 54.10823822 | 1321.001144 | 7.570016 | 69.15754 | 3.32237 | 1222 | 1.222 | 75.02765656 | 70.02765656 | 1321.001144 | 7.570016 | 55.174946
5.52207 | 67.0941 | 3.595262 | 1021 | 1.021 | 54.07962036 | 1322.929613 | 7.558981 | 69.260075 | 3.309023 | 1221 | 1.221 | 75.05954742 | 70.05954742 | 1322.929613 | 7.558981 | 55.482865
5.53012 | 67.09402 | 3.595273 | 1020 | 1.02 | 54.0338707 | 1324.858082 | 7.547978 | 69.346307 | 3.297813 | 1220 | 1.22 | 75.02279663 | 70.02279663 | 1324.858082 | 7.547978 | 55.772316
5.53817 | 67.09392 | 3.595286 | 1019 | 1.019 | 53.99509811 | 1326.786551 | 7.537007 | 69.421034 | 3.288111 | 1219 | 1.219 | 75.03269196 | 70.03269196 | 1326.786551 | 7.537007 | 56.046135
5.54622 | 67.0938 | 3.595302 | 1018 | 1.018 | 53.97024918 | 1328.715019 | 7.526068 | 69.49359 | 3.2787 | 1218 | 1.218 | 75.01824951 | 70.01824951 | 1328.715019 | 7.526068 | 56.316315
5.55426 | 67.09365 | 3.595322 | 1017 | 1.017 | 53.93439102 | 1330.643488 | 7.515161 | 69.565301 | 3.269408 | 1217 | 1.217 | 75.01506042 | 70.01506042 | 1330.643488 | 7.515161 | 56.587867
5.56231 | 67.09349 | 3.595344 | 1016 | 1.016 | 53.88610458 | 1332.571957 | 7.504285 | 69.628298 | 3.261253 | 1216 | 1.216 | 75.04685211 | 70.04685211 | 1332.571957 | 7.504285 | 56.850149
5.57036 | 67.0933 | 3.595369 | 1015 | 1.015 | 53.84345627 | 1334.500426 | 7.493441 | 69.669276 | 3.255953 | 1215 | 1.215 | 75.05721283 | 70.05721283 | 1334.500426 | 7.493441 | 57.074862
5.57841 | 67.0931 | 3.595396 | 1014 | 1.014 | 53.80247879 | 1336.428895 | 7.482628 | 69.686061 | 3.253783 | 1214 | 1.214 | 75.03023529 | 70.03023529 | 1336.428895 | 7.482628 | 57.24995
5.58646 | 67.09287 | 3.595427 | 1013 | 1.013 | 53.76862717 | 1338.357363 | 7.471846 | 69.713732 | 3.250206 | 1213 | 1.213 | 75.01839447 | 70.01839447 | 1338.357363 | 7.471846 | 57.429245
5.59451 | 67.09263 | 3.595459 | 1012 | 1.012 | 53.72407532 | 1340.285832 | 7.461095 | 69.796027 | 3.239577 | 1212 | 1.212 | 75.02407074 | 70.02407074 | 1340.285832 | 7.461095 | 57.690786
5.60256 | 67.09237 | 3.595494 | 1011 | 1.011 | 53.68170166 | 1342.214301 | 7.450375 | 69.913715 | 3.2244 | 1211 | 1.211 | 75.04981995 | 70.04981995 | 1342.214301 | 7.450375 | 58.025463
5.61061 | 67.09209 | 3.595532 | 1010 | 1.01 | 53.65067291 | 1344.14277 | 7.439686 | 70.015162 | 3.211337 | 1210 | 1.21 | 75.03489685 | 70.03489685 | 1344.14277 | 7.439686 | 58.349919
5.61866 | 67.0918 | 3.595571 | 1009 | 1.009 | 53.60520554 | 1346.071239 | 7.429027 | 70.085734 | 3.202261 | 1209 | 1.209 | 75.0302124 | 70.0302124 | 1346.071239 | 7.429027 | 58.623284
5.62671 | 67.09149 | 3.595612 | 1008 | 1.008 | 53.5691452 | 1347.999708 | 7.418399 | 70.142076 | 3.195021 | 1208 | 1.208 | 75.0446701 | 70.0446701 | 1347.999708 | 7.418399 | 58.870163
5.63476 | 67.09117 | 3.595655 | 1007 | 1.007 | 53.52836227 | 1349.928176 | 7.407802 | 70.200556 | 3.187513 | 1207 | 1.207 | 75.05428314 | 70.05428314 | 1349.928176 | 7.407802 | 59.116262
5.64281 | 67.09083 | 3.595701 | 1006 | 1.006 | 53.48829651 | 1351.856645 | 7.397234 | 70.260735 | 3.179793 | 1206 | 1.206 | 75.01429749 | 70.01429749 | 1351.856645 | 7.397234 | 59.357811
5.65086 | 67.09048 | 3.595748 | 1005 | 1.005 | 53.46481323 | 1353.785114 | 7.386697 | 70.316505 | 3.172645 | 1205 | 1.205 | 75.06163788 | 70.06163788 | 1353.785114 | 7.386697 | 59.585122
5.65891 | 67.09011 | 3.595798 | 1004 | 1.004 | 53.42686081 | 1355.713583 | 7.376189 | 70.366122 | 3.166291 | 1204 | 1.204 | 75.00008392 | 70.00008392 | 1355.713583 | 7.376189 | 59.796519
5.66696 | 67.08973 | 3.595849 | 1003 | 1.003 | 53.37029266 | 1357.642052 | 7.365712 | 70.394991 | 3.162595 | 1203 | 1.203 | 75.03261566 | 70.03261566 | 1357.642052 | 7.365712 | 59.96901
5.67501 | 67.08934 | 3.595901 | 1002 | 1.002 | 53.32491302 | 1359.570521 | 7.355264 | 70.392652 | 3.162895 | 1202 | 1.202 | 75.02896118 | 70.02896118 | 1359.570521 | 7.355264 | 60.077351
5.68306 | 67.08894 | 3.595955 | 1001 | 1.001 | 53.30421829 | 1361.498989 | 7.344846 | 70.402893 | 3.161584 | 1201 | 1.201 | 75.04611206 | 70.04611206 | 1361.498989 | 7.344846 | 60.190842
5.69111 | 67.08853 | 3.59601 | 1000 | 1 | 53.25338364 | 1363.427458 | 7.334457 | 70.478534 | 3.15191 | 1200 | 1.2 | 75.00423431 | 70.00423431 | 1363.427458 | 7.334457 | 60.429448
5.69916 | 67.08811 | 3.596066 | 999 | 0.999 | 53.21295929 | 1365.355927 | 7.324098 | 70.581732 | 3.138728 | 1199 | 1.199 | 75.02249908 | 70.02249908 | 1365.355927 | 7.324098 | 60.770966
5.70721 | 67.08767 | 3.596125 | 998 | 0.998 | 53.18159485 | 1367.284396 | 7.313767 | 70.653361 | 3.12959 | 1198 | 1.198 | 74.90520477 | 69.90520477 | 1367.284396 | 7.313767 | 61.08087
5.71526 | 67.08723 | 3.596184 | 997 | 0.997 | 53.14910889 | 1369.212865 | 7.303466 | 70.68824 | 3.125144 | 1197 | 1.197 | 74.9072876 | 69.9072876 | 1369.212865 | 7.303466 | 61.295015
5.72331 | 67.08679 | 3.596244 | 996 | 0.996 | 53.08616638 | 1371.141333 | 7.293194 | 70.694156 | 3.12439 | 1196 | 1.196 | 74.89584351 | 69.89584351 | 1371.141333 | 7.293194 | 61.426605
5.73136 | 67.08633 | 3.596305 | 995 | 0.995 | 53.06611633 | 1373.069802 | 7.282951 | 70.697609 | 3.12395 | 1195 | 1.195 | 74.92038727 | 69.92038727 | 1373.069802 | 7.282951 | 61.543372
5.73941 | 67.08587 | 3.596367 | 994 | 0.994 | 53.03174973 | 1374.998271 | 7.272736 | 70.750467 | 3.117217 | 1194 | 1.194 | 74.90055084 | 69.90055084 | 1374.998271 | 7.272736 | 61.754593
5.74746 | 67.0854 | 3.59643 | 993 | 0.993 | 52.98411179 | 1376.92674 | 7.262551 | 70.849856 | 3.10457 | 1193 | 1.193 | 74.89816284 | 69.89816284 | 1376.92674 | 7.262551 | 62.071363
5.75551 | 67.08493 | 3.596493 | 992 | 0.992 | 52.94296265 | 1378.855209 | 7.252393 | 70.94505 | 3.092473 | 1192 | 1.192 | 74.90895081 | 69.90895081 | 1378.855209 | 7.252393 | 62.393866
5.76356 | 67.08445 | 3.596558 | 991 | 0.991 | 52.92683411 | 1380.783678 | 7.242264 | 71.012126 | 3.08396 | 1191 | 1.191 | 74.90335083 | 69.90335083 | 1380.783678 | 7.242264 | 62.654327
5.77161 | 67.08397 | 3.596622 | 990 | 0.99 | 52.89812851 | 1382.712146 | 7.232163 | 71.045432 | 3.079735 | 1190 | 1.19 | 74.89759064 | 69.89759064 | 1382.712146 | 7.232163 | 62.813691
5.77966 | 67.08348 | 3.596688 | 989 | 0.989 | 52.86540985 | 1384.640615 | 7.222091 | 71.053514 | 3.078711 | 1189 | 1.189 | 74.91082764 | 69.91082764 | 1384.640615 | 7.222091 | 62.849729
5.7877 | 67.08299 | 3.596754 | 988 | 0.988 | 52.82940292 | 1386.569084 | 7.212046 | 71.078502 | 3.075543 | 1188 | 1.188 | 74.90538025 | 69.90538025 | 1386.569084 | 7.212046 | 62.881606
5.79575 | 67.0825 | 3.59682 | 987 | 0.987 | 52.81064606 | 1388.497553 | 7.202029 | 71.139533 | 3.067811 | 1187 | 1.187 | 74.89849854 | 69.89849854 | 1388.497553 | 7.202029 | 63.06797
5.8038 | 67.08201 | 3.596885 | 986 | 0.986 | 52.77790451 | 1390.426022 | 7.19204 | 71.178739 | 3.062847 | 1186 | 1.186 | 74.9023056 | 69.9023056 | 1390.426022 | 7.19204 | 63.30541
5.81185 | 67.08151 | 3.596953 | 985 | 0.985 | 52.75710678 | 1392.354491 | 7.182079 | 71.159561 | 3.065275 | 1185 | 1.185 | 74.92182159 | 69.92182159 | 1392.354491 | 7.182079 | 63.383504
5.8199 | 67.08102 | 3.597018 | 984 | 0.984 | 52.7434845 | 1394.282959 | 7.172145 | 71.12679 | 3.069425 | 1184 | 1.184 | 74.89221954 | 69.89221954 | 1394.282959 | 7.172145 | 63.363583
5.82795 | 67.08053 | 3.597084 | 983 | 0.983 | 52.72589493 | 1396.211428 | 7.162239 | 71.144469 | 3.067186 | 1183 | 1.183 | 74.90477753 | 69.90477753 | 1396.211428 | 7.162239 | 63.449382
5.836 | 67.08003 | 3.597151 | 982 | 0.982 | 52.71371078 | 1398.139897 | 7.15236 | 71.225186 | 3.05697 | 1182 | 1.182 | 74.91204834 | 69.91204834 | 1398.139897 | 7.15236 | 63.693147
5.84405 | 67.07954 | 3.597217 | 981 | 0.981 | 52.70669556 | 1400.068366 | 7.142508 | 71.325973 | 3.044231 | 1181 | 1.181 | 74.91721344 | 69.91721344 | 1400.068366 | 7.142508 | 64.024622
5.8521 | 67.07905 | 3.597283 | 980 | 0.98 | 52.69761658 | 1401.996835 | 7.132684 | 71.392835 | 3.03579 | 1180 | 1.18 | 74.90852356 | 69.90852356 | 1401.996835 | 7.132684 | 64.324959
5.86015 | 67.07857 | 3.597347 | 979 | 0.979 | 52.70418549 | 1403.925303 | 7.122886 | 71.431066 | 3.030967 | 1179 | 1.179 | 74.92893219 | 69.92893219 | 1403.925303 | 7.122886 | 64.530669
5.8682 | 67.07808 | 3.597413 | 978 | 0.978 | 52.69206619 | 1405.853772 | 7.113115 | 71.483638 | 3.024339 | 1178 | 1.178 | 74.90115356 | 69.90115356 | 1405.853772 | 7.113115 | 64.720671
5.87625 | 67.07761 | 3.597476 | 977 | 0.977 | 52.69390869 | 1407.782241 | 7.103371 | 71.543098 | 3.016848 | 1177 | 1.177 | 74.90387726 | 69.90387726 | 1407.782241 | 7.103371 | 64.94545
5.8843 | 67.07713 | 3.597541 | 976 | 0.976 | 52.70264053 | 1409.71071 | 7.093654 | 71.57849 | 3.012393 | 1176 | 1.176 | 74.91835022 | 69.91835022 | 1409.71071 | 7.093654 | 65.146278
5.89235 | 67.07667 | 3.597603 | 975 | 0.975 | 52.70040512 | 1411.639179 | 7.083963 | 71.589198 | 3.011045 | 1175 | 1.175 | 74.90592957 | 69.90592957 | 1411.639179 | 7.083963 | 65.286009
5.9004 | 67.0762 | 3.597666 | 974 | 0.974 | 52.6970253 | 1413.567648 | 7.074299 | 71.566234 | 3.013935 | 1174 | 1.174 | 74.90538788 | 69.90538788 | 1413.567648 | 7.074299 | 65.312274
5.90845 | 67.07575 | 3.597726 | 973 | 0.973 | 52.7006073 | 1415.496116 | 7.064661 | 71.496946 | 3.022662 | 1173 | 1.173 | 74.91947937 | 69.91947937 | 1415.496116 | 7.064661 | 65.112602
5.9165 | 67.0753 | 3.597787 | 972 | 0.972 | 52.68624878 | 1417.424585 | 7.055049 | 71.43937 | 3.02992 | 1172 | 1.172 | 74.93597412 | 69.93597412 | 1417.424585 | 7.055049 | 64.788963
5.92455 | 67.07486 | 3.597846 | 971 | 0.971 | 52.6896553 | 1419.353054 | 7.045463 | 71.486182 | 3.024018 | 1171 | 1.171 | 74.88181305 | 69.88181305 | 1419.353054 | 7.045463 | 64.751246
5.9326 | 67.07443 | 3.597903 | 970 | 0.97 | 52.65660095 | 1421.281523 | 7.035904 | 71.591754 | 3.010723 | 1170 | 1.17 | 74.87854767 | 69.87854767 | 1421.281523 | 7.035904 | 65.149907
5.94065 | 67.07401 | 3.59796 | 969 | 0.969 | 52.66463852 | 1423.209992 | 7.02637 | 71.670156 | 3.000863 | 1169 | 1.169 | 74.91731262 | 69.91731262 | 1423.209992 | 7.02637 | 65.644787
5.9487 | 67.0736 | 3.598015 | 968 | 0.968 | 52.63738632 | 1425.138461 | 7.016862 | 71.722855 | 2.994241 | 1168 | 1.168 | 74.90584564 | 69.90584564 | 1425.138461 | 7.016862 | 65.966456
5.95675 | 67.0732 | 3.598069 | 967 | 0.967 | 52.60952759 | 1427.066929 | 7.00738 | 71.748097 | 2.991071 | 1167 | 1.167 | 74.88548279 | 69.88548279 | 1427.066929 | 7.00738 | 66.11522
5.9648 | 67.07281 | 3.598121 | 966 | 0.966 | 52.60989761 | 1428.995398 | 6.997923 | 71.751769 | 2.99061 | 1166 | 1.166 | 74.9287796 | 69.9287796 | 1428.995398 | 6.997923 | 66.188112
5.97285 | 67.07243 | 3.598172 | 965 | 0.965 | 52.59132385 | 1430.923867 | 6.988492 | 71.760199 | 2.989551 | 1165 | 1.165 | 74.88896942 | 69.88896942 | 1430.923867 | 6.988492 | 66.254403
5.9809 | 67.07207 | 3.59822 | 964 | 0.964 | 52.56301117 | 1432.852336 | 6.979086 | 71.75673 | 2.989987 | 1164 | 1.164 | 74.90592194 | 69.90592194 | 1432.852336 | 6.979086 | 66.197958
5.98895 | 67.07171 | 3.598269 | 963 | 0.963 | 52.56938171 | 1434.780805 | 6.969706 | 71.74336 | 2.991666 | 1163 | 1.163 | 74.91092682 | 69.91092682 | 1434.780805 | 6.969706 | 65.962577
5.997 | 67.07138 | 3.598313 | 962 | 0.962 | 52.54193115 | 1436.709273 | 6.96035 | 71.797569 | 2.984861 | 1162 | 1.162 | 74.90895081 | 69.90895081 | 1436.709273 | 6.96035 | 65.92754
6.00505 | 67.07105 | 3.598357 | 961 | 0.961 | 52.52506638 | 1438.637742 | 6.95102 | 71.916424 | 2.96996 | 1161 | 1.161 | 74.89067078 | 69.89067078 | 1438.637742 | 6.95102 | 66.375431
6.01309 | 67.07075 | 3.598398 | 960 | 0.96 | 52.50569534 | 1440.566211 | 6.941715 | 71.999293 | 2.959585 | 1160 | 1.16 | 74.92144012 | 69.92144012 | 1440.566211 | 6.941715 | 66.952753
6.02114 | 67.07045 | 3.598438 | 959 | 0.959 | 52.50733948 | 1442.49468 | 6.932435 | 72.018746 | 2.957151 | 1159 | 1.159 | 74.91110229 | 69.91110229 | 1442.49468 | 6.932435 | 67.263801
6.02919 | 67.07018 | 3.598474 | 958 | 0.958 | 52.48786163 | 1444.423149 | 6.923179 | 71.993013 | 2.96037 | 1158 | 1.158 | 74.91127777 | 69.91127777 | 1444.423149 | 6.923179 | 67.295785
6.03724 | 67.06992 | 3.598509 | 957 | 0.957 | 52.48411942 | 1446.351618 | 6.913948 | 71.958026 | 2.96475 | 1157 | 1.157 | 74.93877411 | 69.93877411 | 1446.351618 | 6.913948 | 67.223314
6.04529 | 67.06968 | 3.598542 | 956 | 0.956 | 52.46268082 | 1448.280086 | 6.904742 | 71.960235 | 2.964473 | 1156 | 1.156 | 74.93521118 | 69.93521118 | 1448.280086 | 6.904742 | 67.231418
6.05334 | 67.06945 | 3.598572 | 955 | 0.955 | 52.45899582 | 1450.208555 | 6.89556 | 71.976516 | 2.962435 | 1155 | 1.155 | 74.8991394 | 69.8991394 | 1450.208555 | 6.89556 | 67.321158
6.06139 | 67.06925 | 3.598599 | 954 | 0.954 | 52.42553329 | 1452.137024 | 6.886402 | 71.923831 | 2.969032 | 1154 | 1.154 | 74.91775513 | 69.91775513 | 1452.137024 | 6.886402 | 67.185443
6.06944 | 67.06907 | 3.598623 | 953 | 0.953 | 52.42520142 | 1454.065493 | 6.877269 | 71.77485 | 2.987712 | 1153 | 1.153 | 74.93054962 | 69.93054962 | 1454.065493 | 6.877269 | 66.567113
6.07749 | 67.0689 | 3.598646 | 952 | 0.952 | 52.42146683 | 1455.993962 | 6.86816 | 71.637902 | 3.004918 | 1152 | 1.152 | 74.93247986 | 69.93247986 | 1455.993962 | 6.86816 | 65.871879
6.08554 | 67.06876 | 3.598665 | 951 | 0.951 | 52.38578796 | 1457.922431 | 6.859075 | 71.720667 | 2.994516 | 1151 | 1.151 | 74.88667297 | 69.88667297 | 1457.922431 | 6.859075 | 65.958847
6.09359 | 67.06864 | 3.598681 | 950 | 0.95 | 52.39232254 | 1459.850899 | 6.850015 | 71.909699 | 2.970802 | 1150 | 1.15 | 74.94029999 | 69.94029999 | 1459.850899 | 6.850015 | 66.773269
6.10164 | 67.06854 | 3.598695 | 949 | 0.949 | 52.39171982 | 1461.779368 | 6.840978 | 71.986198 | 2.961223 | 1149 | 1.149 | 74.92293549 | 69.92293549 | 1461.779368 | 6.840978 | 67.410265
6.10969 | 67.06846 | 3.598705 | 948 | 0.948 | 52.36247253 | 1463.707837 | 6.831965 | 71.990587 | 2.960674 | 1148 | 1.148 | 74.91213989 | 69.91213989 | 1463.707837 | 6.831965 | 67.587714
6.11774 | 67.06841 | 3.598712 | 947 | 0.947 | 52.3800621 | 1465.636306 | 6.822975 | 72.025754 | 2.956274 | 1147 | 1.147 | 74.93731689 | 69.93731689 | 1465.636306 | 6.822975 | 67.708098
6.12579 | 67.06838 | 3.598716 | 946 | 0.946 | 52.34661865 | 1467.564775 | 6.814009 | 72.057232 | 2.952338 | 1146 | 1.146 | 74.89260101 | 69.89260101 | 1467.564775 | 6.814009 | 67.848012
6.13384 | 67.06838 | 3.598716 | 945 | 0.945 | 52.3345108 | 1469.493243 | 6.805067 | 72.002507 | 2.959182 | 1145 | 1.145 | 74.90410614 | 69.90410614 | 1469.493243 | 6.805067 | 67.651365
6.14189 | 67.0684 | 3.598713 | 944 | 0.944 | 52.32694244 | 1471.421712 | 6.796148 | 71.920342 | 2.969469 | 1144 | 1.144 | 74.90908813 | 69.90908813 | 1471.421712 | 6.796148 | 67.190369
6.14994 | 67.06845 | 3.598707 | 943 | 0.943 | 52.31679153 | 1473.350181 | 6.787253 | 71.979046 | 2.962118 | 1143 | 1.143 | 74.9176712 | 69.9176712 | 1473.350181 | 6.787253 | 67.066461
6.15799 | 67.06852 | 3.598697 | 942 | 0.942 | 52.3119812 | 1475.27865 | 6.77838 | 72.186408 | 2.936202 | 1142 | 1.142 | 74.88768768 | 69.88768768 | 1475.27865 | 6.77838 | 67.521996
6.16604 | 67.06863 | 3.598683 | 941 | 0.941 | 52.30963135 | 1477.207119 | 6.769531 | 72.377084 | 2.912437 | 1141 | 1.141 | 74.89429474 | 69.89429474 | 1477.207119 | 6.769531 | 68.174252
6.17409 | 67.06876 | 3.598665 | 940 | 0.94 | 52.28980255 | 1479.135588 | 6.760705 | 72.484771 | 2.899042 | 1140 | 1.14 | 74.93476105 | 69.93476105 | 1479.135588 | 6.760705 | 68.660772
6.18214 | 67.06891 | 3.598645 | 939 | 0.939 | 52.2885437 | 1481.064056 | 6.751902 | 72.529521 | 2.893482 | 1139 | 1.139 | 74.87216949 | 69.87216949 | 1481.064056 | 6.751902 | 68.915711
6.19019 | 67.0691 | 3.598619 | 938 | 0.938 | 52.28054047 | 1482.992525 | 6.743122 | 72.52055 | 2.894597 | 1138 | 1.138 | 74.91396332 | 69.91396332 | 1482.992525 | 6.743122 | 68.968248
6.19824 | 67.06932 | 3.59859 | 937 | 0.937 | 52.28167343 | 1484.920994 | 6.734365 | 72.432593 | 2.90553 | 1137 | 1.137 | 74.87891388 | 69.87891388 | 1484.920994 | 6.734365 | 68.791965
6.20629 | 67.06957 | 3.598556 | 936 | 0.936 | 52.26251984 | 1486.849463 | 6.72563 | 72.286861 | 2.923674 | 1136 | 1.136 | 74.87649536 | 69.87649536 | 1486.849463 | 6.72563 | 68.438638
6.21434 | 67.06985 | 3.598519 | 935 | 0.935 | 52.25307846 | 1488.777932 | 6.716918 | 72.222556 | 2.931692 | 1135 | 1.135 | 74.87366486 | 69.87366486 | 1488.777932 | 6.716918 | 68.198953
6.22239 | 67.07016 | 3.598477 | 934 | 0.934 | 52.2322998 | 1490.706401 | 6.708229 | 72.32317 | 2.91915 | 1134 | 1.134 | 74.86670685 | 69.86670685 | 1490.706401 | 6.708229 | 68.313252
6.23044 | 67.07051 | 3.59843 | 933 | 0.933 | 52.23567581 | 1492.634869 | 6.699562 | 72.423329 | 2.906682 | 1133 | 1.133 | 74.92402649 | 69.92402649 | 1492.634869 | 6.699562 | 68.528189
6.23848 | 67.07088 | 3.59838 | 932 | 0.932 | 52.22426224 | 1494.563338 | 6.690918 | 72.405935 | 2.908846 | 1132 | 1.132 | 74.91996765 | 69.91996765 | 1494.563338 | 6.690918 | 68.462581
6.24653 | 67.07129 | 3.598325 | 931 | 0.931 | 52.2142334 | 1496.491807 | 6.682295 | 72.353414 | 2.915383 | 1131 | 1.131 | 74.91542053 | 69.91542053 | 1496.491807 | 6.682295 | 68.290772
6.25458 | 67.07174 | 3.598265 | 930 | 0.93 | 52.1988678 | 1498.420276 | 6.673695 | 72.386181 | 2.911304 | 1130 | 1.13 | 74.88838196 | 69.88838196 | 1498.420276 | 6.673695 | 68.44816
6.26263 | 67.07222 | 3.5982 | 929 | 0.929 | 52.17770386 | 1500.348745 | 6.665117 | 72.438205 | 2.904832 | 1129 | 1.129 | 74.92247772 | 69.92247772 | 1500.348745 | 6.665117 | 68.774247
6.27068 | 67.07274 | 3.59813 | 928 | 0.928 | 52.15447998 | 1502.277213 | 6.656561 | 72.366764 | 2.913721 | 1128 | 1.128 | 74.94815826 | 69.94815826 | 1502.277213 | 6.656561 | 68.602489
6.27873 | 67.07329 | 3.598057 | 927 | 0.927 | 52.13777542 | 1504.205682 | 6.648027 | 72.133498 | 2.942808 | 1127 | 1.127 | 74.91378784 | 69.91378784 | 1504.205682 | 6.648027 | 67.686258
6.28678 | 67.07388 | 3.597977 | 926 | 0.926 | 52.1079483 | 1506.134151 | 6.639515 | 71.89264 | 2.97294 | 1126 | 1.126 | 74.89496613 | 69.89496613 | 1506.134151 | 6.639515 | 66.831734
6.29483 | 67.0745 | 3.597894 | 925 | 0.925 | 52.09820175 | 1508.06262 | 6.631024 | 71.973644 | 2.962795 | 1125 | 1.125 | 74.94064331 | 69.94064331 | 1508.06262 | 6.631024 | 67.055452
6.30288 | 67.07515 | 3.597807 | 924 | 0.924 | 52.04404449 | 1509.991089 | 6.622556 | 72.215936 | 2.932518 | 1124 | 1.124 | 74.91886902 | 69.91886902 | 1509.991089 | 6.622556 | 67.997808
6.31093 | 67.07584 | 3.597714 | 923 | 0.923 | 52.04571915 | 1511.919558 | 6.614109 | 72.324702 | 2.918959 | 1123 | 1.123 | 74.92927551 | 69.92927551 | 1511.919558 | 6.614109 | 68.679266
6.31898 | 67.07657 | 3.597616 | 922 | 0.922 | 52.02256012 | 1513.848026 | 6.605683 | 72.276355 | 2.924983 | 1122 | 1.122 | 74.9624939 | 69.9624939 | 1513.848026 | 6.605683 | 68.784213
6.32703 | 67.07732 | 3.597515 | 921 | 0.921 | 51.97122574 | 1515.776495 | 6.597279 | 72.141339 | 2.941828 | 1121 | 1.121 | 74.96110535 | 69.96110535 | 1515.776495 | 6.597279 | 68.50201
6.33508 | 67.07811 | 3.597409 | 920 | 0.92 | 51.95016098 | 1517.704964 | 6.588896 | 72.01218 | 2.957972 | 1120 | 1.12 | 74.92507935 | 69.92507935 | 1517.704964 | 6.588896 | 68.054413
6.34313 | 67.07894 | 3.597298 | 919 | 0.919 | 51.9132309 | 1519.633433 | 6.580534 | 71.94014 | 2.966989 | 1119 | 1.119 | 74.94251251 | 69.94251251 | 1519.633433 | 6.580534 | 67.630832
6.35118 | 67.07979 | 3.597184 | 918 | 0.918 | 51.88398361 | 1521.561902 | 6.572194 | 71.954748 | 2.96516 | 1118 | 1.118 | 74.93572998 | 69.93572998 | 1521.561902 | 6.572194 | 67.543695
6.35923 | 67.08068 | 3.597064 | 917 | 0.917 | 51.87014771 | 1523.490371 | 6.563875 | 72.045177 | 2.953845 | 1117 | 1.117 | 74.94415283 | 69.94415283 | 1523.490371 | 6.563875 | 67.929022
6.36728 | 67.08159 | 3.596942 | 916 | 0.916 | 51.82779312 | 1525.418839 | 6.555577 | 72.147142 | 2.941104 | 1116 | 1.116 | 74.94974518 | 69.94974518 | 1525.418839 | 6.555577 | 68.50061
6.37533 | 67.08254 | 3.596814 | 915 | 0.915 | 51.80449677 | 1527.347308 | 6.547299 | 72.22774 | 2.931045 | 1115 | 1.115 | 74.9425354 | 69.9425354 | 1527.347308 | 6.547299 | 68.986466
6.38338 | 67.08352 | 3.596683 | 914 | 0.914 | 51.75593948 | 1529.275777 | 6.539043 | 72.245195 | 2.928868 | 1114 | 1.114 | 74.90274048 | 69.90274048 | 1529.275777 | 6.539043 | 69.2379
6.39143 | 67.08453 | 3.596547 | 913 | 0.913 | 51.71168518 | 1531.204246 | 6.530807 | 72.178593 | 2.937177 | 1113 | 1.113 | 74.95418549 | 69.95418549 | 1531.204246 | 6.530807 | 69.163602
6.39948 | 67.08557 | 3.596407 | 912 | 0.912 | 51.67491531 | 1533.132715 | 6.522593 | 72.0856 | 2.948792 | 1112 | 1.112 | 74.92654419 | 69.92654419 | 1533.132715 | 6.522593 | 68.958456
6.40753 | 67.08664 | 3.596264 | 911 | 0.911 | 51.63150024 | 1535.061183 | 6.514398 | 71.984473 | 2.961439 | 1111 | 1.111 | 74.92445374 | 69.92445374 | 1535.061183 | 6.514398 | 68.717367
6.41558 | 67.08774 | 3.596116 | 910 | 0.91 | 51.60678482 | 1536.989652 | 6.506225 | 71.787482 | 2.986127 | 1110 | 1.11 | 74.92237091 | 69.92237091 | 1536.989652 | 6.506225 | 68.067704
6.42363 | 67.08887 | 3.595964 | 909 | 0.909 | 51.5639801 | 1538.918121 | 6.498072 | 71.50736 | 3.02135 | 1109 | 1.109 | 74.93650055 | 69.93650055 | 1538.918121 | 6.498072 | 67.091783
6.43168 | 67.09002 | 3.59581 | 908 | 0.908 | 51.5202179 | 1540.84659 | 6.489939 | 71.435372 | 3.030424 | 1108 | 1.108 | 74.94470978 | 69.94470978 | 1540.84659 | 6.489939 | 66.757964
6.43973 | 67.09121 | 3.59565 | 907 | 0.907 | 51.4866066 | 1542.775059 | 6.481826 | 71.704011 | 2.996608 | 1107 | 1.107 | 74.94101715 | 69.94101715 | 1542.775059 | 6.481826 | 67.466876
6.44778 | 67.09242 | 3.595488 | 906 | 0.906 | 51.43207932 | 1544.703528 | 6.473734 | 72.00362 | 2.959043 | 1106 | 1.106 | 74.93000793 | 69.93000793 | 1544.703528 | 6.473734 | 68.519336
6.45583 | 67.09366 | 3.595321 | 905 | 0.905 | 51.37332153 | 1546.631996 | 6.465662 | 72.172888 | 2.937889 | 1105 | 1.105 | 74.91382599 | 69.91382599 | 1546.631996 | 6.465662 | 69.294132
6.46388 | 67.09493 | 3.59515 | 904 | 0.904 | 51.33030319 | 1548.560465 | 6.45761 | 72.22042 | 2.931958 | 1104 | 1.104 | 74.92733765 | 69.92733765 | 1548.560465 | 6.45761 | 69.632029
6.47192 | 67.09622 | 3.594977 | 903 | 0.903 | 51.2723999 | 1550.488934 | 6.449578 | 72.2071 | 2.93362 | 1103 | 1.103 | 74.94350433 | 69.94350433 | 1550.488934 | 6.449578 | 69.592255
6.47997 | 67.09754 | 3.5948 | 902 | 0.902 | 51.22645569 | 1552.417403 | 6.441567 | 72.151082 | 2.940612 | 1102 | 1.102 | 74.92823792 | 69.92823792 | 1552.417403 | 6.441567 | 69.237377
6.48803 | 67.09889 | 3.594619 | 901 | 0.901 | 51.17316818 | 1554.345872 | 6.433575 | 72.007124 | 2.958605 | 1101 | 1.101 | 74.97415161 | 69.97415161 | 1554.345872 | 6.433575 | 68.495145
6.49607 | 67.10026 | 3.594435 | 900 | 0.9 | 51.13014603 | 1556.274341 | 6.425602 | 71.779516 | 2.987127 | 1100 | 1.1 | 74.88292694 | 69.88292694 | 1556.274341 | 6.425602 | 67.364968
6.50412 | 67.10166 | 3.594247 | 899 | 0.899 | 51.06227493 | 1558.202809 | 6.41765 | 71.719258 | 2.994693 | 1099 | 1.099 | 74.93698883 | 69.93698883 | 1558.202809 | 6.41765 | 66.555982
6.51217 | 67.10308 | 3.594056 | 898 | 0.898 | 51.00926208 | 1560.131278 | 6.409717 | 72.03917 | 2.954596 | 1098 | 1.098 | 74.88548279 | 69.88548279 | 1560.131278 | 6.409717 | 67.096408
6.52022 | 67.10453 | 3.593862 | 897 | 0.897 | 50.95876312 | 1562.059747 | 6.401804 | 72.297049 | 2.922404 | 1097 | 1.097 | 74.92160034 | 69.92160034 | 1562.059747 | 6.401804 | 68.521862
6.52827 | 67.106 | 3.593664 | 896 | 0.896 | 50.89688873 | 1563.988216 | 6.39391 | 72.347136 | 2.916165 | 1096 | 1.096 | 74.9307251 | 69.9307251 | 1563.988216 | 6.39391 | 69.530617
6.53632 | 67.1075 | 3.593463 | 895 | 0.895 | 50.80353165 | 1565.916685 | 6.386036 | 72.297143 | 2.922393 | 1095 | 1.095 | 74.92720795 | 69.92720795 | 1565.916685 | 6.386036 | 69.742245
6.54437 | 67.10901 | 3.59326 | 894 | 0.894 | 50.77022934 | 1567.845153 | 6.378181 | 72.235223 | 2.930112 | 1094 | 1.094 | 74.89522552 | 69.89522552 | 1567.845153 | 6.378181 | 69.55118
6.55242 | 67.11056 | 3.593052 | 893 | 0.893 | 50.70156479 | 1569.773622 | 6.370345 | 72.237783 | 2.929792 | 1093 | 1.093 | 74.9521637 | 69.9521637 | 1569.773622 | 6.370345 | 69.461605
6.56047 | 67.11212 | 3.592843 | 892 | 0.892 | 50.63935471 | 1571.702091 | 6.362529 | 72.262003 | 2.926772 | 1092 | 1.092 | 74.92066956 | 69.92066956 | 1571.702091 | 6.362529 | 69.51405
6.56852 | 67.11371 | 3.592629 | 891 | 0.891 | 50.57923126 | 1573.63056 | 6.354732 | 72.2188 | 2.93216 | 1091 | 1.091 | 74.8790741 | 69.8790741 | 1573.63056 | 6.354732 | 69.338894
6.57657 | 67.11532 | 3.592413 | 890 | 0.89 | 50.50500488 | 1575.559029 | 6.346954 | 72.189436 | 2.935824 | 1090 | 1.09 | 74.92181396 | 69.92181396 | 1575.559029 | 6.346954 | 69.075519
6.58462 | 67.11695 | 3.592194 | 889 | 0.889 | 50.44087219 | 1577.487498 | 6.339194 | 72.298776 | 2.922189 | 1089 | 1.089 | 74.92552948 | 69.92552948 | 1577.487498 | 6.339194 | 69.310763
6.59267 | 67.1186 | 3.591973 | 888 | 0.888 | 50.37419128 | 1579.415966 | 6.331454 | 72.447492 | 2.903677 | 1088 | 1.088 | 74.89823151 | 69.89823151 | 1579.415966 | 6.331454 | 69.928084
6.60072 | 67.12028 | 3.591747 | 887 | 0.887 | 50.30179596 | 1581.344435 | 6.323733 | 72.535515 | 2.892738 | 1087 | 1.087 | 74.93777466 | 69.93777466 | 1581.344435 | 6.323733 | 70.361285
6.60877 | 67.12197 | 3.59152 | 886 | 0.886 | 50.22609711 | 1583.272904 | 6.316031 | 72.581645 | 2.88701 | 1086 | 1.086 | 74.97440338 | 69.97440338 | 1583.272904 | 6.316031 | 70.496019
6.61682 | 67.12369 | 3.59129 | 885 | 0.885 | 50.15953827 | 1585.201373 | 6.308347 | 72.609177 | 2.883593 | 1085 | 1.085 | 74.8977356 | 69.8977356 | 1585.201373 | 6.308347 | 70.514164
6.62487 | 67.12542 | 3.591057 | 884 | 0.884 | 50.08383942 | 1587.129842 | 6.300682 | 72.619857 | 2.882268 | 1084 | 1.084 | 74.89488983 | 69.89488983 | 1587.129842 | 6.300682 | 70.512774
6.63292 | 67.12718 | 3.590821 | 883 | 0.883 | 50.00234222 | 1589.058311 | 6.293035 | 72.615366 | 2.882826 | 1083 | 1.083 | 74.98899078 | 69.98899078 | 1589.058311 | 6.293035 | 70.503688
6.64097 | 67.12895 | 3.590584 | 882 | 0.882 | 49.96208954 | 1590.986779 | 6.285407 | 72.600944 | 2.884615 | 1082 | 1.082 | 74.94541168 | 69.94541168 | 1590.986779 | 6.285407 | 70.485423
6.64902 | 67.13075 | 3.590342 | 881 | 0.881 | 49.84349442 | 1592.915248 | 6.277798 | 72.587166 | 2.886325 | 1081 | 1.081 | 74.91821289 | 69.91821289 | 1592.915248 | 6.277798 | 70.460912
6.65707 | 67.13256 | 3.590099 | 880 | 0.88 | 49.77444839 | 1594.843717 | 6.270207 | 72.591528 | 2.885783 | 1080 | 1.08 | 74.95310211 | 69.95310211 | 1594.843717 | 6.270207 | 70.450971
6.66512 | 67.13439 | 3.589854 | 879 | 0.879 | 49.70703888 | 1596.772186 | 6.262634 | 72.611767 | 2.883272 | 1079 | 1.079 | 74.90795898 | 69.90795898 | 1596.772186 | 6.262634 | 70.465363
6.67317 | 67.13624 | 3.589605 | 878 | 0.878 | 49.62906265 | 1598.700655 | 6.25508 | 72.618938 | 2.882382 | 1078 | 1.078 | 74.91827393 | 69.91827393 | 1598.700655 | 6.25508 | 70.47567
6.68122 | 67.1381 | 3.589356 | 877 | 0.877 | 49.54156113 | 1600.629123 | 6.247543 | 72.603803 | 2.88426 | 1077 | 1.077 | 74.94106293 | 69.94106293 | 1600.629123 | 6.247543 | 70.459442
6.68927 | 67.13998 | 3.589104 | 876 | 0.876 | 49.46224976 | 1602.557592 | 6.240025 | 72.586877 | 2.886361 | 1076 | 1.076 | 74.92897797 | 69.92897797 | 1602.557592 | 6.240025 | 70.430916
6.69732 | 67.14188 | 3.588849 | 875 | 0.875 | 49.38175201 | 1604.486061 | 6.232525 | 72.572654 | 2.888126 | 1075 | 1.075 | 74.90515137 | 69.90515137 | 1604.486061 | 6.232525 | 70.398478
6.70536 | 67.1438 | 3.588591 | 874 | 0.874 | 49.30707169 | 1606.41453 | 6.225043 | 72.55072 | 2.890849 | 1074 | 1.074 | 74.94303894 | 69.94303894 | 1606.41453 | 6.225043 | 70.353624
6.71342 | 67.14573 | 3.588332 | 873 | 0.873 | 49.20844269 | 1608.342999 | 6.217579 | 72.537244 | 2.892523 | 1073 | 1.073 | 74.92404938 | 69.92404938 | 1608.342999 | 6.217579 | 70.318186
6.72147 | 67.14768 | 3.58807 | 872 | 0.872 | 49.130867 | 1610.271468 | 6.210133 | 72.538797 | 2.89233 | 1072 | 1.072 | 74.90974426 | 69.90974426 | 1610.271468 | 6.210133 | 70.293591
6.72951 | 67.14964 | 3.587807 | 871 | 0.871 | 49.04952621 | 1612.199936 | 6.202705 | 72.505466 | 2.896471 | 1071 | 1.071 | 74.92047119 | 69.92047119 | 1612.199936 | 6.202705 | 70.116486
6.73756 | 67.15162 | 3.587542 | 870 | 0.87 | 48.97747803 | 1614.128405 | 6.195294 | 72.417073 | 2.90746 | 1070 | 1.07 | 74.94113922 | 69.94113922 | 1614.128405 | 6.195294 | 69.646728
6.74561 | 67.15361 | 3.587275 | 869 | 0.869 | 48.8818779 | 1616.056874 | 6.187901 | 72.36631 | 2.913778 | 1069 | 1.069 | 74.9076004 | 69.9076004 | 1616.056874 | 6.187901 | 69.22337
6.75366 | 67.15562 | 3.587005 | 868 | 0.868 | 48.79821777 | 1617.985343 | 6.180526 | 72.412147 | 2.908073 | 1068 | 1.068 | 74.92644501 | 69.92644501 | 1617.985343 | 6.180526 | 69.307931
6.76171 | 67.15764 | 3.586734 | 867 | 0.867 | 48.70320129 | 1619.913812 | 6.173168 | 72.434388 | 2.905307 | 1067 | 1.067 | 74.92103577 | 69.92103577 | 1619.913812 | 6.173168 | 69.612776
6.76976 | 67.15967 | 3.586462 | 866 | 0.866 | 48.63173294 | 1621.842281 | 6.165828 | 72.395776 | 2.91011 | 1066 | 1.066 | 74.88677979 | 69.88677979 | 1621.842281 | 6.165828 | 69.66095
6.77781 | 67.16172 | 3.586187 | 865 | 0.865 | 48.51837158 | 1623.770749 | 6.158505 | 72.383872 | 2.911592 | 1065 | 1.065 | 74.91362 | 69.91362 | 1623.770749 | 6.158505 | 69.597071
6.78586 | 67.16378 | 3.585911 | 864 | 0.864 | 48.45391464 | 1625.699218 | 6.151199 | 72.42797 | 2.906105 | 1064 | 1.064 | 74.93676758 | 69.93676758 | 1625.699218 | 6.151199 | 69.692686
6.79391 | 67.16585 | 3.585633 | 863 | 0.863 | 48.35997772 | 1627.627687 | 6.143911 | 72.489851 | 2.898411 | 1063 | 1.063 | 74.92527771 | 69.92527771 | 1627.627687 | 6.143911 | 69.88442
6.80196 | 67.16793 | 3.585354 | 862 | 0.862 | 48.27068329 | 1629.556156 | 6.13664 | 72.527243 | 2.893765 | 1062 | 1.062 | 74.90564728 | 69.90564728 | 1629.556156 | 6.13664 | 69.984069
6.81001 | 67.17003 | 3.585072 | 861 | 0.861 | 48.1866684 | 1631.484625 | 6.129387 | 72.47055 | 2.90081 | 1061 | 1.061 | 74.93932343 | 69.93932343 | 1631.484625 | 6.129387 | 69.725544
6.81806 | 67.17214 | 3.584789 | 860 | 0.86 | 48.10224915 | 1633.413093 | 6.12215 | 72.308713 | 2.920951 | 1060 | 1.06 | 74.94036865 | 69.94036865 | 1633.413093 | 6.12215 | 69.040066
6.82611 | 67.17426 | 3.584505 | 859 | 0.859 | 48.00227737 | 1635.341562 | 6.114931 | 72.20544 | 2.933827 | 1059 | 1.059 | 74.90164948 | 69.90164948 | 1635.341562 | 6.114931 | 68.538397
6.83416 | 67.17639 | 3.584219 | 858 | 0.858 | 47.9156189 | 1637.270031 | 6.107728 | 72.325822 | 2.91882 | 1058 | 1.058 | 74.90962219 | 69.90962219 | 1637.270031 | 6.107728 | 68.846294
6.84221 | 67.17853 | 3.583932 | 857 | 0.857 | 47.82661438 | 1639.1985 | 6.100542 | 72.488919 | 2.898527 | 1057 | 1.057 | 74.93828583 | 69.93828583 | 1639.1985 | 6.100542 | 69.557489
6.85026 | 67.18068 | 3.583644 | 856 | 0.856 | 47.74954605 | 1641.126969 | 6.093374 | 72.526498 | 2.893858 | 1056 | 1.056 | 74.90887451 | 69.90887451 | 1641.126969 | 6.093374 | 69.890239
6.85831 | 67.18284 | 3.583354 | 855 | 0.855 | 47.65015411 | 1643.055438 | 6.086222 | 72.421692 | 2.906886 | 1055 | 1.055 | 74.93243408 | 69.93243408 | 1643.055438 | 6.086222 | 69.570743
6.86636 | 67.18501 | 3.583063 | 854 | 0.854 | 47.57293701 | 1644.983906 | 6.079087 | 72.230773 | 2.930667 | 1054 | 1.054 | 74.9312439 | 69.9312439 | 1644.983906 | 6.079087 | 68.9137
6.87441 | 67.18718 | 3.582772 | 853 | 0.853 | 47.48205948 | 1646.912375 | 6.071968 | 72.103239 | 2.946588 | 1053 | 1.053 | 74.91485596 | 69.91485596 | 1646.912375 | 6.071968 | 68.49998
6.88246 | 67.18937 | 3.582479 | 852 | 0.852 | 47.39318466 | 1648.840844 | 6.064867 | 72.079952 | 2.949498 | 1052 | 1.052 | 74.91906738 | 69.91906738 | 1648.840844 | 6.064867 | 68.250711
6.89051 | 67.19157 | 3.582184 | 851 | 0.851 | 47.31738281 | 1650.769313 | 6.057782 | 72.045914 | 2.953753 | 1051 | 1.051 | 74.94617462 | 69.94617462 | 1650.769313 | 6.057782 | 67.5835
6.89856 | 67.19377 | 3.581889 | 850 | 0.85 | 47.24762344 | 1652.697782 | 6.050713 | 72.105904 | 2.946255 | 1050 | 1.05 | 74.93663788 | 69.93663788 | 1652.697782 | 6.050713 | 67.009833
6.90661 | 67.19598 | 3.581592 | 849 | 0.849 | 47.15503693 | 1654.626251 | 6.043661 | 72.386862 | 2.91122 | 1049 | 1.049 | 74.9114151 | 69.9114151 | 1654.626251 | 6.043661 | 67.680741
6.91466 | 67.19819 | 3.581296 | 848 | 0.848 | 47.07500458 | 1656.554719 | 6.036625 | 72.593932 | 2.885485 | 1048 | 1.048 | 74.94355774 | 69.94355774 | 1656.554719 | 6.036625 | 69.039631
6.92271 | 67.20042 | 3.580997 | 847 | 0.847 | 47.00231552 | 1658.483188 | 6.029606 | 72.627605 | 2.881307 | 1047 | 1.047 | 74.93315887 | 69.93315887 | 1658.483188 | 6.029606 | 69.828729
6.93076 | 67.20265 | 3.580698 | 846 | 0.846 | 46.9226799 | 1660.411657 | 6.022603 | 72.580047 | 2.887208 | 1046 | 1.046 | 74.90592194 | 69.90592194 | 1660.411657 | 6.022603 | 69.882481
6.93881 | 67.20488 | 3.580399 | 845 | 0.845 | 46.86005783 | 1662.340126 | 6.015616 | 72.558984 | 2.889823 | 1045 | 1.045 | 74.94094086 | 69.94094086 | 1662.340126 | 6.015616 | 69.756671
6.94686 | 67.20713 | 3.580098 | 844 | 0.844 | 46.78808212 | 1664.268595 | 6.008645 | 72.574174 | 2.887937 | 1044 | 1.044 | 74.93283844 | 69.93283844 | 1664.268595 | 6.008645 | 69.764753
6.95491 | 67.20937 | 3.579797 | 843 | 0.843 | 46.73175049 | 1666.197063 | 6.001691 | 72.523824 | 2.89419 | 1043 | 1.043 | 74.93764496 | 69.93764496 | 1666.197063 | 6.001691 | 69.657528
6.96295 | 67.21163 | 3.579494 | 842 | 0.842 | 46.65290833 | 1668.125532 | 5.994753 | 72.409342 | 2.908422 | 1042 | 1.042 | 74.96299744 | 69.96299744 | 1668.125532 | 5.994753 | 69.315694
6.971 | 67.21388 | 3.579193 | 841 | 0.841 | 46.62158203 | 1670.054001 | 5.98783 | 72.359507 | 2.914625 | 1041 | 1.041 | 74.92391205 | 69.92391205 | 1670.054001 | 5.98783 | 69.095155
6.97905 | 67.21614 | 3.57889 | 840 | 0.84 | 46.56929779 | 1671.98247 | 5.980924 | 72.408279 | 2.908554 | 1040 | 1.04 | 74.93708038 | 69.93708038 | 1671.98247 | 5.980924 | 69.121366
6.9871 | 67.21841 | 3.578586 | 839 | 0.839 | 46.53601074 | 1673.910939 | 5.974033 | 72.483845 | 2.899157 | 1039 | 1.039 | 74.95079803 | 69.95079803 | 1673.910939 | 5.974033 | 69.196616
6.99515 | 67.22068 | 3.578282 | 838 | 0.838 | 46.50045013 | 1675.839408 | 5.967159 | 72.556681 | 2.890109 | 1038 | 1.038 | 74.96422577 | 69.96422577 | 1675.839408 | 5.967159 | 69.395277
7.0032 | 67.22295 | 3.577977 | 837 | 0.837 | 46.45328903 | 1677.767876 | 5.9603 | 72.567193 | 2.888804 | 1037 | 1.037 | 74.92497253 | 69.92497253 | 1677.767876 | 5.9603 | 69.701263
7.01125 | 67.22522 | 3.577673 | 836 | 0.836 | 46.40010071 | 1679.696345 | 5.953457 | 72.462251 | 2.901842 | 1036 | 1.036 | 74.95069885 | 69.95069885 | 1679.696345 | 5.953457 | 69.633904
7.0193 | 67.2275 | 3.577368 | 835 | 0.835 | 46.43216705 | 1681.624814 | 5.94663 | 72.287224 | 2.923629 | 1035 | 1.035 | 74.97843933 | 69.97843933 | 1681.624814 | 5.94663 | 68.956651
7.02735 | 67.22978 | 3.577062 | 834 | 0.834 | 46.36406708 | 1683.553283 | 5.939818 | 72.224138 | 2.931494 | 1034 | 1.034 | 74.9358139 | 69.9358139 | 1683.553283 | 5.939818 | 68.309799
7.0354 | 67.23206 | 3.576756 | 833 | 0.833 | 46.36052322 | 1685.481752 | 5.933022 | 72.386147 | 2.911309 | 1033 | 1.033 | 74.91945648 | 69.91945648 | 1685.481752 | 5.933022 | 68.547421
7.04345 | 67.23434 | 3.576451 | 832 | 0.832 | 46.33204269 | 1687.410221 | 5.926241 | 72.551048 | 2.890809 | 1032 | 1.032 | 74.95399475 | 69.95399475 | 1687.410221 | 5.926241 | 69.404105
7.0515 | 67.23663 | 3.576144 | 831 | 0.831 | 46.43175125 | 1689.338689 | 5.919476 | 72.618186 | 2.882476 | 1031 | 1.031 | 74.98042297 | 69.98042297 | 1689.338689 | 5.919476 | 70.040798
7.05955 | 67.23891 | 3.575839 | 830 | 0.83 | 46.35102844 | 1691.267158 | 5.912726 | 72.609733 | 2.883524 | 1030 | 1.03 | 74.91453552 | 69.91453552 | 1691.267158 | 5.912726 | 70.106785
7.0676 | 67.24119 | 3.575533 | 829 | 0.829 | 46.39442825 | 1693.195627 | 5.905992 | 72.512215 | 2.895632 | 1029 | 1.029 | 74.96203613 | 69.96203613 | 1693.195627 | 5.905992 | 69.607382
7.07565 | 67.24348 | 3.575226 | 828 | 0.828 | 46.48022079 | 1695.124096 | 5.899273 | 72.338354 | 2.917259 | 1028 | 1.028 | 74.9855957 | 69.9855957 | 1695.124096 | 5.899273 | 68.801273
7.0837 | 67.24576 | 3.574921 | 827 | 0.827 | 46.51060867 | 1697.052565 | 5.892569 | 72.18522 | 2.93635 | 1027 | 1.027 | 74.92519379 | 69.92519379 | 1697.052565 | 5.892569 | 68.085003
7.09175 | 67.24804 | 3.574615 | 826 | 0.826 | 46.53315735 | 1698.981033 | 5.885881 | 72.177811 | 2.937275 | 1026 | 1.026 | 74.96595764 | 69.96595764 | 1698.981033 | 5.885881 | 67.750408
7.0998 | 67.25033 | 3.574309 | 825 | 0.825 | 46.60985565 | 1700.909502 | 5.879208 | 72.304505 | 2.921475 | 1025 | 1.025 | 74.94142914 | 69.94142914 | 1700.909502 | 5.879208 | 68.066576
7.10785 | 67.2526 | 3.574005 | 824 | 0.824 | 46.6127243 | 1702.837971 | 5.872549 | 72.400706 | 2.909497 | 1024 | 1.024 | 74.97111511 | 69.97111511 | 1702.837971 | 5.872549 | 68.862804
7.1159 | 67.25488 | 3.573699 | 823 | 0.823 | 46.78823853 | 1704.76644 | 5.865906 | 72.438946 | 2.90474 | 1023 | 1.023 | 74.96582031 | 69.96582031 | 1704.76644 | 5.865906 | 69.557993
7.12395 | 67.25714 | 3.573396 | 822 | 0.822 | 46.73215485 | 1706.694909 | 5.859278 | 72.503715 | 2.896688 | 1022 | 1.022 | 74.98317719 | 69.98317719 | 1706.694909 | 5.859278 | 70.011716
7.132 | 67.25939 | 3.573095 | 821 | 0.821 | 46.86451721 | 1708.623378 | 5.852665 | 72.575636 | 2.887756 | 1021 | 1.021 | 74.97583771 | 69.97583771 | 1708.623378 | 5.852665 | 70.355052
7.14005 | 67.26163 | 3.572795 | 820 | 0.82 | 47.04437256 | 1710.551846 | 5.846067 | 72.568841 | 2.888599 | 1020 | 1.02 | 74.96846008 | 69.96846008 | 1710.551846 | 5.846067 | 70.456808
7.1481 | 67.26385 | 3.572498 | 819 | 0.819 | 47.13789368 | 1712.480315 | 5.839483 | 72.457109 | 2.902481 | 1019 | 1.019 | 74.97624969 | 69.97624969 | 1712.480315 | 5.839483 | 70.125704
7.15615 | 67.26604 | 3.572204 | 818 | 0.818 | 47.20112228 | 1714.408784 | 5.832915 | 72.293313 | 2.92287 | 1018 | 1.018 | 74.94373322 | 69.94373322 | 1714.408784 | 5.832915 | 69.44456
7.1642 | 67.26821 | 3.571914 | 817 | 0.817 | 47.41812515 | 1716.337253 | 5.826361 | 72.236701 | 2.929927 | 1017 | 1.017 | 74.99739838 | 69.99739838 | 1716.337253 | 5.826361 | 68.912391
7.17225 | 67.27035 | 3.571627 | 816 | 0.816 | 47.48136902 | 1718.265722 | 5.819822 | 72.401448 | 2.909404 | 1016 | 1.016 | 74.9935379 | 69.9935379 | 1718.265722 | 5.819822 | 69.113812
7.1803 | 67.27246 | 3.571345 | 815 | 0.815 | 47.75635147 | 1720.194191 | 5.813297 | 72.596394 | 2.88518 | 1015 | 1.015 | 74.99353027 | 69.99353027 | 1720.194191 | 5.813297 | 69.891133
7.18835 | 67.27454 | 3.571066 | 814 | 0.814 | 47.79441452 | 1722.122659 | 5.806787 | 72.683196 | 2.874414 | 1014 | 1.014 | 74.95475769 | 69.95475769 | 1722.122659 | 5.806787 | 70.567204
7.19639 | 67.27657 | 3.570794 | 813 | 0.813 | 48.03375244 | 1724.051128 | 5.800292 | 72.696495 | 2.872766 | 1013 | 1.013 | 74.99304962 | 69.99304962 | 1724.051128 | 5.800292 | 70.865135
7.20444 | 67.27856 | 3.570528 | 812 | 0.812 | 48.21859741 | 1725.979597 | 5.793811 | 72.658761 | 2.877443 | 1012 | 1.012 | 75.00494385 | 70.00494385 | 1725.979597 | 5.793811 | 70.895057
7.21249 | 67.28051 | 3.570267 | 811 | 0.811 | 48.35455704 | 1727.908066 | 5.787345 | 72.554623 | 2.890365 | 1011 | 1.011 | 74.99887085 | 69.99887085 | 1727.908066 | 5.787345 | 70.702799
7.22054 | 67.28241 | 3.570012 | 810 | 0.81 | 48.48521805 | 1729.836535 | 5.780893 | 72.395987 | 2.910084 | 1010 | 1.01 | 74.99774933 | 69.99774933 | 1729.836535 | 5.780893 | 70.191556
7.22859 | 67.28426 | 3.569764 | 809 | 0.809 | 48.49994659 | 1731.765003 | 5.774456 | 72.255153 | 2.927626 | 1009 | 1.009 | 74.99628448 | 69.99628448 | 1731.765003 | 5.774456 | 69.429007
7.23664 | 67.28605 | 3.569525 | 808 | 0.808 | 48.51272202 | 1733.693472 | 5.768032 | 72.242439 | 2.929212 | 1008 | 1.008 | 75.01288605 | 70.01288605 | 1733.693472 | 5.768032 | 68.972024
7.24469 | 67.28778 | 3.569293 | 807 | 0.807 | 48.50313187 | 1735.621941 | 5.761623 | 72.323983 | 2.919049 | 1007 | 1.007 | 74.99449921 | 69.99449921 | 1735.621941 | 5.761623 | 69.24641
7.25274 | 67.28945 | 3.56907 | 806 | 0.806 | 48.53656006 | 1737.55041 | 5.755229 | 72.351456 | 2.915627 | 1006 | 1.006 | 75.01516724 | 70.01516724 | 1737.55041 | 5.755229 | 69.765228
7.26079 | 67.29106 | 3.568854 | 805 | 0.805 | 48.55752563 | 1739.478879 | 5.748848 | 72.33036 | 2.918254 | 1005 | 1.005 | 74.99029541 | 69.99029541 | 1739.478879 | 5.748848 | 70.036299
7.26884 | 67.2926 | 3.568648 | 804 | 0.804 | 48.58110046 | 1741.407348 | 5.742482 | 72.320162 | 2.919525 | 1004 | 1.004 | 74.98146057 | 69.98146057 | 1741.407348 | 5.742482 | 70.189237
7.27689 | 67.29406 | 3.568452 | 803 | 0.803 | 48.6046257 | 1743.335816 | 5.736129 | 72.309726 | 2.920825 | 1003 | 1.003 | 75.03447723 | 70.03447723 | 1743.335816 | 5.736129 | 70.33425
7.28494 | 67.29545 | 3.568266 | 802 | 0.802 | 48.64363861 | 1745.264285 | 5.729791 | 72.267792 | 2.926051 | 1002 | 1.002 | 75.0182724 | 70.0182724 | 1745.264285 | 5.729791 | 70.316677
7.29299 | 67.29677 | 3.56809 | 801 | 0.801 | 48.69556808 | 1747.192754 | 5.723467 | 72.223577 | 2.931564 | 1001 | 1.001 | 75.00208282 | 70.00208282 | 1747.192754 | 5.723467 | 70.078211
7.30104 | 67.298 | 3.567925 | 800 | 0.8 | 48.74108124 | 1749.121223 | 5.717157 | 72.273714 | 2.925313 | 1000 | 1 | 75.01725006 | 70.01725006 | 1749.121223 | 5.717157 | 69.823218
7.30909 | 67.29914 | 3.567772 | 799 | 0.799 | 48.81123352 | 1751.049692 | 5.71086 | 72.447598 | 2.903664 | 999 | 0.999 | 75.032547 | 70.032547 | 1751.049692 | 5.71086 | 69.859951
7.31714 | 67.3002 | 3.56763 | 798 | 0.798 | 40.11924744 | 1752.978161 | 5.704578 | 72.603195 | 2.884336 | 998 | 0.998 | 74.98904419 | 69.98904419 | 1752.978161 | 5.704578 | 70.175014
7.32519 | 67.30117 | 3.567501 | 797 | 0.797 | 40.07918167 | 1754.906629 | 5.698309 | 72.657678 | 2.877578 | 997 | 0.997 | 75.02687836 | 70.02687836 | 1754.906629 | 5.698309 | 70.432405
7.33324 | 67.30204 | 3.567384 | 796 | 0.796 | 40.09474182 | 1756.835098 | 5.692054 | 72.659915 | 2.8773 | 996 | 0.996 | 75.03166962 | 70.03166962 | 1756.835098 | 5.692054 | 70.483943
7.34129 | 67.30282 | 3.56728 | 795 | 0.795 | 40.05815887 | 1758.763567 | 5.685813 | 72.657583 | 2.877589 | 995 | 0.995 | 75.02225494 | 70.02225494 | 1758.763567 | 5.685813 | 70.4174
7.34934 | 67.30349 | 3.56719 | 794 | 0.794 | 40.05135345 | 1760.692036 | 5.679585 | 72.674498 | 2.875492 | 994 | 0.994 | 75.01611328 | 70.01611328 | 1760.692036 | 5.679585 | 70.350163
7.35739 | 67.30406 | 3.567114 | 793 | 0.793 | 40.05384827 | 1762.620505 | 5.673371 | 72.719849 | 2.869872 | 993 | 0.993 | 75.05515289 | 70.05515289 | 1762.620505 | 5.673371 | 70.396461
7.36544 | 67.30452 | 3.567052 | 792 | 0.792 | 40.03726578 | 1764.548973 | 5.667171 | 72.743343 | 2.866962 | 992 | 0.992 | 75.03183746 | 70.03183746 | 1764.548973 | 5.667171 | 70.478328
7.37349 | 67.30487 | 3.567005 | 791 | 0.791 | 40.04900742 | 1766.477442 | 5.660984 | 72.69173 | 2.873356 | 991 | 0.991 | 75.03243256 | 70.03243256 | 1766.477442 | 5.660984 | 70.35885
7.38154 | 67.3051 | 3.566975 | 790 | 0.79 | 40.03898621 | 1768.405911 | 5.65481 | 72.572921 | 2.888093 | 990 | 0.99 | 75.04693604 | 70.04693604 | 1768.405911 | 5.65481 | 69.988422
7.38959 | 67.30522 | 3.566958 | 789 | 0.789 | 40.03009033 | 1770.33438 | 5.64865 | 72.46491 | 2.901511 | 989 | 0.989 | 75.06095123 | 70.06095123 | 1770.33438 | 5.64865 | 69.57625
7.39764 | 67.30522 | 3.566958 | 788 | 0.788 | 40.01359177 | 1772.262849 | 5.642504 | 72.486227 | 2.898861 | 988 | 0.988 | 75.05934143 | 70.05934143 | 1772.262849 | 5.642504 | 69.476303
7.40569 | 67.30509 | 3.566976 | 787 | 0.787 | 39.98233414 | 1774.191318 | 5.636371 | 72.617962 | 2.882503 | 987 | 0.987 | 75.07462311 | 70.07462311 | 1774.191318 | 5.636371 | 69.84211
7.41374 | 67.30484 | 3.567009 | 786 | 0.786 | 39.99397278 | 1776.119786 | 5.630251 | 72.711423 | 2.870916 | 986 | 0.986 | 75.05234528 | 70.05234528 | 1776.119786 | 5.630251 | 70.328396
7.42178 | 67.30445 | 3.567062 | 785 | 0.785 | 39.98672485 | 1778.048255 | 5.624144 | 72.726698 | 2.869024 | 985 | 0.985 | 75.07165527 | 70.07165527 | 1778.048255 | 5.624144 | 70.561776
7.42983 | 67.30393 | 3.567131 | 784 | 0.784 | 40.00917435 | 1779.976724 | 5.618051 | 72.720007 | 2.869853 | 984 | 0.984 | 75.06930542 | 70.06930542 | 1779.976724 | 5.618051 | 70.570154
7.43788 | 67.30327 | 3.567219 | 783 | 0.783 | 39.98642731 | 1781.905193 | 5.611971 | 72.736429 | 2.867818 | 983 | 0.983 | 75.06781006 | 70.06781006 | 1781.905193 | 5.611971 | 70.538644
7.44593 | 67.30247 | 3.567327 | 782 | 0.782 | 39.98594284 | 1783.833662 | 5.605904 | 72.769309 | 2.863747 | 982 | 0.982 | 75.05903625 | 70.05903625 | 1783.833662 | 5.605904 | 70.547358
7.45398 | 67.30153 | 3.567452 | 781 | 0.781 | 39.98431015 | 1785.76213 | 5.59985 | 72.782089 | 2.862165 | 981 | 0.981 | 75.08592224 | 70.08592224 | 1785.76213 | 5.59985 | 70.579153
7.46203 | 67.30044 | 3.567598 | 780 | 0.78 | 39.96062851 | 1787.690599 | 5.593809 | 72.734237 | 2.86809 | 980 | 0.98 | 75.07749939 | 70.07749939 | 1787.690599 | 5.593809 | 70.498432
7.47008 | 67.2992 | 3.567764 | 779 | 0.779 | 39.96617889 | 1789.619068 | 5.587781 | 72.631584 | 2.880814 | 979 | 0.979 | 75.07996368 | 70.07996368 | 1789.619068 | 5.587781 | 70.189559
7.47813 | 67.2978 | 3.567952 | 778 | 0.778 | 39.95217896 | 1791.547537 | 5.581766 | 72.564275 | 2.889166 | 978 | 0.978 | 75.07124329 | 70.07124329 | 1791.547537 | 5.581766 | 69.881415
7.48618 | 67.29625 | 3.568159 | 777 | 0.777 | 39.95793533 | 1793.476006 | 5.575765 | 72.598416 | 2.884929 | 977 | 0.977 | 75.10631561 | 70.10631561 | 1793.476006 | 5.575765 | 69.929813
7.49423 | 67.29454 | 3.568388 | 776 | 0.776 | 39.95669937 | 1795.404475 | 5.569776 | 72.650571 | 2.878459 | 976 | 0.976 | 75.06150818 | 70.06150818 | 1795.404475 | 5.569776 | 70.220682
7.50228 | 67.29266 | 3.56864 | 775 | 0.775 | 39.95420456 | 1797.332943 | 5.563799 | 72.651927 | 2.878291 | 975 | 0.975 | 75.09494019 | 70.09494019 | 1797.332943 | 5.563799 | 70.375384
7.51033 | 67.29061 | 3.568914 | 774 | 0.774 | 39.94353867 | 1799.261412 | 5.557836 | 72.64219 | 2.879498 | 974 | 0.974 | 75.06768036 | 70.06768036 | 1799.261412 | 5.557836 | 70.349547
7.51838 | 67.2884 | 3.56921 | 773 | 0.773 | 39.94812012 | 1801.189881 | 5.551886 | 72.678309 | 2.87502 | 973 | 0.973 | 75.05433655 | 70.05433655 | 1801.189881 | 5.551886 | 70.368827
7.52643 | 67.28601 | 3.56953 | 772 | 0.772 | 39.94777298 | 1803.11835 | 5.545948 | 72.740589 | 2.867303 | 972 | 0.972 | 75.06271362 | 70.06271362 | 1803.11835 | 5.545948 | 70.516042
7.53448 | 67.28345 | 3.569873 | 771 | 0.771 | 39.94599915 | 1805.046819 | 5.540023 | 72.767073 | 2.864024 | 971 | 0.971 | 75.10821533 | 70.10821533 | 1805.046819 | 5.540023 | 70.659199
7.54253 | 67.2807 | 3.570241 | 770 | 0.77 | 39.93917847 | 1806.975288 | 5.53411 | 72.740667 | 2.867293 | 970 | 0.97 | 75.07802582 | 70.07802582 | 1806.975288 | 5.53411 | 70.681422
7.55058 | 67.27777 | 3.570633 | 769 | 0.769 | 39.92340469 | 1808.903756 | 5.52821 | 72.7006 | 2.872257 | 969 | 0.969 | 75.0871582 | 70.0871582 | 1808.903756 | 5.52821 | 70.623667
7.55863 | 67.27466 | 3.57105 | 768 | 0.768 | 39.9273262 | 1810.832225 | 5.522323 | 72.702145 | 2.872066 | 968 | 0.968 | 75.08157349 | 70.08157349 | 1810.832225 | 5.522323 | 70.615639
7.56668 | 67.27135 | 3.571493 | 767 | 0.767 | 39.94990158 | 1812.760694 | 5.516448 | 72.746792 | 2.866535 | 967 | 0.967 | 75.10617828 | 70.10617828 | 1812.760694 | 5.516448 | 70.700969
7.57473 | 67.26785 | 3.571962 | 766 | 0.766 | 39.94223022 | 1814.689163 | 5.510586 | 72.785034 | 2.8618 | 966 | 0.966 | 75.06830597 | 70.06830597 | 1814.689163 | 5.510586 | 70.797187
7.58278 | 67.26415 | 3.572457 | 765 | 0.765 | 39.925457 | 1816.617632 | 5.504736 | 72.795055 | 2.86056 | 965 | 0.965 | 75.09658051 | 70.09658051 | 1816.617632 | 5.504736 | 70.843683
7.59083 | 67.26026 | 3.572979 | 764 | 0.764 | 39.93402863 | 1818.5461 | 5.498898 | 72.785746 | 2.861712 | 964 | 0.964 | 75.11728668 | 70.11728668 | 1818.5461 | 5.498898 | 70.856192
7.59888 | 67.25616 | 3.573528 | 763 | 0.763 | 39.93793869 | 1820.474569 | 5.493073 | 72.753108 | 2.865753 | 963 | 0.963 | 75.08582306 | 70.08582306 | 1820.474569 | 5.493073 | 70.816893
7.60693 | 67.25185 | 3.574105 | 762 | 0.762 | 39.91985321 | 1822.403038 | 5.48726 | 72.695084 | 2.872941 | 962 | 0.962 | 75.09734344 | 70.09734344 | 1822.403038 | 5.48726 | 70.683632
7.61498 | 67.24733 | 3.574711 | 761 | 0.761 | 39.93267059 | 1824.331507 | 5.48146 | 72.632992 | 2.880639 | 961 | 0.961 | 75.10788727 | 70.10788727 | 1824.331507 | 5.48146 | 70.512244
7.62303 | 67.24261 | 3.575343 | 760 | 0.76 | 39.91028214 | 1826.259976 | 5.475672 | 72.57915 | 2.88732 | 960 | 0.96 | 75.08777618 | 70.08777618 | 1826.259976 | 5.475672 | 70.382274
7.63108 | 67.23766 | 3.576006 | 759 | 0.759 | 39.93178558 | 1828.188445 | 5.469896 | 72.550424 | 2.890886 | 959 | 0.959 | 75.11293793 | 70.11293793 | 1828.188445 | 5.469896 | 70.312702
7.63913 | 67.23249 | 3.576699 | 758 | 0.758 | 39.91932678 | 1830.116913 | 5.464132 | 72.594369 | 2.885431 | 958 | 0.958 | 75.12464142 | 70.12464142 | 1830.116913 | 5.464132 | 70.377798
7.64717 | 67.2271 | 3.577421 | 757 | 0.757 | 39.90718842 | 1832.045382 | 5.45838 | 72.686034 | 2.874062 | 957 | 0.957 | 75.13453674 | 70.13453674 | 1832.045382 | 5.45838 | 70.610153
7.65522 | 67.22149 | 3.578173 | 756 | 0.756 | 39.90901566 | 1833.973851 | 5.45264 | 72.738751 | 2.867531 | 956 | 0.956 | 75.08509064 | 70.08509064 | 1833.973851 | 5.45264 | 70.846209
7.66327 | 67.21564 | 3.578957 | 755 | 0.755 | 39.87844467 | 1835.90232 | 5.446913 | 72.744615 | 2.866805 | 955 | 0.955 | 75.14548492 | 70.14548492 | 1835.90232 | 5.446913 | 70.957782
7.67132 | 67.20956 | 3.579772 | 754 | 0.754 | 39.89337921 | 1837.830789 | 5.441197 | 72.736978 | 2.86775 | 954 | 0.954 | 75.11924744 | 70.11924744 | 1837.830789 | 5.441197 | 70.971482
7.67937 | 67.20325 | 3.580618 | 753 | 0.753 | 39.90376282 | 1839.759258 | 5.435494 | 72.703427 | 2.871907 | 953 | 0.953 | 75.14086914 | 70.14086914 | 1839.759258 | 5.435494 | 70.853554
7.68742 | 67.19669 | 3.581497 | 752 | 0.752 | 39.89768219 | 1841.687726 | 5.429802 | 72.634684 | 2.880429 | 952 | 0.952 | 75.15328217 | 70.15328217 | 1841.687726 | 5.429802 | 70.555187
7.69547 | 67.1899 | 3.582408 | 751 | 0.751 | 39.88859177 | 1843.616195 | 5.424122 | 72.592778 | 2.885628 | 951 | 0.951 | 75.13834381 | 70.13834381 | 1843.616195 | 5.424122 | 70.306365
7.70352 | 67.18285 | 3.583353 | 750 | 0.75 | 39.87072754 | 1845.544664 | 5.418455 | 72.632619 | 2.880685 | 950 | 0.95 | 75.16113281 | 70.16113281 | 1845.544664 | 5.418455 | 70.410741
7.71157 | 67.17556 | 3.584331 | 749 | 0.749 | 39.86633301 | 1847.473133 | 5.412799 | 72.704906 | 2.871724 | 949 | 0.949 | 75.16249847 | 70.16249847 | 1847.473133 | 5.412799 | 70.76302
7.71962 | 67.16802 | 3.585342 | 748 | 0.748 | 39.87584686 | 1849.401602 | 5.407154 | 72.756034 | 2.86539 | 948 | 0.948 | 75.17449951 | 70.17449951 | 1849.401602 | 5.407154 | 71.055211
7.72767 | 67.16021 | 3.586389 | 747 | 0.747 | 39.86428833 | 1851.33007 | 5.401522 | 72.782452 | 2.86212 | 947 | 0.947 | 75.13165283 | 70.13165283 | 1851.33007 | 5.401522 | 71.197806
7.73572 | 67.15215 | 3.587471 | 746 | 0.746 | 39.86091232 | 1853.258539 | 5.395901 | 72.791324 | 2.861022 | 946 | 0.946 | 75.15880585 | 70.15880585 | 1853.258539 | 5.395901 | 71.253059
7.74377 | 67.14383 | 3.588587 | 745 | 0.745 | 39.85752487 | 1855.187008 | 5.390292 | 72.787578 | 2.861485 | 945 | 0.945 | 75.17536926 | 70.17536926 | 1855.187008 | 5.390292 | 71.269211
7.75182 | 67.13524 | 3.58974 | 744 | 0.744 | 39.83882141 | 1857.115477 | 5.384695 | 72.777424 | 2.862742 | 944 | 0.944 | 75.16210938 | 70.16210938 | 1857.115477 | 5.384695 | 71.272918
7.75987 | 67.12638 | 3.590929 | 743 | 0.743 | 39.82932281 | 1859.043946 | 5.379109 | 72.769032 | 2.863781 | 943 | 0.943 | 75.17344666 | 70.17344666 | 1859.043946 | 5.379109 | 71.281094
7.76792 | 67.11725 | 3.592154 | 742 | 0.742 | 39.84532166 | 1860.972415 | 5.373535 | 72.759327 | 2.864983 | 942 | 0.942 | 75.1906662 | 70.1906662 | 1860.972415 | 5.373535 | 71.288866
7.77597 | 67.10784 | 3.593417 | 741 | 0.741 | 39.83471298 | 1862.900883 | 5.367972 | 72.72125 | 2.869699 | 941 | 0.941 | 75.19523621 | 70.19523621 | 1862.900883 | 5.367972 | 71.250286
7.78402 | 67.09815 | 3.594718 | 740 | 0.74 | 39.81443787 | 1864.829352 | 5.362421 | 72.634049 | 2.880508 | 940 | 0.94 | 75.17660522 | 70.17660522 | 1864.829352 | 5.362421 | 71.097932
7.79207 | 67.08819 | 3.596056 | 739 | 0.739 | 39.8141861 | 1866.757821 | 5.356881 | 72.54433 | 2.891643 | 939 | 0.939 | 75.18637848 | 70.18637848 | 1866.757821 | 5.356881 | 70.87007
7.80012 | 67.07793 | 3.597433 | 738 | 0.738 | 39.80567169 | 1868.68629 | 5.351353 | 72.552048 | 2.890684 | 938 | 0.938 | 75.19515991 | 70.19515991 | 1868.68629 | 5.351353 | 70.775707
7.80817 | 67.06739 | 3.598849 | 737 | 0.737 | 39.80708313 | 1870.614759 | 5.345836 | 72.657193 | 2.877638 | 937 | 0.937 | 75.17137146 | 70.17137146 | 1870.614759 | 5.345836 | 70.94339
7.81622 | 67.05655 | 3.600305 | 736 | 0.736 | 39.80032349 | 1872.543228 | 5.340331 | 72.749417 | 2.86621 | 936 | 0.936 | 75.19605255 | 70.19605255 | 1872.543228 | 5.340331 | 71.213918
7.82427 | 67.04542 | 3.601801 | 735 | 0.735 | 39.79638672 | 1874.471696 | 5.334836 | 72.784505 | 2.861866 | 935 | 0.935 | 75.19516754 | 70.19516754 | 1874.471696 | 5.334836 | 71.387954
7.83232 | 67.03399 | 3.603337 | 734 | 0.734 | 39.77434158 | 1876.400165 | 5.329354 | 72.787866 | 2.86145 | 934 | 0.934 | 75.16036224 | 70.16036224 | 1876.400165 | 5.329354 | 71.451762
7.84037 | 67.02226 | 3.604913 | 733 | 0.733 | 39.76420593 | 1878.328634 | 5.323882 | 72.782738 | 2.862084 | 933 | 0.933 | 75.16812897 | 70.16812897 | 1878.328634 | 5.323882 | 71.46982
7.84842 | 67.01022 | 3.606532 | 732 | 0.732 | 39.7621727 | 1880.257103 | 5.318422 | 72.775721 | 2.862953 | 932 | 0.932 | 75.19080353 | 70.19080353 | 1880.257103 | 5.318422 | 71.468787
7.85647 | 66.99788 | 3.608191 | 731 | 0.731 | 39.74353409 | 1882.185572 | 5.312972 | 72.767774 | 2.863937 | 931 | 0.931 | 75.18045044 | 70.18045044 | 1882.185572 | 5.312972 | 71.452878
7.86452 | 66.98522 | 3.609894 | 730 | 0.73 | 39.73490524 | 1884.11404 | 5.307534 | 72.754748 | 2.86555 | 930 | 0.93 | 75.18799591 | 70.18799591 | 1884.11404 | 5.307534 | 71.417471
7.87257 | 66.97224 | 3.611639 | 729 | 0.729 | 39.7311821 | 1886.042509 | 5.302107 | 72.729033 | 2.868734 | 929 | 0.929 | 75.19194794 | 70.19194794 | 1886.042509 | 5.302107 | 71.343212
7.88061 | 66.95895 | 3.613427 | 728 | 0.728 | 39.70853806 | 1887.970978 | 5.296692 | 72.703621 | 2.871883 | 928 | 0.928 | 75.17016602 | 70.17016602 | 1887.970978 | 5.296692 | 71.251133
7.88866 | 66.94534 | 3.615259 | 727 | 0.727 | 39.67492676 | 1889.899447 | 5.291287 | 72.706781 | 2.871491 | 927 | 0.927 | 75.18170166 | 70.18170166 | 1889.899447 | 5.291287 | 71.223153
7.89672 | 66.93139 | 3.617136 | 726 | 0.726 | 39.68690491 | 1891.827916 | 5.285893 | 72.728992 | 2.86874 | 926 | 0.926 | 75.19638824 | 70.19638824 | 1891.827916 | 5.285893 | 71.276975
7.90476 | 66.91713 | 3.619056 | 725 | 0.725 | 39.66918564 | 1893.756385 | 5.28051 | 72.743338 | 2.866963 | 925 | 0.925 | 75.165802 | 70.165802 | 1893.756385 | 5.28051 | 71.336621
7.91281 | 66.90253 | 3.621022 | 724 | 0.724 | 39.67768478 | 1895.684853 | 5.275138 | 72.757109 | 2.865257 | 924 | 0.924 | 75.14370728 | 70.14370728 | 1895.684853 | 5.275138 | 71.37171
7.92086 | 66.88759 | 3.623034 | 723 | 0.723 | 39.63985443 | 1897.613322 | 5.269778 | 72.777823 | 2.862693 | 923 | 0.923 | 75.1860733 | 70.1860733 | 1897.613322 | 5.269778 | 71.408058
7.92891 | 66.87232 | 3.625091 | 722 | 0.722 | 39.6168251 | 1899.541791 | 5.264427 | 72.791 | 2.861062 | 922 | 0.922 | 75.17227173 | 70.17227173 | 1899.541791 | 5.264427 | 71.442587
7.93696 | 66.8567 | 3.627195 | 721 | 0.721 | 39.61235428 | 1901.47026 | 5.259088 | 72.790661 | 2.861104 | 921 | 0.921 | 75.15706635 | 70.15706635 | 1901.47026 | 5.259088 | 71.456683
7.94501 | 66.84074 | 3.629346 | 720 | 0.72 | 39.58736801 | 1903.398729 | 5.25376 | 72.780513 | 2.86236 | 920 | 0.92 | 75.1633606 | 70.1633606 | 1903.398729 | 5.25376 | 71.448326
7.95306 | 66.82444 | 3.631543 | 719 | 0.719 | 39.57527161 | 1905.327198 | 5.248442 | 72.758274 | 2.865113 | 919 | 0.919 | 75.14320374 | 70.14320374 | 1905.327198 | 5.248442 | 71.420465
7.96111 | 66.80777 | 3.633791 | 718 | 0.718 | 39.55635071 | 1907.255666 | 5.243136 | 72.729482 | 2.868679 | 918 | 0.918 | 75.15118408 | 70.15118408 | 1907.255666 | 5.243136 | 71.38503
7.96916 | 66.79076 | 3.636085 | 717 | 0.717 | 39.5391922 | 1909.184135 | 5.237839 | 72.718435 | 2.870047 | 917 | 0.917 | 75.12276459 | 70.12276459 | 1909.184135 | 5.237839 | 71.373367
7.97721 | 66.77339 | 3.638428 | 716 | 0.716 | 39.52323532 | 1911.112604 | 5.232554 | 72.732969 | 2.868247 | 916 | 0.916 | 75.15636444 | 70.15636444 | 1911.112604 | 5.232554 | 71.396871
7.98526 | 66.75565 | 3.640822 | 715 | 0.715 | 39.49905777 | 1913.041073 | 5.227279 | 72.739651 | 2.867419 | 915 | 0.915 | 75.12859344 | 70.12859344 | 1913.041073 | 5.227279 | 71.394656
7.99331 | 66.73755 | 3.643265 | 714 | 0.714 | 39.46847153 | 1914.969542 | 5.222015 | 72.715043 | 2.870468 | 914 | 0.914 | 75.13829803 | 70.13829803 | 1914.969542 | 5.222015 | 71.297494
8.00136 | 66.72668 | 3.644733 | 713 | 0.713 | 39.44610214 | 1916.89801 | 5.216762 | 72.684536 | 2.874248 | 913 | 0.913 | 75.13308716 | 70.13308716 | 1916.89801 | 5.216762 | 71.165845
8.00941 | 66.699343 | 3.648424 | 712 | 0.712 | 39.43157959 | 1918.826479 | 5.211519 | 72.673248 | 2.875647 | 912 | 0.912 | 75.11859894 | 70.11859894 | 1918.826479 | 5.211519 | 71.129905
8.01746 | 66.676887 | 3.651458 | 711 | 0.711 | 39.40680313 | 1920.754948 | 5.206286 | 72.670681 | 2.875965 | 911 | 0.911 | 75.08145905 | 70.08145905 | 1920.754948 | 5.206286 | 71.191306
8.025509 | 66.66195 | 3.653476 | 710 | 0.71 | 39.36793137 | 1922.683417 | 5.201064 | 72.679359 | 2.87489 | 910 | 0.91 | 75.10621643 | 70.10621643 | 1922.683417 | 5.201064 | 71.270029
8.033559 | 66.655221 | 3.654386 | 709 | 0.709 | 39.35892105 | 1924.611886 | 5.195853 | 72.710241 | 2.871063 | 909 | 0.909 | 75.07064056 | 70.07064056 | 1924.611886 | 5.195853 | 71.346827
8.041609 | 66.648367 | 3.655312 | 708 | 0.708 | 39.3302269 | 1926.540355 | 5.190652 | 72.742 | 2.867128 | 908 | 0.908 | 75.0764389 | 70.0764389 | 1926.540355 | 5.190652 | 71.41522
8.049658 | 66.635876 | 3.657001 | 707 | 0.707 | 39.2968483 | 1928.468823 | 5.185461 | 72.754856 | 2.865536 | 907 | 0.907 | 75.08840942 | 70.08840942 | 1928.468823 | 5.185461 | 71.44946
8.057708 | 66.612645 | 3.660142 | 706 | 0.706 | 39.27273941 | 1930.397292 | 5.180281 | 72.755275 | 2.865484 | 906 | 0.906 | 75.07652283 | 70.07652283 | 1930.397292 | 5.180281 | 71.453709
8.065758 | 66.585445 | 3.663821 | 705 | 0.705 | 39.24578857 | 1932.325761 | 5.175111 | 72.753493 | 2.865705 | 905 | 0.905 | 75.04756165 | 70.04756165 | 1932.325761 | 5.175111 | 71.451836
8.073807 | 66.559818 | 3.667289 | 704 | 0.704 | 39.19523239 | 1934.25423 | 5.169951 | 72.751845 | 2.865909 | 904 | 0.904 | 75.06428528 | 70.06428528 | 1934.25423 | 5.169951 | 71.455933
8.081857 | 66.543266 | 3.66953 | 703 | 0.703 | 39.16781998 | 1936.182699 | 5.164802 | 72.744059 | 2.866873 | 903 | 0.903 | 75.03128052 | 70.03128052 | 1936.182699 | 5.164802 | 71.452972
8.089907 | 66.532915 | 3.670932 | 702 | 0.702 | 39.11914825 | 1938.111168 | 5.159663 | 72.716855 | 2.870243 | 902 | 0.902 | 74.99459839 | 69.99459839 | 1938.111168 | 5.159663 | 71.40553
8.097956 | 66.525895 | 3.671882 | 701 | 0.701 | 39.09152603 | 1940.039636 | 5.154534 | 72.672083 | 2.875792 | 901 | 0.901 | 74.99848938 | 69.99848938 | 1940.039636 | 5.154534 | 71.3049
8.106006 | 66.51366 | 3.673539 | 700 | 0.7 | 39.05953598 | 1941.968105 | 5.149415 | 72.64325 | 2.879367 | 900 | 0.9 | 74.99478149 | 69.99478149 | 1941.968105 | 5.149415 | 71.223127
8.114056 | 66.495377 | 3.676016 | 699 | 0.699 | 39.00946808 | 1943.896574 | 5.144307 | 72.656086 | 2.877775 | 899 | 0.899 | 74.99034882 | 69.99034882 | 1943.896574 | 5.144307 | 71.235274
8.122105 | 66.468481 | 3.679661 | 698 | 0.698 | 38.97611618 | 1945.825043 | 5.139208 | 72.690015 | 2.873569 | 898 | 0.898 | 74.98647308 | 69.98647308 | 1945.825043 | 5.139208 | 71.311041
8.130155 | 66.439762 | 3.683554 | 697 | 0.697 | 38.92524338 | 1947.753512 | 5.13412 | 72.716326 | 2.870309 | 897 | 0.897 | 74.95039368 | 69.95039368 | 1947.753512 | 5.13412 | 71.37437
8.138205 | 66.409341 | 3.68768 | 696 | 0.696 | 38.88208389 | 1949.68198 | 5.129042 | 72.727257 | 2.868954 | 896 | 0.896 | 74.9539032 | 69.9539032 | 1949.68198 | 5.129042 | 71.401418
8.146254 | 66.378364 | 3.691883 | 695 | 0.695 | 38.83172989 | 1951.610449 | 5.123973 | 72.724649 | 2.869278 | 895 | 0.895 | 74.94379425 | 69.94379425 | 1951.610449 | 5.123973 | 71.404417
8.154304 | 66.346999 | 3.696141 | 694 | 0.694 | 38.79741287 | 1953.538918 | 5.118915 | 72.715971 | 2.870353 | 894 | 0.894 | 74.95307159 | 69.95307159 | 1953.538918 | 5.118915 | 71.399003
8.162353 | 66.314316 | 3.70058 | 693 | 0.693 | 38.73765182 | 1955.467387 | 5.113867 | 72.710554 | 2.871024 | 893 | 0.893 | 74.89183807 | 69.89183807 | 1955.467387 | 5.113867 | 71.398634
8.170403 | 66.281857 | 3.704991 | 692 | 0.692 | 38.68027878 | 1957.395856 | 5.108829 | 72.710291 | 2.871056 | 892 | 0.892 | 74.90013885 | 69.90013885 | 1957.395856 | 5.108829 | 71.40263
8.178453 | 66.249599 | 3.709376 | 691 | 0.691 | 38.61937714 | 1959.324325 | 5.1038 | 72.710716 | 2.871004 | 891 | 0.891 | 74.88948059 | 69.88948059 | 1959.324325 | 5.1038 | 71.401616
8.186502 | 66.220407 | 3.713347 | 690 | 0.69 | 38.57823181 | 1961.252793 | 5.098782 | 72.705138 | 2.871695 | 890 | 0.89 | 74.8431778 | 69.8431778 | 1961.252793 | 5.098782 | 71.392485
8.194552 | 66.192975 | 3.71708 | 689 | 0.689 | 38.50823593 | 1963.181262 | 5.093773 | 72.686099 | 2.874054 | 889 | 0.889 | 74.78421783 | 69.78421783 | 1963.181262 | 5.093773 | 71.371436
8.202602 | 66.168617 | 3.720395 | 688 | 0.688 | 38.45422745 | 1965.109731 | 5.088774 | 72.660303 | 2.877252 | 888 | 0.888 | 74.77366638 | 69.77366638 | 1965.109731 | 5.088774 | 71.340472
8.210651 | 66.147281 | 3.723301 | 687 | 0.687 | 38.37902069 | 1967.0382 | 5.083785 | 72.652866 | 2.878174 | 887 | 0.887 | 74.75383759 | 69.75383759 | 1967.0382 | 5.083785 | 71.327368
8.218701 | 66.127127 | 3.726046 | 686 | 0.686 | 38.32043076 | 1968.966669 | 5.078806 | 72.670964 | 2.87593 | 886 | 0.886 | 74.71595764 | 69.71595764 | 1968.966669 | 5.078806 | 71.352251
8.226751 | 66.106952 | 3.728795 | 685 | 0.685 | 38.25304413 | 1970.895138 | 5.073837 | 72.690422 | 2.873519 | 885 | 0.885 | 74.75125885 | 69.75125885 | 1970.895138 | 5.073837 | 71.390485
8.2348 | 66.083791 | 3.731952 | 684 | 0.684 | 38.17847824 | 1972.823606 | 5.068877 | 72.695755 | 2.872858 | 884 | 0.884 | 74.6934967 | 69.6934967 | 1972.823606 | 5.068877 | 71.412478
8.24285 | 66.057474 | 3.735541 | 683 | 0.683 | 38.09791946 | 1974.752075 | 5.063927 | 72.694425 | 2.873022 | 883 | 0.883 | 74.6672287 | 69.6672287 | 1974.752075 | 5.063927 | 71.422765
8.2509 | 66.026707 | 3.739738 | 682 | 0.682 | 38.02618408 | 1976.680544 | 5.058986 | 72.694863 | 2.872968 | 882 | 0.882 | 74.64756012 | 69.64756012 | 1976.680544 | 5.058986 | 71.437876
8.258949 | 65.995768 | 3.74396 | 681 | 0.681 | 37.94394302 | 1978.609013 | 5.054056 | 72.696781 | 2.87273 | 881 | 0.881 | 74.62276459 | 69.62276459 | 1978.609013 | 5.054056 | 71.459712
8.266999 | 65.966564 | 3.747948 | 680 | 0.68 | 37.84299088 | 1980.537482 | 5.049134 | 72.696821 | 2.872725 | 880 | 0.88 | 74.57454681 | 69.57454681 | 1980.537482 | 5.049134 | 71.478067
8.275049 | 65.94074 | 3.751475 | 679 | 0.679 | 37.76165009 | 1982.46595 | 5.044223 | 72.692053 | 2.873316 | 879 | 0.879 | 74.54867554 | 69.54867554 | 1982.46595 | 5.044223 | 71.483456
8.283098 | 65.917242 | 3.754686 | 678 | 0.678 | 37.67672348 | 1984.394419 | 5.039321 | 72.681133 | 2.87467 | 878 | 0.878 | 74.58318329 | 69.58318329 | 1984.394419 | 5.039321 | 71.473685
8.291148 | 65.895874 | 3.757607 | 677 | 0.677 | 37.58195496 | 1986.322888 | 5.034428 | 72.664235 | 2.876765 | 877 | 0.877 | 74.47232056 | 69.47232056 | 1986.322888 | 5.034428 | 71.450003
8.299198 | 65.873239 | 3.760702 | 676 | 0.676 | 37.48134613 | 1988.251357 | 5.029545 | 72.643066 | 2.87939 | 876 | 0.876 | 74.46317291 | 69.46317291 | 1988.251357 | 5.029545 | 71.410937
8.307247 | 65.847444 | 3.76423 | 675 | 0.675 | 37.38373947 | 1990.179826 | 5.024672 | 72.628142 | 2.881241 | 875 | 0.875 | 74.44800568 | 69.44800568 | 1990.179826 | 5.024672 | 71.369348
8.315297 | 65.815702 | 3.768574 | 674 | 0.674 | 37.28110123 | 1992.108295 | 5.019807 | 72.634831 | 2.880411 | 874 | 0.874 | 74.44950867 | 69.44950867 | 1992.108295 | 5.019807 | 71.364056
8.323347 | 65.780851 | 3.773346 | 673 | 0.673 | 37.15841293 | 1994.036763 | 5.014953 | 72.657305 | 2.877624 | 873 | 0.873 | 74.37159729 | 69.37159729 | 1994.036763 | 5.014953 | 71.409238
8.331396 | 65.738689 | 3.779122 | 672 | 0.672 | 37.04596329 | 1995.965232 | 5.010107 | 72.673347 | 2.875635 | 872 | 0.872 | 74.36753845 | 69.36753845 | 1995.965232 | 5.010107 | 71.464979
8.339446 | 65.695976 | 3.784978 | 671 | 0.671 | 36.93477631 | 1997.893701 | 5.005271 | 72.677751 | 2.875089 | 871 | 0.871 | 74.3341217 | 69.3341217 | 1997.893701 | 5.005271 | 71.498228
8.347496 | 65.652131 | 3.790992 | 670 | 0.67 | 36.82058716 | 1999.82217 | 5.000445 | 72.679553 | 2.874866 | 870 | 0.87 | 74.28379059 | 69.28379059 | 1999.82217 | 5.000445 | 71.517027
8.355545 | 65.610165 | 3.796753 | 669 | 0.669 | 36.6875267 | 2001.750639 | 4.995627 | 72.681586 | 2.874614 | 869 | 0.869 | 74.26867676 | 69.26867676 | 2001.750639 | 4.995627 | 71.532079
8.363595 | 65.569177 | 3.802383 | 668 | 0.668 | 36.56790543 | 2003.679108 | 4.990819 | 72.681829 | 2.874584 | 868 | 0.868 | 74.25011444 | 69.25011444 | 2003.679108 | 4.990819 | 71.538294
8.371645 | 65.528101 | 3.808028 | 667 | 0.667 | 36.43854141 | 2005.607576 | 4.98602 | 72.681131 | 2.87467 | 867 | 0.867 | 74.17759705 | 69.17759705 | 2005.607576 | 4.98602 | 71.534904
8.379694 | 65.485093 | 3.813943 | 666 | 0.666 | 36.29668808 | 2007.536045 | 4.981231 | 72.681608 | 2.874611 | 866 | 0.866 | 74.17697906 | 69.17697906 | 2007.536045 | 4.981231 | 71.532161
8.387744 | 65.437807 | 3.820451 | 665 | 0.665 | 36.1619339 | 2009.464514 | 4.97645 | 72.682025 | 2.874559 | 865 | 0.865 | 74.17154694 | 69.17154694 | 2009.464514 | 4.97645 | 71.534839
8.395794 | 65.388229 | 3.827279 | 664 | 0.664 | 36.01133728 | 2011.392983 | 4.971679 | 72.676567 | 2.875236 | 864 | 0.864 | 74.1020813 | 69.1020813 | 2011.392983 | 4.971679 | 71.533415
8.403843 | 65.337356 | 3.834291 | 663 | 0.663 | 35.86980438 | 2013.321452 | 4.966917 | 72.661663 | 2.877084 | 863 | 0.863 | 74.05917358 | 69.05917358 | 2013.321452 | 4.966917 | 71.517494
8.411893 | 65.288651 | 3.841009 | 662 | 0.662 | 35.7183342 | 2015.24992 | 4.962164 | 72.646366 | 2.87898 | 862 | 0.862 | 74.08580017 | 69.08580017 | 2015.24992 | 4.962164 | 71.494708
8.419943 | 65.240982 | 3.847589 | 661 | 0.661 | 35.56483078 | 2017.178389 | 4.95742 | 72.645766 | 2.879055 | 861 | 0.861 | 74.03833008 | 69.03833008 | 2017.178389 | 4.95742 | 71.487171
8.427992 | 65.195889 | 3.853818 | 660 | 0.66 | 35.40178299 | 2019.106858 | 4.952685 | 72.659174 | 2.877392 | 860 | 0.86 | 74.02385712 | 69.02385712 | 2019.106858 | 4.952685 | 71.502578
8.436042 | 65.154256 | 3.859573 | 659 | 0.659 | 35.23608017 | 2021.035327 | 4.947959 | 72.671453 | 2.87587 | 859 | 0.859 | 73.94898224 | 68.94898224 | 2021.035327 | 4.947959 | 71.525469
8.444092 | 65.1155 | 3.864933 | 658 | 0.658 | 35.08411407 | 2022.963796 | 4.943242 | 72.675188 | 2.875407 | 858 | 0.858 | 73.91398621 | 68.91398621 | 2022.963796 | 4.943242 | 71.542687
8.452141 | 65.081843 | 3.869591 | 657 | 0.657 | 34.92003632 | 2024.892265 | 4.938534 | 72.674027 | 2.875551 | 857 | 0.857 | 73.88685608 | 68.88685608 | 2024.892265 | 4.938534 | 71.553328
8.460191 | 65.048653 | 3.874186 | 656 | 0.656 | 34.73701477 | 2026.820733 | 4.933835 | 72.672278 | 2.875768 | 856 | 0.856 | 73.86135101 | 68.86135101 | 2026.820733 | 4.933835 | 71.556173
8.468241 | 65.011807 | 3.879291 | 655 | 0.655 | 34.55417633 | 2028.749202 | 4.929146 | 72.671203 | 2.875901 | 855 | 0.855 | 73.85903931 | 68.85903931 | 2028.749202 | 4.929146 | 71.549712
8.47629 | 64.971934 | 3.884818 | 654 | 0.654 | 34.3810463 | 2030.677671 | 4.924464 | 72.670393 | 2.876001 | 854 | 0.854 | 73.83634186 | 68.83634186 | 2030.677671 | 4.924464 | 71.539077
8.48434 | 64.927719 | 3.890951 | 653 | 0.653 | 34.18832016 | 2032.60614 | 4.919792 | 72.669197 | 2.876149 | 853 | 0.853 | 73.80117798 | 68.80117798 | 2032.60614 | 4.919792 | 71.528927
8.492389 | 64.886729 | 3.89664 | 652 | 0.652 | 33.99120712 | 2034.534609 | 4.915129 | 72.666725 | 2.876456 | 852 | 0.852 | 73.72583771 | 68.72583771 | 2034.534609 | 4.915129 | 71.516746
8.500439 | 64.847233 | 3.902126 | 651 | 0.651 | 33.79152298 | 2036.463078 | 4.910474 | 72.661481 | 2.877106 | 851 | 0.851 | 73.71063995 | 68.71063995 | 2036.463078 | 4.910474 | 71.49969
8.508489 | 64.819462 | 3.905985 | 650 | 0.65 | 33.5909729 | 2038.391546 | 4.905829 | 72.653751 | 2.878065 | 850 | 0.85 | 73.70961761 | 68.70961761 | 2038.391546 | 4.905829 | 71.480386
8.516538 | 64.793167 | 3.90964 | 649 | 0.649 | 33.39566422 | 2040.320015 | 4.901192 | 72.647895 | 2.878791 | 849 | 0.849 | 73.67272186 | 68.67272186 | 2040.320015 | 4.901192 | 71.465554
8.524588 | 64.77015 | 3.912841 | 648 | 0.648 | 33.16930389 | 2042.248484 | 4.896564 | 72.647769 | 2.878806 | 848 | 0.848 | 73.63236237 | 68.63236237 | 2042.248484 | 4.896564 | 71.459735
8.532638 | 64.742843 | 3.91664 | 647 | 0.647 | 32.96028519 | 2044.176953 | 4.891944 | 72.651021 | 2.878403 | 847 | 0.847 | 73.62638855 | 68.62638855 | 2044.176953 | 4.891944 | 71.457876
8.540687 | 64.711025 | 3.921068 | 646 | 0.646 | 32.73717117 | 2046.105422 | 4.887334 | 72.653171 | 2.878136 | 846 | 0.846 | 73.57933807 | 68.57933807 | 2046.105422 | 4.887334 | 71.450715
8.548737 | 64.670984 | 3.926645 | 645 | 0.645 | 32.51202011 | 2048.03389 | 4.882732 | 72.653273 | 2.878124 | 845 | 0.845 | 73.52296448 | 68.52296448 | 2048.03389 | 4.882732 | 71.436742
8.556787 | 64.628132 | 3.932616 | 644 | 0.644 | 32.26818085 | 2049.962359 | 4.878138 | 72.651941 | 2.878289 | 844 | 0.844 | 73.57957458 | 68.57957458 | 2049.962359 | 4.878138 | 71.421746
8.564836 | 64.587576 | 3.938271 | 643 | 0.643 | 32.03314972 | 2051.890828 | 4.873554 | 72.649005 | 2.878653 | 843 | 0.843 | 73.51758575 | 68.51758575 | 2051.890828 | 4.873554 | 71.407979
8.572886 | 64.550061 | 3.943506 | 642 | 0.642 | 31.78591728 | 2053.819297 | 4.868978 | 72.644783 | 2.879177 | 842 | 0.842 | 73.48726654 | 68.48726654 | 2053.819297 | 4.868978 | 71.390002
8.580936 | 64.522287 | 3.947383 | 641 | 0.641 | 31.53851891 | 2055.747766 | 4.86441 | 72.640432 | 2.879716 | 841 | 0.841 | 73.43603516 | 68.43603516 | 2055.747766 | 4.86441 | 71.364781
8.588985 | 64.496609 | 3.950969 | 640 | 0.64 | 31.26776886 | 2057.676235 | 4.859851 | 72.636883 | 2.880156 | 840 | 0.84 | 73.43099976 | 68.43099976 | 2057.676235 | 4.859851 | 71.338232
8.597035 | 64.473281 | 3.954228 | 639 | 0.639 | 30.9989624 | 2059.604703 | 4.855301 | 72.633876 | 2.880529 | 839 | 0.839 | 73.39522552 | 68.39522552 | 2059.604703 | 4.855301 | 71.315001
8.605085 | 64.446311 | 3.957997 | 638 | 0.638 | 30.72895432 | 2061.533172 | 4.850759 | 72.629751 | 2.881041 | 838 | 0.838 | 73.36708832 | 68.36708832 | 2061.533172 | 4.850759 | 71.290875
8.613134 | 64.417825 | 3.96198 | 637 | 0.637 | 30.44493103 | 2063.461641 | 4.846225 | 72.625602 | 2.881556 | 837 | 0.837 | 73.31469727 | 68.31469727 | 2063.461641 | 4.846225 | 71.264547
8.621184 | 64.391325 | 3.965687 | 636 | 0.636 | 30.16909599 | 2065.39011 | 4.8417 | 72.626284 | 2.881471 | 836 | 0.836 | 73.32837677 | 68.32837677 | 2065.39011 | 4.8417 | 71.245982
8.629234 | 64.366847 | 3.969112 | 635 | 0.635 | 29.86668587 | 2067.318579 | 4.837184 | 72.631512 | 2.880823 | 835 | 0.835 | 73.24590302 | 68.24590302 | 2067.318579 | 4.837184 | 71.238674
8.637283 | 64.353006 | 3.97105 | 634 | 0.634 | 29.55212021 | 2069.247048 | 4.832676 | 72.635284 | 2.880355 | 834 | 0.834 | 73.31067657 | 68.31067657 | 2069.247048 | 4.832676 | 71.228766
8.645333 | 64.341409 | 3.972674 | 633 | 0.633 | 29.242939 | 2071.175516 | 4.828176 | 72.635122 | 2.880375 | 833 | 0.833 | 73.26533508 | 68.26533508 | 2071.175516 | 4.828176 | 71.205524
8.653383 | 64.333772 | 3.973743 | 632 | 0.632 | 28.91341209 | 2073.103985 | 4.823685 | 72.632 | 2.880762 | 832 | 0.832 | 73.23960876 | 68.23960876 | 2073.103985 | 4.823685 | 71.174986
8.661432 | 64.323 | 3.975252 | 631 | 0.631 | 28.58373833 | 2075.032454 | 4.819202 | 72.627279 | 2.881348 | 831 | 0.831 | 73.18273926 | 68.18273926 | 2075.032454 | 4.819202 | 71.146883
8.669482 | 64.309852 | 3.977093 | 630 | 0.63 | 28.24334145 | 2076.960923 | 4.814727 | 72.623608 | 2.881803 | 830 | 0.83 | 73.16277313 | 68.16277313 | 2076.960923 | 4.814727 | 71.121129
8.677532 | 64.29501 | 3.979173 | 629 | 0.629 | 27.88557053 | 2078.889392 | 4.810261 | 72.622242 | 2.881972 | 829 | 0.829 | 73.1816864 | 68.1816864 | 2078.889392 | 4.810261 | 71.091431
8.685581 | 64.279681 | 3.981321 | 628 | 0.628 | 27.50761795 | 2080.81786 | 4.805803 | 72.620682 | 2.882166 | 828 | 0.828 | 73.08467865 | 68.08467865 | 2080.81786 | 4.805803 | 71.055983
8.693631 | 64.268594 | 3.982875 | 627 | 0.627 | 27.13668633 | 2082.746329 | 4.801353 | 72.61608 | 2.882737 | 827 | 0.827 | 73.10605621 | 68.10605621 | 2082.746329 | 4.801353 | 71.01716
8.701681 | 64.257012 | 3.984498 | 626 | 0.626 | 26.7498455 | 2084.674798 | 4.796911 | 72.609157 | 2.883596 | 826 | 0.826 | 73.07176208 | 68.07176208 | 2084.674798 | 4.796911 | 70.975977
8.70973 | 64.241796 | 3.986632 | 625 | 0.625 | 26.34394455 | 2086.603267 | 4.792478 | 72.603131 | 2.884344 | 825 | 0.825 | 73.05262756 | 68.05262756 | 2086.603267 | 4.792478 | 70.933585
8.71778 | 64.222625 | 3.989321 | 624 | 0.624 | 25.92878914 | 2088.531736 | 4.788053 | 72.599979 | 2.884735 | 824 | 0.824 | 73.08509064 | 68.08509064 | 2088.531736 | 4.788053 | 70.890907
8.72583 | 64.19569 | 3.9931 | 623 | 0.623 | 25.50309944 | 2090.460205 | 4.783636 | 72.599134 | 2.88484 | 823 | 0.823 | 73.0799408 | 68.0799408 | 2090.460205 | 4.783636 | 70.845144
8.733879 | 64.168637 | 3.996897 | 622 | 0.622 | 25.06386375 | 2092.388673 | 4.779227 | 72.597958 | 2.884986 | 822 | 0.822 | 73.05443573 | 68.05443573 | 2092.388673 | 4.779227 | 70.794357
8.741929 | 64.141477 | 4.000711 | 621 | 0.621 | 24.60829544 | 2094.317142 | 4.774826 | 72.59364 | 2.885521 | 821 | 0.821 | 73.08299255 | 68.08299255 | 2094.317142 | 4.774826 | 70.742151
8.749979 | 64.12388 | 4.003183 | 620 | 0.62 | 24.1374855 | 2096.245611 | 4.770433 | 72.587204 | 2.88632 | 820 | 0.82 | 73.11768341 | 68.11768341 | 2096.245611 | 4.770433 | 70.690411
8.758028 | 64.11066 | 4.005041 | 619 | 0.619 | 23.65307808 | 2098.17408 | 4.766049 | 72.583053 | 2.886835 | 819 | 0.819 | 73.075737 | 68.075737 | 2098.17408 | 4.766049 | 70.635122
8.766078 | 64.109482 | 4.005206 | 618 | 0.618 | 23.17111015 | 2100.102549 | 4.761672 | 72.582341 | 2.886924 | 818 | 0.818 | 73.08087158 | 68.08087158 | 2100.102549 | 4.761672 | 70.574337
8.774128 | 64.110463 | 4.005069 | 617 | 0.617 | 22.66641998 | 2102.031018 | 4.757304 | 72.581469 | 2.887032 | 817 | 0.817 | 73.08127594 | 68.08127594 | 2102.031018 | 4.757304 | 70.509489
8.782177 | 64.117318 | 4.004105 | 616 | 0.616 | 22.14669037 | 2103.959486 | 4.752943 | 72.578661 | 2.88738 | 816 | 0.816 | 73.06999969 | 68.06999969 | 2103.959486 | 4.752943 | 70.440368
8.790227 | 64.12381 | 4.003193 | 615 | 0.615 | 21.62059402 | 2105.887955 | 4.748591 | 72.575892 | 2.887724 | 815 | 0.815 | 73.07019806 | 68.07019806 | 2105.887955 | 4.748591 | 70.368047
8.798276 | 64.128482 | 4.002537 | 614 | 0.614 | 21.08803749 | 2107.816424 | 4.744246 | 72.573491 | 2.888022 | 814 | 0.814 | 73.06977081 | 68.06977081 | 2107.816424 | 4.744246 | 70.296193
8.806326 | 64.131495 | 4.002114 | 613 | 0.613 | 20.54529572 | 2109.744893 | 4.73991 | 72.569466 | 2.888522 | 813 | 0.813 | 73.05078125 | 68.05078125 | 2109.744893 | 4.73991 | 70.2253
8.814376 | 64.130813 | 4.002209 | 612 | 0.612 | 19.99920464 | 2111.673362 | 4.735581 | 72.564704 | 2.889113 | 812 | 0.812 | 73.05653381 | 68.05653381 | 2111.673362 | 4.735581 | 70.151812
8.822425 | 64.129503 | 4.002393 | 611 | 0.611 | 19.43168831 | 2113.60183 | 4.73126 | 72.562856 | 2.889343 | 811 | 0.811 | 73.03094482 | 68.03094482 | 2113.60183 | 4.73126 | 70.075157
8.830475 | 64.127424 | 4.002685 | 610 | 0.61 | 18.86154175 | 2115.530299 | 4.726947 | 72.564482 | 2.889141 | 810 | 0.81 | 73.02989197 | 68.02989197 | 2115.530299 | 4.726947 | 70.002042
8.838525 | 64.126402 | 4.002829 | 609 | 0.609 | 18.27894211 | 2117.458768 | 4.722642 | 72.566111 | 2.888938 | 809 | 0.809 | 73.0021286 | 68.0021286 | 2117.458768 | 4.722642 | 69.938122
8.846574 | 64.126136 | 4.002866 | 608 | 0.608 | 17.70098114 | 2119.387237 | 4.718345 | 72.56477 | 2.889105 | 808 | 0.808 | 73.01095581 | 68.01095581 | 2119.387237 | 4.718345 | 69.88037
8.854624 | 64.12417 | 4.003143 | 607 | 0.607 | 17.10976791 | 2121.315706 | 4.714056 | 72.559901 | 2.889709 | 807 | 0.807 | 72.99333954 | 67.99333954 | 2121.315706 | 4.714056 | 69.826433
8.862674 | 64.121514 | 4.003516 | 606 | 0.606 | 16.51302528 | 2123.244175 | 4.709774 | 72.553593 | 2.890493 | 806 | 0.806 | 72.98677826 | 67.98677826 | 2123.244175 | 4.709774 | 69.780708
8.870723 | 64.116298 | 4.004249 | 605 | 0.605 | 15.91544437 | 2125.172643 | 4.7055 | 72.549559 | 2.890994 | 805 | 0.805 | 72.98329163 | 67.98329163 | 2125.172643 | 4.7055 | 69.744821
8.878773 | 64.110569 | 4.005054 | 604 | 0.604 | 15.31576347 | 2127.101112 | 4.701234 | 72.547972 | 2.891191 | 804 | 0.804 | 72.97193146 | 67.97193146 | 2127.101112 | 4.701234 | 69.715853
8.886823 | 64.111543 | 4.004917 | 603 | 0.603 | 14.70935917 | 2129.029581 | 4.696976 | 72.54518 | 2.891537 | 803 | 0.803 | 72.9420929 | 67.9420929 | 2129.029581 | 4.696976 | 69.692879
8.894872 | 64.113519 | 4.004639 | 602 | 0.602 | 14.1076622 | 2130.95805 | 4.692725 | 72.540487 | 2.89212 | 802 | 0.802 | 72.92954254 | 67.92954254 | 2130.95805 | 4.692725 | 69.676566
8.902922 | 64.126458 | 4.002821 | 601 | 0.601 | 13.50397015 | 2132.886519 | 4.688482 | 72.536725 | 2.892587 | 801 | 0.801 | 72.93077087 | 67.93077087 | 2132.886519 | 4.688482 | 69.668972
8.910972 | 64.139255 | 4.001023 | 600 | 0.6 | 12.90609264 | 2134.814988 | 4.684247 | 72.534838 | 2.892822 | 800 | 0.8 | 72.90925598 | 67.90925598 | 2134.814988 | 4.684247 | 69.67422
8.919021 | 64.151377 | 3.999321 | 599 | 0.599 | 12.30401134 | 2136.743456 | 4.680019 | 72.532803 | 2.893075 | 799 | 0.799 | 72.87836456 | 67.87836456 | 2136.743456 | 4.680019 | 69.693562
8.927071 | 64.160614 | 3.998024 | 598 | 0.598 | 11.69687366 | 2138.671925 | 4.675799 | 72.529126 | 2.893531 | 798 | 0.798 | 74.83237457 | 69.83237457 | 2138.671925 | 4.675799 | 69.722126
8.935121 | 64.161234 | 3.997937 | 597 | 0.597 | 11.10949326 | 2140.600394 | 4.671587 | 72.524812 | 2.894067 | 797 | 0.797 | 74.87483978 | 69.87483978 | 2140.600394 | 4.671587 | 69.752056
8.94317 | 64.160384 | 3.998056 | 596 | 0.596 | 10.52130795 | 2142.528863 | 4.667382 | 72.521416 | 2.894489 | 796 | 0.796 | 74.85003662 | 69.85003662 | 2142.528863 | 4.667382 | 69.78038
8.95122 | 64.156662 | 3.998579 | 595 | 0.595 | 9.936821938 | 2144.457332 | 4.663184 | 72.519143 | 2.894771 | 795 | 0.795 | 74.79200745 | 69.79200745 | 2144.457332 | 4.663184 | 69.815702
8.95927 | 64.156293 | 3.998631 | 594 | 0.594 | 9.356726646 | 2146.3858 | 4.658995 | 72.517357 | 2.894993 | 794 | 0.794 | 74.93959045 | 69.93959045 | 2146.3858 | 4.658995 | 69.869702
8.967319 | 64.160548 | 3.998033 | 593 | 0.593 | 8.799674034 | 2148.314269 | 4.654812 | 72.515568 | 2.895215 | 793 | 0.793 | 74.76634216 | 69.76634216 | 2148.314269 | 4.654812 | 69.937559
8.975369 | 64.169757 | 3.99674 | 592 | 0.592 | 8.250150681 | 2150.242738 | 4.650638 | 72.514023 | 2.895407 | 792 | 0.792 | 74.81878662 | 69.81878662 | 2150.242738 | 4.650638 | 70.001415
8.983419 | 64.184011 | 3.994739 | 591 | 0.591 | 7.701510429 | 2152.171207 | 4.64647 | 72.513266 | 2.895501 | 791 | 0.791 | 74.88574982 | 69.88574982 | 2152.171207 | 4.64647 | 70.05744
8.991468 | 64.201032 | 3.99235 | 590 | 0.59 | 7.17787075 | 2154.099676 | 4.642311 | 72.513683 | 2.89545 | 790 | 0.79 | 74.88816833 | 69.88816833 | 2154.099676 | 4.642311 | 70.116724
8.999518 | 64.220188 | 3.989663 | 589 | 0.589 | 6.66489172 | 2156.028145 | 4.638158 | 72.515382 | 2.895239 | 789 | 0.789 | 74.84979248 | 69.84979248 | 2156.028145 | 4.638158 | 70.180408
9.007568 | 64.239558 | 3.986946 | 588 | 0.588 | 6.163305283 | 2157.956613 | 4.634013 | 72.517095 | 2.895026 | 788 | 0.788 | 74.77791595 | 69.77791595 | 2157.956613 | 4.634013 | 70.240357
9.015617 | 64.259042 | 3.984214 | 587 | 0.587 | 5.674337864 | 2159.885082 | 4.629876 | 72.517074 | 2.895028 | 787 | 0.787 | 74.76670837 | 69.76670837 | 2159.885082 | 4.629876 | 70.297242
9.023667 | 64.277406 | 3.98164 | 586 | 0.586 | 5.211405277 | 2161.813551 | 4.625746 | 72.515647 | 2.895206 | 786 | 0.786 | 74.78960419 | 69.78960419 | 2161.813551 | 4.625746 | 70.357403
9.031717 | 64.295228 | 3.979142 | 585 | 0.585 | 4.765918732 | 2163.74202 | 4.621623 | 72.514512 | 2.895347 | 785 | 0.785 | 74.82554626 | 69.82554626 | 2163.74202 | 4.621623 | 70.420292
9.039766 | 64.310364 | 3.977021 | 584 | 0.584 | 4.344765663 | 2165.670489 | 4.617508 | 72.514803 | 2.895311 | 784 | 0.784 | 74.76704407 | 69.76704407 | 2165.670489 | 4.617508 | 70.478535
9.047816 | 64.324483 | 3.975044 | 583 | 0.583 | 3.934078693 | 2167.598958 | 4.6134 | 72.516754 | 2.895068 | 783 | 0.783 | 74.73168182 | 69.73168182 | 2167.598958 | 4.6134 | 70.525866
9.055866 | 64.332997 | 3.973851 | 582 | 0.582 | 3.551935673 | 2169.527426 | 4.609299 | 72.518775 | 2.894817 | 782 | 0.782 | 74.75064087 | 69.75064087 | 2169.527426 | 4.609299 | 70.564072
9.063915 | 64.339828 | 3.972895 | 581 | 0.581 | 3.189945698 | 2171.455895 | 4.605205 | 72.518223 | 2.894886 | 781 | 0.781 | 74.86170197 | 69.86170197 | 2171.455895 | 4.605205 | 70.602505
9.071965 | 64.339055 | 3.973003 | 580 | 0.58 | 2.85065794 | 2173.384364 | 4.601119 | 72.515068 | 2.895278 | 780 | 0.78 | 74.83512115 | 69.83512115 | 2173.384364 | 4.601119 | 70.648332
9.080015 | 64.336436 | 3.97337 | 579 | 0.579 | 2.529935837 | 2175.312833 | 4.59704 | 72.511244 | 2.895753 | 779 | 0.779 | 74.74794769 | 69.74794769 | 2175.312833 | 4.59704 | 70.696167
9.088064 | 64.32692 | 3.974703 | 578 | 0.578 | 2.236911535 | 2177.241302 | 4.592968 | 72.507677 | 2.896196 | 778 | 0.778 | 74.74628448 | 69.74628448 | 2177.241302 | 4.592968 | 70.732556
9.096114 | 64.316027 | 3.976228 | 577 | 0.577 | 1.966063738 | 2179.16977 | 4.588904 | 72.505094 | 2.896517 | 777 | 0.777 | 74.78358459 | 69.78358459 | 2179.16977 | 4.588904 | 70.755149
9.104164 | 64.304141 | 3.977893 | 576 | 0.576 | 1.716053486 | 2181.098239 | 4.584846 | 72.503126 | 2.896761 | 776 | 0.776 | 74.74465942 | 69.74465942 | 2181.098239 | 4.584846 | 70.775382
9.112213 | 64.292101 | 3.97958 | 575 | 0.575 | 1.490301967 | 2183.026708 | 4.580796 | 72.499728 | 2.897184 | 775 | 0.775 | 74.76673889 | 69.76673889 | 2183.026708 | 4.580796 | 70.798407
9.120263 | 64.290153 | 3.979853 | 574 | 0.574 | 1.283406973 | 2184.955177 | 4.576753 | 72.495518 | 2.897707 | 774 | 0.774 | 74.70418549 | 69.70418549 | 2184.955177 | 4.576753 | 70.818418
9.128312 | 64.28976 | 3.979908 | 573 | 0.573 | 1.098489642 | 2186.883646 | 4.572717 | 72.493092 | 2.898008 | 773 | 0.773 | 74.69173431 | 69.69173431 | 2186.883646 | 4.572717 | 70.831902
9.136362 | 64.30184 | 3.978216 | 572 | 0.572 | 0.9305968881 | 2188.812115 | 4.568688 | 72.491967 | 2.898148 | 772 | 0.772 | 74.75837708 | 69.75837708 | 2188.812115 | 4.568688 | 70.839414
9.144412 | 64.315707 | 3.976273 | 571 | 0.571 | 0.7852156758 | 2190.740583 | 4.564666 | 72.49001 | 2.898391 | 771 | 0.771 | 74.68890381 | 69.68890381 | 2190.740583 | 4.564666 | 70.841481
9.152461 | 64.328881 | 3.974428 | 570 | 0.57 | 0.6592852473 | 2192.669052 | 4.560652 | 72.487043 | 2.89876 | 770 | 0.77 | 74.66175842 | 69.66175842 | 2192.669052 | 4.560652 | 70.842279
9.160511 | 64.341935 | 3.9726 | 569 | 0.569 | 0.545348227 | 2194.597521 | 4.556644 | 72.484137 | 2.899121 | 769 | 0.769 | 74.75939941 | 69.75939941 | 2194.597521 | 4.556644 | 70.847725
9.168561 | 64.346148 | 3.97201 | 568 | 0.568 | 0.44796592 | 2196.52599 | 4.552644 | 72.482353 | 2.899343 | 768 | 0.768 | 74.71751404 | 69.71751404 | 2196.52599 | 4.552644 | 70.856114
9.17661 | 64.348986 | 3.971613 | 567 | 0.567 | 0.3643791974 | 2198.454459 | 4.54865 | 72.482094 | 2.899375 | 767 | 0.767 | 74.68822479 | 69.68822479 | 2198.454459 | 4.54865 | 70.86045
9.18466 | 64.350988 | 3.971332 | 566 | 0.566 | 0.2923919261 | 2200.382928 | 4.544664 | 72.482121 | 2.899372 | 766 | 0.766 | 74.69961548 | 69.69961548 | 2200.382928 | 4.544664 | 70.858729
9.19271 | 64.35284 | 3.971073 | 565 | 0.565 | 0.233683601 | 2202.311396 | 4.540684 | 72.481039 | 2.899506 | 765 | 0.765 | 74.72894287 | 69.72894287 | 2202.311396 | 4.540684 | 70.853527
9.200759 | 64.358753 | 3.970245 | 564 | 0.564 | 0.1841624677 | 2204.239865 | 4.536711 | 72.479317 | 2.89972 | 764 | 0.764 | 74.60661316 | 69.60661316 | 2204.239865 | 4.536711 | 70.846039
9.208809 | 64.365489 | 3.969303 | 563 | 0.563 | 0.1423844546 | 2206.168334 | 4.532746 | 72.477725 | 2.899918 | 763 | 0.763 | 74.6783371 | 69.6783371 | 2206.168334 | 4.532746 | 70.836293
9.216859 | 64.370861 | 3.968551 | 562 | 0.562 | 0.1114921644 | 2208.096803 | 4.528787 | 72.47619 | 2.900109 | 762 | 0.762 | 74.65014648 | 69.65014648 | 2208.096803 | 4.528787 | 70.826329
9.224908 | 64.375887 | 3.967847 | 561 | 0.561 | 0.08399882168 | 2210.025272 | 4.524835 | 72.474952 | 2.900263 | 761 | 0.761 | 74.63293457 | 69.63293457 | 2210.025272 | 4.524835 | 70.818296
9.232958 | 64.377793 | 3.967581 | 560 | 0.56 | 0.06104927137 | 2211.95374 | 4.52089 | 72.473887 | 2.900395 | 760 | 0.76 | 74.64711761 | 69.64711761 | 2211.95374 | 4.52089 | 70.809213
9.241008 | 64.37874 | 3.967448 | 559 | 0.559 | 0.0464419052 | 2213.882209 | 4.516952 | 72.472051 | 2.900623 | 759 | 0.759 | 74.63624573 | 69.63624573 | 2213.882209 | 4.516952 | 70.794272
9.249057 | 64.379414 | 3.967354 | 558 | 0.558 | 0.0352230221 | 2215.810678 | 4.513021 | 72.469477 | 2.900943 | 758 | 0.758 | 74.62380219 | 69.62380219 | 2215.810678 | 4.513021 | 70.775848
9.257107 | 64.379982 | 3.967274 | 557 | 0.557 | 0.02500435151 | 2217.739147 | 4.509097 | 72.466818 | 2.901274 | 757 | 0.757 | 74.63082886 | 69.63082886 | 2217.739147 | 4.509097 | 70.760629
9.265157 | 64.379805 | 3.967299 | 556 | 0.556 | 0.01895680092 | 2219.667616 | 4.505179 | 72.463133 | 2.901732 | 756 | 0.756 | 74.60696411 | 69.60696411 | 2219.667616 | 4.505179 | 70.749768
9.273206 | 64.379264 | 3.967375 | 555 | 0.555 | 0.01199294068 | 2221.596085 | 4.501268 | 72.4572 | 2.90247 | 755 | 0.755 | 74.62704468 | 69.62704468 | 2221.596085 | 4.501268 | 70.739907
9.281256 | 64.377461 | 3.967627 | 554 | 0.554 | 0.0109647559 | 2223.524553 | 4.497364 | 72.450808 | 2.903265 | 754 | 0.754 | 74.61420441 | 69.61420441 | 2223.524553 | 4.497364 | 70.72769
9.289306 | 64.374865 | 3.96799 | 553 | 0.553 | 0.006924511399 | 2225.453022 | 4.493467 | 72.446165 | 2.903842 | 753 | 0.753 | 74.61457062 | 69.61457062 | 2225.453022 | 4.493467 | 70.708561
9.297355 | 64.3719 | 3.968405 | 552 | 0.552 | 0.004320213106 | 2227.381491 | 4.489577 | 72.44158 | 2.904412 | 752 | 0.752 | 74.58370972 | 69.58370972 | 2227.381491 | 4.489577 | 70.681065
9.305405 | 64.368631 | 3.968863 | 551 | 0.551 | 0.002277992666 | 2229.30996 | 4.485693 | 72.435296 | 2.905194 | 751 | 0.751 | 74.50966644 | 69.50966644 | 2229.30996 | 4.485693 | 70.65134
9.313455 | 64.36239 | 3.969736 | 550 | 0.55 | 0.003131616628 | 2231.238429 | 4.481816 | 72.429057 | 2.90597 | 750 | 0.75 | 74.55833435 | 69.55833435 | 2231.238429 | 4.481816 | 70.624311
9.321504 | 64.352882 | 3.971067 | 549 | 0.549 | 0.001857339172 | 2233.166898 | 4.477946 | 72.424007 | 2.906598 | 749 | 0.749 | 74.60775757 | 69.60775757 | 2233.166898 | 4.477946 | 70.597046
9.329554 | 64.339311 | 3.972967 | 548 | 0.548 | 0.001755795907 | 2235.095366 | 4.474082 | 72.418689 | 2.907259 | 748 | 0.748 | 74.54542542 | 69.54542542 | 2235.095366 | 4.474082 | 70.567373
9.337604 | 64.319537 | 3.975737 | 547 | 0.547 | 0.001631669467 | 2237.023835 | 4.470225 | 72.412126 | 2.908076 | 747 | 0.747 | 74.56363678 | 69.56363678 | 2237.023835 | 4.470225 | 70.540664
9.345653 | 64.300629 | 3.978385 | 546 | 0.546 | 0.001249887515 | 2238.952304 | 4.466375 | 72.405616 | 2.908886 | 746 | 0.746 | 74.56237793 | 69.56237793 | 2238.952304 | 4.466375 | 70.521358
9.353703 | 64.283619 | 3.980769 | 545 | 0.545 | 0.0009294332121 | 2240.880773 | 4.462531 | 72.400357 | 2.90954 | 745 | 0.745 | 74.52348328 | 69.52348328 | 2240.880773 | 4.462531 | 70.504312
9.361753 | 64.269779 | 3.982709 | 544 | 0.544 | 0.0005111718783 | 2242.809242 | 4.458694 | 72.394995 | 2.910207 | 744 | 0.744 | 74.53919983 | 69.53919983 | 2242.809242 | 4.458694 | 70.48274
9.369802 | 64.267556 | 3.98302 | 543 | 0.543 | 0.001406943426 | 2244.73771 | 4.454863 | 72.387803 | 2.911102 | 743 | 0.743 | 74.52606201 | 69.52606201 | 2244.73771 | 4.454863 | 70.458497
9.377852 | 64.265784 | 3.983269 | 541 | 0.541 | 0.0006942418404 | 2246.666179 | 4.45104 | 72.378784 | 2.912225 | 742 | 0.742 | 74.54618835 | 69.54618835 | 2246.666179 | 4.45104 | 70.436493
9.385902 | 64.267619 | 3.983011 | 540 | 0.54 | 0.001970296027 | 2248.594648 | 4.447222 | 72.36863 | 2.913489 | 741 | 0.741 | 74.49514008 | 69.49514008 | 2248.594648 | 4.447222 | 70.416739
9.393951 | 64.26945 | 3.982755 | 539 | 0.539 | 0.0007068683626 | 2250.523117 | 4.443411 | 72.358157 | 2.914793 | 740 | 0.74 | 74.49015045 | 69.49015045 | 2250.523117 | 4.443411 | 70.397367
9.402001 | 64.256479 | 3.984573 | 538 | 0.538 | 0.001605375321 | 2252.451586 | 4.439607 | 72.347769 | 2.916086 | 739 | 0.739 | 74.45494843 | 69.45494843 | 2252.451586 | 4.439607 | 70.377898
9.410051 | 64.243529 | 3.986389 | 536 | 0.536 | 0.000967931468 | 2254.380055 | 4.435809 | 72.336565 | 2.917481 | 738 | 0.738 | 74.51416016 | 69.51416016 | 2254.380055 | 4.435809 | 70.357621
9.4181 | 64.215483 | 3.990323 | 535 | 0.535 | 0.0008712492418 | 2256.308523 | 4.432018 | 72.323328 | 2.91913 | 737 | 0.737 | 74.48031616 | 69.48031616 | 2256.308523 | 4.432018 | 70.33615
9.42615 | 64.185464 | 3.994535 | 534 | 0.534 | 0.002062662039 | 2258.236992 | 4.428233 | 72.30835 | 2.920996 | 736 | 0.736 | 74.49558258 | 69.49558258 | 2258.236992 | 4.428233 | 70.315259
9.434199 | 64.154342 | 3.998905 | 533 | 0.533 | 0.001533411327 | 2260.165461 | 4.424455 | 72.293488 | 2.922848 | 735 | 0.735 | 74.48164368 | 69.48164368 | 2260.165461 | 4.424455 | 70.295747
9.442249 | 64.122903 | 4.003321 | 532 | 0.532 | 0.0004811370745 | 2262.09393 | 4.420683 | 72.280722 | 2.924439 | 734 | 0.734 | 74.45503235 | 69.45503235 | 2262.09393 | 4.420683 | 70.275421
9.450299 | 64.097418 | 4.006902 | 531 | 0.531 | 0.002178087365 | 2264.022399 | 4.416917 | 72.270592 | 2.925702 | 733 | 0.733 | 74.43339539 | 69.43339539 | 2264.022399 | 4.416917 | 70.254865
9.458348 | 64.075546 | 4.009977 | 529 | 0.529 | 0.001149671385 | 2265.950868 | 4.413158 | 72.261769 | 2.926802 | 732 | 0.732 | 74.46439362 | 69.46439362 | 2265.950868 | 4.413158 | 70.239338
9.466398 | 64.054286 | 4.012966 | 528 | 0.528 | 0.001933728578 | 2267.879336 | 4.409406 | 72.25272 | 2.92793 | 731 | 0.731 | 74.43412018 | 69.43412018 | 2267.879336 | 4.409406 | 70.230079
9.474448 | 64.033679 | 4.015865 | 527 | 0.527 | 0.001165592344 | 2269.807805 | 4.405659 | 72.243462 | 2.929084 | 730 | 0.73 | 74.47483826 | 69.47483826 | 2269.807805 | 4.405659 | 70.220483
9.482497 | 64.010297 | 4.019155 | 526 | 0.526 | 0.001173224649 | 2271.736274 | 4.401919 | 72.235916 | 2.930025 | 729 | 0.729 | 74.38736725 | 69.38736725 | 2271.736274 | 4.401919 | 70.204661
9.490547 | 63.981328 | 4.023233 | 525 | 0.525 | 0.0009622761281 | 2273.664743 | 4.398186 | 72.233541 | 2.930322 | 728 | 0.728 | 74.37771606 | 69.37771606 | 2273.664743 | 4.398186 | 70.186577
9.498597 | 63.951553 | 4.027427 | 524 | 0.524 | 0.001296258415 | 2275.593212 | 4.394459 | 72.238557 | 2.929696 | 727 | 0.727 | 74.43379211 | 69.43379211 | 2275.593212 | 4.394459 | 70.176794
9.506646 | 63.917831 | 4.032179 | 523 | 0.523 | 0.00249107345 | 2277.52168 | 4.390738 | 72.249217 | 2.928367 | 726 | 0.726 | 74.39141083 | 69.39141083 | 2277.52168 | 4.390738 | 70.179076
9.514696 | 63.884171 | 4.036924 | 522 | 0.522 | 0.001094154315 | 2279.450149 | 4.387023 | 72.261757 | 2.926803 | 725 | 0.725 | 74.39963531 | 69.39963531 | 2279.450149 | 4.387023 | 70.186942
9.522746 | 63.851027 | 4.041599 | 521 | 0.521 | 0.001315354952 | 2281.378618 | 4.383315 | 72.270202 | 2.92575 | 724 | 0.724 | 74.40185547 | 69.40185547 | 2281.378618 | 4.383315 | 70.194652
9.530795 | 63.817939 | 4.046269 | 520 | 0.52 | 0.002066622721 | 2283.307087 | 4.379612 | 72.263599 | 2.926573 | 723 | 0.723 | 74.39307404 | 69.39307404 | 2283.307087 | 4.379612 | 70.199965
9.538845 | 63.785649 | 4.050828 | 519 | 0.519 | 0.0002667538356 | 2285.235556 | 4.375917 | 72.233854 | 2.930283 | 722 | 0.722 | 74.34912872 | 69.34912872 | 2285.235556 | 4.375917 | 70.19832
9.546895 | 63.753556 | 4.055362 | 518 | 0.518 | 0.002176879905 | 2287.164025 | 4.372227 | 72.184984 | 2.93638 | 721 | 0.721 | 74.36702728 | 69.36702728 | 2287.164025 | 4.372227 | 70.185967
9.554944 | 63.720137 | 4.060086 | 517 | 0.517 | 0.0009884093888 | 2289.092493 | 4.368543 | 72.125799 | 2.943769 | 720 | 0.72 | 74.35798645 | 69.35798645 | 2289.092493 | 4.368543 | 70.165786
9.562994 | 63.686058 | 4.064906 | 516 | 0.516 | 0.0008100867271 | 2291.020962 | 4.364866 | 72.060651 | 2.95191 | 719 | 0.719 | 74.3776474 | 69.3776474 | 2291.020962 | 4.364866 | 70.144416
9.571044 | 63.648586 | 4.070208 | 515 | 0.515 | 0.004157922231 | 2292.949431 | 4.361195 | 72.091595 | 2.948043 | 718 | 0.718 | 74.35110474 | 69.35110474 | 2292.949431 | 4.361195 | 70.126994
9.579093 | 63.60727 | 4.076058 | 514 | 0.514 | 0.0008243673365 | 2294.8779 | 4.35753 | 72.091595 | 2.948043 | 717 | 0.717 | 74.35969543 | 69.35969543 | 2294.8779 | 4.35753 | 70.114238
9.587143 | 63.563282 | 4.08229 | 513 | 0.513 | 0.002046608599 | 2296.806369 | 4.353872 | 72.091595 | 2.948043 | 716 | 0.716 | 74.28026581 | 69.28026581 | 2296.806369 | 4.353872 | 70.101976
9.595193 | 63.51203 | 4.089557 | 512 | 0.512 | 0.002158731688 | 2298.734838 | 4.350219 | 72.091595 | 2.948043 | 715 | 0.715 | 74.30625916 | 69.30625916 | 2298.734838 | 4.350219 | 70.085892
9.603242 | 63.460181 | 4.096915 | 511 | 0.511 | 0.002599091269 | 2300.663306 | 4.346573 | 72.091595 | 2.948043 | 714 | 0.714 | 74.31983948 | 69.31983948 | 2300.663306 | 4.346573 | 70.065236
9.611292 | 63.398885 | 4.105621 | 510 | 0.51 | 0.0009594876901 | 2302.591775 | 4.342932 | 72.091595 | 2.948043 | 713 | 0.713 | 74.2967453 | 69.2967453 | 2302.591775 | 4.342932 | 70.037935
9.619342 | 63.337691 | 4.114321 | 509 | 0.509 | 0.00150958891 | 2304.520244 | 4.339298 | 72.091595 | 2.948043 | 712 | 0.712 | 74.3113327 | 69.3113327 | 2304.520244 | 4.339298 | 70.000227
9.627391 | 63.272453 | 4.123605 | 508 | 0.508 | 0.0004277674598 | 2306.448713 | 4.33567 | 72.091595 | 2.948043 | 711 | 0.711 | 74.30146027 | 69.30146027 | 2306.448713 | 4.33567 | 69.952934
9.635441 | 63.206612 | 4.132984 | 507 | 0.507 | 0.001300289063 | 2308.377182 | 4.332048 | 72.091595 | 2.948043 | 710 | 0.71 | 74.28949738 | 69.28949738 | 2308.377182 | 4.332048 | 69.898153
9.643491 | 63.145149 | 4.141749 | 506 | 0.506 | 0.0009807212045 | 2310.30565 | 4.328432 | 72.091595 | 2.948043 | 709 | 0.709 | 74.24454498 | 69.24454498 | 2310.30565 | 4.328432 | 69.836397
9.65154 | 63.086271 | 4.150153 | 505 | 0.505 | 0.002706665313 | 2312.234119 | 4.324822 | 72.091595 | 2.948043 | 708 | 0.708 | 74.26967621 | 69.26967621 | 2312.234119 | 4.324822 | 69.773777
9.65959 | 63.030559 | 4.158113 | 504 | 0.504 | 0.00163379882 | 2314.162588 | 4.321218 | 72.091595 | 2.948043 | 707 | 0.707 | 74.2549057 | 69.2549057 | 2314.162588 | 4.321218 | 69.714144
9.66764 | 62.979491 | 4.165415 | 502 | 0.502 | 0.001426026109 | 2316.091057 | 4.31762 | 72.091595 | 2.948043 | 706 | 0.706 | 74.22010803 | 69.22010803 | 2316.091057 | 4.31762 | 69.644035
9.675689 | 62.92799 | 4.172785 | 501 | 0.501 | 0.001748341369 | 2318.019526 | 4.314028 | 72.091595 | 2.948043 | 705 | 0.705 | 74.19165802 | 69.19165802 | 2318.019526 | 4.314028 | 69.553898
9.683739 | 62.87393 | 4.180528 | 500 | 0.5 | 0.001220169943 | 2319.947995 | 4.310441 | 72.091595 | 2.948043 | 704 | 0.704 | 74.21212769 | 69.21212769 | 2319.947995 | 4.310441 | 69.454165
9.691789 | 62.81996 | 4.188264 | 499 | 0.499 | 0.002387492917 | 2321.876463 | 4.306861 | 72.091595 | 2.948043 | 703 | 0.703 | 74.15592957 | 69.15592957 | 2321.876463 | 4.306861 | 69.359714
9.699838 | 62.7611 | 4.196709 | 498 | 0.498 | 0.002282534493 | 2323.804932 | 4.303287 | 72.091595 | 2.948043 | 702 | 0.702 | 74.20824432 | 69.20824432 | 2323.804932 | 4.303287 | 69.272169
9.707888 | 62.701892 | 4.205212 | 497 | 0.497 | 0.003230676521 | 2325.733401 | 4.299719 | 72.091595 | 2.948043 | 701 | 0.701 | 74.17773438 | 69.17773438 | 2325.733401 | 4.299719 | 69.189572
9.715938 | 62.641885 | 4.213838 | 496 | 0.496 | 0.001864049817 | 2327.66187 | 4.296157 | 72.091595 | 2.948043 | 700 | 0.7 | 74.13400269 | 69.13400269 | 2327.66187 | 4.296157 | 69.114674
9.723987 | 62.581521 | 4.222524 | 495 | 0.495 | 0.001813665731 | 2329.590339 | 4.2926 | 72.091595 | 2.948043 | 699 | 0.699 | 74.15688324 | 69.15688324 | 2329.590339 | 4.2926 | 69.053648
9.732037 | 62.519792 | 4.231414 | 494 | 0.494 | 0.0010317181 | 2331.518808 | 4.28905 | 72.091595 | 2.948043 | 698 | 0.698 | 74.14424133 | 69.14424133 | 2331.518808 | 4.28905 | 69.012789
9.740087 | 62.455967 | 4.240616 | 493 | 0.493 | 0.001817205106 | 2333.447276 | 4.285505 | 72.091595 | 2.948043 | 697 | 0.697 | 74.15500641 | 69.15500641 | 2333.447276 | 4.285505 | 68.9883
9.748136 | 62.391495 | 4.249921 | 492 | 0.492 | 0.001819017576 | 2335.375745 | 4.281966 | 72.091595 | 2.948043 | 696 | 0.696 | 74.10662079 | 69.10662079 | 2335.375745 | 4.281966 | 68.966244
9.756186 | 62.322008 | 4.25996 | 491 | 0.491 | 0.0005973315565 | 2337.304214 | 4.278433 | 72.091595 | 2.948043 | 695 | 0.695 | 74.10892487 | 69.10892487 | 2337.304214 | 4.278433 | 68.944411
9.764235 | 62.252635 | 4.269994 | 490 | 0.49 | 0.0008232253022 | 2339.232683 | 4.274906 | 72.091595 | 2.948043 | 694 | 0.694 | 74.06506348 | 69.06506348 | 2339.232683 | 4.274906 | 68.940038
9.772285 | 62.179956 | 4.280518 | 489 | 0.489 | 0.00182366767 | 2341.161152 | 4.271385 | 72.091595 | 2.948043 | 693 | 0.693 | 74.09683228 | 69.09683228 | 2341.161152 | 4.271385 | 68.976747
9.780335 | 62.10678 | 4.291126 | 488 | 0.488 | 0.001825327869 | 2343.08962 | 4.267869 | 72.091595 | 2.948043 | 692 | 0.692 | 74.07191467 | 69.07191467 | 2343.08962 | 4.267869 | 69.083319
9.788384 | 62.032416 | 4.30192 | 487 | 0.487 | 0.001495706267 | 2345.018089 | 4.264359 | 72.091595 | 2.948043 | 691 | 0.691 | 74.0499649 | 69.0499649 | 2345.018089 | 4.264359 | 69.277195
9.796434 | 61.957142 | 4.312859 | 486 | 0.486 | 0.0008367283735 | 2346.946558 | 4.260855 | 72.091595 | 2.948043 | 690 | 0.69 | 74.01631165 | 69.01631165 | 2346.946558 | 4.260855 | 69.488788
9.804484 | 61.88224 | 4.323756 | 485 | 0.485 | 0.001829441637 | 2348.875027 | 4.257357 | 72.091595 | 2.948043 | 689 | 0.689 | 74.00313568 | 69.00313568 | 2348.875027 | 4.257357 | 69.575758
9.812533 | 61.808164 | 4.334547 | 484 | 0.484 | 0.001830472844 | 2350.803496 | 4.253865 | 72.091595 | 2.948043 | 688 | 0.688 | 74.0153656 | 69.0153656 | 2350.803496 | 4.253865 | 69.45482
9.820583 | 61.734209 | 4.345333 | 483 | 0.483 | 0.001721843029 | 2352.731965 | 4.250378 | 72.091595 | 2.948043 | 687 | 0.687 | 73.98371887 | 68.98371887 | 2352.731965 | 4.250378 | 69.16735
9.828633 | 61.661178 | 4.355997 | 482 | 0.482 | 0.001504022861 | 2354.660433 | 4.246897 | 72.091595 | 2.948043 | 686 | 0.686 | 73.97190094 | 68.97190094 | 2354.660433 | 4.246897 | 68.842838
9.836682 | 61.588304 | 4.36665 | 481 | 0.481 | 0.001833265531 | 2356.588902 | 4.243421 | 72.091595 | 2.948043 | 685 | 0.685 | 73.95915985 | 68.95915985 | 2356.588902 | 4.243421 | 68.584402
9.844732 | 61.510582 | 4.378027 | 480 | 0.48 | 0.0008502538549 | 2358.517371 | 4.239952 | 72.091595 | 2.948043 | 684 | 0.684 | 73.94361115 | 68.94361115 | 2358.517371 | 4.239952 | 68.417725
9.852782 | 61.430189 | 4.389809 | 479 | 0.479 | 0.0008513479843 | 2360.44584 | 4.236488 | 72.091595 | 2.948043 | 683 | 0.683 | 73.91082001 | 68.91082001 | 2360.44584 | 4.236488 | 68.343468
9.860831 | 61.346143 | 4.402143 | 478 | 0.478 | 0.002489903709 | 2362.374309 | 4.233029 | 72.091595 | 2.948043 | 682 | 0.682 | 73.93990326 | 68.93990326 | 2362.374309 | 4.233029 | 68.358483
9.868881 | 61.254036 | 4.41568 | 477 | 0.477 | 0.001179910265 | 2364.302778 | 4.229577 | 72.091595 | 2.948043 | 681 | 0.681 | 73.8967514 | 68.8967514 | 2364.302778 | 4.229577 | 68.450006
9.876931 | 61.162079 | 4.429215 | 476 | 0.476 | 0.0001971316815 | 2366.231246 | 4.22613 | 72.091595 | 2.948043 | 680 | 0.68 | 73.85135651 | 68.85135651 | 2366.231246 | 4.22613 | 68.60279
9.88498 | 61.065697 | 4.443423 | 475 | 0.475 | 0.0004152274923 | 2368.159715 | 4.222688 | 72.091595 | 2.948043 | 679 | 0.679 | 73.84896851 | 68.84896851 | 2368.159715 | 4.222688 | 68.80183
9.89303 | 60.969392 | 4.457642 | 474 | 0.474 | 0.001397081185 | 2370.088184 | 4.219252 | 72.091595 | 2.948043 | 678 | 0.678 | 73.83547211 | 68.83547211 | 2370.088184 | 4.219252 | 69.027103
9.90108 | 60.875117 | 4.471583 | 473 | 0.473 | 0.001942842035 | 2372.016653 | 4.215822 | 72.091595 | 2.948043 | 677 | 0.677 | 73.81229401 | 68.81229401 | 2372.016653 | 4.215822 | 69.259091
9.909129 | 60.782042 | 4.485368 | 472 | 0.472 | 0.001394328894 | 2373.945122 | 4.212397 | 72.091595 | 2.948043 | 676 | 0.676 | 73.81694794 | 68.81694794 | 2373.945122 | 4.212397 | 69.487952
9.917179 | 60.690512 | 4.498944 | 471 | 0.471 | 0.0007336141425 | 2375.87359 | 4.208978 | 72.091595 | 2.948043 | 675 | 0.675 | 73.76541138 | 68.76541138 | 2375.87359 | 4.208978 | 69.708694
9.925229 | 60.602528 | 4.512014 | 470 | 0.47 | 0.002159304218 | 2377.802059 | 4.205565 | 72.091595 | 2.948043 | 674 | 0.674 | 73.73220825 | 68.73220825 | 2377.802059 | 4.205565 | 69.907974
9.933278 | 60.514687 | 4.525082 | 469 | 0.469 | 0.002048082184 | 2379.730528 | 4.202156 | 72.091595 | 2.948043 | 673 | 0.673 | 73.73526001 | 68.73526001 | 2379.730528 | 4.202156 | 70.080021
9.941328 | 60.433618 | 4.537159 | 468 | 0.468 | 0.001493942807 | 2381.658997 | 4.198754 | 72.091595 | 2.948043 | 672 | 0.672 | 73.70510864 | 68.70510864 | 2381.658997 | 4.198754 | 70.214946
9.949378 | 60.353171 | 4.549159 | 467 | 0.467 | 0.001046989695 | 2383.587466 | 4.195357 | 72.091595 | 2.948043 | 671 | 0.671 | 73.66941833 | 68.66941833 | 2383.587466 | 4.195357 | 70.308198
9.957427 | 60.277303 | 4.560491 | 466 | 0.466 | 0.003711756552 | 2385.515935 | 4.191965 | 72.091595 | 2.948043 | 670 | 0.67 | 73.62931824 | 68.62931824 | 2385.515935 | 4.191965 | 70.360439
9.965477 | 60.205017 | 4.571302 | 465 | 0.465 | 0.0008114892989 | 2387.444403 | 4.188579 | 72.188527 | 2.935937 | 669 | 0.669 | 73.66353607 | 68.66353607 | 2387.444403 | 4.188579 | 70.376361
9.973527 | 60.132619 | 4.582142 | 464 | 0.464 | 0.001364720403 | 2389.372872 | 4.185199 | 72.231749 | 2.930545 | 668 | 0.668 | 73.55203247 | 68.55203247 | 2389.372872 | 4.185199 | 70.369673
9.981576 | 60.05933 | 4.593129 | 463 | 0.463 | 0.0009074509144 | 2391.301341 | 4.181823 | 72.249737 | 2.928302 | 667 | 0.667 | 73.58356476 | 68.58356476 | 2391.301341 | 4.181823 | 70.359863
9.989626 | 59.986159 | 4.604111 |  |  |  | 2393.22981 | 4.178454 | 72.25763 | 2.927318 | 666 | 0.666 | 73.60167694 | 68.60167694 | 2393.22981 | 4.178454 | 70.354099
9.997676 | 59.902898 | 4.616624 |  |  |  | 2395.158279 | 4.175089 | 72.260362 | 2.926977 | 665 | 0.665 | 73.57658386 | 68.57658386 | 2395.158279 | 4.175089 | 70.344929
10.005725 | 59.817184 | 4.629524 |  |  |  | 2397.086748 | 4.171731 | 72.259368 | 2.927101 | 664 | 0.664 | 73.51676941 | 68.51676941 | 2397.086748 | 4.171731 | 70.329975
10.013775 | 59.725868 | 4.643288 |  |  |  | 2399.015216 | 4.168377 | 72.25659 | 2.927447 | 663 | 0.663 | 73.50579071 | 68.50579071 | 2399.015216 | 4.168377 | 70.316703
10.021825 | 59.626151 | 4.658342 |  |  |  | 2400.943685 | 4.165029 | 72.253862 | 2.927787 | 662 | 0.662 | 73.49667358 | 68.49667358 | 2400.943685 | 4.165029 | 70.309429
10.029874 | 59.526594 | 4.673397 |  |  |  | 2402.872154 | 4.161686 | 72.25101 | 2.928143 | 661 | 0.661 | 73.44089508 | 68.44089508 | 2402.872154 | 4.161686 | 70.307889
10.037924 | 59.41736 | 4.689944 |  |  |  | 2404.800623 | 4.158349 | 72.247209 | 2.928617 | 660 | 0.66 | 73.4469986 | 68.4469986 | 2404.800623 | 4.158349 | 70.311108
10.045974 | 59.308264 | 4.7065 |  |  |  | 2406.729092 | 4.155017 | 72.243996 | 2.929018 | 659 | 0.659 | 73.42801666 | 68.42801666 | 2406.729092 | 4.155017 | 70.312884
10.054023 | 59.196803 | 4.723447 |  |  |  | 2408.65756 | 4.15169 | 72.243449 | 2.929086 | 658 | 0.658 | 73.40631104 | 68.40631104 | 2408.65756 | 4.15169 | 70.306772
10.062073 | 59.083692 | 4.740678 |  |  |  | 2410.586029 | 4.148369 | 72.244245 | 2.928987 | 657 | 0.657 | 73.34210968 | 68.34210968 | 2410.586029 | 4.148369 | 70.296865
10.070123 | 58.970767 | 4.757913 |  |  |  | 2412.514498 | 4.145053 | 72.24345 | 2.929086 | 656 | 0.656 | 73.32326508 | 68.32326508 | 2412.514498 | 4.145053 | 70.29125
10.078172 | 58.858046 | 4.77515 |  |  |  | 2414.442967 | 4.141742 | 72.24072 | 2.929426 | 655 | 0.655 | 73.29203796 | 68.29203796 | 2414.442967 | 4.141742 | 70.288961
10.086222 | 58.745505 | 4.792392 |  |  |  | 2416.371436 | 4.138437 | 72.237538 | 2.929823 | 654 | 0.654 | 73.30126953 | 68.30126953 | 2416.371436 | 4.138437 | 70.283041
10.094271 | 58.63074 | 4.810009 |  |  |  | 2418.299905 | 4.135136 | 72.234496 | 2.930202 | 653 | 0.653 | 73.3142395 | 68.3142395 | 2418.299905 | 4.135136 | 70.271859
10.102321 | 58.515242 | 4.827774 |  |  |  | 2420.228373 | 4.131841 | 72.231863 | 2.930531 | 652 | 0.652 | 73.27521515 | 68.27521515 | 2420.228373 | 4.131841 | 70.258955
10.110371 | 58.39741 | 4.845934 |  |  |  | 2422.156842 | 4.128552 | 72.230341 | 2.930721 | 651 | 0.651 | 73.23023987 | 68.23023987 | 2422.156842 | 4.128552 | 70.247367
10.11842 | 58.273319 | 4.865098 |  |  |  | 2424.085311 | 4.125267 | 72.229752 | 2.930794 | 650 | 0.65 | 73.21313477 | 68.21313477 | 2424.085311 | 4.125267 | 70.241537
10.12647 | 58.149425 | 4.884272 |  |  |  | 2426.01378 | 4.121988 | 72.229282 | 2.930853 | 649 | 0.649 | 73.19483185 | 68.19483185 | 2426.01378 | 4.121988 | 70.244794
10.13452 | 58.017556 | 4.904726 |  |  |  | 2427.942249 | 4.118714 | 72.228875 | 2.930904 | 648 | 0.648 | 73.16511536 | 68.16511536 | 2427.942249 | 4.118714 | 70.25233
10.142569 | 57.884201 | 4.925457 |  |  |  | 2429.870718 | 4.115445 | 72.228474 | 2.930954 | 647 | 0.647 | 73.14060974 | 68.14060974 | 2429.870718 | 4.115445 | 70.25691
10.150619 | 57.74595 | 4.947 |  |  |  | 2431.799186 | 4.112182 | 72.22724 | 2.931107 | 646 | 0.646 | 73.10363007 | 68.10363007 | 2431.799186 | 4.112182 | 70.2583
10.158669 | 57.599074 | 4.969943 |  |  |  | 2433.727655 | 4.108923 | 72.225447 | 2.931331 | 645 | 0.645 | 73.0549469 | 68.0549469 | 2433.727655 | 4.108923 | 70.260515
10.166718 | 57.45243 | 4.992909 |  |  |  | 2435.656124 | 4.10567 | 72.224599 | 2.931437 | 644 | 0.644 | 73.06397247 | 68.06397247 | 2435.656124 | 4.10567 | 70.264129
10.174768 | 57.290688 | 5.018307 |  |  |  | 2437.584593 | 4.102422 | 72.224129 | 2.931495 | 643 | 0.643 | 73.01924896 | 68.01924896 | 2437.584593 | 4.102422 | 70.266315
10.182818 | 57.127388 | 5.044023 |  |  |  | 2439.513062 | 4.099179 | 72.222167 | 2.93174 | 642 | 0.642 | 73.01898193 | 68.01898193 | 2439.513062 | 4.099179 | 70.266869
10.190867 | 56.960516 | 5.070377 |  |  |  | 2441.44153 | 4.095941 | 72.219435 | 2.932081 | 641 | 0.641 | 72.98524475 | 67.98524475 | 2441.44153 | 4.095941 | 70.269021
10.198917 | 56.78846 | 5.097631 |  |  |  | 2443.369999 | 4.092708 | 72.218182 | 2.932237 | 640 | 0.64 | 72.95420074 | 67.95420074 | 2443.369999 | 4.092708 | 70.274574
10.206967 | 56.616675 | 5.124925 |  |  |  | 2445.298468 | 4.08948 | 72.218608 | 2.932184 | 639 | 0.639 | 72.94156647 | 67.94156647 | 2445.298468 | 4.08948 | 70.281401
10.215016 | 56.440989 | 5.152924 |  |  |  | 2447.226937 | 4.086258 | 72.218626 | 2.932182 | 638 | 0.638 | 72.89955902 | 67.89955902 | 2447.226937 | 4.086258 | 70.285492
10.223066 | 56.265223 | 5.181023 |  |  |  | 2449.155406 | 4.08304 | 72.216775 | 2.932413 | 637 | 0.637 | 72.88877869 | 67.88877869 | 2449.155406 | 4.08304 | 70.285545
10.231116 | 56.083825 | 5.210115 |  |  |  | 2451.083875 | 4.079828 | 72.214026 | 2.932756 | 636 | 0.636 | 72.83482361 | 67.83482361 | 2451.083875 | 4.079828 | 70.284867
10.239165 | 55.894562 | 5.240568 |  |  |  | 2453.012343 | 4.07662 | 72.21199 | 2.93301 | 635 | 0.635 | 72.76866913 | 67.76866913 | 2453.012343 | 4.07662 | 70.286601
10.247215 | 55.705597 | 5.271077 |  |  |  | 2454.940812 | 4.073418 | 72.211294 | 2.933097 | 634 | 0.634 | 72.7818222 | 67.7818222 | 2454.940812 | 4.073418 | 70.289293
10.255265 | 55.496417 | 5.304971 |  |  |  | 2456.869281 | 4.070221 | 72.211884 | 2.933023 | 633 | 0.633 | 72.74684906 | 67.74684906 | 2456.869281 | 4.070221 | 70.289984
10.263314 | 55.285515 | 5.339272 |  |  |  | 2458.79775 | 4.067028 | 72.213058 | 2.932877 | 632 | 0.632 | 72.68634796 | 67.68634796 | 2458.79775 | 4.067028 | 70.289339
10.271364 | 55.06806 | 5.374778 |  |  |  | 2460.726219 | 4.063841 | 72.213993 | 2.93276 | 631 | 0.631 | 72.69229126 | 67.69229126 | 2460.726219 | 4.063841 | 70.290427
10.279414 | 54.840099 | 5.412149 |  |  |  | 2462.654688 | 4.060659 | 72.214134 | 2.932742 | 630 | 0.63 | 72.65214539 | 67.65214539 | 2462.654688 | 4.060659 | 70.293649
10.287463 | 54.612495 | 5.449617 |  |  |  | 2464.583156 | 4.057481 | 72.212667 | 2.932925 | 629 | 0.629 | 72.56969452 | 67.56969452 | 2464.583156 | 4.057481 | 70.296615
10.295513 | 54.378485 | 5.488303 |  |  |  | 2466.511625 | 4.054309 | 72.209928 | 2.933267 | 628 | 0.628 | 72.556427 | 67.556427 | 2466.511625 | 4.054309 | 70.298355
10.303563 | 54.143714 | 5.527282 |  |  |  | 2468.440094 | 4.051141 | 72.207898 | 2.93352 | 627 | 0.627 | 72.49684143 | 67.49684143 | 2468.440094 | 4.051141 | 70.300716
10.311612 | 53.907072 | 5.566743 |  |  |  | 2470.368563 | 4.047979 | 72.206891 | 2.933646 | 626 | 0.626 | 72.43487549 | 67.43487549 | 2470.368563 | 4.047979 | 70.306486
10.319662 | 53.66596 | 5.607129 |  |  |  | 2472.297032 | 4.044821 | 72.205228 | 2.933853 | 625 | 0.625 | 72.39822388 | 67.39822388 | 2472.297032 | 4.044821 | 70.316495
10.327712 | 53.425225 | 5.647632 |  |  |  | 2474.2255 | 4.041669 | 72.202787 | 2.934158 | 624 | 0.624 | 72.34119415 | 67.34119415 | 2474.2255 | 4.041669 | 70.328539
10.335761 | 53.17332 | 5.690211 |  |  |  | 2476.153969 | 4.038521 | 72.201064 | 2.934373 | 623 | 0.623 | 72.28491211 | 67.28491211 | 2476.153969 | 4.038521 | 70.339926
10.343811 | 52.918263 | 5.733529 |  |  |  | 2478.082438 | 4.035378 | 72.200766 | 2.93441 | 622 | 0.622 | 72.19264221 | 67.19264221 | 2478.082438 | 4.035378 | 70.348363
10.351861 | 52.659302 | 5.777723 |  |  |  | 2480.010907 | 4.03224 | 72.20164 | 2.934301 | 621 | 0.621 | 72.19484711 | 67.19484711 | 2480.010907 | 4.03224 | 70.351071
10.35991 | 52.383939 | 5.824956 |  |  |  | 2481.939376 | 4.029107 | 72.202691 | 2.93417 | 620 | 0.62 | 72.06172943 | 67.06172943 | 2481.939376 | 4.029107 | 70.347954
10.36796 | 52.109003 | 5.872364 |  |  |  | 2483.867845 | 4.025979 | 72.201888 | 2.93427 | 619 | 0.619 | 71.99288177 | 66.99288177 | 2483.867845 | 4.025979 | 70.344284
10.37601 | 51.822262 | 5.922075 |  |  |  | 2485.796313 | 4.022856 | 72.198576 | 2.934683 | 618 | 0.618 | 71.95780182 | 66.95780182 | 2485.796313 | 4.022856 | 70.34638
10.384059 | 51.528849 | 5.973228 |  |  |  | 2487.724782 | 4.019737 | 72.19615 | 2.934986 | 617 | 0.617 | 71.8916626 | 66.8916626 | 2487.724782 | 4.019737 | 70.355817
10.392109 | 51.235364 | 6.024686 |  |  |  | 2489.653251 | 4.016624 | 72.198249 | 2.934724 | 616 | 0.616 | 71.79457092 | 66.79457092 | 2489.653251 | 4.016624 | 70.369152
10.400158 | 50.932356 | 6.078124 |  |  |  | 2491.58172 | 4.013515 | 72.203277 | 2.934097 | 615 | 0.615 | 71.76460266 | 66.76460266 | 2491.58172 | 4.013515 | 70.380362
10.408208 | 50.629817 | 6.131797 |  |  |  | 2493.510189 | 4.010411 | 72.206051 | 2.933751 | 614 | 0.614 | 71.68666077 | 66.68666077 | 2493.510189 | 4.010411 | 70.38478
10.416258 | 50.328259 | 6.185617 |  |  |  | 2495.438658 | 4.007311 | 72.203096 | 2.934119 | 613 | 0.613 | 71.56462097 | 66.56462097 | 2495.438658 | 4.007311 | 70.384512
10.424307 | 50.027773 | 6.239566 |  |  |  | 2497.367126 | 4.004217 | 72.195878 | 2.93502 | 612 | 0.612 | 71.50036621 | 66.50036621 | 2497.367126 | 4.004217 | 70.385108
10.432357 | 49.727751 | 6.293757 |  |  |  | 2499.295595 | 4.001127 | 72.189453 | 2.935822 | 611 | 0.611 | 71.41149139 | 66.41149139 | 2499.295595 | 4.001127 | 70.387435
10.440407 | 49.435734 | 6.346817 |  |  |  | 2501.224064 | 3.998042 | 72.186861 | 2.936145 | 610 | 0.61 | 71.29340363 | 66.29340363 | 2501.224064 | 3.998042 | 70.389835
10.448456 | 49.145443 | 6.399874 |  |  |  | 2503.152533 | 3.994962 | 72.186749 | 2.936159 | 609 | 0.609 | 71.25689697 | 66.25689697 | 2503.152533 | 3.994962 | 70.391616
10.456506 | 48.858072 | 6.452708 |  |  |  | 2505.081002 | 3.991887 | 72.186653 | 2.936171 | 608 | 0.608 | 71.19133759 | 66.19133759 | 2505.081002 | 3.991887 | 70.391499
10.464556 | 48.578883 | 6.504336 |  |  |  | 2507.00947 | 3.988816 | 72.185659 | 2.936295 | 607 | 0.607 | 71.12825775 | 66.12825775 | 2507.00947 | 3.988816 | 70.389912
10.472605 | 48.300123 | 6.556181 |  |  |  | 2508.937939 | 3.98575 | 72.184086 | 2.936492 | 606 | 0.606 | 70.99516296 | 65.99516296 | 2508.937939 | 3.98575 | 70.38917
10.480655 | 48.026117 | 6.607434 |  |  |  | 2510.866408 | 3.982689 | 72.182439 | 2.936697 | 605 | 0.605 | 70.90403748 | 65.90403748 | 2510.866408 | 3.982689 | 70.390133
10.488705 | 47.7552 | 6.658398 |  |  |  | 2512.794877 | 3.979632 | 72.181509 | 2.936813 | 604 | 0.604 | 70.80487061 | 65.80487061 | 2512.794877 | 3.979632 | 70.393347
10.496754 | 47.484699 | 6.709573 |  |  |  | 2514.723346 | 3.976581 | 72.182443 | 2.936697 | 603 | 0.603 | 70.69781494 | 65.69781494 | 2514.723346 | 3.976581 | 70.398366
10.504804 | 47.219525 | 6.760024 |  |  |  | 2516.651815 | 3.973533 | 72.184557 | 2.936433 | 602 | 0.602 | 70.6401825 | 65.6401825 | 2516.651815 | 3.973533 | 70.401058
10.512854 | 46.954837 | 6.810666 |  |  |  | 2518.580283 | 3.970491 | 72.184897 | 2.93639 | 601 | 0.601 | 70.53862762 | 65.53862762 | 2518.580283 | 3.970491 | 70.398175
10.520903 | 46.693157 | 6.861014 |  |  |  | 2520.508752 | 3.967453 | 72.182454 | 2.936695 | 600 | 0.6 | 70.40691376 | 65.40691376 | 2520.508752 | 3.967453 | 70.392283
10.528953 | 46.436953 | 6.910582 |  |  |  | 2522.437221 | 3.96442 | 72.179538 | 2.937059 | 599 | 0.599 | 70.32484436 | 65.32484436 | 2522.437221 | 3.96442 | 70.388088
10.537003 | 46.18114 | 6.960349 |  |  |  | 2524.36569 | 3.961391 | 72.177558 | 2.937306 | 598 | 0.598 | 70.21356964 | 65.21356964 | 2524.36569 | 3.961391 | 70.38742
10.545052 | 45.934823 | 7.008529 |  |  |  | 2526.294159 | 3.958367 | 72.175863 | 2.937518 | 597 | 0.597 | 70.06265259 | 65.06265259 | 2526.294159 | 3.958367 | 70.388445
10.553102 | 45.693105 | 7.056061 |  |  |  | 2528.222628 | 3.955348 | 72.17439 | 2.937702 | 596 | 0.596 | 69.98238373 | 64.98238373 | 2528.222628 | 3.955348 | 70.386953
10.561152 | 45.45212 | 7.1037 |  |  |  | 2530.151096 | 3.952333 | 72.173123 | 2.93786 | 595 | 0.595 | 69.82792664 | 64.82792664 | 2530.151096 | 3.952333 | 70.381763
10.569201 | 45.233493 | 7.147139 |  |  |  | 2532.079565 | 3.949323 | 72.171338 | 2.938083 | 594 | 0.594 | 69.72013092 | 64.72013092 | 2532.079565 | 3.949323 | 70.377544
10.577251 | 45.015199 | 7.190721 |  |  |  | 2534.008034 | 3.946317 | 72.169543 | 2.938307 | 593 | 0.593 | 69.60919189 | 64.60919189 | 2534.008034 | 3.946317 | 70.376716
10.585301 | 44.807997 | 7.232284 |  |  |  | 2535.936503 | 3.943316 | 72.168453 | 2.938443 | 592 | 0.592 | 69.47371674 | 64.47371674 | 2535.936503 | 3.943316 | 70.376053
10.59335 | 44.622096 | 7.269739 |  |  |  | 2537.864972 | 3.94032 | 72.167181 | 2.938602 | 591 | 0.591 | 69.3235321 | 64.3235321 | 2537.864972 | 3.94032 | 70.373954
10.6014 | 44.436477 | 7.307293 |  |  |  | 2539.79344 | 3.937328 | 72.164982 | 2.938876 | 590 | 0.59 | 69.15686035 | 64.15686035 | 2539.79344 | 3.937328 | 70.371003
10.60945 | 44.273996 | 7.340294 |  |  |  | 2541.721909 | 3.934341 | 72.162385 | 2.939201 | 589 | 0.589 | 69.01490021 | 64.01490021 | 2541.721909 | 3.934341 | 70.366776
10.617499 | 44.124042 | 7.370859 |  |  |  | 2543.650378 | 3.931358 | 72.160321 | 2.939458 | 588 | 0.588 | 68.83771515 | 63.83771515 | 2543.650378 | 3.931358 | 70.362265
10.625549 | 43.974316 | 7.401482 |  |  |  | 2545.578847 | 3.92838 | 72.15866 | 2.939666 | 587 | 0.587 | 68.61529541 | 63.61529541 | 2545.578847 | 3.92838 | 70.359006
10.633599 | 43.856861 | 7.425577 |  |  |  | 2547.507316 | 3.925406 | 72.155642 | 2.940042 | 586 | 0.586 | 68.47859955 | 63.47859955 | 2547.507316 | 3.925406 | 70.356364
10.641648 | 43.741239 | 7.449359 |  |  |  | 2549.435785 | 3.922437 | 72.150891 | 2.940636 | 585 | 0.585 | 68.24865723 | 63.24865723 | 2549.435785 | 3.922437 | 70.354536
10.649698 | 43.632444 | 7.471794 |  |  |  | 2551.364253 | 3.919472 | 72.147046 | 2.941116 | 584 | 0.584 | 68.08530426 | 63.08530426 | 2551.364253 | 3.919472 | 70.354762
10.657748 | 43.544833 | 7.489902 |  |  |  | 2553.292722 | 3.916511 | 72.145866 | 2.941263 | 583 | 0.583 | 67.90344238 | 62.90344238 | 2553.292722 | 3.916511 | 70.354251
10.665797 | 43.457355 | 7.508019 |  |  |  | 2555.221191 | 3.913556 | 72.14575 | 2.941278 | 582 | 0.582 | 67.68148041 | 62.68148041 | 2555.221191 | 3.913556 | 70.349191
10.673847 | 43.37992 | 7.524086 |  |  |  | 2557.14966 | 3.910604 | 72.144542 | 2.941428 | 581 | 0.581 | 67.45868683 | 62.45868683 | 2557.14966 | 3.910604 | 70.342767
10.681897 | 43.311798 | 7.538244 |  |  |  | 2559.078129 | 3.907657 | 72.142039 | 2.941741 | 580 | 0.58 | 67.23925781 | 62.23925781 | 2559.078129 | 3.907657 | 70.340626
10.689946 | 43.243779 | 7.552404 |  |  |  | 2561.006598 | 3.904715 | 72.139176 | 2.942098 | 579 | 0.579 | 67.01756287 | 62.01756287 | 2561.006598 | 3.904715 | 70.341713
10.697996 | 43.190412 | 7.563528 |  |  |  | 2562.935066 | 3.901777 | 72.137216 | 2.942343 | 578 | 0.578 | 66.73040771 | 61.73040771 | 2562.935066 | 3.901777 | 70.341481
10.706046 | 43.141094 | 7.573821 |  |  |  | 2564.863535 | 3.898843 | 72.137132 | 2.942354 | 577 | 0.577 | 66.51593781 | 61.51593781 | 2564.863535 | 3.898843 | 70.337064
10.714095 | 43.092896 | 7.583892 |  |  |  | 2566.792004 | 3.895914 | 72.137611 | 2.942294 | 576 | 0.576 | 66.24542236 | 61.24542236 | 2566.792004 | 3.895914 | 70.32643
10.722145 | 43.069014 | 7.588886 |  |  |  | 2568.720473 | 3.892989 | 72.136123 | 2.94248 | 575 | 0.575 | 65.92053223 | 60.92053223 | 2568.720473 | 3.892989 | 70.311116
10.730194 | 43.045168 | 7.593876 |  |  |  | 2570.648942 | 3.890068 | 72.132783 | 2.942897 | 574 | 0.574 | 65.65771484 | 60.65771484 | 2570.648942 | 3.890068 | 70.297869
10.738244 | 43.028231 | 7.597421 |  |  |  | 2572.57741 | 3.887152 | 72.129359 | 2.943325 | 573 | 0.573 | 65.34355164 | 60.34355164 | 2572.57741 | 3.887152 | 70.292574
10.746294 | 43.028491 | 7.597367 |  |  |  | 2574.505879 | 3.88424 | 72.126136 | 2.943727 | 572 | 0.572 | 65.02627563 | 60.02627563 | 2574.505879 | 3.88424 | 70.294355
10.754343 | 43.02875 | 7.597313 |  |  |  | 2576.434348 | 3.881333 | 72.123214 | 2.944092 | 571 | 0.571 | 64.68106842 | 59.68106842 | 2576.434348 | 3.881333 | 70.29596
10.762393 | 43.035886 | 7.595819 |  |  |  | 2578.362817 | 3.87843 | 72.121409 | 2.944318 | 570 | 0.57 | 64.34134674 | 59.34134674 | 2578.362817 | 3.87843 | 70.292238
10.770443 | 43.049388 | 7.592993 |  |  |  | 2580.291286 | 3.875531 | 72.119897 | 2.944506 | 569 | 0.569 | 63.99092865 | 58.99092865 | 2580.291286 | 3.875531 | 70.285617
10.778492 | 43.062871 | 7.590171 |  |  |  | 2582.219755 | 3.872637 | 72.116441 | 2.944938 | 568 | 0.568 | 63.58766556 | 58.58766556 | 2582.219755 | 3.872637 | 70.278921
10.786542 | 43.083546 | 7.585847 |  |  |  | 2584.148223 | 3.869747 | 72.111288 | 2.945582 | 567 | 0.567 | 63.20861435 | 58.20861435 | 2584.148223 | 3.869747 | 70.272866
10.794592 | 43.106721 | 7.581002 |  |  |  | 2586.076692 | 3.866861 | 72.1075 | 2.946055 | 566 | 0.566 | 62.81710434 | 57.81710434 | 2586.076692 | 3.866861 | 70.271463
10.802641 | 43.129861 | 7.576168 |  |  |  | 2588.005161 | 3.86398 | 72.106009 | 2.946241 | 565 | 0.565 | 62.41843796 | 57.41843796 | 2588.005161 | 3.86398 | 70.275318
10.810691 | 43.166837 | 7.568447 |  |  |  | 2589.93363 | 3.861103 | 72.104467 | 2.946434 | 564 | 0.564 | 61.94829941 | 56.94829941 | 2589.93363 | 3.861103 | 70.27532
10.818741 | 43.204488 | 7.560593 |  |  |  | 2591.862099 | 3.85823 | 72.101662 | 2.946785 | 563 | 0.563 | 61.47132111 | 56.47132111 | 2591.862099 | 3.85823 | 70.266439
10.82679 | 43.244003 | 7.552357 |  |  |  | 2593.790568 | 3.855361 | 72.099116 | 2.947103 | 562 | 0.562 | 61.00565338 | 56.00565338 | 2593.790568 | 3.855361 | 70.256066
10.83484 | 43.294484 | 7.541846 |  |  |  | 2595.719036 | 3.852497 | 72.098378 | 2.947195 | 561 | 0.561 | 60.52423859 | 55.52423859 | 2595.719036 | 3.852497 | 70.249898
10.84289 | 43.34489 | 7.531364 |  |  |  | 2597.647505 | 3.849637 | 72.098666 | 2.947159 | 560 | 0.56 | 59.98012924 | 54.98012924 | 2597.647505 | 3.849637 | 70.244894
10.850939 | 43.397275 | 7.520482 |  |  |  | 2599.575974 | 3.846781 | 72.097753 | 2.947273 | 559 | 0.559 | 59.44519043 | 54.44519043 | 2599.575974 | 3.846781 | 70.239251
10.858989 | 43.45366 | 7.508785 |  |  |  | 2601.504443 | 3.84393 | 72.095056 | 2.94761 | 558 | 0.558 | 58.89161682 | 53.89161682 | 2601.504443 | 3.84393 | 70.23479
10.867039 | 43.509962 | 7.497119 |  |  |  | 2603.432912 | 3.841082 | 72.092485 | 2.947931 | 557 | 0.557 | 58.32767487 | 53.32767487 | 2603.432912 | 3.841082 | 70.231048
10.875088 | 43.566158 | 7.485491 |  |  |  | 2605.36138 | 3.838239 | 72.091496 | 2.948055 | 556 | 0.556 | 57.70930481 | 52.70930481 | 2605.36138 | 3.838239 | 70.226916
10.883138 | 43.622248 | 7.4739 |  |  |  | 2607.289849 | 3.8354 | 72.09106 | 2.948109 | 555 | 0.555 | 57.06564713 | 52.06564713 | 2607.289849 | 3.8354 | 70.223395
10.891188 | 43.678255 | 7.462341 |  |  |  | 2609.218318 | 3.832565 | 72.090459 | 2.948185 | 554 | 0.554 | 56.44792175 | 51.44792175 | 2609.218318 | 3.832565 | 70.220722
10.899237 | 43.728554 | 7.451972 |  |  |  | 2611.146787 | 3.829735 | 72.091276 | 2.948082 | 553 | 0.553 | 55.75461578 | 50.75461578 | 2611.146787 | 3.829735 | 70.219166
10.907287 | 43.776038 | 7.442195 |  |  |  | 2613.075256 | 3.826909 | 72.093558 | 2.947797 | 552 | 0.552 | 55.02260208 | 50.02260208 | 2613.075256 | 3.826909 | 70.221331
10.915337 | 43.823453 | 7.432442 |  |  |  | 2615.003725 | 3.824086 | 72.094222 | 2.947714 | 551 | 0.551 | 54.31616211 | 49.31616211 | 2615.003725 | 3.824086 | 70.226964
10.923386 | 43.861729 | 7.424577 |  |  |  | 2616.932193 | 3.821268 | 72.091957 | 2.947997 | 550 | 0.55 | 53.58060074 | 48.58060074 | 2616.932193 | 3.821268 | 70.23066
10.931436 | 43.898001 | 7.41713 |  |  |  | 2618.860662 | 3.818454 | 72.089239 | 2.948337 | 549 | 0.549 | 52.76576996 | 47.76576996 | 2618.860662 | 3.818454 | 70.22896
10.939486 | 43.934219 | 7.4097 |  |  |  | 2620.789131 | 3.815645 | 72.088129 | 2.948476 | 548 | 0.548 | 52.00404358 | 47.00404358 | 2620.789131 | 3.815645 | 70.222912
10.947535 | 43.964684 | 7.403455 |  |  |  | 2622.7176 | 3.812839 | 72.087407 | 2.948566 | 547 | 0.547 | 51.16126633 | 46.16126633 | 2622.7176 | 3.812839 | 70.214992
10.955585 | 43.994879 | 7.39727 |  |  |  | 2624.646069 | 3.810038 | 72.08511 | 2.948853 | 546 | 0.546 | 50.29146194 | 45.29146194 | 2624.646069 | 3.810038 | 70.208772
10.963635 | 44.024369 | 7.391233 |  |  |  | 2626.574538 | 3.80724 | 72.082148 | 2.949223 | 545 | 0.545 | 49.38845825 | 44.38845825 | 2626.574538 | 3.80724 | 70.205843
10.971684 | 44.047035 | 7.386596 |  |  |  | 2628.503006 | 3.804447 | 72.081048 | 2.949361 | 544 | 0.544 | 48.47197342 | 43.47197342 | 2628.503006 | 3.804447 | 70.202811
10.979734 | 44.069668 | 7.381968 |  |  |  | 2630.431475 | 3.801658 | 72.081493 | 2.949305 | 543 | 0.543 | 47.52902222 | 42.52902222 | 2630.431475 | 3.801658 | 70.197744
10.987784 | 44.089287 | 7.377958 |  |  |  | 2632.359944 | 3.798873 | 72.080023 | 2.949489 | 542 | 0.542 | 46.52760315 | 41.52760315 | 2632.359944 | 3.798873 | 70.19451
10.995833 | 44.09721 | 7.376339 |  |  |  | 2634.288413 | 3.796092 | 72.075066 | 2.950108 | 541 | 0.541 | 45.53643799 | 40.53643799 | 2634.288413 | 3.796092 | 70.195678
11.003883 | 44.105121 | 7.374723 |  |  |  | 2636.216882 | 3.793315 | 72.069619 | 2.950789 | 540 | 0.54 | 44.48658371 | 39.48658371 | 2636.216882 | 3.793315 | 70.197953
11.011933 | 44.108481 | 7.374037 |  |  |  | 2638.14535 | 3.790542 | 72.066991 | 2.951118 | 539 | 0.539 | 43.40284348 | 38.40284348 | 2638.14535 | 3.790542 | 70.198438
11.019982 | 44.101533 | 7.375456 |  |  |  | 2640.073819 | 3.787773 | 72.066381 | 2.951194 | 538 | 0.538 | 42.31065369 | 37.31065369 | 2640.073819 | 3.787773 | 70.19888
11.028032 | 44.094595 | 7.376874 |  |  |  | 2642.002288 | 3.785008 | 72.065638 | 2.951287 | 537 | 0.537 | 41.19180298 | 36.19180298 | 2642.002288 | 3.785008 | 70.199499
11.036081 | 44.083223 | 7.379197 |  |  |  | 2643.930757 | 3.782247 | 72.065144 | 2.951349 | 536 | 0.536 | 40.04790497 | 35.04790497 | 2643.930757 | 3.782247 | 70.19595
11.044131 | 44.065087 | 7.382904 |  |  |  | 2645.859226 | 3.779491 | 72.065857 | 2.951259 | 535 | 0.535 | 38.87705994 | 33.87705994 | 2645.859226 | 3.779491 | 70.186909
11.052181 | 44.046977 | 7.386608 |  |  |  | 2647.787695 | 3.776738 | 72.067552 | 2.951048 | 534 | 0.534 | 37.66575241 | 32.66575241 | 2647.787695 | 3.776738 | 70.177974
11.06023 | 44.02141 | 7.391839 |  |  |  | 2649.716163 | 3.773989 | 72.069682 | 2.950781 | 533 | 0.533 | 36.44905853 | 31.44905853 | 2649.716163 | 3.773989 | 70.176952
11.06828 | 43.98756 | 7.398769 |  |  |  | 2651.644632 | 3.771244 | 72.070777 | 2.950644 | 532 | 0.532 | 35.18565369 | 30.18565369 | 2651.644632 | 3.771244 | 70.185849
11.07633 | 43.953759 | 7.405694 |  |  |  | 2653.573101 | 3.768504 | 72.068977 | 2.950869 | 531 | 0.531 | 33.94750977 | 28.94750977 | 2653.573101 | 3.768504 | 70.19515
11.084379 | 43.907353 | 7.415211 |  |  |  | 2655.50157 | 3.765767 | 72.064499 | 2.951429 | 530 | 0.53 | 32.64229202 | 27.64229202 | 2655.50157 | 3.765767 | 70.193879
11.092429 | 43.850175 | 7.42695 |  |  |  | 2657.430039 | 3.763034 | 72.059775 | 2.95202 | 529 | 0.529 | 31.34446716 | 26.34446716 | 2657.430039 | 3.763034 | 70.18535
11.100479 | 43.79308 | 7.438688 |  |  |  | 2659.358508 | 3.760305 | 72.057189 | 2.952343 | 528 | 0.528 | 30.04920769 | 25.04920769 | 2659.358508 | 3.760305 | 70.181238
11.108528 | 43.725672 | 7.452566 |  |  |  | 2661.286976 | 3.75758 | 72.057005 | 2.952366 | 527 | 0.527 | 28.71970177 | 23.71970177 | 2661.286976 | 3.75758 | 70.183342
11.116578 | 43.651173 | 7.467928 |  |  |  | 2663.215445 | 3.75486 | 72.057162 | 2.952347 | 526 | 0.526 | 27.3900547 | 22.3900547 | 2663.215445 | 3.75486 | 70.182334
11.124628 | 43.576781 | 7.483295 |  |  |  | 2665.143914 | 3.752143 | 72.055726 | 2.952526 | 525 | 0.525 | 26.05469894 | 21.05469894 | 2665.143914 | 3.752143 | 70.173134
11.132677 | 43.501583 | 7.498855 |  |  |  | 2667.072383 | 3.74943 | 72.053511 | 2.952803 | 524 | 0.524 | 24.73040009 | 19.73040009 | 2667.072383 | 3.74943 | 70.161707
11.140727 | 43.425959 | 7.51453 |  |  |  | 2669.000852 | 3.74672 | 72.052276 | 2.952957 | 523 | 0.523 | 23.36941147 | 18.36941147 | 2669.000852 | 3.74672 | 70.154868
11.148777 | 43.350444 | 7.530209 |  |  |  | 2670.92932 | 3.744015 | 72.050945 | 2.953124 | 522 | 0.522 | 22.03547287 | 17.03547287 | 2670.92932 | 3.744015 | 70.151352
11.156826 | 43.27866 | 7.54514 |  |  |  | 2672.857789 | 3.741314 | 72.046882 | 2.953632 | 521 | 0.521 | 20.71947289 | 15.71947289 | 2672.857789 | 3.741314 | 70.146778
11.164876 | 43.208859 | 7.559681 |  |  |  | 2674.786258 | 3.738616 | 72.038829 | 2.954639 | 520 | 0.52 | 19.40003014 | 14.40003014 | 2674.786258 | 3.738616 | 70.141783
11.172926 | 43.13916 | 7.574225 |  |  |  | 2676.714727 | 3.735923 | 72.026908 | 2.95613 | 519 | 0.519 | 18.10873032 | 13.10873032 | 2676.714727 | 3.735923 | 70.137563
11.180975 | 43.068199 | 7.589057 |  |  |  | 2678.643196 | 3.733233 | 72.014387 | 2.957696 | 518 | 0.518 | 16.85268784 | 11.85268784 | 2678.643196 | 3.733233 | 70.129938
11.189025 | 42.996676 | 7.60403 |  |  |  | 2680.571665 | 3.730548 | 72.007823 | 2.958517 | 517 | 0.517 | 15.59791279 | 10.59791279 | 2680.571665 | 3.730548 | 70.117636
11.197075 | 42.925257 | 7.619007 |  |  |  | 2682.500133 | 3.727866 | 72.009673 | 2.958286 | 516 | 0.516 | 14.38366604 | 9.38366604 | 2682.500133 | 3.727866 | 70.106084
11.205124 | 42.845351 | 7.635793 |  |  |  | 2684.428602 | 3.725188 | 72.015061 | 2.957612 | 515 | 0.515 | 13.21472931 | 8.21472931 | 2684.428602 | 3.725188 | 70.099142
11.213174 | 42.761407 | 7.653461 |  |  |  | 2686.357071 | 3.722513 | 72.019252 | 2.957088 | 514 | 0.514 | 12.06729317 | 7.06729317 | 2686.357071 | 3.722513 | 70.097185
11.221224 | 42.677583 | 7.671139 |  |  |  | 2688.28554 | 3.719843 | 72.02158 | 2.956796 | 513 | 0.513 | 10.97291374 | 5.97291374 | 2688.28554 | 3.719843 | 70.098384
11.229273 | 42.585498 | 7.690598 |  |  |  | 2690.214009 | 3.717176 | 72.022278 | 2.956709 | 512 | 0.512 | 9.923587799 | 4.923587799 | 2690.214009 | 3.717176 | 70.097194
11.237323 | 42.489276 | 7.710977 |  |  |  | 2692.142478 | 3.714514 | 72.022591 | 2.95667 | 511 | 0.511 | 8.922215462 | 3.922215462 | 2692.142478 | 3.714514 | 70.090164
11.245373 | 42.393192 | 7.731373 |  |  |  | 2694.070946 | 3.711855 | 72.023945 | 2.9565 | 510 | 0.51 | 7.978656769 | 2.978656769 | 2694.070946 | 3.711855 | 70.082475
11.253422 | 42.297695 | 7.75169 |  |  |  | 2695.999415 | 3.7092 | 72.024041 | 2.956488 | 509 | 0.509 | 7.086601734 | 2.086601734 | 2695.999415 | 3.7092 | 70.079632
11.261472 | 42.202591 | 7.771969 |  |  |  | 2697.927884 | 3.706548 | 72.02015 | 2.956975 | 508 | 0.508 | 6.253862381 | 1.253862381 | 2697.927884 | 3.706548 | 70.078261
11.269522 | 42.107622 | 7.792265 |  |  |  | 2699.856353 | 3.703901 | 72.013419 | 2.957817 | 507 | 0.507 | 5.474639893 | 0.474639893 | 2699.856353 | 3.703901 | 70.07451
11.277571 | 42.019488 | 7.811141 |  |  |  | 2701.784822 | 3.701257 | 72.006419 | 2.958693 | 506 | 0.506 | 4.769575596 | -0.230424404 | 2701.784822 | 3.701257 | 70.070468
11.285621 | 41.935944 | 7.829071 |  |  |  | 2703.71329 | 3.698617 | 72.001299 | 2.959334 | 505 | 0.505 | 4.120631695 | -0.879368305 | 2703.71329 | 3.698617 | 70.066919
11.293671 | 41.852519 | 7.847011 |  |  |  | 2705.641759 | 3.695981 | 71.998933 | 2.95963 | 504 | 0.504 | 3.527919292 | -1.472080708 | 2705.641759 | 3.695981 | 70.062263
11.30172 | 41.77413 | 7.8639 |  |  |  | 2707.570228 | 3.693348 | 71.998171 | 2.959725 | 503 | 0.503 | 2.995258093 | -2.004741907 | 2707.570228 | 3.693348 | 70.055591
11.30977 | 41.69989 | 7.879925 |  |  |  | 2709.498697 | 3.69072 | 71.997578 | 2.959799 | 502 | 0.502 | 2.516735792 | -2.483264208 | 2709.498697 | 3.69072 | 70.044909
11.31782 | 41.625755 | 7.895956 |  |  |  | 2711.427166 | 3.688095 | 71.995719 | 2.960032 | 501 | 0.501 | 2.094756365 | -2.905243635 | 2711.427166 | 3.688095 | 70.03148
11.325869 | 41.553808 | 7.911541 |  |  |  | 2713.355635 | 3.685473 | 71.991822 | 2.960519 | 500 | 0.5 | 1.723109722 | -3.276890278 | 2713.355635 | 3.685473 | 70.023659
11.333919 | 41.484174 | 7.92665 |  |  |  | 2715.284103 | 3.682856 | 71.988279 | 2.960963 | 499 | 0.499 | 1.405222535 | -3.594777465 | 2715.284103 | 3.682856 | 70.026902
11.341969 | 41.41464 | 7.941763 |  |  |  | 2717.212572 | 3.680242 | 71.987109 | 2.961109 | 498 | 0.498 | 1.129148722 | -3.870851278 | 2717.212572 | 3.680242 | 70.034848
11.350018 | 41.347489 | 7.956383 |  |  |  | 2719.141041 | 3.677632 | 71.985019 | 2.961371 | 497 | 0.497 | 0.8998551369 | -4.100145 | 2719.141041 | 3.677632 | 70.037129
11.358068 | 41.283759 | 7.970279 |  |  |  | 2721.06951 | 3.675026 | 71.978018 | 2.962247 | 496 | 0.496 | 0.7032184005 | -4.296782 | 2721.06951 | 3.675026 | 70.030387
11.366117 | 41.22012 | 7.984177 |  |  |  | 2722.997979 | 3.672423 | 71.967431 | 2.963572 | 495 | 0.495 | 0.5454545021 | -4.454545 | 2722.997979 | 3.672423 | 70.016941
11.374167 | 41.159149 | 7.997513 |  |  |  | 2724.926448 | 3.669824 | 71.958152 | 2.964734 | 494 | 0.494 | 0.4128606021 | -4.587139 | 2724.926448 | 3.669824 | 70.001312
11.382217 | 41.103846 | 8.009626 |  |  |  | 2726.854916 | 3.667228 | 71.955116 | 2.965114 | 493 | 0.493 | 0.3118370473 | -4.688163 | 2726.854916 | 3.667228 | 69.98984
11.390266 | 41.048621 | 8.021738 |  |  |  | 2728.783385 | 3.664637 | 71.95956 | 2.964558 | 492 | 0.492 | 0.2274995893 | -4.7725 | 2728.783385 | 3.664637 | 69.98454
11.398316 | 40.994774 | 8.033564 |  |  |  | 2730.711854 | 3.662049 | 71.966337 | 2.963709 | 491 | 0.491 | 0.166618526 | -4.833381474 | 2730.711854 | 3.662049 | 69.980414
11.406366 | 40.945863 | 8.044319 |  |  |  | 2732.640323 | 3.659464 | 71.968626 | 2.963423 | 490 | 0.49 | 0.1151398048 | -4.88486 | 2732.640323 | 3.659464 | 69.9728
11.414415 | 40.897021 | 8.055072 |  |  |  | 2734.568792 | 3.656884 | 71.964833 | 2.963897 | 489 | 0.489 | 0.08023972809 | -4.91976 | 2734.568792 | 3.656884 | 69.962537
11.422465 | 40.848483 | 8.06577 |  |  |  | 2736.49726 | 3.654307 | 71.959187 | 2.964604 | 488 | 0.488 | 0.05141413957 | -4.948586 | 2736.49726 | 3.654307 | 69.954505
11.430515 | 40.802324 | 8.075956 |  |  |  | 2738.425729 | 3.651733 | 71.956331 | 2.964962 | 487 | 0.487 | 0.03417603299 | -4.965824 | 2738.425729 | 3.651733 | 69.951595
11.438564 | 40.756229 | 8.08614 |  |  |  | 2740.354198 | 3.649163 | 71.956351 | 2.964959 | 486 | 0.486 | 0.02089563012 | -4.979104 | 2740.354198 | 3.649163 | 69.949892
11.446614 | 40.710199 | 8.09632 |  |  |  | 2742.282667 | 3.646597 | 71.956265 | 2.96497 | 485 | 0.485 | 0.01171559375 | -4.988284 | 2742.282667 | 3.646597 | 69.944186
11.454664 | 40.666408 | 8.106016 |  |  |  | 2744.211136 | 3.644034 | 71.952824 | 2.965401 | 484 | 0.484 | 0.005409282632 | -4.994591 | 2744.211136 | 3.644034 | 69.935405
11.462713 | 40.622769 | 8.115689 |  |  |  | 2746.139605 | 3.641475 | 71.944376 | 2.966459 | 483 | 0.483 | 0.002261245856 | -4.997739 | 2746.139605 | 3.641475 | 69.928018
11.470763 | 40.579191 | 8.125358 |  |  |  | 2748.068073 | 3.63892 | 71.935038 | 2.967628 | 482 | 0.482 | 0.0006150836125 | -4.999385 | 2748.068073 | 3.63892 | 69.92498
11.478813 | 40.539961 | 8.134072 |  |  |  | 2749.996542 | 3.636368 | 71.931843 | 2.968028 | 481 | 0.481 | -0.00460508652 | -5.004605 | 2749.996542 | 3.636368 | 69.926515
11.486862 | 40.501763 | 8.142565 |  |  |  | 2751.925011 | 3.63382 | 71.935216 | 2.967606 | 480 | 0.48 | -0.001921998453 | -5.001922 | 2751.925011 | 3.63382 | 69.928564
11.494912 | 40.46362 | 8.151053 |  |  |  | 2753.85348 | 3.631275 | 71.939614 | 2.967055 | 479 | 0.479 | -0.00311203138 | -5.003112 | 2753.85348 | 3.631275 | 69.924963
11.502962 | 40.431479 | 8.158212 |  |  |  | 2755.781949 | 3.628734 | 71.941733 | 2.96679 | 478 | 0.478 | -0.004151937552 | -5.004152 | 2755.781949 | 3.628734 | 69.915576
11.511011 | 40.402528 | 8.164665 |  |  |  | 2757.710418 | 3.626197 | 71.942136 | 2.966739 | 477 | 0.477 | -0.004150665365 | -5.004151 | 2757.710418 | 3.626197 | 69.90583
11.519061 | 40.373618 | 8.171114 |  |  |  | 2759.638886 | 3.623663 | 71.941809 | 2.96678 | 476 | 0.476 | -0.005786272231 | -5.005786 | 2759.638886 | 3.623663 | 69.89727
11.527111 | 40.34952 | 8.176493 |  |  |  | 2761.567355 | 3.621132 | 71.940983 | 2.966884 | 475 | 0.475 | -0.003555159783 | -5.003555 | 2761.567355 | 3.621132 | 69.887848
11.53516 | 40.330623 | 8.180713 |  |  |  | 2763.495824 | 3.618605 | 71.939303 | 2.967094 | 474 | 0.474 | -0.005638892762 | -5.005639 | 2763.495824 | 3.618605 | 69.878439
11.54321 | 40.311752 | 8.184929 |  |  |  | 2765.424293 | 3.616082 | 71.935735 | 2.967541 | 473 | 0.473 | -0.005641825963 | -5.005642 | 2765.424293 | 3.616082 | 69.872218
11.55126 | 40.29507 | 8.188658 |  |  |  | 2767.352762 | 3.613562 | 71.930282 | 2.968224 | 472 | 0.472 | -0.005345820915 | -5.005346 | 2767.352762 | 3.613562 | 69.871697
11.559309 | 40.283656 | 8.19121 |  |  |  | 2769.28123 | 3.611045 | 71.924195 | 2.968986 | 471 | 0.471 | -0.004752014764 | -5.004752 | 2769.28123 | 3.611045 | 69.876287
11.567359 | 40.272259 | 8.19376 |  |  |  | 2771.209699 | 3.608532 | 71.916641 | 2.969932 | 470 | 0.47 | -0.003708461765 | -5.003708 | 2771.209699 | 3.608532 | 69.88034
11.575409 | 40.261616 | 8.196141 |  |  |  | 2773.138168 | 3.606023 | 71.907182 | 2.971117 | 469 | 0.469 | -0.005211964715 | -5.005212 | 2773.138168 | 3.606023 | 69.878783
11.583458 | 40.258524 | 8.196833 |  |  |  | 2775.066637 | 3.603517 | 71.901429 | 2.971838 | 468 | 0.468 | -0.002660201862 | -5.00266 | 2775.066637 | 3.603517 | 69.873632
11.591508 | 40.255436 | 8.197524 |  |  |  | 2776.995106 | 3.601015 | 71.904348 | 2.971473 | 467 | 0.467 | -0.006135128904 | -5.006135 | 2776.995106 | 3.601015 | 69.868447
11.599558 | 40.252352 | 8.198214 |  |  |  | 2778.923575 | 3.598516 | 71.91136 | 2.970594 | 466 | 0.466 | -0.00508940639 | -5.005089 | 2778.923575 | 3.598516 | 69.862572
11.607607 | 40.264809 | 8.195426 |  |  |  | 2780.852043 | 3.59602 | 71.915449 | 2.970082 | 465 | 0.465 | -0.003879287746 | -5.003879 | 2780.852043 | 3.59602 | 69.855941
11.615657 | 40.279517 | 8.192136 |  |  |  | 2782.780512 | 3.593528 | 71.915903 | 2.970025 | 464 | 0.464 | -0.005567030516 | -5.005567 | 2782.780512 | 3.593528 | 69.850647
11.623707 | 40.294205 | 8.188852 |  |  |  | 2784.708981 | 3.59104 | 71.91326 | 2.970356 | 463 | 0.463 | -0.004662478808 | -5.004662 | 2784.708981 | 3.59104 | 69.847064
11.631756 | 40.324751 | 8.182025 |  |  |  | 2786.63745 | 3.588554 | 71.904877 | 2.971406 | 462 | 0.462 | -0.005908552092 | -5.005909 | 2786.63745 | 3.588554 | 69.845084
11.639806 | 40.36413 | 8.173231 |  |  |  | 2788.565919 | 3.586073 | 71.892031 | 2.973016 | 461 | 0.461 | -0.005152178928 | -5.005152 | 2788.565919 | 3.586073 | 69.845574
11.647856 | 40.403456 | 8.164458 |  |  |  | 2790.494388 | 3.583594 | 71.882134 | 2.974256 | 460 | 0.46 | -0.004389262293 | -5.004389 | 2790.494388 | 3.583594 | 69.847035
11.655905 | 40.447975 | 8.154537 |  |  |  | 2792.422856 | 3.58112 | 71.878474 | 2.974715 | 459 | 0.459 | -0.002670555841 | -5.002671 | 2792.422856 | 3.58112 | 69.845638
11.663955 | 40.50045 | 8.142857 |  |  |  | 2794.351325 | 3.578648 | 71.876026 | 2.975022 | 458 | 0.458 | -0.0040981723 | -5.004098 | 2794.351325 | 3.578648 | 69.840642
11.672004 | 40.552852 | 8.131208 |  |  |  | 2796.279794 | 3.57618 | 71.870411 | 2.975726 | 457 | 0.457 | -0.006348395254 | -5.006348 | 2796.279794 | 3.57618 | 69.835372
11.680054 | 40.6052 | 8.119586 |  |  |  | 2798.208263 | 3.573715 | 71.865333 | 2.976362 | 456 | 0.456 | -0.005573605653 | -5.005574 | 2798.208263 | 3.573715 | 69.832546
11.688104 | 40.657593 | 8.107969 |  |  |  | 2800.136732 | 3.571254 | 71.866745 | 2.976185 | 455 | 0.455 | -0.004626941867 | -5.004627 | 2800.136732 | 3.571254 | 69.832359
11.696153 | 40.709914 | 8.096383 |  |  |  | 2802.0652 | 3.568796 | 71.87247 | 2.975467 | 454 | 0.454 | -0.003339503659 | -5.00334 | 2802.0652 | 3.568796 | 69.832602
11.704203 | 40.762163 | 8.084828 |  |  |  | 2803.993669 | 3.566342 | 71.875131 | 2.975134 | 453 | 0.453 | -0.004837486893 | -5.004837 | 2803.993669 | 3.566342 | 69.828664
11.712253 | 40.823925 | 8.071188 |  |  |  | 2805.922138 | 3.563891 | 71.870873 | 2.975668 | 452 | 0.452 | -0.004860516638 | -5.004861 | 2805.922138 | 3.563891 | 69.818108
11.720302 | 40.887162 | 8.057244 |  |  |  | 2807.850607 | 3.561443 | 71.860677 | 2.976946 | 451 | 0.451 | -0.004382935818 | -5.004383 | 2807.850607 | 3.561443 | 69.805063
11.728352 | 40.950311 | 8.04334 |  |  |  | 2809.779076 | 3.558999 | 71.850648 | 2.978203 | 450 | 0.45 | -0.004917087499 | -5.004917 | 2809.779076 | 3.558999 | 69.795842
11.736402 | 41.027312 | 8.026416 |  |  |  | 2811.707545 | 3.556558 | 71.847544 | 2.978592 | 449 | 0.449 | -0.005548677407 | -5.005549 | 2811.707545 | 3.556558 | 69.792324
11.744451 | 41.114709 | 8.007245 |  |  |  | 2813.636013 | 3.55412 | 71.84928 | 2.978375 | 448 | 0.448 | -0.003969384823 | -5.003969 | 2813.636013 | 3.55412 | 69.792114
11.752501 | 41.201987 | 7.988141 |  |  |  | 2815.564482 | 3.551686 | 71.8478 | 2.97856 | 447 | 0.447 | -0.005142724141 | -5.005143 | 2815.564482 | 3.551686 | 69.792179
11.760551 | 41.293091 | 7.968243 |  |  |  | 2817.492951 | 3.549255 | 71.839699 | 2.979576 | 446 | 0.446 | -0.004181228578 | -5.004181 | 2817.492951 | 3.549255 | 69.790735
11.7686 | 41.394994 | 7.946038 |  |  |  | 2819.42142 | 3.546827 | 71.828267 | 2.98101 | 445 | 0.445 | -0.003994041122 | -5.003994 | 2819.42142 | 3.546827 | 69.786592
11.77665 | 41.496758 | 7.923918 |  |  |  | 2821.349889 | 3.544403 | 71.817993 | 2.982299 | 444 | 0.444 | -0.002502338029 | -5.002502 | 2821.349889 | 3.544403 | 69.77895
11.7847 | 41.598382 | 7.901882 |  |  |  | 2823.278358 | 3.541982 | 71.809619 | 2.983349 | 443 | 0.443 | -0.004928998649 | -5.004929 | 2823.278358 | 3.541982 | 69.769947
11.792749 | 41.702636 | 7.879332 |  |  |  | 2825.206826 | 3.539564 | 71.800456 | 2.984499 | 442 | 0.442 | -0.00529979635 | -5.0053 | 2825.206826 | 3.539564 | 69.764576
11.800799 | 41.806906 | 7.856835 |  |  |  | 2827.135295 | 3.537149 | 71.787603 | 2.986112 |  |  |  |  | 2827.135295 | 3.537149 | 69.765622
11.808849 | 41.911035 | 7.834424 |  |  |  | 2829.063764 | 3.534738 | 71.769289 | 2.98841 |  |  |  |  | 2829.063764 | 3.534738 | 69.770181
11.816898 | 42.015546 | 7.811986 |  |  |  | 2830.992233 | 3.53233 | 71.744784 | 2.991487 |  |  |  |  | 2830.992233 | 3.53233 | 69.771578
11.824948 | 42.12025 | 7.789564 |  |  |  | 2832.920702 | 3.529926 | 71.71361 | 2.995402 |  |  |  |  | 2832.920702 | 3.529926 | 69.764881
11.832998 | 42.224811 | 7.767227 |  |  |  | 2834.84917 | 3.527525 | 71.673181 | 3.000482 |  |  |  |  | 2834.84917 | 3.527525 | 69.748996
11.841047 | 42.328927 | 7.74504 |  |  |  | 2836.777639 | 3.525126 | 71.621323 | 3.007003 |  |  |  |  | 2836.777639 | 3.525126 | 69.724472
11.849097 | 42.43204 | 7.723121 |  |  |  | 2838.706108 | 3.522732 | 71.561395 | 3.014544 |  |  |  |  | 2838.706108 | 3.522732 | 69.695703
11.857147 | 42.535013 | 7.701285 |  |  |  | 2840.634577 | 3.52034 | 71.491056 | 3.023404 |  |  |  |  | 2840.634577 | 3.52034 | 69.66879
11.865196 | 42.637846 | 7.679531 |  |  |  | 2842.563046 | 3.517952 | 71.388 | 3.0364 |  |  |  |  | 2842.563046 | 3.517952 | 69.638148
11.873246 | 42.740006 | 7.657971 |  |  |  | 2844.491515 | 3.515567 | 71.229289 | 3.056451 |  |  |  |  | 2844.491515 | 3.515567 | 69.589658
11.881296 | 42.841965 | 7.636505 |  |  |  | 2846.419983 | 3.513185 | 71.034596 | 3.08111 |  |  |  |  | 2846.419983 | 3.513185 | 69.52545
11.889345 | 42.943786 | 7.615119 |  |  |  | 2848.348452 | 3.510806 | 70.876037 | 3.101241 |  |  |  |  | 2848.348452 | 3.510806 | 69.468605
11.897395 | 43.045804 | 7.593743 |  |  |  | 2850.276921 | 3.508431 | 70.821356 | 3.108195 |  |  |  |  | 2850.276921 | 3.508431 | 69.440332
11.905445 | 43.148001 | 7.572379 |  |  |  | 2852.20539 | 3.506059 | 70.870931 | 3.10189 |  |  |  |  | 2852.20539 | 3.506059 | 69.444893
11.913494 | 43.25006 | 7.551095 |  |  |  | 2854.133859 | 3.50369 | 70.971857 | 3.08907 |  |  |  |  | 2854.133859 | 3.50369 | 69.471133
11.921544 | 43.351357 | 7.53002 |  |  |  | 2856.062328 | 3.501324 | 71.077104 | 3.07572 |  |  |  |  | 2856.062328 | 3.501324 | 69.500418
11.929594 | 43.447822 | 7.509995 |  |  |  | 2857.990796 | 3.498962 | 71.170693 | 3.063865 |  |  |  |  | 2857.990796 | 3.498962 | 69.521659
11.937643 | 43.544158 | 7.490042 |  |  |  | 2859.919265 | 3.496602 | 71.255063 | 3.053192 |  |  |  |  | 2859.919265 | 3.496602 | 69.538969
11.945693 | 43.640363 | 7.47016 |  |  |  | 2861.847734 | 3.494246 | 71.331036 | 3.043592 |  |  |  |  | 2861.847734 | 3.494246 | 69.55837
11.953743 | 43.728082 | 7.452069 |  |  |  | 2863.776203 | 3.491893 | 71.390705 | 3.036059 |  |  |  |  | 2863.776203 | 3.491893 | 69.577933
11.961792 | 43.812188 | 7.434758 |  |  |  | 2865.704672 | 3.489543 | 71.428911 | 3.031239 |  |  |  |  | 2865.704672 | 3.489543 | 69.593967
11.969842 | 43.896182 | 7.417503 |  |  |  | 2867.63314 | 3.487196 | 71.448748 | 3.028737 |  |  |  |  | 2867.63314 | 3.487196 | 69.602947
11.977892 | 43.976406 | 7.401053 |  |  |  | 2869.561609 | 3.484853 | 71.451497 | 3.02839 |  |  |  |  | 2869.561609 | 3.484853 | 69.60082
11.985941 | 44.046993 | 7.386604 |  |  |  | 2871.490078 | 3.482512 | 71.440835 | 3.029735 |  |  |  |  | 2871.490078 | 3.482512 | 69.591644
11.993991 | 44.117485 | 7.372198 |  |  |  | 2873.418547 | 3.480175 | 71.435576 | 3.030398 |  |  |  |  | 2873.418547 | 3.480175 | 69.586998
12.00204 | 44.187883 | 7.357834 |  |  |  | 2875.347016 | 3.477841 | 71.451405 | 3.028402 |  |  |  |  | 2875.347016 | 3.477841 | 69.590321
12.01009 | 44.247797 | 7.345627 |  |  |  | 2877.275485 | 3.47551 | 71.477433 | 3.025121 |  |  |  |  | 2877.275485 | 3.47551 | 69.594705
12.01814 | 44.305554 | 7.333875 |  |  |  | 2879.203953 | 3.473182 | 71.4939 | 3.023046 |  |  |  |  | 2879.203953 | 3.473182 | 69.596058
12.026189 | 44.363234 | 7.322154 |  |  |  | 2881.132422 | 3.470857 | 71.496278 | 3.022746 |  |  |  |  | 2881.132422 | 3.470857 | 69.595868
12.034239 | 44.41671 | 7.311301 |  |  |  | 2883.060891 | 3.468536 | 71.488272 | 3.023755 |  |  |  |  | 2883.060891 | 3.468536 | 69.59422
12.042289 | 44.4632 | 7.301877 |  |  |  | 2884.98936 | 3.466217 | 71.471224 | 3.025903 |  |  |  |  | 2884.98936 | 3.466217 | 69.587798
12.050338 | 44.509627 | 7.292475 |  |  |  | 2886.917829 | 3.463902 | 71.446886 | 3.028972 |  |  |  |  | 2886.917829 | 3.463902 | 69.574502
12.058388 | 44.555992 | 7.283095 |  |  |  | 2888.846298 | 3.461589 | 71.418992 | 3.03249 |  |  |  |  | 2888.846298 | 3.461589 | 69.557535
12.066438 | 44.595395 | 7.275131 |  |  |  | 2890.774766 | 3.45928 | 71.388608 | 3.036323 |  |  |  |  | 2890.774766 | 3.45928 | 69.541315
12.074487 | 44.633959 | 7.267344 |  |  |  | 2892.703235 | 3.456974 | 71.352025 | 3.040941 |  |  |  |  | 2892.703235 | 3.456974 | 69.526451
12.082537 | 44.672472 | 7.259574 |  |  |  | 2894.631704 | 3.454671 | 71.30961 | 3.046298 |  |  |  |  | 2894.631704 | 3.454671 | 69.512229
12.090587 | 44.709359 | 7.252138 |  |  |  | 2896.560173 | 3.452371 | 71.271391 | 3.051128 |  |  |  |  | 2896.560173 | 3.452371 | 69.497427
12.098636 | 44.743889 | 7.245183 |  |  |  | 2898.488642 | 3.450074 | 71.242356 | 3.054799 |  |  |  |  | 2898.488642 | 3.450074 | 69.479341
12.106686 | 44.778374 | 7.238242 |  |  |  | 2900.41711 | 3.44778 | 71.211964 | 3.058643 |  |  |  |  | 2900.41711 | 3.44778 | 69.458365
12.114736 | 44.812812 | 7.231316 |  |  |  | 2902.345579 | 3.445489 | 71.169089 | 3.064069 |  |  |  |  | 2902.345579 | 3.445489 | 69.438487
12.122785 | 44.839282 | 7.225996 |  |  |  | 2904.274048 | 3.443201 | 71.113288 | 3.071135 |  |  |  |  | 2904.274048 | 3.443201 | 69.421394
12.130835 | 44.864809 | 7.220869 |  |  |  | 2906.202517 | 3.440916 | 71.040866 | 3.080314 |  |  |  |  | 2906.202517 | 3.440916 | 69.40368
12.138885 | 44.890303 | 7.215751 |  |  |  | 2908.130986 | 3.438635 | 71.023076 | 3.082571 |  |  |  |  | 2908.130986 | 3.438635 | 69.375477
12.146934 | 44.908102 | 7.21218 |  |  |  | 2910.059455 | 3.436356 | 71.023076 | 3.082571 |  |  |  |  | 2910.059455 | 3.436356 | 69.32494
12.154984 | 44.912972 | 7.211203 |  |  |  | 2911.987923 | 3.43408 | 71.023076 | 3.082571 |  |  |  |  | 2911.987923 | 3.43408 | 69.254
12.163034 | 44.917836 | 7.210227 |  |  |  | 2913.916392 | 3.431807 | 71.023076 | 3.082571 |  |  |  |  | 2913.916392 | 3.431807 | 69.182182
12.171083 | 44.922693 | 7.209253 |  |  |  | 2915.844861 | 3.429538 | 71.023076 | 3.082571 |  |  |  |  | 2915.844861 | 3.429538 | 69.127056
12.179133 | 44.912243 | 7.211349 |  |  |  | 2917.77333 | 3.427271 | 71.023076 | 3.082571 |  |  |  |  | 2917.77333 | 3.427271 | 69.091432
12.187183 | 44.898697 | 7.214067 |  |  |  | 2919.701799 | 3.425007 | 71.023076 | 3.082571 |  |  |  |  | 2919.701799 | 3.425007 | 69.072627
12.195232 | 44.885169 | 7.216782 |  |  |  | 2921.630268 | 3.422747 | 71.023076 | 3.082571 |  |  |  |  | 2921.630268 | 3.422747 | 69.070535
12.203282 | 44.870574 | 7.219711 |  |  |  | 2923.558736 | 3.420489 | 71.023076 | 3.082571 |  |  |  |  | 2923.558736 | 3.420489 | 69.082673
12.211332 | 44.853114 | 7.223218 |  |  |  | 2925.487205 | 3.418234 | 71.023076 | 3.082571 |  |  |  |  | 2925.487205 | 3.418234 | 69.102378
12.219381 | 44.835676 | 7.226721 |  |  |  | 2927.415674 | 3.415982 | 71.023076 | 3.082571 |  |  |  |  | 2927.415674 | 3.415982 | 69.125824
12.227431 | 44.818261 | 7.230221 |  |  |  | 2929.344143 | 3.413733 | 71.023076 | 3.082571 |  |  |  |  | 2929.344143 | 3.413733 | 69.153803
12.235481 | 44.799082 | 7.234077 |  |  |  | 2931.272612 | 3.411488 | 71.023076 | 3.082571 |  |  |  |  | 2931.272612 | 3.411488 | 69.18718
12.24353 | 44.779155 | 7.238085 |  |  |  | 2933.20108 | 3.409245 | 71.023076 | 3.082571 |  |  |  |  | 2933.20108 | 3.409245 | 69.224599
12.25158 | 44.759254 | 7.24209 |  |  |  | 2935.129549 | 3.407005 | 71.023076 | 3.082571 |  |  |  |  | 2935.129549 | 3.407005 | 69.26123
12.25963 | 44.7379 | 7.246389 |  |  |  | 2937.058018 | 3.404768 | 71.023076 | 3.082571 |  |  |  |  | 2937.058018 | 3.404768 | 69.289384
12.267679 | 44.704146 | 7.253189 |  |  |  | 2938.986487 | 3.402534 | 71.094599 | 3.073503 |  |  |  |  | 2938.986487 | 3.402534 | 69.304906
12.275729 | 44.670438 | 7.259984 |  |  |  | 2940.914956 | 3.400302 | 71.143052 | 3.067365 |  |  |  |  | 2940.914956 | 3.400302 | 69.312287
12.283779 | 44.636773 | 7.266776 |  |  |  | 2942.843425 | 3.398074 | 71.169807 | 3.063978 |  |  |  |  | 2942.843425 | 3.398074 | 69.318264
12.291828 | 44.593383 | 7.275538 |  |  |  | 2944.771893 | 3.395849 | 71.187125 | 3.061786 |  |  |  |  | 2944.771893 | 3.395849 | 69.323224
12.299878 | 44.540195 | 7.28629 |  |  |  | 2946.700362 | 3.393626 | 71.207152 | 3.059252 |  |  |  |  | 2946.700362 | 3.393626 | 69.327192
12.307928 | 44.487076 | 7.29704 |  |  |  | 2948.628831 | 3.391407 | 71.225924 | 3.056877 |  |  |  |  | 2948.628831 | 3.391407 | 69.334327
12.315977 | 44.434026 | 7.30779 |  |  |  | 2950.5573 | 3.38919 | 71.230386 | 3.056313 |  |  |  |  | 2950.5573 | 3.38919 | 69.341496
12.324027 | 44.364668 | 7.321863 |  |  |  | 2952.485769 | 3.386977 | 71.223547 | 3.057178 |  |  |  |  | 2952.485769 | 3.386977 | 69.338499
12.332076 | 44.292993 | 7.33643 |  |  |  | 2954.414237 | 3.384766 | 71.223738 | 3.057153 |  |  |  |  | 2954.414237 | 3.384766 | 69.326043
12.340126 | 44.221411 | 7.351001 |  |  |  | 2956.342706 | 3.382558 | 71.23923 | 3.055194 |  |  |  |  | 2956.342706 | 3.382558 | 69.317403
12.348176 | 44.14669 | 7.366236 |  |  |  | 2958.271175 | 3.380353 | 71.263939 | 3.05207 |  |  |  |  | 2958.271175 | 3.380353 | 69.320364
12.356225 | 44.061167 | 7.383706 |  |  |  | 2960.199644 | 3.378151 | 71.291578 | 3.048576 |  |  |  |  | 2960.199644 | 3.378151 | 69.330796
12.364275 | 43.975756 | 7.401187 |  |  |  | 2962.128113 | 3.375951 | 71.322553 | 3.044663 |  |  |  |  | 2962.128113 | 3.375951 | 69.342848
12.372325 | 43.890455 | 7.418679 |  |  |  | 2964.056582 | 3.373755 | 71.360404 | 3.039883 |  |  |  |  | 2964.056582 | 3.373755 | 69.353332
12.380374 | 43.802662 | 7.436717 |  |  |  | 2965.98505 | 3.371561 | 71.403224 | 3.034479 |  |  |  |  | 2965.98505 | 3.371561 | 69.359994
12.388424 | 43.713005 | 7.455176 |  |  |  | 2967.913519 | 3.36937 | 71.442714 | 3.029498 |  |  |  |  | 2967.913519 | 3.36937 | 69.364491
12.396474 | 43.623464 | 7.473649 |  |  |  | 2969.841988 | 3.367183 | 71.471342 | 3.025889 |  |  |  |  | 2969.841988 | 3.367183 | 69.37034
12.404523 | 43.534039 | 7.492136 |  |  |  | 2971.770457 | 3.364997 | 71.487917 | 3.023799 |  |  |  |  | 2971.770457 | 3.364997 | 69.376107
12.412573 | 43.445321 | 7.510514 |  |  |  | 2973.698926 | 3.362815 | 71.499172 | 3.022381 |  |  |  |  | 2973.698926 | 3.362815 | 69.378382
12.420623 | 43.356791 | 7.52889 |  |  |  | 2975.627395 | 3.360636 | 71.510327 | 3.020976 |  |  |  |  | 2975.627395 | 3.360636 | 69.376799
12.428672 | 43.268375 | 7.547281 |  |  |  | 2977.555863 | 3.358459 | 71.517682 | 3.020049 |  |  |  |  | 2977.555863 | 3.358459 | 69.372234
12.436722 | 43.179356 | 7.565835 |  |  |  | 2979.484332 | 3.356285 | 71.522221 | 3.019477 |  |  |  |  | 2979.484332 | 3.356285 | 69.367526
12.444772 | 43.087477 | 7.585025 |  |  |  | 2981.412801 | 3.354115 | 71.535678 | 3.017783 |  |  |  |  | 2981.412801 | 3.354115 | 69.36714
12.452821 | 42.995716 | 7.604232 |  |  |  | 2983.34127 | 3.351946 | 71.561615 | 3.014517 |  |  |  |  | 2983.34127 | 3.351946 | 69.370902
12.460871 | 42.904074 | 7.623454 |  |  |  | 2985.269739 | 3.349781 | 71.589089 | 3.011059 |  |  |  |  | 2985.269739 | 3.349781 | 69.374938
12.468921 | 42.808106 | 7.643628 |  |  |  | 2987.198207 | 3.347619 | 71.606525 | 3.008865 |  |  |  |  | 2987.198207 | 3.347619 | 69.377152
12.47697 | 42.707466 | 7.664833 |  |  |  | 2989.126676 | 3.345459 | 71.607273 | 3.008771 |  |  |  |  | 2989.126676 | 3.345459 | 69.374963
12.48502 | 42.606955 | 7.68606 |  |  |  | 2991.055145 | 3.343302 | 71.593624 | 3.010488 |  |  |  |  | 2991.055145 | 3.343302 | 69.366447
12.49307 | 42.506574 | 7.70731 |  |  |  | 2992.983614 | 3.341148 | 71.579651 | 3.012246 |  |  |  |  | 2992.983614 | 3.341148 | 69.358244
12.501119 | 42.398857 | 7.730169 |  |  |  | 2994.912083 | 3.338996 | 71.574423 | 3.012904 |  |  |  |  | 2994.912083 | 3.338996 | 69.358577
12.509169 | 42.288783 | 7.753588 |  |  |  | 2996.840552 | 3.336848 | 71.575974 | 3.012709 |  |  |  |  | 2996.840552 | 3.336848 | 69.362487
12.517219 | 42.178851 | 7.777038 |  |  |  | 2998.76902 | 3.334702 | 71.584115 | 3.011685 |  |  |  |  | 2998.76902 | 3.334702 | 69.358832
12.525268 | 42.069061 | 7.800519 |  |  |  | 3000.697489 | 3.332559 | 71.596405 | 3.010138 |  |  |  |  | 3000.697489 | 3.332559 | 69.346315
12.533318 | 41.952788 | 7.825453 |  |  |  | 3002.625958 | 3.330418 | 71.60541 | 3.009005 |  |  |  |  | 3002.625958 | 3.330418 | 69.332253
12.541368 | 41.836664 | 7.850424 |  |  |  | 3004.554427 | 3.328281 | 71.60898 | 3.008556 |  |  |  |  | 3004.554427 | 3.328281 | 69.323667
12.549417 | 41.720689 | 7.875433 |  |  |  | 3006.482896 | 3.326146 | 71.604509 | 3.009118 |  |  |  |  | 3006.482896 | 3.326146 | 69.320693
12.557467 | 41.603435 | 7.900788 |  |  |  | 3008.411365 | 3.324014 | 71.584264 | 3.011666 |  |  |  |  | 3008.411365 | 3.324014 | 69.315026
12.565517 | 41.481622 | 7.927205 |  |  |  | 3010.339833 | 3.321884 | 71.551033 | 3.015849 |  |  |  |  | 3010.339833 | 3.321884 | 69.302263
12.573566 | 41.359966 | 7.953665 |  |  |  | 3012.268302 | 3.319757 | 71.523178 | 3.019357 |  |  |  |  | 3012.268302 | 3.319757 | 69.291904
12.581616 | 41.238464 | 7.980169 |  |  |  | 3014.196771 | 3.317633 | 71.515628 | 3.020308 |  |  |  |  | 3014.196771 | 3.317633 | 69.295356
12.589666 | 41.109928 | 8.008293 |  |  |  | 3016.12524 | 3.315512 | 71.52726 | 3.018843 |  |  |  |  | 3016.12524 | 3.315512 | 69.309558
12.597715 | 40.972651 | 8.038427 |  |  |  | 3018.053709 | 3.313394 | 71.549236 | 3.016075 |  |  |  |  | 3018.053709 | 3.313394 | 69.320026
12.605765 | 40.83555 | 8.068623 |  |  |  | 3019.982177 | 3.311278 | 71.572136 | 3.013192 |  |  |  |  | 3019.982177 | 3.311278 | 69.318405
12.613815 | 40.698623 | 8.098882 |  |  |  | 3021.910646 | 3.309165 | 71.586634 | 3.011368 |  |  |  |  | 3021.910646 | 3.309165 | 69.311186
12.621864 | 40.547443 | 8.13241 |  |  |  | 3023.839115 | 3.307054 | 71.592379 | 3.010645 |  |  |  |  | 3023.839115 | 3.307054 | 69.308735
12.629914 | 40.388426 | 8.16781 |  |  |  | 3025.767584 | 3.304947 | 71.596855 | 3.010081 |  |  |  |  | 3025.767584 | 3.304947 | 69.309692
12.637963 | 40.229612 | 8.203305 |  |  |  | 3027.696053 | 3.302841 | 71.597567 | 3.009992 |  |  |  |  | 3027.696053 | 3.302841 | 69.303055
12.646013 | 40.071001 | 8.238894 |  |  |  | 3029.624522 | 3.300739 | 71.586044 | 3.011442 |  |  |  |  | 3029.624522 | 3.300739 | 69.286296
12.654063 | 39.906741 | 8.2759 |  |  |  | 3031.55299 | 3.298639 | 71.567452 | 3.013782 |  |  |  |  | 3031.55299 | 3.298639 | 69.269928
12.662112 | 39.741402 | 8.313303 |  |  |  | 3033.481459 | 3.296542 | 71.558211 | 3.014945 |  |  |  |  | 3033.481459 | 3.296542 | 69.26121
12.670162 | 39.576273 | 8.350815 |  |  |  | 3035.409928 | 3.294448 | 71.566947 | 3.013846 |  |  |  |  | 3035.409928 | 3.294448 | 69.257811
12.678212 | 39.411354 | 8.388435 |  |  |  | 3037.338397 | 3.292356 | 71.580676 | 3.012117 |  |  |  |  | 3037.338397 | 3.292356 | 69.256983
12.686261 | 39.259429 | 8.42323 |  |  |  | 3039.266866 | 3.290267 | 71.57816 | 3.012434 |  |  |  |  | 3039.266866 | 3.290267 | 69.256936
12.694311 | 39.107983 | 8.45805 |  |  |  | 3041.195335 | 3.288181 | 71.559554 | 3.014776 |  |  |  |  | 3041.195335 | 3.288181 | 69.254158
12.702361 | 38.95673 | 8.492961 |  |  |  | 3043.123803 | 3.286097 | 71.544635 | 3.016655 |  |  |  |  | 3043.123803 | 3.286097 | 69.247419
12.71041 | 38.80714 | 8.527621 |  |  |  | 3045.052272 | 3.284016 | 71.544704 | 3.016646 |  |  |  |  | 3045.052272 | 3.284016 | 69.239074
12.71846 | 38.668774 | 8.5598 |  |  |  | 3046.980741 | 3.281937 | 71.552775 | 3.01563 |  |  |  |  | 3046.980741 | 3.281937 | 69.231603
12.72651 | 38.530582 | 8.592053 |  |  |  | 3048.90921 | 3.279862 | 71.558309 | 3.014933 |  |  |  |  | 3048.90921 | 3.279862 | 69.225595
12.734559 | 38.392565 | 8.624382 |  |  |  | 3050.837679 | 3.277788 | 71.560006 | 3.014719 |  |  |  |  | 3050.837679 | 3.277788 | 69.218736
12.742609 | 38.254115 | 8.656928 |  |  |  | 3052.766147 | 3.275718 | 71.559715 | 3.014756 |  |  |  |  | 3052.766147 | 3.275718 | 69.208007
12.750659 | 38.1139 | 8.69001 |  |  |  | 3054.694616 | 3.27365 | 71.558388 | 3.014923 |  |  |  |  | 3054.694616 | 3.27365 | 69.196225
12.758708 | 37.973861 | 8.723172 |  |  |  | 3056.623085 | 3.271584 | 71.562876 | 3.014358 |  |  |  |  | 3056.623085 | 3.271584 | 69.190475
12.766758 | 37.833999 | 8.756415 |  |  |  | 3058.551554 | 3.269521 | 71.576048 | 3.0127 |  |  |  |  | 3058.551554 | 3.269521 | 69.191203
12.774808 | 37.689832 | 8.790809 |  |  |  | 3060.480023 | 3.267461 | 71.584763 | 3.011603 |  |  |  |  | 3060.480023 | 3.267461 | 69.190845
12.782857 | 37.537148 | 8.82738 |  |  |  | 3062.408492 | 3.265404 | 71.57601 | 3.012705 |  |  |  |  | 3062.408492 | 3.265404 | 69.183751
12.790907 | 37.384657 | 8.864052 |  |  |  | 3064.33696 | 3.263349 | 71.55432 | 3.015435 |  |  |  |  | 3064.33696 | 3.263349 | 69.172154
12.798957 | 37.232358 | 8.900829 |  |  |  | 3066.265429 | 3.261296 | 71.537871 | 3.017506 |  |  |  |  | 3066.265429 | 3.261296 | 69.162773
12.807006 | 37.073372 | 8.93938 |  |  |  | 3068.193898 | 3.259246 | 71.542148 | 3.016968 |  |  |  |  | 3068.193898 | 3.259246 | 69.15932
12.815056 | 36.905181 | 8.980344 |  |  |  | 3070.122367 | 3.257199 | 71.562729 | 3.014377 |  |  |  |  | 3070.122367 | 3.257199 | 69.160123
12.823106 | 36.737201 | 9.021444 |  |  |  | 3072.050836 | 3.255154 | 71.577804 | 3.012479 |  |  |  |  | 3072.050836 | 3.255154 | 69.161016
12.831155 | 36.569432 | 9.06268 |  |  |  | 3073.979305 | 3.253112 | 71.569474 | 3.013527 |  |  |  |  | 3073.979305 | 3.253112 | 69.155659
12.839205 | 36.395542 | 9.105621 |  |  |  | 3075.907773 | 3.251073 | 71.538456 | 3.017433 |  |  |  |  | 3075.907773 | 3.251073 | 69.139021
12.847255 | 36.215155 | 9.150383 |  |  |  | 3077.836242 | 3.249036 | 71.503409 | 3.021847 |  |  |  |  | 3077.836242 | 3.249036 | 69.116665
12.855304 | 36.034994 | 9.195312 |  |  |  | 3079.764711 | 3.247001 | 71.484193 | 3.024269 |  |  |  |  | 3079.764711 | 3.247001 | 69.100703
12.863354 | 35.855059 | 9.24041 |  |  |  | 3081.69318 | 3.244969 | 71.483162 | 3.024399 |  |  |  |  | 3081.69318 | 3.244969 | 69.094237
12.871404 | 35.674178 | 9.285974 |  |  |  | 3083.621649 | 3.24294 | 71.491054 | 3.023404 |  |  |  |  | 3083.621649 | 3.24294 | 69.091287
12.879453 | 35.492479 | 9.331976 |  |  |  | 3085.550117 | 3.240913 | 71.501591 | 3.022076 |  |  |  |  | 3085.550117 | 3.240913 | 69.088236
12.887503 | 35.311008 | 9.378157 |  |  |  | 3087.478586 | 3.238889 | 71.509978 | 3.02102 |  |  |  |  | 3087.478586 | 3.238889 | 69.085258
12.895553 | 35.129763 | 9.424518 |  |  |  | 3089.407055 | 3.236867 | 71.514148 | 3.020494 |  |  |  |  | 3089.407055 | 3.236867 | 69.082197
12.903602 | 34.954035 | 9.469696 |  |  |  | 3091.335524 | 3.234848 | 71.520085 | 3.019747 |  |  |  |  | 3091.335524 | 3.234848 | 69.077603
12.911652 | 34.782813 | 9.513935 |  |  |  | 3093.263993 | 3.232831 | 71.531836 | 3.018266 |  |  |  |  | 3093.263993 | 3.232831 | 69.069141
12.919702 | 34.611805 | 9.558337 |  |  |  | 3095.192462 | 3.230817 | 71.54153 | 3.017046 |  |  |  |  | 3095.192462 | 3.230817 | 69.055872
12.927751 | 34.44101 | 9.602903 |  |  |  | 3097.12093 | 3.228805 | 71.538106 | 3.017477 |  |  |  |  | 3097.12093 | 3.228805 | 69.040032
12.935801 | 34.27622 | 9.646111 |  |  |  | 3099.049399 | 3.226796 | 71.525693 | 3.01904 |  |  |  |  | 3099.049399 | 3.226796 | 69.027452
12.943851 | 34.116255 | 9.688254 |  |  |  | 3100.977868 | 3.224789 | 71.522879 | 3.019395 |  |  |  |  | 3100.977868 | 3.224789 | 69.024343
12.9519 | 33.956489 | 9.730542 |  |  |  | 3102.906337 | 3.222785 | 71.533726 | 3.018028 |  |  |  |  | 3102.906337 | 3.222785 | 69.026658
12.95995 | 33.796921 | 9.772977 |  |  |  | 3104.834806 | 3.220783 | 71.538741 | 3.017397 |  |  |  |  | 3104.834806 | 3.220783 | 69.021873
12.967999 | 33.635979 | 9.815981 |  |  |  | 3106.763275 | 3.218784 | 71.527543 | 3.018807 |  |  |  |  | 3106.763275 | 3.218784 | 69.008132
12.976049 | 33.473898 | 9.859497 |  |  |  | 3108.691743 | 3.216787 | 71.51477 | 3.020416 |  |  |  |  | 3108.691743 | 3.216787 | 68.995445
12.984099 | 33.312018 | 9.903171 |  |  |  | 3110.620212 | 3.214793 | 71.509516 | 3.021078 |  |  |  |  | 3110.620212 | 3.214793 | 68.985956
12.992148 | 33.150338 | 9.947002 |  |  |  | 3112.548681 | 3.212801 | 71.49636 | 3.022736 |  |  |  |  | 3112.548681 | 3.212801 | 68.97061
13.000198 | 32.981017 | 9.993135 |  |  |  | 3114.47715 | 3.210812 | 71.465771 | 3.026591 |  |  |  |  | 3114.47715 | 3.210812 | 68.946202
13.008248 | 32.804184 | 10.04157 |  |  |  | 3116.405619 | 3.208825 | 71.433669 | 3.030638 |  |  |  |  | 3116.405619 | 3.208825 | 68.922198
13.016297 | 32.62757 | 10.0902 |  |  |  | 3118.334087 | 3.20684 | 71.417966 | 3.032619 |  |  |  |  | 3118.334087 | 3.20684 | 68.909454
13.024347 | 32.451175 | 10.13904 |  |  |  | 3120.262556 | 3.204859 | 71.425298 | 3.031694 |  |  |  |  | 3120.262556 | 3.204859 | 68.910583
13.032397 | 32.270048 | 10.18947 |  |  |  | 3122.191025 | 3.202879 | 71.454475 | 3.028015 |  |  |  |  | 3122.191025 | 3.202879 | 68.919208
13.040446 | 32.083031 | 10.24183 |  |  |  | 3124.119494 | 3.200902 | 71.490527 | 3.023471 |  |  |  |  | 3124.119494 | 3.200902 | 68.925565
13.048496 | 31.896245 | 10.29443 |  |  |  | 3126.047963 | 3.198927 | 71.511762 | 3.020795 |  |  |  |  | 3126.047963 | 3.198927 | 68.927027
13.056546 | 31.709689 | 10.34728 |  |  |  | 3127.976432 | 3.196955 | 71.511802 | 3.02079 |  |  |  |  | 3127.976432 | 3.196955 | 68.927043
13.064595 | 31.524396 | 10.40008 |  |  |  | 3129.9049 | 3.194985 | 71.50414 | 3.021755 |  |  |  |  | 3129.9049 | 3.194985 | 68.9235
13.072645 | 31.341086 | 10.45262 |  |  |  | 3131.833369 | 3.193018 | 71.504475 | 3.021713 |  |  |  |  | 3131.833369 | 3.193018 | 68.915262
13.080695 | 31.158002 | 10.5054 |  |  |  | 3133.761838 | 3.191053 | 71.510541 | 3.020949 |  |  |  |  | 3133.761838 | 3.191053 | 68.91207
13.088744 | 30.975143 | 10.55842 |  |  |  | 3135.690307 | 3.18909 | 71.504685 | 3.021687 |  |  |  |  | 3135.690307 | 3.18909 | 68.916725
13.096794 | 30.794734 | 10.61105 |  |  |  | 3137.618776 | 3.18713 | 71.483749 | 3.024325 |  |  |  |  | 3137.618776 | 3.18713 | 68.91666
13.104844 | 30.620475 | 10.66217 |  |  |  | 3139.547245 | 3.185173 | 71.471042 | 3.025926 |  |  |  |  | 3139.547245 | 3.185173 | 68.906357
13.112893 | 30.446429 | 10.71353 |  |  |  | 3141.475713 | 3.183217 | 71.482784 | 3.024446 |  |  |  |  | 3141.475713 | 3.183217 | 68.893409
13.120943 | 30.272598 | 10.76511 |  |  |  | 3143.404182 | 3.181264 | 71.504495 | 3.021711 |  |  |  |  | 3143.404182 | 3.181264 | 68.883465
13.128993 | 30.098866 | 10.81696 |  |  |  | 3145.332651 | 3.179314 | 71.515948 | 3.020268 |  |  |  |  | 3145.332651 | 3.179314 | 68.876675
13.137042 | 29.924725 | 10.86924 |  |  |  | 3147.26112 | 3.177366 | 71.511826 | 3.020787 |  |  |  |  | 3147.26112 | 3.177366 | 68.870328
13.145092 | 29.750798 | 10.92175 |  |  |  | 3149.189589 | 3.17542 | 71.492785 | 3.023186 |  |  |  |  | 3149.189589 | 3.17542 | 68.86122
13.153142 | 29.577084 | 10.97451 |  |  |  | 3151.118057 | 3.173477 | 71.466599 | 3.026486 |  |  |  |  | 3151.118057 | 3.173477 | 68.851477
13.161191 | 29.403397 | 11.02757 |  |  |  | 3153.046526 | 3.171536 | 71.45236 | 3.028282 |  |  |  |  | 3153.046526 | 3.171536 | 68.846601
13.169241 | 29.21791 | 11.08458 |  |  |  | 3154.974995 | 3.169597 | 71.45977 | 3.027347 |  |  |  |  | 3154.974995 | 3.169597 | 68.846197
13.177291 | 29.03265 | 11.14188 |  |  |  | 3156.903464 | 3.167661 | 71.477259 | 3.025143 |  |  |  |  | 3156.903464 | 3.167661 | 68.844182
13.18534 | 28.847617 | 11.19948 |  |  |  | 3158.831933 | 3.165727 | 71.490556 | 3.023467 |  |  |  |  | 3158.831933 | 3.165727 | 68.836383
13.19339 | 28.662809 | 11.25739 |  |  |  | 3160.760402 | 3.163796 | 71.496648 | 3.022699 |  |  |  |  | 3160.760402 | 3.163796 | 68.823492
13.20144 | 28.468287 | 11.31873 |  |  |  | 3162.68887 | 3.161867 | 71.498361 | 3.022483 |  |  |  |  | 3162.68887 | 3.161867 | 68.810071
13.209489 | 28.272318 | 11.38096 |  |  |  | 3164.617339 | 3.15994 | 71.497275 | 3.02262 |  |  |  |  | 3164.617339 | 3.15994 | 68.799306
13.217539 | 28.076587 | 11.44355 |  |  |  | 3166.545808 | 3.158015 | 71.493768 | 3.023062 |  |  |  |  | 3166.545808 | 3.158015 | 68.789713
13.225589 | 27.881095 | 11.5065 |  |  |  | 3168.474277 | 3.156093 | 71.489825 | 3.023559 |  |  |  |  | 3168.474277 | 3.156093 | 68.781675
13.233638 | 27.684121 | 11.57037 |  |  |  | 3170.402746 | 3.154173 | 71.487735 | 3.023822 |  |  |  |  | 3170.402746 | 3.154173 | 68.777806
13.241688 | 27.486554 | 11.63489 |  |  |  | 3172.331215 | 3.152256 | 71.486297 | 3.024004 |  |  |  |  | 3172.331215 | 3.152256 | 68.773556
13.249738 | 27.289227 | 11.6998 |  |  |  | 3174.259683 | 3.150341 | 71.481847 | 3.024564 |  |  |  |  | 3174.259683 | 3.150341 | 68.760918
13.257787 | 27.09214 | 11.7651 |  |  |  | 3176.188152 | 3.148428 | 71.474148 | 3.025535 |  |  |  |  | 3176.188152 | 3.148428 | 68.742599
13.265837 | 26.896758 | 11.83031 |  |  |  | 3178.116621 | 3.146518 | 71.467634 | 3.026356 |  |  |  |  | 3178.116621 | 3.146518 | 68.730083
13.273886 | 26.703263 | 11.89536 |  |  |  | 3180.04509 | 3.144609 | 71.464177 | 3.026792 |  |  |  |  | 3180.04509 | 3.144609 | 68.726267
13.281936 | 26.510003 | 11.96079 |  |  |  | 3181.973559 | 3.142704 | 71.461556 | 3.027122 |  |  |  |  | 3181.973559 | 3.142704 | 68.72361
13.289986 | 26.316977 | 12.02663 |  |  |  | 3183.902027 | 3.1408 | 71.459707 | 3.027355 |  |  |  |  | 3183.902027 | 3.1408 | 68.720672
13.298035 | 26.125242 | 12.09251 |  |  |  | 3185.830496 | 3.138899 | 71.459418 | 3.027392 |  |  |  |  | 3185.830496 | 3.138899 | 68.722086
13.306085 | 25.936976 | 12.15766 |  |  |  | 3187.758965 | 3.137 | 71.458998 | 3.027445 |  |  |  |  | 3187.758965 | 3.137 | 68.723902
13.314135 | 25.748938 | 12.22321 |  |  |  | 3189.687434 | 3.135103 | 71.457496 | 3.027634 |  |  |  |  | 3189.687434 | 3.135103 | 68.718338
13.322184 | 25.561128 | 12.28917 |  |  |  | 3191.615903 | 3.133209 | 71.454971 | 3.027952 |  |  |  |  | 3191.615903 | 3.133209 | 68.706377
13.330234 | 25.373544 | 12.35552 |  |  |  | 3193.544372 | 3.131317 | 71.451549 | 3.028384 |  |  |  |  | 3193.544372 | 3.131317 | 68.691613
13.338284 | 25.188476 | 12.42147 |  |  |  | 3195.47284 | 3.129427 | 71.449665 | 3.028621 |  |  |  |  | 3195.47284 | 3.129427 | 68.674108
13.346333 | 25.003632 | 12.48783 |  |  |  | 3197.401309 | 3.12754 | 71.451513 | 3.028388 |  |  |  |  | 3197.401309 | 3.12754 | 68.658517
13.354383 | 24.81901 | 12.5546 |  |  |  | 3199.329778 | 3.125655 | 71.454265 | 3.028041 |  |  |  |  | 3199.329778 | 3.125655 | 68.651817
13.362433 | 24.634611 | 12.62178 |  |  |  | 3201.258247 | 3.123772 | 71.453071 | 3.028192 |  |  |  |  | 3201.258247 | 3.123772 | 68.651302
13.370482 | 24.449197 | 12.68985 |  |  |  | 3203.186716 | 3.121891 | 71.446835 | 3.028978 |  |  |  |  | 3203.186716 | 3.121891 | 68.649291
13.378532 | 24.263554 | 12.75851 |  |  |  | 3205.115185 | 3.120013 | 71.438278 | 3.030057 |  |  |  |  | 3205.115185 | 3.120013 | 68.643241
13.386582 | 24.078135 | 12.82762 |  |  |  | 3207.043653 | 3.118137 | 71.431408 | 3.030924 |  |  |  |  | 3207.043653 | 3.118137 | 68.633995
13.394631 | 23.892938 | 12.89718 |  |  |  | 3208.972122 | 3.116263 | 71.427997 | 3.031354 |  |  |  |  | 3208.972122 | 3.116263 | 68.623352
13.402681 | 23.706105 | 12.96791 |  |  |  | 3210.900591 | 3.114391 | 71.425335 | 3.03169 |  |  |  |  | 3210.900591 | 3.114391 | 68.6135
13.410731 | 23.51715 | 13.04 |  |  |  | 3212.82906 | 3.112522 | 71.422562 | 3.032039 |  |  |  |  | 3212.82906 | 3.112522 | 68.605929
13.41878 | 23.328422 | 13.11259 |  |  |  | 3214.757529 | 3.110655 | 71.421766 | 3.03214 |  |  |  |  | 3214.757529 | 3.110655 | 68.602061
13.42683 | 23.139921 | 13.18568 |  |  |  | 3216.685997 | 3.10879 | 71.420099 | 3.03235 |  |  |  |  | 3216.685997 | 3.10879 | 68.601109
13.43488 | 22.951136 | 13.25948 |  |  |  | 3218.614466 | 3.106927 | 71.416431 | 3.032813 |  |  |  |  | 3218.614466 | 3.106927 | 68.600905
13.442929 | 22.759166 | 13.33516 |  |  |  | 3220.542935 | 3.105067 | 71.417506 | 3.032677 |  |  |  |  | 3220.542935 | 3.105067 | 68.601681
13.450979 | 22.567425 | 13.41138 |  |  |  | 3222.471404 | 3.103208 | 71.424164 | 3.031837 |  |  |  |  | 3222.471404 | 3.103208 | 68.601793
13.459029 | 22.375913 | 13.48815 |  |  |  | 3224.399873 | 3.101352 | 71.429067 | 3.031219 |  |  |  |  | 3224.399873 | 3.101352 | 68.596621
13.467078 | 22.184631 | 13.5655 |  |  |  | 3226.328342 | 3.099499 | 71.428688 | 3.031267 |  |  |  |  | 3226.328342 | 3.099499 | 68.585475
13.475128 | 21.99107 | 13.64445 |  |  |  | 3228.25681 | 3.097647 | 71.420045 | 3.032357 |  |  |  |  | 3228.25681 | 3.097647 | 68.571526
13.483178 | 21.797094 | 13.72427 |  |  |  | 3230.185279 | 3.095798 | 71.39716 | 3.035244 |  |  |  |  | 3230.185279 | 3.095798 | 68.558157
13.491227 | 21.603349 | 13.8047 |  |  |  | 3232.113748 | 3.093951 | 71.367537 | 3.038983 |  |  |  |  | 3232.113748 | 3.093951 | 68.548924
13.499277 | 21.409835 | 13.88576 |  |  |  | 3234.042217 | 3.092106 | 71.354355 | 3.040647 |  |  |  |  | 3234.042217 | 3.092106 | 68.544791
13.507327 | 21.215512 | 13.96791 |  |  |  | 3235.970686 | 3.090263 | 71.366408 | 3.039125 |  |  |  |  | 3235.970686 | 3.090263 | 68.542522
13.515376 | 21.020085 | 14.05128 |  |  |  | 3237.899155 | 3.088422 | 71.386859 | 3.036544 |  |  |  |  | 3237.899155 | 3.088422 | 68.538577
13.523426 | 20.82489 | 14.13533 |  |  |  | 3239.827623 | 3.086584 | 71.398477 | 3.035078 |  |  |  |  | 3239.827623 | 3.086584 | 68.529769
13.531476 | 20.629928 | 14.22007 |  |  |  | 3241.756092 | 3.084748 | 71.396214 | 3.035363 |  |  |  |  | 3241.756092 | 3.084748 | 68.51324
13.539525 | 20.43521 | 14.3055 |  |  |  | 3243.684561 | 3.082914 | 71.381937 | 3.037165 |  |  |  |  | 3243.684561 | 3.082914 | 68.494571
13.547575 | 20.240938 | 14.39156 |  |  |  | 3245.61303 | 3.081082 | 71.367314 | 3.039011 |  |  |  |  | 3245.61303 | 3.081082 | 68.488537
13.555625 | 20.046896 | 14.47834 |  |  |  | 3247.541499 | 3.079252 | 71.367014 | 3.039049 |  |  |  |  | 3247.541499 | 3.079252 | 68.499569
13.563674 | 19.853085 | 14.56586 |  |  |  | 3249.469967 | 3.077425 | 71.378263 | 3.037629 |  |  |  |  | 3249.469967 | 3.077425 | 68.51182
13.571724 | 19.659504 | 14.65414 |  |  |  | 3251.398436 | 3.0756 | 71.383389 | 3.036982 |  |  |  |  | 3251.398436 | 3.0756 | 68.509439
13.579774 | 19.466717 | 14.74292 |  |  |  | 3253.326905 | 3.073777 | 71.374823 | 3.038063 |  |  |  |  | 3253.326905 | 3.073777 | 68.495064
13.587823 | 19.274458 | 14.83234 |  |  |  | 3255.255374 | 3.071956 | 71.365099 | 3.039291 |  |  |  |  | 3255.255374 | 3.071956 | 68.4815
13.595873 | 19.082426 | 14.92254 |  |  |  | 3257.183843 | 3.070137 | 71.36851 | 3.03886 |  |  |  |  | 3257.183843 | 3.070137 | 68.472601
13.603922 | 18.890621 | 15.01356 |  |  |  | 3259.112312 | 3.06832 | 71.382147 | 3.037139 |  |  |  |  | 3259.112312 | 3.06832 | 68.462457
13.611972 | 18.698077 | 15.10585 |  |  |  | 3261.04078 | 3.066506 | 71.393428 | 3.035715 |  |  |  |  | 3261.04078 | 3.066506 | 68.450691
13.620022 | 18.502495 | 15.20058 |  |  |  | 3262.969249 | 3.064693 | 71.396945 | 3.035271 |  |  |  |  | 3262.969249 | 3.064693 | 68.4417
13.628071 | 18.307144 | 15.29621 |  |  |  | 3264.897718 | 3.062883 | 71.391323 | 3.035981 |  |  |  |  | 3264.897718 | 3.062883 | 68.434273
13.636121 | 18.112024 | 15.39274 |  |  |  | 3266.826187 | 3.061075 | 71.369264 | 3.038765 |  |  |  |  | 3266.826187 | 3.061075 | 68.426381
13.644171 | 17.917134 | 15.4902 |  |  |  | 3268.754656 | 3.059269 | 71.329848 | 3.043742 |  |  |  |  | 3268.754656 | 3.059269 | 68.419452
13.65222 | 17.715885 | 15.59197 |  |  |  | 3270.683125 | 3.057465 | 71.293287 | 3.04836 |  |  |  |  | 3270.683125 | 3.057465 | 68.412377
13.66027 | 17.513004 | 15.69573 |  |  |  | 3272.611593 | 3.055664 | 71.281888 | 3.049801 |  |  |  |  | 3272.611593 | 3.055664 | 68.402662
13.66832 | 17.310361 | 15.80059 |  |  |  | 3274.540062 | 3.053864 | 71.29605 | 3.048011 |  |  |  |  | 3274.540062 | 3.053864 | 68.39384
13.676369 | 17.107958 | 15.90654 |  |  |  | 3276.468531 | 3.052067 | 71.321238 | 3.044829 |  |  |  |  | 3276.468531 | 3.052067 | 68.391815
13.684419 | 16.905045 | 16.01404 |  |  |  | 3278.397 | 3.050271 | 71.343142 | 3.042063 |  |  |  |  | 3278.397 | 3.050271 | 68.39394
13.692469 | 16.700679 | 16.12361 |  |  |  | 3280.325469 | 3.048478 | 71.35473 | 3.0406 |  |  |  |  | 3280.325469 | 3.048478 | 68.391502
13.700518 | 16.496552 | 16.2344 |  |  |  | 3282.253937 | 3.046687 | 71.359131 | 3.040044 |  |  |  |  | 3282.253937 | 3.046687 | 68.382242
13.708568 | 16.292665 | 16.34644 |  |  |  | 3284.182406 | 3.044898 | 71.362334 | 3.03964 |  |  |  |  | 3284.182406 | 3.044898 | 68.371702
13.716618 | 16.089018 | 16.45976 |  |  |  | 3286.110875 | 3.043111 | 71.362916 | 3.039566 |  |  |  |  | 3286.110875 | 3.043111 | 68.362829
13.724667 | 15.891501 | 16.57104 |  |  |  | 3288.039344 | 3.041326 | 71.352363 | 3.040898 |  |  |  |  | 3288.039344 | 3.041326 | 68.350576
13.732717 | 15.695602 | 16.68279 |  |  |  | 3289.967813 | 3.039543 | 71.327812 | 3.043999 |  |  |  |  | 3289.967813 | 3.039543 | 68.332459
13.740767 | 15.499932 | 16.79581 |  |  |  | 3291.896282 | 3.037763 | 71.300673 | 3.047427 |  |  |  |  | 3291.896282 | 3.037763 | 68.317631
13.748816 | 15.304491 | 16.91012 |  |  |  | 3293.82475 | 3.035984 | 71.285929 | 3.04929 |  |  |  |  | 3293.82475 | 3.035984 | 68.313438
13.756866 | 15.11031 | 17.02516 |  |  |  | 3295.753219 | 3.034208 | 71.291343 | 3.048606 |  |  |  |  | 3295.753219 | 3.034208 | 68.31586
13.764916 | 14.91889 | 17.14002 |  |  |  | 3297.681688 | 3.032433 | 71.314914 | 3.045628 |  |  |  |  | 3297.681688 | 3.032433 | 68.320937
13.772965 | 14.727693 | 17.25622 |  |  |  | 3299.610157 | 3.030661 | 71.338097 | 3.0427 |  |  |  |  | 3299.610157 | 3.030661 | 68.324373
13.781015 | 14.53672 | 17.3738 |  |  |  | 3301.538626 | 3.028891 | 71.335345 | 3.043047 |  |  |  |  | 3301.538626 | 3.028891 | 68.314117
13.789065 | 14.345969 | 17.4928 |  |  |  | 3303.467095 | 3.027123 | 71.301492 | 3.047324 |  |  |  |  | 3303.467095 | 3.027123 | 68.28636
13.797114 | 14.150033 | 17.6167 |  |  |  | 3305.395563 | 3.025357 | 71.258602 | 3.052745 |  |  |  |  | 3305.395563 | 3.025357 | 68.256309
13.805164 | 13.952473 | 17.74336 |  |  |  | 3307.324032 | 3.023592 | 71.236861 | 3.055494 |  |  |  |  | 3307.324032 | 3.023592 | 68.239279
13.813214 | 13.755142 | 17.87169 |  |  |  | 3309.252501 | 3.02183 | 71.2506 | 3.053756 |  |  |  |  | 3309.252501 | 3.02183 | 68.235104
13.821263 | 13.558042 | 18.00171 |  |  |  | 3311.18097 | 3.020071 | 71.286852 | 3.049174 |  |  |  |  | 3311.18097 | 3.020071 | 68.236162
13.829313 | 13.360495 | 18.13395 |  |  |  | 3313.109439 | 3.018313 | 71.321813 | 3.044757 |  |  |  |  | 3313.109439 | 3.018313 | 68.240721
13.837363 | 13.160016 | 18.27015 |  |  |  | 3315.037907 | 3.016557 | 71.345223 | 3.0418 |  |  |  |  | 3315.037907 | 3.016557 | 68.249712
13.845412 | 12.95977 | 18.40829 |  |  |  | 3316.966376 | 3.014803 | 71.358894 | 3.040074 |  |  |  |  | 3316.966376 | 3.014803 | 68.255971
13.853462 | 12.759757 | 18.54841 |  |  |  | 3318.894845 | 3.013051 | 71.36259 | 3.039607 |  |  |  |  | 3318.894845 | 3.013051 | 68.251954
13.861512 | 12.559977 | 18.69058 |  |  |  | 3320.823314 | 3.011301 | 71.352615 | 3.040867 |  |  |  |  | 3320.823314 | 3.011301 | 68.240472
13.869561 | 12.366006 | 18.8308 |  |  |  | 3322.751783 | 3.009554 | 71.330431 | 3.043668 |  |  |  |  | 3322.751783 | 3.009554 | 68.227386
13.877611 | 12.17625 | 18.97012 |  |  |  | 3324.680252 | 3.007808 | 71.311364 | 3.046076 |  |  |  |  | 3324.680252 | 3.007808 | 68.215585
13.885661 | 11.986714 | 19.11145 |  |  |  | 3326.60872 | 3.006064 | 71.314654 | 3.045661 |  |  |  |  | 3326.60872 | 3.006064 | 68.205043
13.89371 | 11.797397 | 19.25488 |  |  |  | 3328.537189 | 3.004323 | 71.336707 | 3.042875 |  |  |  |  | 3328.537189 | 3.004323 | 68.193738
13.90176 | 11.6083 | 19.40045 |  |  |  | 3330.465658 | 3.002583 | 71.353866 | 3.040709 |  |  |  |  | 3330.465658 | 3.002583 | 68.184076
13.909809 | 11.432513 | 19.53792 |  |  |  | 3332.394127 | 3.000846 | 71.352521 | 3.040878 |  |  |  |  | 3332.394127 | 3.000846 | 68.177897
13.917859 | 11.257401 | 19.67698 |  |  |  | 3334.322596 | 2.99911 | 71.334967 | 3.043095 |  |  |  |  | 3334.322596 | 2.99911 | 68.167773
13.925909 | 11.082492 | 19.81805 |  |  |  | 3336.251065 | 2.997376 | 71.310045 | 3.046243 |  |  |  |  | 3336.251065 | 2.997376 | 68.151063
13.933958 | 10.907786 | 19.9612 |  |  |  | 3338.179533 | 2.995645 | 71.292726 | 3.048431 |  |  |  |  | 3338.179533 | 2.995645 | 68.137344
13.942008 | 10.734877 | 20.10516 |  |  |  | 3340.108002 | 2.993915 | 71.293469 | 3.048337 |  |  |  |  | 3340.108002 | 2.993915 | 68.1309
13.950058 | 10.565517 | 20.24842 |  |  |  | 3342.036471 | 2.992188 | 71.307584 | 3.046554 |  |  |  |  | 3342.036471 | 2.992188 | 68.126773
13.958107 | 10.396353 | 20.39383 |  |  |  | 3343.96494 | 2.990462 | 71.324802 | 3.044379 |  |  |  |  | 3343.96494 | 2.990462 | 68.123599
13.966157 | 10.227384 | 20.54145 |  |  |  | 3345.893409 | 2.988738 | 71.333816 | 3.04324 |  |  |  |  | 3345.893409 | 2.988738 | 68.120524
13.974207 | 10.05861 | 20.69136 |  |  |  | 3347.821877 | 2.987017 | 71.324211 | 3.044454 |  |  |  |  | 3347.821877 | 2.987017 | 68.110348
13.982256 | 9.888888 | 20.84467 |  |  |  | 3349.750346 | 2.985297 | 71.30493 | 3.046889 |  |  |  |  | 3349.750346 | 2.985297 | 68.092666
13.990306 | 9.71876 | 21.00101 |  |  |  | 3351.678815 | 2.983579 | 71.300702 | 3.047424 |  |  |  |  | 3351.678815 | 2.983579 | 68.079938
13.998356 | 9.548827 | 21.15993 |  |  |  | 3353.607284 | 2.981864 | 71.317643 | 3.045283 |  |  |  |  | 3353.607284 | 2.981864 | 68.077786
14.006405 | 9.37909 | 21.32151 |  |  |  | 3355.535753 | 2.98015 | 71.335972 | 3.042968 |  |  |  |  | 3355.535753 | 2.98015 | 68.076624
14.014455 | 9.209548 | 21.48585 |  |  |  | 3357.464222 | 2.978438 | 71.338053 | 3.042705 |  |  |  |  | 3357.464222 | 2.978438 | 68.06871
14.022505 | 9.046316 | 21.64696 |  |  |  | 3359.39269 | 2.976729 | 71.327331 | 3.04406 |  |  |  |  | 3359.39269 | 2.976729 | 68.056872
14.030554 | 8.883511 | 21.81057 |  |  |  | 3361.321159 | 2.975021 | 71.316087 | 3.04548 |  |  |  |  | 3361.321159 | 2.975021 | 68.045069
14.038604 | 8.720893 | 21.97701 |  |  |  | 3363.249628 | 2.973315 | 71.303093 | 3.047121 |  |  |  |  | 3363.249628 | 2.973315 | 68.031217
14.046654 | 8.558461 | 22.14639 |  |  |  | 3365.178097 | 2.971611 | 71.279639 | 3.050085 |  |  |  |  | 3365.178097 | 2.971611 | 68.014214
14.054703 | 8.400756 | 22.31395 |  |  |  | 3367.106566 | 2.969909 | 71.253859 | 3.053344 |  |  |  |  | 3367.106566 | 2.969909 | 68.003071
14.062753 | 8.257298 | 22.46912 |  |  |  | 3369.035035 | 2.968209 | 71.247557 | 3.054141 |  |  |  |  | 3369.035035 | 2.968209 | 68.008431
14.070803 | 8.114004 | 22.62684 |  |  |  | 3370.963503 | 2.966511 | 71.268396 | 3.051506 |  |  |  |  | 3370.963503 | 2.966511 | 68.027528
14.078852 | 7.970874 | 22.78717 |  |  |  | 3372.891972 | 2.964815 | 71.298612 | 3.047688 |  |  |  |  | 3372.891972 | 2.964815 | 68.047421
14.086902 | 7.827907 | 22.95023 |  |  |  | 3374.820441 | 2.963121 | 71.317078 | 3.045355 |  |  |  |  | 3374.820441 | 2.963121 | 68.060005
14.094952 | 7.692365 | 23.10758 |  |  |  | 3376.74891 | 2.961428 | 71.322656 | 3.04465 |  |  |  |  | 3376.74891 | 2.961428 | 68.066886
14.103001 | 7.564236 | 23.25891 |  |  |  | 3378.677379 | 2.959738 | 71.325535 | 3.044286 |  |  |  |  | 3378.677379 | 2.959738 | 68.071722
14.111051 | 7.436252 | 23.41264 |  |  |  | 3380.605847 | 2.95805 | 71.330282 | 3.043687 |  |  |  |  | 3380.605847 | 2.95805 | 68.071961
14.119101 | 7.308415 | 23.56886 |  |  |  | 3382.534316 | 2.956363 | 71.336613 | 3.042887 |  |  |  |  | 3382.534316 | 2.956363 | 68.064347
14.12715 | 7.180723 | 23.72766 |  |  |  | 3384.462785 | 2.954679 | 71.34267 | 3.042122 |  |  |  |  | 3384.462785 | 2.954679 | 68.057345
14.1352 | 7.054164 | 23.88786 |  |  |  | 3386.391254 | 2.952996 | 71.340537 | 3.042392 |  |  |  |  | 3386.391254 | 2.952996 | 68.059253
14.14325 | 6.928113 | 24.05029 |  |  |  | 3388.319723 | 2.951315 | 71.318826 | 3.045134 |  |  |  |  | 3388.319723 | 2.951315 | 68.058729
14.151299 | 6.802205 | 24.21553 |  |  |  | 3390.248192 | 2.949637 | 71.283304 | 3.049622 |  |  |  |  | 3390.248192 | 2.949637 | 68.044137
14.159349 | 6.67644 | 24.38365 |  |  |  | 3392.17666 | 2.94796 | 71.261269 | 3.052407 |  |  |  |  | 3392.17666 | 2.94796 | 68.02789
14.167399 | 6.550819 | 24.55478 |  |  |  | 3394.105129 | 2.946285 | 71.265333 | 3.051894 |  |  |  |  | 3394.105129 | 2.946285 | 68.023845
14.175448 | 6.422404 | 24.73313 |  |  |  | 3396.033598 | 2.944612 | 71.273358 | 3.050879 |  |  |  |  | 3396.033598 | 2.944612 | 68.023442
14.183498 | 6.29393 | 24.91518 |  |  |  | 3397.962067 | 2.94294 | 71.262158 | 3.052295 |  |  |  |  | 3397.962067 | 2.94294 | 68.017425
14.191548 | 6.165601 | 25.10076 |  |  |  | 3399.890536 | 2.941271 | 71.242784 | 3.054745 |  |  |  |  | 3399.890536 | 2.941271 | 68.016087
14.199597 | 6.037418 | 25.29003 |  |  |  | 3401.819005 | 2.939604 | 71.246888 | 3.054226 |  |  |  |  | 3401.819005 | 2.939604 | 68.031683
14.207647 | 5.909594 | 25.48282 |  |  |  | 3403.747473 | 2.937938 | 71.279104 | 3.050153 |  |  |  |  | 3403.747473 | 2.937938 | 68.057067
14.215697 | 5.783605 | 25.67696 |  |  |  | 3405.675942 | 2.936275 | 71.307267 | 3.046594 |  |  |  |  | 3405.675942 | 2.936275 | 68.073477
14.223746 | 5.657759 | 25.87516 |  |  |  | 3407.604411 | 2.934613 | 71.309287 | 3.046339 |  |  |  |  | 3407.604411 | 2.934613 | 68.073048
14.231796 | 5.532054 | 26.07758 |  |  |  | 3409.53288 | 2.932953 | 71.296195 | 3.047993 |  |  |  |  | 3409.53288 | 2.932953 | 68.063712
14.239845 | 5.406492 | 26.28441 |  |  |  | 3411.461349 | 2.931295 | 71.287072 | 3.049146 |  |  |  |  | 3411.461349 | 2.931295 | 68.055608
14.247895 | 5.284181 | 26.49056 |  |  |  | 3413.389817 | 2.929639 | 71.292215 | 3.048496 |  |  |  |  | 3413.389817 | 2.929639 | 68.050999
14.255945 | 5.170682 | 26.68618 |  |  |  | 3415.318286 | 2.927985 | 71.307498 | 3.046565 |  |  |  |  | 3415.318286 | 2.927985 | 68.044376
14.263994 | 5.057311 | 26.8859 |  |  |  | 3417.246755 | 2.926332 | 71.315034 | 3.045613 |  |  |  |  | 3417.246755 | 2.926332 | 68.029921
14.272044 | 4.944068 | 27.08993 |  |  |  | 3419.175224 | 2.924682 | 71.311801 | 3.046021 |  |  |  |  | 3419.175224 | 2.924682 | 68.014437
14.280094 | 4.830953 | 27.29844 |  |  |  | 3421.103693 | 2.923033 | 71.317998 | 3.045238 |  |  |  |  | 3421.103693 | 2.923033 | 68.016884
14.288143 | 4.725413 | 27.49743 |  |  |  | 3423.032162 | 2.921387 | 71.336044 | 3.042959 |  |  |  |  | 3423.032162 | 2.921387 | 68.041898
14.296193 | 4.63171 | 27.67787 |  |  |  | 3424.96063 | 2.919742 | 71.341302 | 3.042295 |  |  |  |  | 3424.96063 | 2.919742 | 68.068209
14.304243 | 4.538113 | 27.86179 |  |  |  | 3426.889099 | 2.918099 | 71.323852 | 3.044499 |  |  |  |  | 3426.889099 | 2.918099 | 68.078903
14.312292 | 4.444622 | 28.04933 |  |  |  | 3428.817568 | 2.916457 | 71.301343 | 3.047343 |  |  |  |  | 3428.817568 | 2.916457 | 68.080206
14.320342 | 4.351235 | 28.24063 |  |  |  | 3430.746037 | 2.914818 | 71.288097 | 3.049016 |  |  |  |  | 3430.746037 | 2.914818 | 68.080589
14.328392 | 4.265763 | 28.41936 |  |  |  | 3432.674506 | 2.91318 | 71.27715 | 3.0504 |  |  |  |  | 3432.674506 | 2.91318 | 68.079128
14.336441 | 4.188634 | 28.58374 |  |  |  | 3434.602975 | 2.911545 | 71.262652 | 3.052233 |  |  |  |  | 3434.602975 | 2.911545 | 68.077983
14.344491 | 4.111592 | 28.75099 |  |  |  | 3436.531443 | 2.909911 | 71.256676 | 3.052988 |  |  |  |  | 3436.531443 | 2.909911 | 68.081327
14.352541 | 4.034636 | 28.92121 |  |  |  | 3438.459912 | 2.908279 | 71.266487 | 3.051748 |  |  |  |  | 3438.459912 | 2.908279 | 68.084708
14.36059 | 3.957766 | 29.09451 |  |  |  | 3440.388381 | 2.906649 | 71.279117 | 3.050151 |  |  |  |  | 3440.388381 | 2.906649 | 68.082304
14.36864 | 3.885919 | 29.25956 |  |  |  | 3442.31685 | 2.90502 | 71.278656 | 3.05021 |  |  |  |  | 3442.31685 | 2.90502 | 68.070692
14.37669 | 3.818081 | 29.41822 |  |  |  | 3444.245319 | 2.903394 | 71.266847 | 3.051702 |  |  |  |  | 3444.245319 | 2.903394 | 68.047512
14.384739 | 3.750318 | 29.57955 |  |  |  | 3446.173787 | 2.901769 | 71.26836 | 3.051511 |  |  |  |  | 3446.173787 | 2.901769 | 68.032232
14.392789 | 3.682631 | 29.74363 |  |  |  | 3448.102256 | 2.900146 | 71.29994 | 3.04752 |  |  |  |  | 3448.102256 | 2.900146 | 68.054371
14.400839 | 3.615019 | 29.91057 |  |  |  | 3450.030725 | 2.898525 | 71.338431 | 3.042658 |  |  |  |  | 3450.030725 | 2.898525 | 68.102645
14.408888 | 3.548942 | 30.07676 |  |  |  | 3451.959194 | 2.896906 | 71.355638 | 3.040485 |  |  |  |  | 3451.959194 | 2.896906 | 68.138534
14.416938 | 3.483911 | 30.24338 |  |  |  | 3453.887663 | 2.895288 | 71.354282 | 3.040656 |  |  |  |  | 3453.887663 | 2.895288 | 68.148978
14.424988 | 3.418953 | 30.41294 |  |  |  | 3455.816132 | 2.893672 | 71.344062 | 3.041947 |  |  |  |  | 3455.816132 | 2.893672 | 68.145111
14.433037 | 3.354067 | 30.58555 |  |  |  | 3457.7446 | 2.892059 | 71.323875 | 3.044496 |  |  |  |  | 3457.7446 | 2.892059 | 68.1378
14.441087 | 3.289254 | 30.76135 |  |  |  | 3459.673069 | 2.890447 | 71.30234 | 3.047217 |  |  |  |  | 3459.673069 | 2.890447 | 68.134059
14.449137 | 3.221839 | 30.94791 |  |  |  | 3461.601538 | 2.888836 | 71.294217 | 3.048243 |  |  |  |  | 3461.601538 | 2.888836 | 68.137286
14.457186 | 3.152831 | 31.14297 |  |  |  | 3463.530007 | 2.887228 | 71.289606 | 3.048826 |  |  |  |  | 3463.530007 | 2.887228 | 68.142329
14.465236 | 3.0839 | 31.34212 |  |  |  | 3465.458476 | 2.885621 | 71.270048 | 3.051298 |  |  |  |  | 3465.458476 | 2.885621 | 68.141566
14.473286 | 3.015045 | 31.54554 |  |  |  | 3467.386945 | 2.884016 | 71.248023 | 3.054082 |  |  |  |  | 3467.386945 | 2.884016 | 68.139296
14.481335 | 2.946267 | 31.75343 |  |  |  | 3469.315413 | 2.882413 | 71.249714 | 3.053868 |  |  |  |  | 3469.315413 | 2.882413 | 68.146719
14.489385 | 2.876721 | 31.96864 |  |  |  | 3471.243882 | 2.880812 | 71.275818 | 3.050568 |  |  |  |  | 3471.243882 | 2.880812 | 68.164804
14.497435 | 2.806696 | 32.19065 |  |  |  | 3473.172351 | 2.879212 | 71.306221 | 3.046726 |  |  |  |  | 3473.172351 | 2.879212 | 68.185561
14.505484 | 2.736749 | 32.41801 |  |  |  | 3475.10082 | 2.877614 | 71.319916 | 3.044996 |  |  |  |  | 3475.10082 | 2.877614 | 68.201409
14.513534 | 2.66688 | 32.651 |  |  |  | 3477.029289 | 2.876018 | 71.303453 | 3.047076 |  |  |  |  | 3477.029289 | 2.876018 | 68.203094
14.521584 | 2.597088 | 32.8899 |  |  |  | 3478.957757 | 2.874424 | 71.271979 | 3.051053 |  |  |  |  | 3478.957757 | 2.874424 | 68.186955
14.529633 | 2.532956 | 33.11516 |  |  |  | 3480.886226 | 2.872832 | 71.264598 | 3.051987 |  |  |  |  | 3480.886226 | 2.872832 | 68.172615
14.537683 | 2.473226 | 33.33015 |  |  |  | 3482.814695 | 2.871241 | 71.285124 | 3.049392 |  |  |  |  | 3482.814695 | 2.871241 | 68.182365
14.545733 | 2.413561 | 33.55015 |  |  |  | 3484.743164 | 2.869652 | 71.297359 | 3.047846 |  |  |  |  | 3484.743164 | 2.869652 | 68.207058
14.553782 | 2.353963 | 33.7754 |  |  |  | 3486.671633 | 2.868065 | 71.29595 | 3.048024 |  |  |  |  | 3486.671633 | 2.868065 | 68.229836
14.561832 | 2.29443 | 34.00618 |  |  |  | 3488.600102 | 2.866479 | 71.304846 | 3.0469 |  |  |  |  | 3488.600102 | 2.866479 | 68.25379
14.569881 | 2.238604 | 34.22809 |  |  |  | 3490.52857 | 2.864896 | 71.318988 | 3.045113 |  |  |  |  | 3490.52857 | 2.864896 | 68.277778
14.577931 | 2.186562 | 34.44 |  |  |  | 3492.457039 | 2.863314 | 71.31375 | 3.045775 |  |  |  |  | 3492.457039 | 2.863314 | 68.288643
14.585981 | 2.134578 | 34.65677 |  |  |  | 3494.385508 | 2.861733 | 71.290761 | 3.04868 |  |  |  |  | 3494.385508 | 2.861733 | 68.288626
14.59403 | 2.082651 | 34.87864 |  |  |  | 3496.313977 | 2.860155 | 71.271485 | 3.051116 |  |  |  |  | 3496.313977 | 2.860155 | 68.290515
14.60208 | 2.030781 | 35.10585 |  |  |  | 3498.242446 | 2.858578 | 71.256468 | 3.053014 |  |  |  |  | 3498.242446 | 2.858578 | 68.282845
14.61013 | 1.979204 | 35.33762 |  |  |  | 3500.170915 | 2.857003 | 71.232294 | 3.056071 |  |  |  |  | 3500.170915 | 2.857003 | 68.245535
14.618179 | 1.928041 | 35.57357 |  |  |  | 3502.099383 | 2.85543 | 71.218979 | 3.057755 |  |  |  |  | 3502.099383 | 2.85543 | 68.208383
14.626229 | 1.876934 | 35.81559 |  |  |  | 3504.027852 | 2.853859 | 71.244379 | 3.054543 |  |  |  |  | 3504.027852 | 2.853859 | 68.223029
14.634279 | 1.825884 | 36.06402 |  |  |  | 3505.956321 | 2.852289 | 71.283557 | 3.04959 |  |  |  |  | 3505.956321 | 2.852289 | 68.272171
14.642328 | 1.774889 | 36.31921 |  |  |  | 3507.88479 | 2.850721 | 71.304325 | 3.046966 |  |  |  |  | 3507.88479 | 2.850721 | 68.303542
14.650378 | 1.727823 | 36.56133 |  |  |  | 3509.813259 | 2.849154 | 71.313325 | 3.045829 |  |  |  |  | 3509.813259 | 2.849154 | 68.322366
14.658428 | 1.691211 | 36.75428 |  |  |  | 3511.741727 | 2.84759 | 71.321034 | 3.044855 |  |  |  |  | 3511.741727 | 2.84759 | 68.357217
14.666477 | 1.654638 | 36.95124 |  |  |  | 3513.670196 | 2.846027 | 71.328664 | 3.043891 |  |  |  |  | 3513.670196 | 2.846027 | 68.397671
14.674527 | 1.618106 | 37.15238 |  |  |  | 3515.598665 | 2.844466 | 71.337115 | 3.042824 |  |  |  |  | 3515.598665 | 2.844466 | 68.421201
14.682577 | 1.581614 | 37.35788 |  |  |  | 3517.527134 | 2.842906 | 71.334851 | 3.04311 |  |  |  |  | 3517.527134 | 2.842906 | 68.420768
14.690626 | 1.547909 | 37.55194 |  |  |  | 3519.455603 | 2.841349 | 71.306209 | 3.046728 |  |  |  |  | 3519.455603 | 2.841349 | 68.391818
14.698676 | 1.535135 | 37.62659 |  |  |  | 3521.384072 | 2.839792 | 71.260453 | 3.052511 |  |  |  |  | 3521.384072 | 2.839792 | 68.339201
14.706726 | 1.522375 | 37.70179 |  |  |  | 3523.31254 | 2.838238 | 71.23039 | 3.056312 |  |  |  |  | 3523.31254 | 2.838238 | 68.291251
14.714775 | 1.509629 | 37.77753 |  |  |  | 3525.241009 | 2.836685 | 71.235971 | 3.055606 |  |  |  |  | 3525.241009 | 2.836685 | 68.275314
14.722825 | 1.496897 | 37.85384 |  |  |  | 3527.169478 | 2.835135 | 71.2708 | 3.051203 |  |  |  |  | 3527.169478 | 2.835135 | 68.300625
14.730875 | 1.484179 | 37.93071 |  |  |  | 3529.097947 | 2.833585 | 71.319329 | 3.04507 |  |  |  |  | 3529.097947 | 2.833585 | 68.36644
14.738924 | 1.477443 | 37.97169 |  |  |  | 3531.026416 | 2.832038 | 71.356763 | 3.040343 |  |  |  |  | 3531.026416 | 2.832038 | 68.445269
14.746974 | 1.471151 | 38.01014 |  |  |  | 3532.954885 | 2.830492 | 71.361279 | 3.039773 |  |  |  |  | 3532.954885 | 2.830492 | 68.489021
14.755024 | 1.464865 | 38.04871 |  |  |  | 3534.883353 | 2.828948 | 71.346235 | 3.041672 |  |  |  |  | 3534.883353 | 2.828948 | 68.492713
14.763073 | 1.458586 | 38.08741 |  |  |  | 3536.811822 | 2.827405 | 71.34104 | 3.042328 |  |  |  |  | 3536.811822 | 2.827405 | 68.500564
14.771123 | 1.452315 | 38.12623 |  |  |  | 3538.740291 | 2.825864 | 71.33242 | 3.043417 |  |  |  |  | 3538.740291 | 2.825864 | 68.520149
14.779173 | 1.441559 | 38.1932 |  |  |  | 3540.66876 | 2.824325 | 71.279876 | 3.050055 |  |  |  |  | 3540.66876 | 2.824325 | 68.494627
14.787222 | 1.429053 | 38.2717 |  |  |  | 3542.597229 | 2.822788 | 71.194916 | 3.0608 |  |  |  |  | 3542.597229 | 2.822788 | 68.395383
14.795272 | 1.41656 | 38.3508 |  |  |  | 3544.525697 | 2.821252 | 71.150746 | 3.066391 |  |  |  |  | 3544.525697 | 2.821252 | 68.294936
14.803322 | 1.404081 | 38.43052 |  |  |  | 3546.454166 | 2.819718 | 71.183927 | 3.06219 |  |  |  |  | 3546.454166 | 2.819718 | 68.289625
14.811371 | 1.391615 | 38.51086 |  |  |  | 3548.382635 | 2.818185 | 71.235275 | 3.055694 |  |  |  |  | 3548.382635 | 2.818185 | 68.362969
14.819421 | 1.37833 | 38.59728 |  |  |  | 3550.311104 | 2.816655 | 71.261131 | 3.052425 |  |  |  |  | 3550.311104 | 2.816655 | 68.425709
14.827471 | 1.364135 | 38.69054 |  |  |  | 3552.239573 | 2.815125 | 71.289757 | 3.048807 |  |  |  |  | 3552.239573 | 2.815125 | 68.465508
14.83552 | 1.349956 | 38.78467 |  |  |  | 3554.168042 | 2.813598 | 71.32872 | 3.043884 |  |  |  |  | 3554.168042 | 2.813598 | 68.520053
14.84357 | 1.335792 | 38.87969 |  |  |  | 3556.09651 | 2.812072 | 71.339923 | 3.042469 |  |  |  |  | 3556.09651 | 2.812072 | 68.566126
14.85162 | 1.321644 | 38.97562 |  |  |  | 3558.024979 | 2.810548 | 71.308793 | 3.046401 |  |  |  |  | 3558.024979 | 2.810548 | 68.558539
14.859669 | 1.307545 | 39.07224 |  |  |  | 3559.953448 | 2.809025 | 71.247028 | 3.054208 |  |  |  |  | 3559.953448 | 2.809025 | 68.494769
14.867719 | 1.293601 | 39.16883 |  |  |  | 3561.881917 | 2.807505 | 71.157737 | 3.065506 |  |  |  |  | 3561.881917 | 2.807505 | 68.358976
14.875768 | 1.279671 | 39.26637 |  |  |  | 3563.810386 | 2.805985 | 71.061629 | 3.077682 |  |  |  |  | 3563.810386 | 2.805985 | 68.117575
14.883818 | 1.265756 | 39.36487 |  |  |  | 3565.738855 | 2.804468 | 71.041734 | 3.080204 |  |  |  |  | 3565.738855 | 2.804468 | 67.880419
14.891868 | 1.251857 | 39.46434 |  |  |  | 3567.667323 | 2.802952 | 71.151096 | 3.066346 |  |  |  |  | 3567.667323 | 2.802952 | 67.88769
14.899917 | 1.237972 | 39.56483 |  |  |  | 3569.595792 | 2.801438 | 71.281059 | 3.049906 |  |  |  |  | 3569.595792 | 2.801438 | 68.165492
14.907967 | 1.224091 | 39.66641 |  |  |  | 3571.524261 | 2.799925 | 71.334008 | 3.043216 |  |  |  |  | 3571.524261 | 2.799925 | 68.460028
14.916017 | 1.210223 | 39.76906 |  |  |  | 3573.45273 | 2.798414 | 71.331266 | 3.043563 |  |  |  |  | 3573.45273 | 2.798414 | 68.597051
14.924066 | 1.19637 | 39.87278 |  |  |  | 3575.381199 | 2.796905 | 71.316914 | 3.045375 |  |  |  |  | 3575.381199 | 2.796905 | 68.615552
14.932116 | 1.182532 | 39.97759 |  |  |  | 3577.309667 | 2.795397 | 71.304748 | 3.046912 |  |  |  |  | 3577.309667 | 2.795397 | 68.602001
14.940166 | 1.168709 | 40.08352 |  |  |  | 3579.238136 | 2.793891 | 71.280871 | 3.04993 |  |  |  |  | 3579.238136 | 2.793891 | 68.58776
14.948215 | 1.156962 | 40.17453 |  |  |  | 3581.166605 | 2.792386 | 71.217115 | 3.057991 |  |  |  |  | 3581.166605 | 2.792386 | 68.537431
14.956265 | 1.146835 | 40.25373 |  |  |  | 3583.095074 | 2.790883 | 71.102335 | 3.072523 |  |  |  |  | 3583.095074 | 2.790883 | 68.359271
14.964315 | 1.136718 | 40.33356 |  |  |  | 3585.023543 | 2.789382 | 70.996055 | 3.085999 |  |  |  |  | 3585.023543 | 2.789382 | 68.052332
14.972364 | 1.126612 | 40.41401 |  |  |  | 3586.952012 | 2.787882 | 71.004752 | 3.084895 |  |  |  |  | 3586.952012 | 2.787882 | 67.846964
14.980414 | 1.116517 | 40.4951 |  |  |  | 3588.88048 | 2.786384 | 71.095312 | 3.073412 |  |  |  |  | 3588.88048 | 2.786384 | 67.944426
14.988464 | 1.106574 | 40.57569 |  |  |  | 3590.808949 | 2.784888 | 71.121221 | 3.07013 |  |  |  |  | 3590.808949 | 2.784888 | 68.17808
14.996513 | 1.097221 | 40.65216 |  |  |  | 3592.737418 | 2.783393 | 71.080399 | 3.075302 |  |  |  |  | 3592.737418 | 2.783393 | 68.289436
15.004563 | 1.087878 | 40.7292 |  |  |  | 3594.665887 | 2.7819 | 71.050354 | 3.079111 |  |  |  |  | 3594.665887 | 2.7819 | 68.297097
15.012613 | 1.078545 | 40.80682 |  |  |  | 3596.594356 | 2.780408 | 71.040655 | 3.080341 |  |  |  |  | 3596.594356 | 2.780408 | 68.326459
15.020662 | 1.069222 | 40.88504 |  |  |  | 3598.522825 | 2.778918 | 71.035382 | 3.08101 |  |  |  |  | 3598.522825 | 2.778918 | 68.384858
15.028712 | 1.059908 | 40.96386 |  |  |  | 3600.451293 | 2.77743 | 71.054485 | 3.078587 |  |  |  |  | 3600.451293 | 2.77743 | 68.443499
15.036762 | 1.045041 | 41.09112 |  |  |  | 3602.379762 | 2.775943 | 71.077789 | 3.075633 |  |  |  |  | 3602.379762 | 2.775943 | 68.469883
15.044811 | 1.0288 | 41.23223 |  |  |  | 3604.308231 | 2.774457 | 71.055362 | 3.078476 |  |  |  |  | 3604.308231 | 2.774457 | 68.365018
15.052861 | 1.012576 | 41.37543 |  |  |  | 3606.2367 | 2.772974 | 71.014962 | 3.0836 |  |  |  |  | 3606.2367 | 2.772974 | 68.097061
15.060911 | 0.996369 | 41.52079 |  |  |  | 3608.165169 | 2.771492 | 71.020898 | 3.082847 |  |  |  |  | 3608.165169 | 2.771492 | 67.830753
15.06896 | 0.98018 | 41.66837 |  |  |  | 3610.093637 | 2.770011 | 71.047955 | 3.079415 |  |  |  |  | 3610.093637 | 2.770011 | 67.73685
15.07701 | 0.962068 | 41.8364 |  |  |  | 3612.022106 | 2.768532 | 71.037347 | 3.080761 |  |  |  |  | 3612.022106 | 2.768532 | 67.79563
15.08506 | 0.940702 | 42.03873 |  |  |  | 3613.950575 | 2.767055 | 70.9923 | 3.086475 |  |  |  |  | 3613.950575 | 2.767055 | 67.868985
15.093109 | 0.91936 | 42.24547 |  |  |  | 3615.879044 | 2.765579 | 70.943953 | 3.092613 |  |  |  |  | 3615.879044 | 2.765579 | 67.824987
15.101159 | 0.89804 | 42.45685 |  |  |  | 3617.807513 | 2.764105 | 70.943904 | 3.092619 |  |  |  |  | 3617.807513 | 2.764105 | 67.717844
15.109209 | 0.876743 | 42.67308 |  |  |  | 3619.735982 | 2.762632 | 71.012221 | 3.083948 |  |  |  |  | 3619.735982 | 2.762632 | 67.799712
15.117258 | 0.855468 | 42.89439 |  |  |  | 3621.66445 | 2.761161 | 71.055021 | 3.07852 |  |  |  |  | 3621.66445 | 2.761161 | 68.087864
15.125308 | 0.836774 | 43.09344 |  |  |  | 3623.592919 | 2.759692 | 70.993441 | 3.086331 |  |  |  |  | 3623.592919 | 2.759692 | 68.18845
15.133358 | 0.818345 | 43.29407 |  |  |  | 3625.521388 | 2.758224 | 70.87167 | 3.101796 |  |  |  |  | 3625.521388 | 2.758224 | 67.791341
15.141407 | 0.799936 | 43.49904 |  |  |  | 3627.449857 | 2.756758 | 70.834212 | 3.106559 |  |  |  |  | 3627.449857 | 2.756758 | 67.190931
15.149457 | 0.781546 | 43.70857 |  |  |  | 3629.378326 | 2.755293 | 70.967224 | 3.089658 |  |  |  |  | 3629.378326 | 2.755293 | 67.087559
15.157507 | 0.763176 | 43.92285 |  |  |  | 3631.306795 | 2.75383 | 71.105996 | 3.072059 |  |  |  |  | 3631.306795 | 2.75383 | 67.598959
15.165556 | 0.747131 | 44.11428 |  |  |  | 3633.235263 | 2.752368 | 71.160528 | 3.065152 |  |  |  |  | 3633.235263 | 2.752368 | 68.165747
15.173606 | 0.734271 | 44.2707 |  |  |  | 3635.163732 | 2.750908 | 71.187584 | 3.061728 |  |  |  |  | 3635.163732 | 2.750908 | 68.47916
15.181656 | 0.721424 | 44.42972 |  |  |  | 3637.092201 | 2.749449 | 71.209598 | 3.058942 |  |  |  |  | 3637.092201 | 2.749449 | 68.616607
15.189705 | 0.708592 | 44.5914 |  |  |  | 3639.02067 | 2.747992 | 71.216753 | 3.058037 |  |  |  |  | 3639.02067 | 2.747992 | 68.664678
15.197755 | 0.695772 | 44.75589 |  |  |  | 3640.949139 | 2.746537 | 71.189183 | 3.061525 |  |  |  |  | 3640.949139 | 2.746537 | 68.624003
15.205804 | 0.682967 | 44.92323 |  |  |  | 3642.877607 | 2.745083 | 71.089101 | 3.0742 |  |  |  |  | 3642.877607 | 2.745083 | 68.4047
15.213854 | 0.674448 | 45.03631 |  |  |  | 3644.806076 | 2.74363 | 70.905871 | 3.09745 |  |  |  |  | 3644.806076 | 2.74363 | 67.871976
15.221904 | 0.666428 | 45.14408 |  |  |  | 3646.734545 | 2.742179 | 70.727733 | 3.120112 |  |  |  |  | 3646.734545 | 2.742179 | 67.127681
15.229953 | 0.658415 | 45.25306 |  |  |  | 3648.663014 | 2.74073 | 70.756078 | 3.116502 |  |  |  |  | 3648.663014 | 2.74073 | 66.691959
15.238003 | 0.650411 | 45.36325 |  |  |  | 3650.591483 | 2.739282 | 70.986192 | 3.087251 |  |  |  |  | 3650.591483 | 2.739282 | 66.961262
15.246053 | 0.642416 | 45.47468 |  |  |  | 3652.519952 | 2.737836 | 71.146357 | 3.066947 |  |  |  |  | 3652.519952 | 2.737836 | 67.546841
15.254102 | 0.635774 | 45.56831 |  |  |  | 3654.44842 | 2.736391 | 71.200062 | 3.060149 |  |  |  |  | 3654.44842 | 2.736391 | 67.899655
15.262152 | 0.631736 | 45.62571 |  |  |  | 3656.376889 | 2.734948 | 71.236768 | 3.055505 |  |  |  |  | 3656.376889 | 2.734948 | 68.083302
15.270202 | 0.627702 | 45.68342 |  |  |  | 3658.305358 | 2.733506 | 71.271826 | 3.051073 |  |  |  |  | 3658.305358 | 2.733506 | 68.362023
15.278251 | 0.623672 | 45.74145 |  |  |  | 3660.233827 | 2.732066 | 71.284807 | 3.049432 |  |  |  |  | 3660.233827 | 2.732066 | 68.652233
15.286301 | 0.619647 | 45.79978 |  |  |  | 3662.162296 | 2.730627 | 71.275058 | 3.050664 |  |  |  |  | 3662.162296 | 2.730627 | 68.77787
15.294351 | 0.615625 | 45.85845 |  |  |  | 3664.090765 | 2.72919 | 71.214893 | 3.058272 |  |  |  |  | 3664.090765 | 2.72919 | 68.679635
15.3024 | 0.60974 | 45.94498 |  |  |  | 3666.019233 | 2.727754 | 71.084323 | 3.074805 |  |  |  |  | 3666.019233 | 2.727754 | 68.284086
15.31045 | 0.603247 | 46.04143 |  |  |  | 3667.947702 | 2.72632 | 70.950595 | 3.091769 |  |  |  |  | 3667.947702 | 2.72632 | 67.67119
15.3185 | 0.59676 | 46.13883 |  |  |  | 3669.876171 | 2.724888 | 70.894704 | 3.098869 |  |  |  |  | 3669.876171 | 2.724888 | 67.192195
15.326549 | 0.59028 | 46.23719 |  |  |  | 3671.80464 | 2.723456 | 70.858842 | 3.103427 |  |  |  |  | 3671.80464 | 2.723456 | 66.951586
15.334599 | 0.583806 | 46.33655 |  |  |  | 3673.733109 | 2.722027 | 70.826449 | 3.107547 |  |  |  |  | 3673.733109 | 2.722027 | 66.767033
15.342649 | 0.576621 | 46.44811 |  |  |  | 3675.661577 | 2.720599 | 70.920971 | 3.095532 |  |  |  |  | 3675.661577 | 2.720599 | 66.849881
15.350698 | 0.564648 | 46.63714 |  |  |  | 3677.590046 | 2.719172 | 71.093085 | 3.073695 |  |  |  |  | 3677.590046 | 2.719172 | 67.435787
15.358748 | 0.552687 | 46.83003 |  |  |  | 3679.518515 | 2.717747 | 71.196355 | 3.060618 |  |  |  |  | 3679.518515 | 2.717747 | 68.145378
15.366798 | 0.540739 | 47.02693 |  |  |  | 3681.446984 | 2.716323 | 71.212564 | 3.058567 |  |  |  |  | 3681.446984 | 2.716323 | 68.560638
15.374847 | 0.528803 | 47.22801 |  |  |  | 3683.375453 | 2.714901 | 71.136218 | 3.06823 |  |  |  |  | 3683.375453 | 2.714901 | 68.56989
15.382897 | 0.516879 | 47.43348 |  |  |  | 3685.303922 | 2.71348 | 70.973506 | 3.088861 |  |  |  |  | 3685.303922 | 2.71348 | 68.158537
15.390947 | 0.506081 | 47.62368 |  |  |  | 3687.23239 | 2.712061 | 70.808776 | 3.109795 |  |  |  |  | 3687.23239 | 2.712061 | 67.561677
15.398996 | 0.496525 | 47.79542 |  |  |  | 3689.160859 | 2.710644 | 70.793793 | 3.111701 |  |  |  |  | 3689.160859 | 2.710644 | 67.32712
15.407046 | 0.486978 | 47.97033 |  |  |  | 3691.089328 | 2.709227 | 70.93346 | 3.093945 |  |  |  |  | 3691.089328 | 2.709227 | 67.686691
15.415096 | 0.477441 | 48.14851 |  |  |  | 3693.017797 | 2.707813 | 71.056091 | 3.078384 |  |  |  |  | 3693.017797 | 2.707813 | 68.262034
15.423145 | 0.467914 | 48.3301 |  |  |  | 3694.946266 | 2.706399 | 71.094256 | 3.073546 |  |  |  |  | 3694.946266 | 2.706399 | 68.650031
15.431195 | 0.458398 | 48.5152 |  |  |  | 3696.874735 | 2.704988 | 71.069728 | 3.076655 |  |  |  |  | 3696.874735 | 2.704988 | 68.749926
15.439245 | 0.454506 | 48.59202 |  |  |  | 3698.803203 | 2.703577 | 71.018251 | 3.083183 |  |  |  |  | 3698.803203 | 2.703577 | 68.632633
15.447294 | 0.452148 | 48.63888 |  |  |  | 3700.731672 | 2.702168 | 70.99339 | 3.086337 |  |  |  |  | 3700.731672 | 2.702168 | 68.483448
15.455344 | 0.449793 | 48.68593 |  |  |  | 3702.660141 | 2.700761 | 71.010568 | 3.084157 |  |  |  |  | 3702.660141 | 2.700761 | 68.491651
15.463394 | 0.447441 | 48.73316 |  |  |  | 3704.58861 | 2.699355 | 70.994882 | 3.086148 |  |  |  |  | 3704.58861 | 2.699355 | 68.561044
15.471443 | 0.445091 | 48.7806 |  |  |  | 3706.517079 | 2.697951 | 70.895298 | 3.098793 |  |  |  |  | 3706.517079 | 2.697951 | 68.392657
15.479493 | 0.44282 | 48.82669 |  |  |  | 3708.445547 | 2.696548 | 70.774748 | 3.114125 |  |  |  |  | 3708.445547 | 2.696548 | 67.93287
15.487543 | 0.441698 | 48.84954 |  |  |  | 3710.374016 | 2.695146 | 70.79295 | 3.111809 |  |  |  |  | 3710.374016 | 2.695146 | 67.548559
15.495592 | 0.440577 | 48.87243 |  |  |  | 3712.302485 | 2.693746 | 70.986723 | 3.087183 |  |  |  |  | 3712.302485 | 2.693746 | 67.6522
15.503642 | 0.439457 | 48.89537 |  |  |  | 3714.230954 | 2.692347 | 71.134645 | 3.06843 |  |  |  |  | 3714.230954 | 2.692347 | 68.136583
15.511691 | 0.438339 | 48.91831 |  |  |  | 3716.159423 | 2.69095 | 71.124784 | 3.069679 |  |  |  |  | 3716.159423 | 2.69095 | 68.524341
15.519741 | 0.437221 | 48.94132 |  |  |  | 3718.087892 | 2.689554 | 71.018999 | 3.083088 |  |  |  |  | 3718.087892 | 2.689554 | 68.587421
15.527791 | 0.433627 | 49.01568 |  |  |  | 3720.01636 | 2.68816 | 70.896234 | 3.098675 |  |  |  |  | 3720.01636 | 2.68816 | 68.451348
15.53584 | 0.424404 | 49.20937 |  |  |  | 3721.944829 | 2.686767 | 70.809548 | 3.109697 |  |  |  |  | 3721.944829 | 2.686767 | 68.300596
15.54389 | 0.415191 | 49.40709 |  |  |  | 3723.873298 | 2.685376 | 70.788836 | 3.112332 |  |  |  |  | 3723.873298 | 2.685376 | 68.226983
15.55194 | 0.405987 | 49.60905 |  |  |  | 3725.801767 | 2.683986 | 70.815541 | 3.108934 |  |  |  |  | 3725.801767 | 2.683986 | 68.249396
15.559989 | 0.396792 | 49.81543 |  |  |  | 3727.730236 | 2.682598 | 70.810021 | 3.109637 |  |  |  |  | 3727.730236 | 2.682598 | 68.249596
15.568039 | 0.387607 | 50.02643 |  |  |  | 3729.658705 | 2.68121 | 70.715631 | 3.121654 |  |  |  |  | 3729.658705 | 2.68121 | 68.005114
15.576089 | 0.373274 | 50.36588 |  |  |  | 3731.587173 | 2.679825 | 70.567609 | 3.140531 |  |  |  |  | 3731.587173 | 2.679825 | 67.500464
15.584138 | 0.354071 | 50.84169 |  |  |  | 3733.515642 | 2.678441 | 70.492917 | 3.150072 |  |  |  |  | 3733.515642 | 2.678441 | 67.055992
15.592188 | 0.334889 | 51.34348 |  |  |  | 3735.444111 | 2.677058 | 70.594181 | 3.137139 |  |  |  |  | 3735.444111 | 2.677058 | 67.02798
15.600238 | 0.315726 | 51.87433 |  |  |  | 3737.37258 | 2.675677 | 70.744168 | 3.118019 |  |  |  |  | 3737.37258 | 2.675677 | 67.4127
15.608287 | 0.296583 | 52.43782 |  |  |  | 3739.301049 | 2.674297 | 70.783164 | 3.113054 |  |  |  |  | 3739.301049 | 2.674297 | 67.707237
15.616337 | 0.277459 | 53.03831 |  |  |  | 3741.229517 | 2.672918 | 70.746741 | 3.117691 |  |  |  |  | 3741.229517 | 2.672918 | 67.401148
15.624387 | 0.258872 | 53.66299 |  |  |  | 3743.157986 | 2.671541 | 70.752825 | 3.116916 |  |  |  |  | 3743.157986 | 2.671541 | 66.719415
15.632436 | 0.240538 | 54.32475 |  |  |  | 3745.086455 | 2.670165 | 70.803291 | 3.110493 |  |  |  |  | 3745.086455 | 2.670165 | 66.380512
15.640486 | 0.222224 | 55.03819 |  |  |  | 3747.014924 | 2.668791 | 70.779454 | 3.113526 |  |  |  |  | 3747.014924 | 2.668791 | 66.399606
15.648536 | 0.203928 | 55.81224 |  |  |  | 3748.943393 | 2.667418 | 70.750527 | 3.117209 |  |  |  |  | 3748.943393 | 2.667418 | 66.353752
15.656585 | 0.185651 | 56.65817 |  |  |  | 3750.871862 | 2.666047 | 70.871607 | 3.101804 |  |  |  |  | 3750.871862 | 2.666047 | 66.488339
15.664635 | 0.167393 | 57.59082 |  |  |  | 3752.80033 | 2.664677 | 71.039766 | 3.080454 |  |  |  |  | 3752.80033 | 2.664677 | 67.126817
15.672685 | 0.158739 | 58.06905 |  |  |  | 3754.728799 | 2.663308 | 71.086299 | 3.074555 |  |  |  |  | 3754.728799 | 2.663308 | 67.850183
15.680734 | 0.152129 | 58.45222 |  |  |  | 3756.657268 | 2.661941 | 71.065894 | 3.077141 |  |  |  |  | 3756.657268 | 2.661941 | 68.208986
15.688784 | 0.145526 | 58.85199 |  |  |  | 3758.585737 | 2.660575 | 71.091415 | 3.073906 |  |  |  |  | 3758.585737 | 2.660575 | 68.321591
15.696834 | 0.13893 | 59.26987 |  |  |  | 3760.514206 | 2.659211 | 71.159231 | 3.065316 |  |  |  |  | 3760.514206 | 2.659211 | 68.461942
15.704883 | 0.132341 | 59.7076 |  |  |  | 3762.442675 | 2.657848 | 71.182352 | 3.06239 |  |  |  |  | 3762.442675 | 2.657848 | 68.591665
15.712933 | 0.125758 | 60.16726 |  |  |  | 3764.371143 | 2.656486 | 71.151169 | 3.066337 |  |  |  |  | 3764.371143 | 2.656486 | 68.569608
15.720983 | 0.125732 | 60.16912 |  |  |  | 3766.299612 | 2.655126 | 71.115988 | 3.070793 |  |  |  |  | 3766.299612 | 2.655126 | 68.441963
15.729032 | 0.126221 | 60.13415 |  |  |  | 3768.228081 | 2.653767 | 71.125724 | 3.06956 |  |  |  |  | 3768.228081 | 2.653767 | 68.358147
15.737082 | 0.126708 | 60.09946 |  |  |  | 3770.15655 | 2.65241 | 71.198947 | 3.06029 |  |  |  |  | 3770.15655 | 2.65241 | 68.457288
15.745132 | 0.127195 | 60.0649 |  |  |  | 3772.085019 | 2.651054 | 71.274757 | 3.050702 |  |  |  |  | 3772.085019 | 2.651054 | 68.725605
15.753181 | 0.127682 | 60.03047 |  |  |  | 3774.013487 | 2.649699 | 71.274367 | 3.050752 |  |  |  |  | 3774.013487 | 2.649699 | 68.930111
15.761231 | 0.128168 | 59.99625 |  |  |  | 3775.941956 | 2.648346 | 71.200178 | 3.060134 |  |  |  |  | 3775.941956 | 2.648346 | 68.895603
15.769281 | 0.125224 | 60.2056 |  |  |  | 3777.870425 | 2.646994 | 71.132527 | 3.068698 |  |  |  |  | 3777.870425 | 2.646994 | 68.735718
15.77733 | 0.122262 | 60.42125 |  |  |  | 3779.798894 | 2.645643 | 71.139388 | 3.067829 |  |  |  |  | 3779.798894 | 2.645643 | 68.683623
15.78538 | 0.119303 | 60.64197 |  |  |  | 3781.727363 | 2.644294 | 71.179036 | 3.062809 |  |  |  |  | 3781.727363 | 2.644294 | 68.773174
15.79343 | 0.116347 | 60.868 |  |  |  | 3783.655832 | 2.642947 | 71.204496 | 3.059588 |  |  |  |  | 3783.655832 | 2.642947 | 68.872462
15.801479 | 0.113394 | 61.09961 |  |  |  | 3785.5843 | 2.6416 | 71.238264 | 3.055316 |  |  |  |  | 3785.5843 | 2.6416 | 68.941262
15.809529 | 0.110423 | 61.3388 |  |  |  | 3787.512769 | 2.640255 | 71.278837 | 3.050187 |  |  |  |  | 3787.512769 | 2.640255 | 69.012584
15.817579 | 0.106643 | 61.6526 |  |  |  | 3789.441238 | 2.638911 | 71.289856 | 3.048794 |  |  |  |  | 3789.441238 | 2.638911 | 69.063804
15.825628 | 0.102867 | 61.97737 |  |  |  | 3791.369707 | 2.637569 | 71.250253 | 3.0538 |  |  |  |  | 3791.369707 | 2.637569 | 69.028113
15.833678 | 0.099095 | 62.31393 |  |  |  | 3793.298176 | 2.636228 | 71.162822 | 3.064862 |  |  |  |  | 3793.298176 | 2.636228 | 68.851505
15.841727 | 0.095326 | 62.66327 |  |  |  | 3795.226645 | 2.634889 | 71.055767 | 3.078425 |  |  |  |  | 3795.226645 | 2.634889 | 68.564333
15.849777 | 0.091562 | 63.02621 |  |  |  | 3797.155113 | 2.633551 | 70.9559 | 3.091096 |  |  |  |  | 3797.155113 | 2.633551 | 68.20442
15.857827 | 0.087919 | 63.39198 |  |  |  | 3799.083582 | 2.632214 | 70.893197 | 3.09906 |  |  |  |  | 3799.083582 | 2.632214 | 67.786593
15.865876 | 0.090606 | 63.12077 |  |  |  | 3801.012051 | 2.630878 | 70.922043 | 3.095395 |  |  |  |  | 3801.012051 | 2.630878 | 67.538278
15.873926 | 0.093289 | 62.85787 |  |  |  | 3802.94052 | 2.629544 | 71.008626 | 3.084404 |  |  |  |  | 3802.94052 | 2.629544 | 67.634427
15.881976 | 0.09597 | 62.60261 |  |  |  | 3804.868989 | 2.628211 | 71.082105 | 3.075086 |  |  |  |  | 3804.868989 | 2.628211 | 67.836534
15.890025 | 0.098648 | 62.35466 |  |  |  | 3806.797457 | 2.62688 | 71.170789 | 3.063853 |  |  |  |  | 3806.797457 | 2.62688 | 68.044614
15.898075 | 0.101323 | 62.11362 |  |  |  | 3808.725926 | 2.62555 | 71.245425 | 3.054411 |  |  |  |  | 3808.725926 | 2.62555 | 68.394042
15.906125 | 0.103996 | 61.87904 |  |  |  | 3810.654395 | 2.624221 | 71.220214 | 3.057599 |  |  |  |  | 3810.654395 | 2.624221 | 68.649959
15.914174 | 0.105763 | 61.72725 |  |  |  | 3812.582864 | 2.622894 | 71.111838 | 3.071319 |  |  |  |  | 3812.582864 | 2.622894 | 68.448251
15.922224 | 0.107506 | 61.57999 |  |  |  | 3814.511333 | 2.621568 | 71.002445 | 3.085188 |  |  |  |  | 3814.511333 | 2.621568 | 67.936203
15.930274 | 0.109247 | 61.43526 |  |  |  | 3816.439802 | 2.620243 | 70.923616 | 3.095196 |  |  |  |  | 3816.439802 | 2.620243 | 67.561337
15.938323 | 0.110986 | 61.29299 |  |  |  | 3818.36827 | 2.61892 | 70.860111 | 3.103266 |  |  |  |  | 3818.36827 | 2.61892 | 67.403427
15.946373 | 0.112723 | 61.15308 |  |  |  | 3820.296739 | 2.617598 | 70.884445 | 3.100173 |  |  |  |  | 3820.296739 | 2.617598 | 67.388775
15.954423 | 0.114459 | 61.01539 |  |  |  | 3822.225208 | 2.616277 | 71.00609 | 3.084726 |  |  |  |  | 3822.225208 | 2.616277 | 67.670369
15.962472 | 0.106462 | 61.6679 |  |  |  | 3824.153677 | 2.614958 | 71.084754 | 3.07475 |  |  |  |  | 3824.153677 | 2.614958 | 68.143502
15.970522 | 0.097338 | 62.4751 |  |  |  | 3826.082146 | 2.61364 | 71.097017 | 3.073196 |  |  |  |  | 3826.082146 | 2.61364 | 68.450922
15.978572 | 0.088222 | 63.36098 |  |  |  | 3828.010615 | 2.612323 | 71.088422 | 3.074286 |  |  |  |  | 3828.010615 | 2.612323 | 68.491011
15.986621 | 0.079116 | 64.34244 |  |  |  | 3829.939083 | 2.611008 | 71.057149 | 3.07825 |  |  |  |  | 3829.939083 | 2.611008 | 68.34836
15.994671 | 0.070019 | 65.44287 |  |  |  | 3831.867552 | 2.609694 | 70.993173 | 3.086365 |  |  |  |  | 3831.867552 | 2.609694 | 68.090349
16.002721 | 0.060931 | 66.69535 |  |  |  | 3833.796021 | 2.608381 | 70.902835 | 3.097836 |  |  |  |  | 3833.796021 | 2.608381 | 67.739241
16.01077 | 0.051449 | 68.21923 |  |  |  | 3835.72449 | 2.607069 | 70.826462 | 3.107545 |  |  |  |  | 3835.72449 | 2.607069 | 67.356492
16.01882 | 0.041861 | 70.07721 |  |  |  | 3837.652959 | 2.605759 | 70.832207 | 3.106814 |  |  |  |  | 3837.652959 | 2.605759 | 67.190661
16.02687 | 0.032283 | 72.41788 |  |  |  | 3839.581427 | 2.604451 | 70.918022 | 3.095906 |  |  |  |  | 3839.581427 | 2.604451 | 67.414946
16.034919 | 0.022714 | 75.58508 |  |  |  | 3841.509896 | 2.603143 | 71.019103 | 3.083075 |  |  |  |  | 3841.509896 | 2.603143 | 67.843735
16.042969 | 0.013155 | 80.50562 |  |  |  | 3843.438365 | 2.601837 | 71.103149 | 3.072419 |  |  |  |  | 3843.438365 | 2.601837 | 68.253069
16.051019 | 0.003605 | 92.1676 |  |  |  | 3845.366834 | 2.600532 | 71.131282 | 3.068856 |  |  |  |  | 3845.366834 | 2.600532 | 68.540494
16.059068 | 1e-06 | 165.9521 |  |  |  | 3847.295303 | 2.599229 | 71.057674 | 3.078183 |  |  |  |  | 3847.295303 | 2.599229 | 68.499703
[6 empty] | 3849.223772 | 2.597926 | 70.898884 | 3.098338 |  |  |  |  | 3849.223772 | 2.597926 | 67.856008
[6 empty] | 3851.15224 | 2.596625 | 70.785036 | 3.112816 |  |  |  |  | 3851.15224 | 2.596625 | 66.739628
[6 empty] | 3853.080709 | 2.595326 | 70.911068 | 3.09679 |  |  |  |  | 3853.080709 | 2.595326 | 66.07051
[6 empty] | 3855.009178 | 2.594028 | 71.133833 | 3.068533 |  |  |  |  | 3855.009178 | 2.594028 | 66.612083
[6 empty] | 3856.937647 | 2.592731 | 71.186811 | 3.061825 |  |  |  |  | 3856.937647 | 2.592731 | 67.677259
[6 empty] | 3858.866116 | 2.591435 | 71.123776 | 3.069806 |  |  |  |  | 3858.866116 | 2.591435 | 68.268368
[6 empty] | 3860.794585 | 2.59014 | 71.031942 | 3.081446 |  |  |  |  | 3860.794585 | 2.59014 | 68.247239
[6 empty] | 3862.723053 | 2.588847 | 70.975877 | 3.08856 |  |  |  |  | 3862.723053 | 2.588847 | 68.006804
[6 empty] | 3864.651522 | 2.587555 | 70.973449 | 3.088868 |  |  |  |  | 3864.651522 | 2.587555 | 67.85466
[6 empty] | 3866.579991 | 2.586265 | 70.968381 | 3.089511 |  |  |  |  | 3866.579991 | 2.586265 | 67.748297
[6 empty] | 3868.50846 | 2.584976 | 70.960044 | 3.09057 |  |  |  |  | 3868.50846 | 2.584976 | 67.610382
[6 empty] | 3870.436929 | 2.583688 | 70.994158 | 3.08624 |  |  |  |  | 3870.436929 | 2.583688 | 67.623127
[6 empty] | 3872.365397 | 2.582401 | 71.058732 | 3.078049 |  |  |  |  | 3872.365397 | 2.582401 | 67.886184
[6 empty] | 3874.293866 | 2.581116 | 71.115555 | 3.070848 |  |  |  |  | 3874.293866 | 2.581116 | 68.215289
[6 empty] | 3876.222335 | 2.579831 | 71.121524 | 3.070092 |  |  |  |  | 3876.222335 | 2.579831 | 68.390579
[6 empty] | 3878.150804 | 2.578549 | 71.072169 | 3.076346 |  |  |  |  | 3878.150804 | 2.578549 | 68.331529
[6 empty] | 3880.079273 | 2.577267 | 71.027049 | 3.082067 |  |  |  |  | 3880.079273 | 2.577267 | 68.176195
[6 empty] | 3882.007742 | 2.575987 | 71.018584 | 3.083141 |  |  |  |  | 3882.007742 | 2.575987 | 68.0672
[6 empty] | 3883.93621 | 2.574708 | 71.048088 | 3.079399 |  |  |  |  | 3883.93621 | 2.574708 | 67.998426
[6 empty] | 3885.864679 | 2.57343 | 71.108422 | 3.071751 |  |  |  |  | 3885.864679 | 2.57343 | 68.033662
[6 empty] | 3887.793148 | 2.572153 | 71.131646 | 3.06881 |  |  |  |  | 3887.793148 | 2.572153 | 68.161999
[6 empty] | 3889.721617 | 2.570878 | 71.111878 | 3.071314 |  |  |  |  | 3889.721617 | 2.570878 | 68.225241
[6 empty] | 3891.650086 | 2.569604 | 71.124649 | 3.069696 |  |  |  |  | 3891.650086 | 2.569604 | 68.298557
[6 empty] | 3893.578555 | 2.568331 | 71.149218 | 3.066584 |  |  |  |  | 3893.578555 | 2.568331 | 68.481672
[6 empty] | 3895.507023 | 2.56706 | 71.10695 | 3.071938 |  |  |  |  | 3895.507023 | 2.56706 | 68.530291
[6 empty] | 3897.435492 | 2.56579 | 71.013083 | 3.083838 |  |  |  |  | 3897.435492 | 2.56579 | 68.255898
[6 empty] | 3899.363961 | 2.564521 | 70.943357 | 3.092688 |  |  |  |  | 3899.363961 | 2.564521 | 67.845442
[6 empty] | 3901.29243 | 2.563253 | 70.955225 | 3.091181 |  |  |  |  | 3901.29243 | 2.563253 | 67.600539
[6 empty] | 3903.220899 | 2.561987 | 71.054928 | 3.078531 |  |  |  |  | 3903.220899 | 2.561987 | 67.686007
[6 empty] | 3905.149367 | 2.560722 | 71.18673 | 3.061836 |  |  |  |  | 3905.149367 | 2.560722 | 68.078816
[6 empty] | 3907.077836 | 2.559458 | 71.273004 | 3.050924 |  |  |  |  | 3907.077836 | 2.559458 | 68.553595
[6 empty] | 3909.006305 | 2.558195 | 71.295464 | 3.048085 |  |  |  |  | 3909.006305 | 2.558195 | 68.867393
[6 empty] | 3910.934774 | 2.556933 | 71.274272 | 3.050764 |  |  |  |  | 3910.934774 | 2.556933 | 68.963571
[6 empty] | 3912.863243 | 2.555673 | 71.223946 | 3.057127 |  |  |  |  | 3912.863243 | 2.555673 | 68.891451
[6 empty] | 3914.791712 | 2.554414 | 71.169433 | 3.064025 |  |  |  |  | 3914.791712 | 2.554414 | 68.71233
[6 empty] | 3916.72018 | 2.553157 | 71.151204 | 3.066333 |  |  |  |  | 3916.72018 | 2.553157 | 68.555406
[6 empty] | 3918.648649 | 2.5519 | 71.169219 | 3.064052 |  |  |  |  | 3918.648649 | 2.5519 | 68.542589
[6 empty] | 3920.577118 | 2.550645 | 71.176659 | 3.06311 |  |  |  |  | 3920.577118 | 2.550645 | 68.629089
[6 empty] | 3922.505587 | 2.549391 | 71.165203 | 3.06456 |  |  |  |  | 3922.505587 | 2.549391 | 68.695248
[6 empty] | 3924.434056 | 2.548138 | 71.165894 | 3.064473 |  |  |  |  | 3924.434056 | 2.548138 | 68.728854
[6 empty] | 3926.362525 | 2.546887 | 71.170774 | 3.063855 |  |  |  |  | 3926.362525 | 2.546887 | 68.762796
[6 empty] | 3928.290993 | 2.545636 | 71.152245 | 3.066201 |  |  |  |  | 3928.290993 | 2.545636 | 68.758736
[6 empty] | 3930.219462 | 2.544387 | 71.136988 | 3.068133 |  |  |  |  | 3930.219462 | 2.544387 | 68.709575
[6 empty] | 3932.147931 | 2.543139 | 71.163926 | 3.064722 |  |  |  |  | 3932.147931 | 2.543139 | 68.713193
[6 empty] | 3934.0764 | 2.541893 | 71.210606 | 3.058815 |  |  |  |  | 3934.0764 | 2.541893 | 68.816256
[6 empty] | 3936.004869 | 2.540647 | 71.234619 | 3.055777 |  |  |  |  | 3936.004869 | 2.540647 | 68.9285
[6 empty] | 3937.933337 | 2.539403 | 71.225633 | 3.056914 |  |  |  |  | 3937.933337 | 2.539403 | 68.951499
[6 empty] | 3939.861806 | 2.53816 | 71.200851 | 3.060049 |  |  |  |  | 3939.861806 | 2.53816 | 68.883073
[6 empty] | 3941.790275 | 2.536918 | 71.191571 | 3.061223 |  |  |  |  | 3941.790275 | 2.536918 | 68.806449
[6 empty] | 3943.718744 | 2.535678 | 71.201535 | 3.059962 |  |  |  |  | 3943.718744 | 2.535678 | 68.793181
[6 empty] | 3945.647213 | 2.534438 | 71.203112 | 3.059763 |  |  |  |  | 3945.647213 | 2.534438 | 68.812492
[6 empty] | 3947.575682 | 2.5332 | 71.198516 | 3.060344 |  |  |  |  | 3947.575682 | 2.5332 | 68.812147
[6 empty] | 3949.50415 | 2.531963 | 71.21127 | 3.058731 |  |  |  |  | 3949.50415 | 2.531963 | 68.819973
[6 empty] | 3951.432619 | 2.530728 | 71.234073 | 3.055846 |  |  |  |  | 3951.432619 | 2.530728 | 68.86813
[6 empty] | 3953.361088 | 2.529493 | 71.246881 | 3.054227 |  |  |  |  | 3953.361088 | 2.529493 | 68.926693
[6 empty] | 3955.289557 | 2.52826 | 71.248668 | 3.054001 |  |  |  |  | 3955.289557 | 2.52826 | 68.961391
[6 empty] | 3957.218026 | 2.527028 | 71.246001 | 3.054338 |  |  |  |  | 3957.218026 | 2.527028 | 68.968791
[6 empty] | 3959.146495 | 2.525797 | 71.24415 | 3.054572 |  |  |  |  | 3959.146495 | 2.525797 | 68.958347
[6 empty] | 3961.074963 | 2.524567 | 71.24915 | 3.05394 |  |  |  |  | 3961.074963 | 2.524567 | 68.947845
[6 empty] | 3963.003432 | 2.523339 | 71.258863 | 3.052712 |  |  |  |  | 3963.003432 | 2.523339 | 68.95495
[6 empty] | 3964.931901 | 2.522111 | 71.261159 | 3.052421 |  |  |  |  | 3964.931901 | 2.522111 | 68.973731
[6 empty] | 3966.86037 | 2.520885 | 71.251954 | 3.053585 |  |  |  |  | 3966.86037 | 2.520885 | 68.984703
[6 empty] | 3968.788839 | 2.51966 | 71.24017 | 3.055075 |  |  |  |  | 3968.788839 | 2.51966 | 68.984218
[6 empty] | 3970.717307 | 2.518437 | 71.233919 | 3.055866 |  |  |  |  | 3970.717307 | 2.518437 | 68.977945
[6 empty] | 3972.645776 | 2.517214 | 71.235618 | 3.055651 |  |  |  |  | 3972.645776 | 2.517214 | 68.966036
[6 empty] | 3974.574245 | 2.515993 | 71.245022 | 3.054462 |  |  |  |  | 3974.574245 | 2.515993 | 68.954231
[6 empty] | 3976.502714 | 2.514773 | 71.256652 | 3.052991 |  |  |  |  | 3976.502714 | 2.514773 | 68.954047
[6 empty] | 3978.431183 | 2.513554 | 71.261387 | 3.052392 |  |  |  |  | 3978.431183 | 2.513554 | 68.963493
[6 empty] | 3980.359652 | 2.512336 | 71.255935 | 3.053082 |  |  |  |  | 3980.359652 | 2.512336 | 68.971481
[6 empty] | 3982.28812 | 2.511119 | 71.247009 | 3.05421 |  |  |  |  | 3982.28812 | 2.511119 | 68.976956
[6 empty] | 3984.216589 | 2.509904 | 71.243021 | 3.054715 |  |  |  |  | 3984.216589 | 2.509904 | 68.98269
[6 empty] | 3986.145058 | 2.508689 | 71.243666 | 3.054633 |  |  |  |  | 3986.145058 | 2.508689 | 68.984981
[6 empty] | 3988.073527 | 2.507476 | 71.244362 | 3.054545 |  |  |  |  | 3988.073527 | 2.507476 | 68.982809
[6 empty] | 3990.001996 | 2.506264 | 71.24495 | 3.054471 |  |  |  |  | 3990.001996 | 2.506264 | 68.979462
[6 empty] | 3991.930465 | 2.505054 | 71.247486 | 3.05415 |  |  |  |  | 3991.930465 | 2.505054 | 68.975294
[6 empty] | 3993.858933 | 2.503844 | 71.252758 | 3.053483 |  |  |  |  | 3993.858933 | 2.503844 | 68.973303
[6 empty] | 3995.787402 | 2.502636 | 71.258357 | 3.052776 |  |  |  |  | 3995.787402 | 2.502636 | 68.97834
[6 empty] | 3997.715871 | 2.501428 | 71.25889 | 3.052708 |  |  |  |  | 3997.715871 | 2.501428 | 68.985802
[6 empty] | 3999.64434 | 2.500222 | 71.254017 | 3.053324 |  |  |  |  | 3999.64434 | 2.500222 | 68.988971
[6 empty] | 4001.572809 | 2.499017 | 71.249 | 3.053959 |  |  |  |  | 4001.572809 | 2.499017 | 68.98721
[6 empty] | 4003.501277 | 2.497814 | 71.244174 | 3.054569 |  |  |  |  | 4003.501277 | 2.497814 | 68.977818
[6 empty] | 4005.429746 | 2.496611 | 71.236972 | 3.05548 |  |  |  |  | 4005.429746 | 2.496611 | 68.961037
[6 empty] | 4007.358215 | 2.49541 | 71.231694 | 3.056147 |  |  |  |  | 4007.358215 | 2.49541 | 68.948773
[6 empty] | 4009.286684 | 2.494209 | 71.233506 | 3.055918 |  |  |  |  | 4009.286684 | 2.494209 | 68.947805
[6 empty] | 4011.215153 | 2.49301 | 71.239467 | 3.055164 |  |  |  |  | 4011.215153 | 2.49301 | 68.949032
[6 empty] | 4013.143622 | 2.491812 | 71.244093 | 3.054579 |  |  |  |  | 4013.143622 | 2.491812 | 68.945284
[6 empty] | 4015.07209 | 2.490615 | 71.245682 | 3.054378 |  |  |  |  | 4015.07209 | 2.490615 | 68.940886
[6 empty] | 4017.000559 | 2.48942 | 71.245615 | 3.054387 |  |  |  |  | 4017.000559 | 2.48942 | 68.941594
[6 empty] | 4018.929028 | 2.488225 | 71.244894 | 3.054478 |  |  |  |  | 4018.929028 | 2.488225 | 68.947135
[6 empty] | 4020.857497 | 2.487032 | 71.24134 | 3.054927 |  |  |  |  | 4020.857497 | 2.487032 | 68.95115
[6 empty] | 4022.785966 | 2.485839 | 71.235457 | 3.055671 |  |  |  |  | 4022.785966 | 2.485839 | 68.949059
[6 empty] | 4024.714435 | 2.484648 | 71.23357 | 3.05591 |  |  |  |  | 4024.714435 | 2.484648 | 68.945081
[6 empty] | 4026.642903 | 2.483458 | 71.23605 | 3.055596 |  |  |  |  | 4026.642903 | 2.483458 | 68.944759
[6 empty] | 4028.571372 | 2.48227 | 71.234535 | 3.055788 |  |  |  |  | 4028.571372 | 2.48227 | 68.946563
[6 empty] | 4030.499841 | 2.481082 | 71.226566 | 3.056796 |  |  |  |  | 4030.499841 | 2.481082 | 68.946408
[6 empty] | 4032.42831 | 2.479895 | 71.220294 | 3.057589 |  |  |  |  | 4032.42831 | 2.479895 | 68.944635
[6 empty] | 4034.356779 | 2.47871 | 71.222836 | 3.057267 |  |  |  |  | 4034.356779 | 2.47871 | 68.945327
[6 empty] | 4036.285247 | 2.477526 | 71.231142 | 3.056217 |  |  |  |  | 4036.285247 | 2.477526 | 68.948971
[6 empty] | 4038.213716 | 2.476342 | 71.235996 | 3.055603 |  |  |  |  | 4038.213716 | 2.476342 | 68.948111
[6 empty] | 4040.142185 | 2.47516 | 71.233018 | 3.05598 |  |  |  |  | 4040.142185 | 2.47516 | 68.935373
[6 empty] | 4042.070654 | 2.47398 | 71.227858 | 3.056632 |  |  |  |  | 4042.070654 | 2.47398 | 68.915763
[6 empty] | 4043.999123 | 2.4728 | 71.228345 | 3.056571 |  |  |  |  | 4043.999123 | 2.4728 | 68.906678
[6 empty] | 4045.927592 | 2.471621 | 71.23319 | 3.055958 |  |  |  |  | 4045.927592 | 2.471621 | 68.920611
[6 empty] | 4047.85606 | 2.470444 | 71.235769 | 3.055632 |  |  |  |  | 4047.85606 | 2.470444 | 68.947492
[6 empty] | 4049.784529 | 2.469267 | 71.235208 | 3.055703 |  |  |  |  | 4049.784529 | 2.469267 | 68.964756
[6 empty] | 4051.712998 | 2.468092 | 71.234624 | 3.055777 |  |  |  |  | 4051.712998 | 2.468092 | 68.964659
[6 empty] | 4053.641467 | 2.466918 | 71.234488 | 3.055794 |  |  |  |  | 4053.641467 | 2.466918 | 68.956456
[6 empty] | 4055.569936 | 2.465745 | 71.232555 | 3.056038 |  |  |  |  | 4055.569936 | 2.465745 | 68.948464
[6 empty] | 4057.498405 | 2.464573 | 71.228029 | 3.056611 |  |  |  |  | 4057.498405 | 2.464573 | 68.943195
[6 empty] | 4059.426873 | 2.463402 | 71.224577 | 3.057047 |  |  |  |  | 4059.426873 | 2.463402 | 68.941281
[6 empty] | 4061.355342 | 2.462232 | 71.226187 | 3.056844 |  |  |  |  | 4061.355342 | 2.462232 | 68.942848
[6 empty] | 4063.283811 | 2.461064 | 71.23141 | 3.056183 |  |  |  |  | 4063.283811 | 2.461064 | 68.945991
[6 empty] | 4065.21228 | 2.459896 | 71.235745 | 3.055635 |  |  |  |  | 4065.21228 | 2.459896 | 68.946296
[6 empty] | 4067.140749 | 2.45873 | 71.236293 | 3.055565 |  |  |  |  | 4067.140749 | 2.45873 | 68.9437
[6 empty] | 4069.069217 | 2.457564 | 71.23263 | 3.056029 |  |  |  |  | 4069.069217 | 2.457564 | 68.941593
[6 empty] | 4070.997686 | 2.4564 | 71.227313 | 3.056701 |  |  |  |  | 4070.997686 | 2.4564 | 68.939131
[6 empty] | 4072.926155 | 2.455237 | 71.223215 | 3.05722 |  |  |  |  | 4072.926155 | 2.455237 | 68.937894
[6 empty] | 4074.854624 | 2.454075 | 71.219451 | 3.057696 |  |  |  |  | 4074.854624 | 2.454075 | 68.94254
[6 empty] | 4076.783093 | 2.452914 | 71.215233 | 3.058229 |  |  |  |  | 4076.783093 | 2.452914 | 68.946981
[6 empty] | 4078.711562 | 2.451755 | 71.212811 | 3.058536 |  |  |  |  | 4078.711562 | 2.451755 | 68.941937
[6 empty] | 4080.64003 | 2.450596 | 71.212354 | 3.058593 |  |  |  |  | 4080.64003 | 2.450596 | 68.932288
[6 empty] | 4082.568499 | 2.449438 | 71.211277 | 3.05873 |  |  |  |  | 4082.568499 | 2.449438 | 68.926716
[6 empty] | 4084.496968 | 2.448282 | 71.209573 | 3.058945 |  |  |  |  | 4084.496968 | 2.448282 | 68.923413
[6 empty] | 4086.425437 | 2.447127 | 71.210278 | 3.058856 |  |  |  |  | 4086.425437 | 2.447127 | 68.920228
[6 empty] | 4088.353906 | 2.445972 | 71.213875 | 3.058401 |  |  |  |  | 4088.353906 | 2.445972 | 68.92231
[6 empty] | 4090.282375 | 2.444819 | 71.216445 | 3.058076 |  |  |  |  | 4090.282375 | 2.444819 | 68.930372
[6 empty] | 4092.210843 | 2.443667 | 71.216342 | 3.058089 |  |  |  |  | 4092.210843 | 2.443667 | 68.937417
[6 empty] | 4094.139312 | 2.442516 | 71.216039 | 3.058127 |  |  |  |  | 4094.139312 | 2.442516 | 68.941073
[6 empty] | 4096.067781 | 2.441366 | 71.215581 | 3.058185 |  |  |  |  | 4096.067781 | 2.441366 | 68.945782
[6 empty] | 4097.99625 | 2.440217 | 71.213014 | 3.05851 |  |  |  |  | 4097.99625 | 2.440217 | 68.953357
[6 empty] | 4099.924719 | 2.439069 | 71.208593 | 3.059069 |  |  |  |  | 4099.924719 | 2.439069 | 68.958196
[6 empty] | 4101.853187 | 2.437922 | 71.203574 | 3.059704 |  |  |  |  | 4101.853187 | 2.437922 | 68.952194
[6 empty] | 4103.781656 | 2.436777 | 71.20045 | 3.0601 |  |  |  |  | 4103.781656 | 2.436777 | 68.938362
[6 empty] | 4105.710125 | 2.435632 | 71.202139 | 3.059886 |  |  |  |  | 4105.710125 | 2.435632 | 68.931823
[6 empty] | 4107.638594 | 2.434489 | 71.20721 | 3.059244 |  |  |  |  | 4107.638594 | 2.434489 | 68.935979
[6 empty] | 4109.567063 | 2.433346 | 71.211705 | 3.058676 |  |  |  |  | 4109.567063 | 2.433346 | 68.937944
[6 empty] | 4111.495532 | 2.432205 | 71.214176 | 3.058363 |  |  |  |  | 4111.495532 | 2.432205 | 68.934905
[6 empty] | 4113.424 | 2.431065 | 71.214042 | 3.05838 |  |  |  |  | 4113.424 | 2.431065 | 68.934934
[6 empty] | 4115.352469 | 2.429926 | 71.210739 | 3.058798 |  |  |  |  | 4115.352469 | 2.429926 | 68.936449
[6 empty] | 4117.280938 | 2.428787 | 71.206767 | 3.0593 |  |  |  |  | 4117.280938 | 2.428787 | 68.935782
[6 empty] | 4119.209407 | 2.42765 | 71.205471 | 3.059464 |  |  |  |  | 4119.209407 | 2.42765 | 68.938103
[6 empty] | 4121.137876 | 2.426514 | 71.206014 | 3.059396 |  |  |  |  | 4121.137876 | 2.426514 | 68.942493
[6 empty] | 4123.066344 | 2.425379 | 71.205271 | 3.05949 |  |  |  |  | 4123.066344 | 2.425379 | 68.939496
[6 empty] | 4124.994813 | 2.424245 | 71.202866 | 3.059794 |  |  |  |  | 4124.994813 | 2.424245 | 68.927578
[6 empty] | 4126.923282 | 2.423113 | 71.200017 | 3.060154 |  |  |  |  | 4126.923282 | 2.423113 | 68.914222
[6 empty] | 4128.851751 | 2.421981 | 71.196326 | 3.060621 |  |  |  |  | 4128.851751 | 2.421981 | 68.906926
[6 empty] | 4130.78022 | 2.42085 | 71.191933 | 3.061177 |  |  |  |  | 4130.78022 | 2.42085 | 68.907228
[6 empty] | 4132.708689 | 2.419721 | 71.189313 | 3.061509 |  |  |  |  | 4132.708689 | 2.419721 | 68.909111
[6 empty] | 4134.637157 | 2.418592 | 71.189608 | 3.061471 |  |  |  |  | 4134.637157 | 2.418592 | 68.907695
[6 empty] | 4136.565626 | 2.417464 | 71.191077 | 3.061286 |  |  |  |  | 4136.565626 | 2.417464 | 68.90435
[6 empty] | 4138.494095 | 2.416338 | 71.192516 | 3.061103 |  |  |  |  | 4138.494095 | 2.416338 | 68.900643
[6 empty] | 4140.422564 | 2.415212 | 71.194008 | 3.060915 |  |  |  |  | 4140.422564 | 2.415212 | 68.898657
[6 empty] | 4142.351033 | 2.414088 | 71.194755 | 3.06082 |  |  |  |  | 4142.351033 | 2.414088 | 68.902877
[6 empty] | 4144.279502 | 2.412965 | 71.193134 | 3.061025 |  |  |  |  | 4144.279502 | 2.412965 | 68.910013
[6 empty] | 4146.20797 | 2.411842 | 71.189244 | 3.061518 |  |  |  |  | 4146.20797 | 2.411842 | 68.907866
[6 empty] | 4148.136439 | 2.410721 | 71.186123 | 3.061913 |  |  |  |  | 4148.136439 | 2.410721 | 68.893563
[6 empty] | 4150.064908 | 2.409601 | 71.186228 | 3.061899 |  |  |  |  | 4150.064908 | 2.409601 | 68.879442
[6 empty] | 4151.993377 | 2.408482 | 71.18813 | 3.061659 |  |  |  |  | 4151.993377 | 2.408482 | 68.875079
[6 empty] | 4153.921846 | 2.407364 | 71.188631 | 3.061595 |  |  |  |  | 4153.921846 | 2.407364 | 68.876553
[6 empty] | 4155.850314 | 2.406246 | 71.186209 | 3.061902 |  |  |  |  | 4155.850314 | 2.406246 | 68.877078
[6 empty] | 4157.778783 | 2.40513 | 71.181883 | 3.062449 |  |  |  |  | 4157.778783 | 2.40513 | 68.876953
[6 empty] | 4159.707252 | 2.404015 | 71.1778 | 3.062966 |  |  |  |  | 4159.707252 | 2.404015 | 68.880585
[6 empty] | 4161.635721 | 2.402901 | 71.176171 | 3.063172 |  |  |  |  | 4161.635721 | 2.402901 | 68.890091
[6 empty] | 4163.56419 | 2.401788 | 71.179168 | 3.062793 |  |  |  |  | 4163.56419 | 2.401788 | 68.901775
[6 empty] | 4165.492659 | 2.400676 | 71.18624 | 3.061898 |  |  |  |  | 4165.492659 | 2.400676 | 68.907939
[6 empty] | 4167.421127 | 2.399566 | 71.192248 | 3.061137 |  |  |  |  | 4167.421127 | 2.399566 | 68.904707
[6 empty] | 4169.349596 | 2.398456 | 71.192422 | 3.061115 |  |  |  |  | 4169.349596 | 2.398456 | 68.896777
[6 empty] | 4171.278065 | 2.397347 | 71.187235 | 3.061772 |  |  |  |  | 4171.278065 | 2.397347 | 68.889926
[6 empty] | 4173.206534 | 2.396239 | 71.179319 | 3.062774 |  |  |  |  | 4173.206534 | 2.396239 | 68.882573
[6 empty] | 4175.135003 | 2.395132 | 71.170439 | 3.063898 |  |  |  |  | 4175.135003 | 2.395132 | 68.874462
[6 empty] | 4177.063472 | 2.394026 | 71.164219 | 3.064685 |  |  |  |  | 4177.063472 | 2.394026 | 68.873594
[6 empty] | 4178.99194 | 2.392922 | 71.163074 | 3.06483 |  |  |  |  | 4178.99194 | 2.392922 | 68.880741
[6 empty] | 4180.920409 | 2.391818 | 71.162811 | 3.064863 |  |  |  |  | 4180.920409 | 2.391818 | 68.884173
[6 empty] | 4182.848878 | 2.390715 | 71.160296 | 3.065182 |  |  |  |  | 4182.848878 | 2.390715 | 68.878226
[6 empty] | 4184.777347 | 2.389613 | 71.159657 | 3.065263 |  |  |  |  | 4184.777347 | 2.389613 | 68.868759
[6 empty] | 4186.705816 | 2.388513 | 71.163387 | 3.06479 |  |  |  |  | 4186.705816 | 2.388513 | 68.860595
[6 empty] | 4188.634284 | 2.387413 | 71.167507 | 3.064269 |  |  |  |  | 4188.634284 | 2.387413 | 68.8537
[6 empty] | 4190.562753 | 2.386314 | 71.168894 | 3.064093 |  |  |  |  | 4190.562753 | 2.386314 | 68.849293
[6 empty] | 4192.491222 | 2.385217 | 71.168904 | 3.064092 |  |  |  |  | 4192.491222 | 2.385217 | 68.850087
[6 empty] | 4194.419691 | 2.38412 | 71.169029 | 3.064076 |  |  |  |  | 4194.419691 | 2.38412 | 68.85541
[6 empty] | 4196.34816 | 2.383024 | 71.168709 | 3.064117 |  |  |  |  | 4196.34816 | 2.383024 | 68.861482
[6 empty] | 4198.276629 | 2.38193 | 71.167573 | 3.06426 |  |  |  |  | 4198.276629 | 2.38193 | 68.865289
[6 empty] | 4200.205097 | 2.380836 | 71.165705 | 3.064497 |  |  |  |  | 4200.205097 | 2.380836 | 68.86586
[6 empty] | 4202.133566 | 2.379743 | 71.161712 | 3.065002 |  |  |  |  | 4202.133566 | 2.379743 | 68.862061
[6 empty] | 4204.062035 | 2.378652 | 71.154811 | 3.065876 |  |  |  |  | 4204.062035 | 2.378652 | 68.85361
[6 empty] | 4205.990504 | 2.377561 | 71.14846 | 3.06668 |  |  |  |  | 4205.990504 | 2.377561 | 68.846285
[6 empty] | 4207.918973 | 2.376472 | 71.14724 | 3.066835 |  |  |  |  | 4207.918973 | 2.376472 | 68.846334
[6 empty] | 4209.847442 | 2.375383 | 71.150789 | 3.066385 |  |  |  |  | 4209.847442 | 2.375383 | 68.849023
[6 empty] | 4211.77591 | 2.374295 | 71.154946 | 3.065859 |  |  |  |  | 4211.77591 | 2.374295 | 68.845402
[6 empty] | 4213.704379 | 2.373209 | 71.156709 | 3.065636 |  |  |  |  | 4213.704379 | 2.373209 | 68.836498
[6 empty] | 4215.632848 | 2.372123 | 71.155564 | 3.065781 |  |  |  |  | 4215.632848 | 2.372123 | 68.829898
[6 empty] | 4217.561317 | 2.371038 | 71.153495 | 3.066043 |  |  |  |  | 4217.561317 | 2.371038 | 68.830158
[6 empty] | 4219.489786 | 2.369955 | 71.152976 | 3.066108 |  |  |  |  | 4219.489786 | 2.369955 | 68.836942
[6 empty] | 4221.418254 | 2.368872 | 71.153103 | 3.066092 |  |  |  |  | 4221.418254 | 2.368872 | 68.843314
[6 empty] | 4223.346723 | 2.36779 | 71.151585 | 3.066285 |  |  |  |  | 4223.346723 | 2.36779 | 68.842231
[6 empty] | 4225.275192 | 2.36671 | 71.14884 | 3.066632 |  |  |  |  | 4225.275192 | 2.36671 | 68.840403
[6 empty] | 4227.203661 | 2.36563 | 71.146386 | 3.066943 |  |  |  |  | 4227.203661 | 2.36563 | 68.847314
[6 empty] | 4229.13213 | 2.364551 | 71.145496 | 3.067056 |  |  |  |  | 4229.13213 | 2.364551 | 68.854766
[6 empty] | 4231.060599 | 2.363474 | 71.147512 | 3.0668 |  |  |  |  | 4231.060599 | 2.363474 | 68.852112
[6 empty] | 4232.989067 | 2.362397 | 71.150103 | 3.066472 |  |  |  |  | 4232.989067 | 2.362397 | 68.847271
[6 empty] | 4234.917536 | 2.361321 | 71.148519 | 3.066673 |  |  |  |  | 4234.917536 | 2.361321 | 68.852528
[6 empty] | 4236.846005 | 2.360246 | 71.144335 | 3.067203 |  |  |  |  | 4236.846005 | 2.360246 | 68.864575
[6 empty] | 4238.774474 | 2.359172 | 71.143345 | 3.067328 |  |  |  |  | 4238.774474 | 2.359172 | 68.869151
[6 empty] | 4240.702943 | 2.3581 | 71.145196 | 3.067094 |  |  |  |  | 4240.702943 | 2.3581 | 68.860096
[6 empty] | 4242.631412 | 2.357028 | 71.144908 | 3.06713 |  |  |  |  | 4242.631412 | 2.357028 | 68.845428
[6 empty] | 4244.55988 | 2.355957 | 71.140974 | 3.067628 |  |  |  |  | 4244.55988 | 2.355957 | 68.831968
[6 empty] | 4246.488349 | 2.354887 | 71.136042 | 3.068253 |  |  |  |  | 4246.488349 | 2.354887 | 68.820431
[6 empty] | 4248.416818 | 2.353818 | 71.13282 | 3.068661 |  |  |  |  | 4248.416818 | 2.353818 | 68.816344
[6 empty] | 4250.345287 | 2.35275 | 71.131989 | 3.068766 |  |  |  |  | 4250.345287 | 2.35275 | 68.823771
[6 empty] | 4252.273756 | 2.351683 | 71.13297 | 3.068642 |  |  |  |  | 4252.273756 | 2.351683 | 68.834611
[6 empty] | 4254.202224 | 2.350617 | 71.133788 | 3.068538 |  |  |  |  | 4254.202224 | 2.350617 | 68.840904
[6 empty] | 4256.130693 | 2.349552 | 71.131959 | 3.06877 |  |  |  |  | 4256.130693 | 2.349552 | 68.844419
[6 empty] | 4258.059162 | 2.348488 | 71.12882 | 3.069167 |  |  |  |  | 4258.059162 | 2.348488 | 68.844872
[6 empty] | 4259.987631 | 2.347425 | 71.128276 | 3.069236 |  |  |  |  | 4259.987631 | 2.347425 | 68.836782
[6 empty] | 4261.9161 | 2.346362 | 71.130777 | 3.06892 |  |  |  |  | 4261.9161 | 2.346362 | 68.823154
[6 empty] | 4263.844569 | 2.345301 | 71.134281 | 3.068476 |  |  |  |  | 4263.844569 | 2.345301 | 68.815585
[6 empty] | 4265.773037 | 2.344241 | 71.13728 | 3.068096 |  |  |  |  | 4265.773037 | 2.344241 | 68.818442
[6 empty] | 4267.701506 | 2.343182 | 71.137368 | 3.068085 |  |  |  |  | 4267.701506 | 2.343182 | 68.8232
[6 empty] | 4269.629975 | 2.342123 | 71.133315 | 3.068598 |  |  |  |  | 4269.629975 | 2.342123 | 68.820938
[6 empty] | 4271.558444 | 2.341066 | 71.128685 | 3.069185 |  |  |  |  | 4271.558444 | 2.341066 | 68.814237
[6 empty] | 4273.486913 | 2.34001 | 71.127438 | 3.069342 |  |  |  |  | 4273.486913 | 2.34001 | 68.812487
[6 empty] | 4275.415382 | 2.338954 | 71.128421 | 3.069218 |  |  |  |  | 4275.415382 | 2.338954 | 68.819532
[6 empty] | 4277.34385 | 2.337899 | 71.128801 | 3.06917 |  |  |  |  | 4277.34385 | 2.337899 | 68.829744
[6 empty] | 4279.272319 | 2.336846 | 71.12905 | 3.069138 |  |  |  |  | 4279.272319 | 2.336846 | 68.836069
[6 empty] | 4281.200788 | 2.335793 | 71.130136 | 3.069001 |  |  |  |  | 4281.200788 | 2.335793 | 68.836419
[6 empty] | 4283.129257 | 2.334742 | 71.129888 | 3.069032 |  |  |  |  | 4283.129257 | 2.334742 | 68.831045
[6 empty] | 4285.057726 | 2.333691 | 71.126121 | 3.069509 |  |  |  |  | 4285.057726 | 2.333691 | 68.822587
[6 empty] | 4286.986194 | 2.332641 | 71.120728 | 3.070192 |  |  |  |  | 4286.986194 | 2.332641 | 68.815999
[6 empty] | 4288.914663 | 2.331592 | 71.117547 | 3.070595 |  |  |  |  | 4288.914663 | 2.331592 | 68.813749
[6 empty] | 4290.843132 | 2.330544 | 71.117395 | 3.070615 |  |  |  |  | 4290.843132 | 2.330544 | 68.815222
[6 empty] | 4292.771601 | 2.329497 | 71.118888 | 3.070425 |  |  |  |  | 4292.771601 | 2.329497 | 68.81721
[6 empty] | 4294.70007 | 2.328451 | 71.121403 | 3.070107 |  |  |  |  | 4294.70007 | 2.328451 | 68.818038
[6 empty] | 4296.628539 | 2.327406 | 71.123381 | 3.069856 |  |  |  |  | 4296.628539 | 2.327406 | 68.823155
[6 empty] | 4298.557007 | 2.326362 | 71.12307 | 3.069896 |  |  |  |  | 4298.557007 | 2.326362 | 68.833109
[6 empty] | 4300.485476 | 2.325319 | 71.121138 | 3.07014 |  |  |  |  | 4300.485476 | 2.325319 | 68.836292
[6 empty] | 4302.413945 | 2.324277 | 71.118307 | 3.070499 |  |  |  |  | 4302.413945 | 2.324277 | 68.82798
[6 empty] | 4304.342414 | 2.323235 | 71.115851 | 3.07081 |  |  |  |  | 4304.342414 | 2.323235 | 68.818264
[6 empty] | 4306.270883 | 2.322195 | 71.116395 | 3.070741 |  |  |  |  | 4306.270883 | 2.322195 | 68.816513
[6 empty] | 4308.199352 | 2.321155 | 71.117553 | 3.070595 |  |  |  |  | 4308.199352 | 2.321155 | 68.821808
[6 empty] | 4310.12782 | 2.320117 | 71.114183 | 3.071022 |  |  |  |  | 4310.12782 | 2.320117 | 68.827482
[6 empty] | 4312.056289 | 2.319079 | 71.107997 | 3.071805 |  |  |  |  | 4312.056289 | 2.319079 | 68.830419
[6 empty] | 4313.984758 | 2.318042 | 71.103936 | 3.07232 |  |  |  |  | 4313.984758 | 2.318042 | 68.832203
[6 empty] | 4315.913227 | 2.317007 | 71.102863 | 3.072456 |  |  |  |  | 4315.913227 | 2.317007 | 68.83156
[6 empty] | 4317.841696 | 2.315972 | 71.103518 | 3.072373 |  |  |  |  | 4317.841696 | 2.315972 | 68.824673
[6 empty] | 4319.770164 | 2.314938 | 71.104019 | 3.072309 |  |  |  |  | 4319.770164 | 2.314938 | 68.814091
[6 empty] | 4321.698633 | 2.313905 | 71.101639 | 3.072611 |  |  |  |  | 4321.698633 | 2.313905 | 68.809749
[6 empty] | 4323.627102 | 2.312873 | 71.096274 | 3.073291 |  |  |  |  | 4323.627102 | 2.312873 | 68.814635
[6 empty] | 4325.555571 | 2.311842 | 71.091963 | 3.073837 |  |  |  |  | 4325.555571 | 2.311842 | 68.817585
[6 empty] | 4327.48404 | 2.310812 | 71.092451 | 3.073775 |  |  |  |  | 4327.48404 | 2.310812 | 68.813646
[6 empty] | 4329.412509 | 2.309782 | 71.096676 | 3.07324 |  |  |  |  | 4329.412509 | 2.309782 | 68.812825
[6 empty] | 4331.340977 | 2.308754 | 71.100278 | 3.072783 |  |  |  |  | 4331.340977 | 2.308754 | 68.816494
[6 empty] | 4333.269446 | 2.307726 | 71.100836 | 3.072713 |  |  |  |  | 4333.269446 | 2.307726 | 68.813329
[6 empty] | 4335.197915 | 2.3067 | 71.099658 | 3.072862 |  |  |  |  | 4335.197915 | 2.3067 | 68.802095
[6 empty] | 4337.126384 | 2.305674 | 71.098968 | 3.072949 |  |  |  |  | 4337.126384 | 2.305674 | 68.794557
[6 empty] | 4339.054853 | 2.304649 | 71.099172 | 3.072923 |  |  |  |  | 4339.054853 | 2.304649 | 68.79568
[6 empty] | 4340.983322 | 2.303626 | 71.09892 | 3.072955 |  |  |  |  | 4340.983322 | 2.303626 | 68.796281
[6 empty] | 4342.91179 | 2.302603 | 71.098234 | 3.073042 |  |  |  |  | 4342.91179 | 2.302603 | 68.79143
[6 empty] | 4344.840259 | 2.301581 | 71.099386 | 3.072896 |  |  |  |  | 4344.840259 | 2.301581 | 68.78898
[6 empty] | 4346.768728 | 2.300559 | 71.1011 | 3.072679 |  |  |  |  | 4346.768728 | 2.300559 | 68.792014
[6 empty] | 4348.697197 | 2.299539 | 71.098649 | 3.07299 |  |  |  |  | 4348.697197 | 2.299539 | 68.795884
[6 empty] | 4350.625666 | 2.29852 | 71.092799 | 3.073731 |  |  |  |  | 4350.625666 | 2.29852 | 68.799002
[6 empty] | 4352.554134 | 2.297502 | 71.088724 | 3.074247 |  |  |  |  | 4352.554134 | 2.297502 | 68.79971
[6 empty] | 4354.482603 | 2.296484 | 71.088022 | 3.074336 |  |  |  |  | 4354.482603 | 2.296484 | 68.796799
[6 empty] | 4356.411072 | 2.295467 | 71.088047 | 3.074333 |  |  |  |  | 4356.411072 | 2.295467 | 68.793028
[6 empty] | 4358.339541 | 2.294452 | 71.085549 | 3.07465 |  |  |  |  | 4358.339541 | 2.294452 | 68.790327
[6 empty] | 4360.26801 | 2.293437 | 71.081889 | 3.075114 |  |  |  |  | 4360.26801 | 2.293437 | 68.790323
[6 empty] | 4362.196479 | 2.292423 | 71.081912 | 3.075111 |  |  |  |  | 4362.196479 | 2.292423 | 68.792454
[6 empty] | 4364.124947 | 2.29141 | 71.08426 | 3.074813 |  |  |  |  | 4364.124947 | 2.29141 | 68.791394
[6 empty] | 4366.053416 | 2.290398 | 71.082628 | 3.07502 |  |  |  |  | 4366.053416 | 2.290398 | 68.786347
[6 empty] | 4367.981885 | 2.289387 | 71.076805 | 3.075758 |  |  |  |  | 4367.981885 | 2.289387 | 68.781698
[6 empty] | 4369.910354 | 2.288376 | 71.072004 | 3.076367 |  |  |  |  | 4369.910354 | 2.288376 | 68.779453
[6 empty] | 4371.838823 | 2.287367 | 71.071322 | 3.076453 |  |  |  |  | 4371.838823 | 2.287367 | 68.781275
[6 empty] | 4373.767292 | 2.286358 | 71.074468 | 3.076054 |  |  |  |  | 4373.767292 | 2.286358 | 68.788191
[6 empty] | 4375.69576 | 2.285351 | 71.078645 | 3.075525 |  |  |  |  | 4375.69576 | 2.285351 | 68.795749
[6 empty] | 4377.624229 | 2.284344 | 71.080313 | 3.075313 |  |  |  |  | 4377.624229 | 2.284344 | 68.797359
[6 empty] | 4379.552698 | 2.283338 | 71.079674 | 3.075394 |  |  |  |  | 4379.552698 | 2.283338 | 68.793343
[6 empty] | 4381.481167 | 2.282333 | 71.080624 | 3.075274 |  |  |  |  | 4381.481167 | 2.282333 | 68.791803
[6 empty] | 4383.409636 | 2.281329 | 71.084251 | 3.074814 |  |  |  |  | 4383.409636 | 2.281329 | 68.796079
[6 empty] | 4385.338104 | 2.280326 | 71.086692 | 3.074505 |  |  |  |  | 4385.338104 | 2.280326 | 68.798914
[6 empty] | 4387.266573 | 2.279324 | 71.084963 | 3.074724 |  |  |  |  | 4387.266573 | 2.279324 | 68.793751
[6 empty] | 4389.195042 | 2.278322 | 71.08124 | 3.075196 |  |  |  |  | 4389.195042 | 2.278322 | 68.784552
[6 empty] | 4391.123511 | 2.277322 | 71.079653 | 3.075397 |  |  |  |  | 4391.123511 | 2.277322 | 68.779903
[6 empty] | 4393.05198 | 2.276322 | 71.079504 | 3.075416 |  |  |  |  | 4393.05198 | 2.276322 | 68.779604
[6 empty] | 4394.980449 | 2.275323 | 71.076206 | 3.075834 |  |  |  |  | 4394.980449 | 2.275323 | 68.776758
[6 empty] | 4396.908917 | 2.274325 | 71.071241 | 3.076463 |  |  |  |  | 4396.908917 | 2.274325 | 68.771317
[6 empty] | 4398.837386 | 2.273328 | 71.071296 | 3.076456 |  |  |  |  | 4398.837386 | 2.273328 | 68.768513
[6 empty] | 4400.765855 | 2.272332 | 71.075913 | 3.075871 |  |  |  |  | 4400.765855 | 2.272332 | 68.768952
[6 empty] | 4402.694324 | 2.271336 | 71.078751 | 3.075511 |  |  |  |  | 4402.694324 | 2.271336 | 68.769061
[6 empty] | 4404.622793 | 2.270342 | 71.077858 | 3.075624 |  |  |  |  | 4404.622793 | 2.270342 | 68.767148
[6 empty] | 4406.551262 | 2.269348 | 71.074686 | 3.076027 |  |  |  |  | 4406.551262 | 2.269348 | 68.765988
[6 empty] | 4408.47973 | 2.268356 | 71.070579 | 3.076547 |  |  |  |  | 4408.47973 | 2.268356 | 68.768747
[6 empty] | 4410.408199 | 2.267364 | 71.067844 | 3.076894 |  |  |  |  | 4410.408199 | 2.267364 | 68.773638
[6 empty] | 4412.336668 | 2.266373 | 71.067384 | 3.076952 |  |  |  |  | 4412.336668 | 2.266373 | 68.775702
[6 empty] | 4414.265137 | 2.265383 | 71.067148 | 3.076982 |  |  |  |  | 4414.265137 | 2.265383 | 68.771852
[6 empty] | 4416.193606 | 2.264393 | 71.065282 | 3.077219 |  |  |  |  | 4416.193606 | 2.264393 | 68.763251
[6 empty] | 4418.122074 | 2.263405 | 71.061548 | 3.077692 |  |  |  |  | 4418.122074 | 2.263405 | 68.75321
[6 empty] | 4420.050543 | 2.262418 | 71.057235 | 3.078239 |  |  |  |  | 4420.050543 | 2.262418 | 68.743887
[6 empty] | 4421.979012 | 2.261431 | 71.055446 | 3.078466 |  |  |  |  | 4421.979012 | 2.261431 | 68.739981
[6 empty] | 4423.907481 | 2.260445 | 71.058703 | 3.078053 |  |  |  |  | 4423.907481 | 2.260445 | 68.746522
[6 empty] | 4425.83595 | 2.25946 | 71.065639 | 3.077173 |  |  |  |  | 4425.83595 | 2.25946 | 68.756091
[6 empty] | 4427.764419 | 2.258476 | 71.071223 | 3.076466 |  |  |  |  | 4427.764419 | 2.258476 | 68.756996
[6 empty] | 4429.692887 | 2.257493 | 71.071213 | 3.076467 |  |  |  |  | 4429.692887 | 2.257493 | 68.754603
[6 empty] | 4431.621356 | 2.25651 | 71.067302 | 3.076963 |  |  |  |  | 4431.621356 | 2.25651 | 68.760741
[6 empty] | 4433.549825 | 2.255529 | 71.064775 | 3.077283 |  |  |  |  | 4433.549825 | 2.255529 | 68.770053
[6 empty] | 4435.478294 | 2.254548 | 71.06519 | 3.07723 |  |  |  |  | 4435.478294 | 2.254548 | 68.770002
[6 empty] | 4437.406763 | 2.253568 | 71.066805 | 3.077026 |  |  |  |  | 4437.406763 | 2.253568 | 68.761561
[6 empty] | 4439.335232 | 2.25259 | 71.068509 | 3.07681 |  |  |  |  | 4439.335232 | 2.25259 | 68.754169
[6 empty] | 4441.2637 | 2.251611 | 71.068932 | 3.076756 |  |  |  |  | 4441.2637 | 2.251611 | 68.752008
[6 empty] | 4443.192169 | 2.250634 | 71.067315 | 3.076961 |  |  |  |  | 4443.192169 | 2.250634 | 68.750827
[6 empty] | 4445.120638 | 2.249658 | 71.066074 | 3.077118 |  |  |  |  | 4445.120638 | 2.249658 | 68.743602
[6 empty] | 4447.049107 | 2.248682 | 71.06839 | 3.076825 |  |  |  |  | 4447.049107 | 2.248682 | 68.731077
[6 empty] | 4448.977576 | 2.247707 | 71.073106 | 3.076227 |  |  |  |  | 4448.977576 | 2.247707 | 68.723329
[6 empty] | 4450.906044 | 2.246734 | 71.073382 | 3.076192 |  |  |  |  | 4450.906044 | 2.246734 | 68.725687
[6 empty] | 4452.834513 | 2.245761 | 71.064356 | 3.077336 |  |  |  |  | 4452.834513 | 2.245761 | 68.730609
[6 empty] | 4454.762982 | 2.244788 | 71.051493 | 3.078967 |  |  |  |  | 4454.762982 | 2.244788 | 68.729373
[6 empty] | 4456.691451 | 2.243817 | 71.043513 | 3.079979 |  |  |  |  | 4456.691451 | 2.243817 | 68.724637
[6 empty] | 4458.61992 | 2.242846 | 71.042142 | 3.080153 |  |  |  |  | 4458.61992 | 2.242846 | 68.72664
[6 empty] | 4460.548389 | 2.241877 | 71.045999 | 3.079663 |  |  |  |  | 4460.548389 | 2.241877 | 68.738775
[6 empty] | 4462.476857 | 2.240908 | 71.052737 | 3.078809 |  |  |  |  | 4462.476857 | 2.240908 | 68.751672
[6 empty] | 4464.405326 | 2.23994 | 71.056527 | 3.078329 |  |  |  |  | 4464.405326 | 2.23994 | 68.754458
[6 empty] | 4466.333795 | 2.238973 | 71.054535 | 3.078581 |  |  |  |  | 4466.333795 | 2.238973 | 68.746185
[6 empty] | 4468.262264 | 2.238007 | 71.049951 | 3.079162 |  |  |  |  | 4468.262264 | 2.238007 | 68.735238
[6 empty] | 4470.190733 | 2.237041 | 71.046832 | 3.079558 |  |  |  |  | 4470.190733 | 2.237041 | 68.730026
[6 empty] | 4472.119202 | 2.236076 | 71.047849 | 3.079429 |  |  |  |  | 4472.119202 | 2.236076 | 68.730448
[6 empty] | 4474.04767 | 2.235113 | 71.051653 | 3.078947 |  |  |  |  | 4474.04767 | 2.235113 | 68.731727
[6 empty] | 4475.976139 | 2.23415 | 71.052795 | 3.078802 |  |  |  |  | 4475.976139 | 2.23415 | 68.731954
[6 empty] | 4477.904608 | 2.233187 | 71.04983 | 3.079178 |  |  |  |  | 4477.904608 | 2.233187 | 68.732941
[6 empty] | 4479.833077 | 2.232226 | 71.047368 | 3.07949 |  |  |  |  | 4479.833077 | 2.232226 | 68.736279
[6 empty] | 4481.761546 | 2.231266 | 71.047305 | 3.079498 |  |  |  |  | 4481.761546 | 2.231266 | 68.73746
[6 empty] | 4483.690014 | 2.230306 | 71.046288 | 3.079627 |  |  |  |  | 4483.690014 | 2.230306 | 68.730774
[6 empty] | 4485.618483 | 2.229347 | 71.042879 | 3.080059 |  |  |  |  | 4485.618483 | 2.229347 | 68.720137
[6 empty] | 4487.546952 | 2.228389 | 71.039442 | 3.080495 |  |  |  |  | 4487.546952 | 2.228389 | 68.717316
[6 empty] | 4489.475421 | 2.227432 | 71.036965 | 3.080809 |  |  |  |  | 4489.475421 | 2.227432 | 68.729841
[6 empty] | 4491.40389 | 2.226475 | 71.034486 | 3.081124 |  |  |  |  | 4491.40389 | 2.226475 | 68.748006
[6 empty] | 4493.332359 | 2.22552 | 71.032828 | 3.081334 |  |  |  |  | 4493.332359 | 2.22552 | 68.750589
[6 empty] | 4495.260827 | 2.224565 | 71.033652 | 3.081229 |  |  |  |  | 4495.260827 | 2.224565 | 68.732562
[6 empty] | 4497.189296 | 2.223611 | 71.036363 | 3.080885 |  |  |  |  | 4497.189296 | 2.223611 | 68.709973
[6 empty] | 4499.117765 | 2.222658 | 71.039179 | 3.080528 |  |  |  |  | 4499.117765 | 2.222658 | 68.694297
[6 empty] | 4501.046234 | 2.221706 | 71.040431 | 3.08037 |  |  |  |  | 4501.046234 | 2.221706 | 68.686471
[6 empty] | 4502.974703 | 2.220754 | 71.039468 | 3.080492 |  |  |  |  | 4502.974703 | 2.220754 | 68.688022
[6 empty] | 4504.903172 | 2.219804 | 71.037958 | 3.080683 |  |  |  |  | 4504.903172 | 2.219804 | 68.696007
[6 empty] | 4506.83164 | 2.218854 | 71.036606 | 3.080855 |  |  |  |  | 4506.83164 | 2.218854 | 68.701118
[6 empty] | 4508.760109 | 2.217905 | 71.033699 | 3.081223 |  |  |  |  | 4508.760109 | 2.217905 | 68.701303
[6 empty] | 4510.688578 | 2.216956 | 71.029352 | 3.081775 |  |  |  |  | 4510.688578 | 2.216956 | 68.702649
[6 empty] | 4512.617047 | 2.216009 | 71.025594 | 3.082251 |  |  |  |  | 4512.617047 | 2.216009 | 68.704478
[6 empty] | 4514.545516 | 2.215062 | 71.023809 | 3.082478 |  |  |  |  | 4514.545516 | 2.215062 | 68.699438
[6 empty] | 4516.473984 | 2.214117 | 71.024204 | 3.082428 |  |  |  |  | 4516.473984 | 2.214117 | 68.687396
[6 empty] | 4518.402453 | 2.213172 | 71.024817 | 3.08235 |  |  |  |  | 4518.402453 | 2.213172 | 68.673688
[6 empty] | 4520.330922 | 2.212227 | 71.023168 | 3.082559 |  |  |  |  | 4520.330922 | 2.212227 | 68.662252
[6 empty] | 4522.259391 | 2.211284 | 71.01974 | 3.082994 |  |  |  |  | 4522.259391 | 2.211284 | 68.657144
[6 empty] | 4524.18786 | 2.210341 | 71.017448 | 3.083285 |  |  |  |  | 4524.18786 | 2.210341 | 68.657755
[6 empty] | 4526.116329 | 2.2094 | 71.017944 | 3.083222 |  |  |  |  | 4526.116329 | 2.2094 | 68.657858
[6 empty] | 4528.044797 | 2.208459 | 71.018477 | 3.083154 |  |  |  |  | 4528.044797 | 2.208459 | 68.654259
[6 empty] | 4529.973266 | 2.207519 | 71.015163 | 3.083574 |  |  |  |  | 4529.973266 | 2.207519 | 68.651457
[6 empty] | 4531.901735 | 2.206579 | 71.010106 | 3.084216 |  |  |  |  | 4531.901735 | 2.206579 | 68.658651
[6 empty] | 4533.830204 | 2.205641 | 71.009053 | 3.08435 |  |  |  |  | 4533.830204 | 2.205641 | 68.675947
[6 empty] | 4535.758673 | 2.204703 | 71.01312 | 3.083834 |  |  |  |  | 4535.758673 | 2.204703 | 68.688858
[6 empty] | 4537.687142 | 2.203766 | 71.018157 | 3.083195 |  |  |  |  | 4537.687142 | 2.203766 | 68.686035
[6 empty] | 4539.61561 | 2.20283 | 71.020004 | 3.08296 |  |  |  |  | 4539.61561 | 2.20283 | 68.673479
[6 empty] | 4541.544079 | 2.201894 | 71.018507 | 3.08315 |  |  |  |  | 4541.544079 | 2.201894 | 68.665018
[6 empty] | 4543.472548 | 2.20096 | 71.016291 | 3.083431 |  |  |  |  | 4543.472548 | 2.20096 | 68.664553
[6 empty] | 4545.401017 | 2.200026 | 71.014055 | 3.083715 |  |  |  |  | 4545.401017 | 2.200026 | 68.667757
[6 empty] | 4547.329486 | 2.199093 | 71.011118 | 3.084088 |  |  |  |  | 4547.329486 | 2.199093 | 68.673407
[6 empty] | 4549.257954 | 2.198161 | 71.009442 | 3.0843 |  |  |  |  | 4549.257954 | 2.198161 | 68.680279
[6 empty] | 4551.186423 | 2.197229 | 71.010813 | 3.084126 |  |  |  |  | 4551.186423 | 2.197229 | 68.684919
[6 empty] | 4553.114892 | 2.196299 | 71.012547 | 3.083906 |  |  |  |  | 4553.114892 | 2.196299 | 68.684348
[6 empty] | 4555.043361 | 2.195369 | 71.012204 | 3.08395 |  |  |  |  | 4555.043361 | 2.195369 | 68.675147
[6 empty] | 4556.97183 | 2.19444 | 71.011788 | 3.084003 |  |  |  |  | 4556.97183 | 2.19444 | 68.658947
[6 empty] | 4558.900299 | 2.193511 | 71.012733 | 3.083883 |  |  |  |  | 4558.900299 | 2.193511 | 68.644074
[6 empty] | 4560.828767 | 2.192584 | 71.013743 | 3.083755 |  |  |  |  | 4560.828767 | 2.192584 | 68.637335
[6 empty] | 4562.757236 | 2.191657 | 71.014433 | 3.083667 |  |  |  |  | 4562.757236 | 2.191657 | 68.642491
[6 empty] | 4564.685705 | 2.190731 | 71.014262 | 3.083689 |  |  |  |  | 4564.685705 | 2.190731 | 68.657853
[6 empty] | 4566.614174 | 2.189806 | 71.010501 | 3.084166 |  |  |  |  | 4566.614174 | 2.189806 | 68.670476
[6 empty] | 4568.542643 | 2.188882 | 71.00241 | 3.085192 |  |  |  |  | 4568.542643 | 2.188882 | 68.668844
[6 empty] | 4570.471112 | 2.187958 | 70.994665 | 3.086175 |  |  |  |  | 4570.471112 | 2.187958 | 68.657891
[6 empty] | 4572.39958 | 2.187035 | 70.992504 | 3.086449 |  |  |  |  | 4572.39958 | 2.187035 | 68.648356
[6 empty] | 4574.328049 | 2.186113 | 70.995665 | 3.086048 |  |  |  |  | 4574.328049 | 2.186113 | 68.642579
[6 empty] | 4576.256518 | 2.185192 | 71.000035 | 3.085494 |  |  |  |  | 4576.256518 | 2.185192 | 68.638718
[6 empty] | 4578.184987 | 2.184272 | 71.001209 | 3.085345 |  |  |  |  | 4578.184987 | 2.184272 | 68.638267
[6 empty] | 4580.113456 | 2.183352 | 70.997303 | 3.085841 |  |  |  |  | 4580.113456 | 2.183352 | 68.643041
[6 empty] | 4582.041924 | 2.182433 | 70.992052 | 3.086507 |  |  |  |  | 4582.041924 | 2.182433 | 68.64885
[6 empty] | 4583.970393 | 2.181515 | 70.989416 | 3.086841 |  |  |  |  | 4583.970393 | 2.181515 | 68.648649
[6 empty] | 4585.898862 | 2.180598 | 70.987166 | 3.087127 |  |  |  |  | 4585.898862 | 2.180598 | 68.64308
[6 empty] | 4587.827331 | 2.179681 | 70.983163 | 3.087635 |  |  |  |  | 4587.827331 | 2.179681 | 68.639215
[6 empty] | 4589.7558 | 2.178765 | 70.979284 | 3.088127 |  |  |  |  | 4589.7558 | 2.178765 | 68.637256
[6 empty] | 4591.684269 | 2.17785 | 70.975946 | 3.088551 |  |  |  |  | 4591.684269 | 2.17785 | 68.632775
[6 empty] | 4593.612737 | 2.176936 | 70.973362 | 3.088879 |  |  |  |  | 4593.612737 | 2.176936 | 68.630173
[6 empty] | 4595.541206 | 2.176022 | 70.974311 | 3.088758 |  |  |  |  | 4595.541206 | 2.176022 | 68.636603
[6 empty] | 4597.469675 | 2.17511 | 70.978553 | 3.08822 |  |  |  |  | 4597.469675 | 2.17511 | 68.648409
[6 empty] | 4599.398144 | 2.174198 | 70.982839 | 3.087676 |  |  |  |  | 4599.398144 | 2.174198 | 68.6562
[6 empty] | 4601.326613 | 2.173286 | 70.984955 | 3.087408 |  |  |  |  | 4601.326613 | 2.173286 | 68.656808
[6 empty] | 4603.255082 | 2.172376 | 70.980888 | 3.087924 |  |  |  |  | 4603.255082 | 2.172376 | 68.651276
[6 empty] | 4605.18355 | 2.171466 | 70.968942 | 3.08944 |  |  |  |  | 4605.18355 | 2.171466 | 68.637685
[6 empty] | 4607.112019 | 2.170557 | 70.956345 | 3.091039 |  |  |  |  | 4607.112019 | 2.170557 | 68.619722
[6 empty] | 4609.040488 | 2.169649 | 70.949359 | 3.091926 |  |  |  |  | 4609.040488 | 2.169649 | 68.609558
[6 empty] | 4610.968957 | 2.168742 | 70.945903 | 3.092365 |  |  |  |  | 4610.968957 | 2.168742 | 68.609093
[6 empty] | 4612.897426 | 2.167835 | 70.943198 | 3.092709 |  |  |  |  | 4612.897426 | 2.167835 | 68.612525
[6 empty] | 4614.825894 | 2.166929 | 70.940399 | 3.093064 |  |  |  |  | 4614.825894 | 2.166929 | 68.62367
[6 empty] | 4616.754363 | 2.166024 | 70.935378 | 3.093702 |  |  |  |  | 4616.754363 | 2.166024 | 68.640237
[6 empty] | 4618.682832 | 2.165119 | 70.927381 | 3.094717 |  |  |  |  | 4618.682832 | 2.165119 | 68.643828
[6 empty] | 4620.611301 | 2.164216 | 70.918603 | 3.095832 |  |  |  |  | 4620.611301 | 2.164216 | 68.627887
[6 empty] | 4622.53977 | 2.163313 | 70.910761 | 3.096829 |  |  |  |  | 4622.53977 | 2.163313 | 68.60649
[6 empty] | 4624.468239 | 2.162411 | 70.903862 | 3.097705 |  |  |  |  | 4624.468239 | 2.162411 | 68.591949
[6 empty] | 4626.396707 | 2.161509 | 70.898366 | 3.098404 |  |  |  |  | 4626.396707 | 2.161509 | 68.58799
[6 empty] | 4628.325176 | 2.160609 | 70.895951 | 3.09871 |  |  |  |  | 4628.325176 | 2.160609 | 68.593061
[6 empty] | 4630.253645 | 2.159709 | 70.895661 | 3.098747 |  |  |  |  | 4630.253645 | 2.159709 | 68.597993
[6 empty] | 4632.182114 | 2.15881 | 70.89226 | 3.09918 |  |  |  |  | 4632.182114 | 2.15881 | 68.59579
[6 empty] | 4634.110583 | 2.157911 | 70.883009 | 3.100355 |  |  |  |  | 4634.110583 | 2.157911 | 68.591225
[6 empty] | 4636.039052 | 2.157014 | 70.871941 | 3.101762 |  |  |  |  | 4636.039052 | 2.157014 | 68.590049
[6 empty] | 4637.96752 | 2.156117 | 70.864098 | 3.102759 |  |  |  |  | 4637.96752 | 2.156117 | 68.590656
[6 empty] | 4639.895989 | 2.155221 | 70.859814 | 3.103304 |  |  |  |  | 4639.895989 | 2.155221 | 68.590967
[6 empty] | 4641.824458 | 2.154325 | 70.856532 | 3.103721 |  |  |  |  | 4641.824458 | 2.154325 | 68.591309
[6 empty] | 4643.752927 | 2.153431 | 70.851696 | 3.104336 |  |  |  |  | 4643.752927 | 2.153431 | 68.590097
[6 empty] | 4645.681396 | 2.152537 | 70.843721 | 3.10535 |  |  |  |  | 4645.681396 | 2.152537 | 68.584057
[6 empty] | 4647.609864 | 2.151644 | 70.834704 | 3.106497 |  |  |  |  | 4647.609864 | 2.151644 | 68.573491
[6 empty] | 4649.538333 | 2.150751 | 70.830222 | 3.107067 |  |  |  |  | 4649.538333 | 2.150751 | 68.564254
[6 empty] | 4651.466802 | 2.149859 | 70.832769 | 3.106743 |  |  |  |  | 4651.466802 | 2.149859 | 68.560485
[6 empty] | 4653.395271 | 2.148969 | 70.837104 | 3.106191 |  |  |  |  | 4653.395271 | 2.148969 | 68.560012
[6 empty] | 4655.32374 | 2.148078 | 70.835421 | 3.106406 |  |  |  |  | 4655.32374 | 2.148078 | 68.560168
[6 empty] | 4657.252209 | 2.147189 | 70.827342 | 3.107433 |  |  |  |  | 4657.252209 | 2.147189 | 68.560263
[6 empty] | 4659.180677 | 2.1463 | 70.819488 | 3.108432 |  |  |  |  | 4659.180677 | 2.1463 | 68.558123
[6 empty] | 4661.109146 | 2.145412 | 70.814929 | 3.109012 |  |  |  |  | 4661.109146 | 2.145412 | 68.550527
[6 empty] | 4663.037615 | 2.144525 | 70.812025 | 3.109382 |  |  |  |  | 4663.037615 | 2.144525 | 68.540624
[6 empty] | 4664.966084 | 2.143638 | 70.811583 | 3.109438 |  |  |  |  | 4664.966084 | 2.143638 | 68.539564
[6 empty] | 4666.894553 | 2.142753 | 70.814178 | 3.109108 |  |  |  |  | 4666.894553 | 2.142753 | 68.550205
[6 empty] | 4668.823022 | 2.141867 | 70.815764 | 3.108906 |  |  |  |  | 4668.823022 | 2.141867 | 68.558846
[6 empty] | 4670.75149 | 2.140983 | 70.813079 | 3.109247 |  |  |  |  | 4670.75149 | 2.140983 | 68.554099
[6 empty] | 4672.679959 | 2.140099 | 70.807153 | 3.110001 |  |  |  |  | 4672.679959 | 2.140099 | 68.543772
[6 empty] | 4674.608428 | 2.139217 | 70.800869 | 3.110801 |  |  |  |  | 4674.608428 | 2.139217 | 68.544252
[6 empty] | 4676.536897 | 2.138334 | 70.796038 | 3.111416 |  |  |  |  | 4676.536897 | 2.138334 | 68.555881
[6 empty] | 4678.465366 | 2.137453 | 70.791555 | 3.111986 |  |  |  |  | 4678.465366 | 2.137453 | 68.562835
[6 empty] | 4680.393834 | 2.136572 | 70.787042 | 3.112561 |  |  |  |  | 4680.393834 | 2.136572 | 68.5587
[6 empty] | 4682.322303 | 2.135692 | 70.785877 | 3.112709 |  |  |  |  | 4682.322303 | 2.135692 | 68.550688
[6 empty] | 4684.250772 | 2.134813 | 70.789221 | 3.112283 |  |  |  |  | 4684.250772 | 2.134813 | 68.543374
[6 empty] | 4686.179241 | 2.133935 | 70.793504 | 3.111738 |  |  |  |  | 4686.179241 | 2.133935 | 68.537319
[6 empty] | 4688.10771 | 2.133057 | 70.7972 | 3.111268 |  |  |  |  | 4688.10771 | 2.133057 | 68.533406
[6 empty] | 4690.036179 | 2.13218 | 70.803006 | 3.110529 |  |  |  |  | 4690.036179 | 2.13218 | 68.532744
[6 empty] | 4691.964647 | 2.131303 | 70.814466 | 3.109071 |  |  |  |  | 4691.964647 | 2.131303 | 68.538608
[6 empty] | 4693.893116 | 2.130428 | 70.832636 | 3.10676 |  |  |  |  | 4693.893116 | 2.130428 | 68.551563
[6 empty] | 4695.821585 | 2.129553 | 70.850462 | 3.104493 |  |  |  |  | 4695.821585 | 2.129553 | 68.562801
[6 empty] | 4697.750054 | 2.128679 | 70.855799 | 3.103814 |  |  |  |  | 4697.750054 | 2.128679 | 68.561852
[6 empty] | 4699.678523 | 2.127805 | 70.846094 | 3.105048 |  |  |  |  | 4699.678523 | 2.127805 | 68.549649
[6 empty] | 4701.606992 | 2.126932 | 70.830264 | 3.107061 |  |  |  |  | 4701.606992 | 2.126932 | 68.536546
[6 empty] | 4703.53546 | 2.12606 | 70.815159 | 3.108983 |  |  |  |  | 4703.53546 | 2.12606 | 68.528907
[6 empty] | 4705.463929 | 2.125189 | 70.800146 | 3.110893 |  |  |  |  | 4705.463929 | 2.125189 | 68.524296
[6 empty] | 4707.392398 | 2.124318 | 70.784204 | 3.112922 |  |  |  |  | 4707.392398 | 2.124318 | 68.518616
[6 empty] | 4709.320867 | 2.123448 | 70.770922 | 3.114612 |  |  |  |  | 4709.320867 | 2.123448 | 68.515301
[6 empty] | 4711.249336 | 2.122579 | 70.764015 | 3.115492 |  |  |  |  | 4711.249336 | 2.122579 | 68.520829
[6 empty] | 4713.177804 | 2.121711 | 70.761706 | 3.115786 |  |  |  |  | 4713.177804 | 2.121711 | 68.52745
[6 empty] | 4715.106273 | 2.120843 | 70.759266 | 3.116096 |  |  |  |  | 4715.106273 | 2.120843 | 68.520313
[6 empty] | 4717.034742 | 2.119976 | 70.755019 | 3.116637 |  |  |  |  | 4717.034742 | 2.119976 | 68.503663
[6 empty] | 4718.963211 | 2.11911 | 70.751192 | 3.117124 |  |  |  |  | 4718.963211 | 2.11911 | 68.49358
[6 empty] | 4720.89168 | 2.118244 | 70.750501 | 3.117212 |  |  |  |  | 4720.89168 | 2.118244 | 68.492967
[6 empty] | 4722.820149 | 2.117379 | 70.75236 | 3.116976 |  |  |  |  | 4722.820149 | 2.117379 | 68.494554
[6 empty] | 4724.748617 | 2.116515 | 70.75285 | 3.116913 |  |  |  |  | 4724.748617 | 2.116515 | 68.493262
[6 empty] | 4726.677086 | 2.115651 | 70.751569 | 3.117076 |  |  |  |  | 4726.677086 | 2.115651 | 68.488227
[6 empty] | 4728.605555 | 2.114788 | 70.75273 | 3.116929 |  |  |  |  | 4728.605555 | 2.114788 | 68.483757
[6 empty] | 4730.534024 | 2.113926 | 70.756764 | 3.116415 |  |  |  |  | 4730.534024 | 2.113926 | 68.483511
[6 empty] | 4732.462493 | 2.113065 | 70.761881 | 3.115763 |  |  |  |  | 4732.462493 | 2.113065 | 68.485309
[6 empty] | 4734.390962 | 2.112204 | 70.769934 | 3.114738 |  |  |  |  | 4734.390962 | 2.112204 | 68.489326
[6 empty] | 4736.31943 | 2.111344 | 70.779954 | 3.113463 |  |  |  |  | 4736.31943 | 2.111344 | 68.499046
[6 empty] | 4738.247899 | 2.110485 | 70.788243 | 3.112408 |  |  |  |  | 4738.247899 | 2.110485 | 68.510348
[6 empty] | 4740.176368 | 2.109626 | 70.798341 | 3.111123 |  |  |  |  | 4740.176368 | 2.109626 | 68.514121
[6 empty] | 4742.104837 | 2.108768 | 70.814163 | 3.10911 |  |  |  |  | 4742.104837 | 2.108768 | 68.509597
[6 empty] | 4744.033306 | 2.107911 | 70.828844 | 3.107242 |  |  |  |  | 4744.033306 | 2.107911 | 68.505718
[6 empty] | 4745.961774 | 2.107054 | 70.836179 | 3.106309 |  |  |  |  | 4745.961774 | 2.107054 | 68.509829
[6 empty] | 4747.890243 | 2.106199 | 70.841679 | 3.10561 |  |  |  |  | 4747.890243 | 2.106199 | 68.519234
[6 empty] | 4749.818712 | 2.105344 | 70.852159 | 3.104277 |  |  |  |  | 4749.818712 | 2.105344 | 68.526061
[6 empty] | 4751.747181 | 2.104489 | 70.865753 | 3.102549 |  |  |  |  | 4751.747181 | 2.104489 | 68.526472
[6 empty] | 4753.67565 | 2.103635 | 70.87666 | 3.101162 |  |  |  |  | 4753.67565 | 2.103635 | 68.52274
[6 empty] | 4755.604119 | 2.102782 | 70.884601 | 3.100153 |  |  |  |  | 4755.604119 | 2.102782 | 68.52266
[6 empty] | 4757.532587 | 2.10193 | 70.895646 | 3.098749 |  |  |  |  | 4757.532587 | 2.10193 | 68.534045
[6 empty] | 4759.461056 | 2.101078 | 70.912402 | 3.09662 |  |  |  |  | 4759.461056 | 2.101078 | 68.554646
[6 empty] | 4761.389525 | 2.100227 | 70.930563 | 3.094313 |  |  |  |  | 4761.389525 | 2.100227 | 68.573117
[6 empty] | 4763.317994 | 2.099377 | 70.945759 | 3.092383 |  |  |  |  | 4763.317994 | 2.099377 | 68.581933
[6 empty] | 4765.246463 | 2.098527 | 70.9571 | 3.090943 |  |  |  |  | 4765.246463 | 2.098527 | 68.584297
[6 empty] | 4767.174932 | 2.097678 | 70.966176 | 3.089791 |  |  |  |  | 4767.174932 | 2.097678 | 68.584452
[6 empty] | 4769.1034 | 2.09683 | 70.97365 | 3.088842 |  |  |  |  | 4769.1034 | 2.09683 | 68.58162
[6 empty] | 4771.031869 | 2.095983 | 70.978121 | 3.088275 |  |  |  |  | 4771.031869 | 2.095983 | 68.579599
[6 empty] | 4772.960338 | 2.095136 | 70.98057 | 3.087964 |  |  |  |  | 4772.960338 | 2.095136 | 68.582675
[6 empty] | 4774.888807 | 2.09429 | 70.983266 | 3.087622 |  |  |  |  | 4774.888807 | 2.09429 | 68.583154
[6 empty] | 4776.817276 | 2.093444 | 70.9866 | 3.087199 |  |  |  |  | 4776.817276 | 2.093444 | 68.571711
[6 empty] | 4778.745744 | 2.092599 | 70.991313 | 3.086601 |  |  |  |  | 4778.745744 | 2.092599 | 68.550858
[6 empty] | 4780.674213 | 2.091755 | 70.995968 | 3.08601 |  |  |  |  | 4780.674213 | 2.091755 | 68.534394
[6 empty] | 4782.602682 | 2.090912 | 70.99523 | 3.086104 |  |  |  |  | 4782.602682 | 2.090912 | 68.536336
[6 empty] | 4784.531151 | 2.090069 | 70.987844 | 3.087041 |  |  |  |  | 4784.531151 | 2.090069 | 68.552957
[6 empty] | 4786.45962 | 2.089227 | 70.980311 | 3.087997 |  |  |  |  | 4786.45962 | 2.089227 | 68.565631
[6 empty] | 4788.388089 | 2.088385 | 70.979607 | 3.088086 |  |  |  |  | 4788.388089 | 2.088385 | 68.56372
[6 empty] | 4790.316557 | 2.087545 | 70.985773 | 3.087304 |  |  |  |  | 4790.316557 | 2.087545 | 68.554286
[6 empty] | 4792.245026 | 2.086705 | 70.993392 | 3.086337 |  |  |  |  | 4792.245026 | 2.086705 | 68.551808
[6 empty] | 4794.173495 | 2.085865 | 70.998555 | 3.085682 |  |  |  |  | 4794.173495 | 2.085865 | 68.558512
[6 empty] | 4796.101964 | 2.085027 | 71.001186 | 3.085348 |  |  |  |  | 4796.101964 | 2.085027 | 68.563548
[6 empty] | 4798.030433 | 2.084189 | 71.00127 | 3.085337 |  |  |  |  | 4798.030433 | 2.084189 | 68.564183
[6 empty] | 4799.958902 | 2.083351 | 70.998545 | 3.085683 |  |  |  |  | 4799.958902 | 2.083351 | 68.566025
[6 empty] | 4801.88737 | 2.082514 | 70.995609 | 3.086055 |  |  |  |  | 4801.88737 | 2.082514 | 68.568114
[6 empty] | 4803.815839 | 2.081678 | 70.993887 | 3.086274 |  |  |  |  | 4803.815839 | 2.081678 | 68.56536
[6 empty] | 4805.744308 | 2.080843 | 70.989904 | 3.086779 |  |  |  |  | 4805.744308 | 2.080843 | 68.554849
[6 empty] | 4807.672777 | 2.080008 | 70.983535 | 3.087588 |  |  |  |  | 4807.672777 | 2.080008 | 68.53803
[6 empty] | 4809.601246 | 2.079174 | 70.981844 | 3.087802 |  |  |  |  | 4809.601246 | 2.079174 | 68.523
[6 empty] | 4811.529714 | 2.078341 | 70.987967 | 3.087025 |  |  |  |  | 4811.529714 | 2.078341 | 68.518609
[6 empty] | 4813.458183 | 2.077508 | 70.995561 | 3.086062 |  |  |  |  | 4813.458183 | 2.077508 | 68.52677
[6 empty] | 4815.386652 | 2.076676 | 70.998382 | 3.085704 |  |  |  |  | 4815.386652 | 2.076676 | 68.540569
[6 empty] | 4817.315121 | 2.075845 | 70.997776 | 3.08578 |  |  |  |  | 4817.315121 | 2.075845 | 68.547889
[6 empty] | 4819.24359 | 2.075014 | 70.997561 | 3.085808 |  |  |  |  | 4819.24359 | 2.075014 | 68.545386
[6 empty] | 4821.172059 | 2.074184 | 70.996131 | 3.085989 |  |  |  |  | 4821.172059 | 2.074184 | 68.542597
[6 empty] | 4823.100527 | 2.073355 | 70.990647 | 3.086685 |  |  |  |  | 4823.100527 | 2.073355 | 68.542589
[6 empty] | 4825.028996 | 2.072526 | 70.98599 | 3.087276 |  |  |  |  | 4825.028996 | 2.072526 | 68.538188
[6 empty] | 4826.957465 | 2.071698 | 70.988507 | 3.086957 |  |  |  |  | 4826.957465 | 2.071698 | 68.530864
[6 empty] | 4828.885934 | 2.070871 | 70.995582 | 3.086059 |  |  |  |  | 4828.885934 | 2.070871 | 68.530606
[6 empty] | 4830.814403 | 2.070044 | 71.000801 | 3.085397 |  |  |  |  | 4830.814403 | 2.070044 | 68.539837
[6 empty] | 4832.742872 | 2.069218 | 71.002222 | 3.085216 |  |  |  |  | 4832.742872 | 2.069218 | 68.551119
[6 empty] | 4834.67134 | 2.068393 | 71.001892 | 3.085258 |  |  |  |  | 4834.67134 | 2.068393 | 68.558842
[6 empty] | 4836.599809 | 2.067568 | 71.001833 | 3.085266 |  |  |  |  | 4836.599809 | 2.067568 | 68.564348
[6 empty] | 4838.528278 | 2.066744 | 71.001539 | 3.085303 |  |  |  |  | 4838.528278 | 2.066744 | 68.565387
[6 empty] | 4840.456747 | 2.065921 | 71.001482 | 3.08531 |  |  |  |  | 4840.456747 | 2.065921 | 68.552915
[6 empty] | 4842.385216 | 2.065098 | 71.004429 | 3.084936 |  |  |  |  | 4842.385216 | 2.065098 | 68.530335
[6 empty] | 4844.313684 | 2.064276 | 71.008351 | 3.084439 |  |  |  |  | 4844.313684 | 2.064276 | 68.520493
[6 empty] | 4846.242153 | 2.063454 | 71.008036 | 3.084479 |  |  |  |  | 4846.242153 | 2.063454 | 68.533173
[6 empty] | 4848.170622 | 2.062634 | 71.005619 | 3.084785 |  |  |  |  | 4848.170622 | 2.062634 | 68.546691
[6 empty] | 4850.099091 | 2.061814 | 71.007828 | 3.084505 |  |  |  |  | 4850.099091 | 2.061814 | 68.54447
[6 empty] | 4852.02756 | 2.060994 | 71.013775 | 3.083751 |  |  |  |  | 4852.02756 | 2.060994 | 68.536748
[6 empty] | 4853.956029 | 2.060175 | 71.0167 | 3.08338 |  |  |  |  | 4853.956029 | 2.060175 | 68.531977
[6 empty] | 4855.884497 | 2.059357 | 71.015431 | 3.08354 |  |  |  |  | 4855.884497 | 2.059357 | 68.525496
[6 empty] | 4857.812966 | 2.05854 | 71.012931 | 3.083858 |  |  |  |  | 4857.812966 | 2.05854 | 68.517106
[6 empty] | 4859.741435 | 2.057723 | 71.008869 | 3.084373 |  |  |  |  | 4859.741435 | 2.057723 | 68.511163
[6 empty] | 4861.669904 | 2.056906 | 71.003354 | 3.085073 |  |  |  |  | 4861.669904 | 2.056906 | 68.50799
[6 empty] | 4863.598373 | 2.056091 | 70.998999 | 3.085625 |  |  |  |  | 4863.598373 | 2.056091 | 68.509359
[6 empty] | 4865.526842 | 2.055276 | 70.997003 | 3.085879 |  |  |  |  | 4865.526842 | 2.055276 | 68.517529
[6 empty] | 4867.45531 | 2.054462 | 70.999796 | 3.085524 |  |  |  |  | 4867.45531 | 2.054462 | 68.524001
[6 empty] | 4869.383779 | 2.053648 | 71.00887 | 3.084373 |  |  |  |  | 4869.383779 | 2.053648 | 68.520148
[6 empty] | 4871.312248 | 2.052835 | 71.017258 | 3.083309 |  |  |  |  | 4871.312248 | 2.052835 | 68.514372
[6 empty] | 4873.240717 | 2.052023 | 71.018258 | 3.083182 |  |  |  |  | 4873.240717 | 2.052023 | 68.517774
[6 empty] | 4875.169186 | 2.051211 | 71.016106 | 3.083455 |  |  |  |  | 4875.169186 | 2.051211 | 68.527667
[6 empty] | 4877.097654 | 2.0504 | 71.017856 | 3.083233 |  |  |  |  | 4877.097654 | 2.0504 | 68.53723
[6 empty] | 4879.026123 | 2.049589 | 71.022656 | 3.082624 |  |  |  |  | 4879.026123 | 2.049589 | 68.54124
[6 empty] | 4880.954592 | 2.04878 | 71.023371 | 3.082533 |  |  |  |  | 4880.954592 | 2.04878 | 68.532404
[6 empty] | 4882.883061 | 2.04797 | 71.016989 | 3.083343 |  |  |  |  | 4882.883061 | 2.04797 | 68.512548
[6 empty] | 4884.81153 | 2.047162 | 71.010585 | 3.084155 |  |  |  |  | 4884.81153 | 2.047162 | 68.498983
[6 empty] | 4886.739999 | 2.046354 | 71.011443 | 3.084046 |  |  |  |  | 4886.739999 | 2.046354 | 68.502589
[6 empty] | 4888.668467 | 2.045547 | 71.017007 | 3.083341 |  |  |  |  | 4888.668467 | 2.045547 | 68.513127
[6 empty] | 4890.596936 | 2.04474 | 71.021918 | 3.082718 |  |  |  |  | 4890.596936 | 2.04474 | 68.517172
[6 empty] | 4892.525405 | 2.043934 | 71.026155 | 3.08218 |  |  |  |  | 4892.525405 | 2.043934 | 68.514713
[6 empty] | 4894.453874 | 2.043129 | 71.030105 | 3.081679 |  |  |  |  | 4894.453874 | 2.043129 | 68.51232
[6 empty] | 4896.382343 | 2.042324 | 71.030908 | 3.081577 |  |  |  |  | 4896.382343 | 2.042324 | 68.510719
[6 empty] | 4898.310812 | 2.04152 | 71.027709 | 3.081983 |  |  |  |  | 4898.310812 | 2.04152 | 68.505989
[6 empty] | 4900.23928 | 2.040717 | 71.023353 | 3.082536 |  |  |  |  | 4900.23928 | 2.040717 | 68.501323
[6 empty] | 4902.167749 | 2.039914 | 71.021023 | 3.082831 |  |  |  |  | 4902.167749 | 2.039914 | 68.505307
[6 empty] | 4904.096218 | 2.039112 | 71.022666 | 3.082623 |  |  |  |  | 4904.096218 | 2.039112 | 68.517777
[6 empty] | 4906.024687 | 2.03831 | 71.027097 | 3.082061 |  |  |  |  | 4906.024687 | 2.03831 | 68.528352
[6 empty] | 4907.953156 | 2.037509 | 71.02979 | 3.081719 |  |  |  |  | 4907.953156 | 2.037509 | 68.525452
[6 empty] | 4909.881624 | 2.036709 | 71.029639 | 3.081738 |  |  |  |  | 4909.881624 | 2.036709 | 68.509752
[6 empty] | 4911.810093 | 2.035909 | 71.032123 | 3.081423 |  |  |  |  | 4911.810093 | 2.035909 | 68.497303
[6 empty] | 4913.738562 | 2.03511 | 71.03992 | 3.080434 |  |  |  |  | 4913.738562 | 2.03511 | 68.49587
[6 empty] | 4915.667031 | 2.034312 | 71.046978 | 3.079539 |  |  |  |  | 4915.667031 | 2.034312 | 68.497548
[6 empty] | 4917.5955 | 2.033514 | 71.046897 | 3.07955 |  |  |  |  | 4917.5955 | 2.033514 | 68.500493
[6 empty] | 4919.523969 | 2.032717 | 71.04016 | 3.080404 |  |  |  |  | 4919.523969 | 2.032717 | 68.508599
[6 empty] | 4921.452437 | 2.03192 | 71.031817 | 3.081462 |  |  |  |  | 4921.452437 | 2.03192 | 68.518898
[6 empty] | 4923.380906 | 2.031125 | 71.027637 | 3.081992 |  |  |  |  | 4923.380906 | 2.031125 | 68.52544
[6 empty] | 4925.309375 | 2.030329 | 71.031003 | 3.081565 |  |  |  |  | 4925.309375 | 2.030329 | 68.523646
[6 empty] | 4927.237844 | 2.029535 | 71.040098 | 3.080412 |  |  |  |  | 4927.237844 | 2.029535 | 68.516989
[6 empty] | 4929.166313 | 2.028741 | 71.049024 | 3.07928 |  |  |  |  | 4929.166313 | 2.028741 | 68.516409
[6 empty] | 4931.094782 | 2.027947 | 71.052468 | 3.078843 |  |  |  |  | 4931.094782 | 2.027947 | 68.521657
[6 empty] | 4933.02325 | 2.027154 | 71.050345 | 3.079112 |  |  |  |  | 4933.02325 | 2.027154 | 68.521348
[6 empty] | 4934.951719 | 2.026362 | 71.047741 | 3.079443 |  |  |  |  | 4934.951719 | 2.026362 | 68.51368
[6 empty] | 4936.880188 | 2.025571 | 71.04787 | 3.079426 |  |  |  |  | 4936.880188 | 2.025571 | 68.509719
[6 empty] | 4938.808657 | 2.02478 | 71.049092 | 3.079271 |  |  |  |  | 4938.808657 | 2.02478 | 68.516022
[6 empty] | 4940.737126 | 2.023989 | 71.049799 | 3.079182 |  |  |  |  | 4940.737126 | 2.023989 | 68.523284
[6 empty] | 4942.665594 | 2.0232 | 71.049429 | 3.079229 |  |  |  |  | 4942.665594 | 2.0232 | 68.518494
[6 empty] | 4944.594063 | 2.022411 | 71.048294 | 3.079372 |  |  |  |  | 4944.594063 | 2.022411 | 68.501474
[6 empty] | 4946.522532 | 2.021622 | 71.049186 | 3.079259 |  |  |  |  | 4946.522532 | 2.021622 | 68.487181
[6 empty] | 4948.451001 | 2.020834 | 71.052698 | 3.078814 |  |  |  |  | 4948.451001 | 2.020834 | 68.492537
[6 empty] | 4950.37947 | 2.020047 | 71.055115 | 3.078508 |  |  |  |  | 4950.37947 | 2.020047 | 68.512788
[6 empty] | 4952.307939 | 2.019261 | 71.054432 | 3.078594 |  |  |  |  | 4952.307939 | 2.019261 | 68.528952
[6 empty] | 4954.236407 | 2.018475 | 71.052717 | 3.078812 |  |  |  |  | 4954.236407 | 2.018475 | 68.539008
[6 empty] | 4956.164876 | 2.017689 | 71.052943 | 3.078783 |  |  |  |  | 4956.164876 | 2.017689 | 68.548369
[6 empty] | 4958.093345 | 2.016904 | 71.054807 | 3.078547 |  |  |  |  | 4958.093345 | 2.016904 | 68.550372
[6 empty] | 4960.021814 | 2.01612 | 71.054345 | 3.078605218 |  |  |  |  | 4960.021814 | 2.01612 | 68.541479
[6 empty] | 4961.950283 | 2.015337 | 71.050966 | 3.079034 |  |  |  |  | 4961.950283 | 2.015337 | 68.528443
[6 empty] | 4963.878752 | 2.014554 | 71.051541 | 3.078961 |  |  |  |  | 4963.878752 | 2.014554 | 68.519275
[6 empty] | 4965.80722 | 2.013771 | 71.059876 | 3.077904 |  |  |  |  | 4965.80722 | 2.013771 | 68.518188
[6 empty] | 4967.735689 | 2.01299 | 71.067692 | 3.076913 |  |  |  |  | 4967.735689 | 2.01299 | 68.518798
[6 empty] | 4969.664158 | 2.012208 | 71.06778 | 3.076902 |  |  |  |  | 4969.664158 | 2.012208 | 68.513035
[6 empty] | 4971.592627 | 2.011428 | 71.066922 | 3.077011 |  |  |  |  | 4971.592627 | 2.011428 | 68.508797
[6 empty] | 4973.521096 | 2.010648 | 71.072392 | 3.076317 |  |  |  |  | 4973.521096 | 2.010648 | 68.517984
[6 empty] | 4975.449564 | 2.009869 | 71.079177 | 3.075457 |  |  |  |  | 4975.449564 | 2.009869 | 68.536203
[6 empty] | 4977.378033 | 2.00909 | 71.080916 | 3.075237 |  |  |  |  | 4977.378033 | 2.00909 | 68.552176
[6 empty] | 4979.306502 | 2.008312 | 71.079459 | 3.075422 |  |  |  |  | 4979.306502 | 2.008312 | 68.561773
[6 empty] | 4981.234971 | 2.007534 | 71.077503 | 3.075669 |  |  |  |  | 4981.234971 | 2.007534 | 68.56235
[6 empty] | 4983.16344 | 2.006757 | 71.07414 | 3.076096 |  |  |  |  | 4983.16344 | 2.006757 | 68.550844
[6 empty] | 4985.091909 | 2.005981 | 71.070817 | 3.076517 |  |  |  |  | 4985.091909 | 2.005981 | 68.532063
[6 empty] | 4987.020377 | 2.005205 | 71.07134 | 3.076451 |  |  |  |  | 4987.020377 | 2.005205 | 68.514935
[6 empty] | 4988.948846 | 2.00443 | 71.07525 | 3.075955 |  |  |  |  | 4988.948846 | 2.00443 | 68.504646
[6 empty] | 4990.877315 | 2.003656 | 71.079702 | 3.075391 |  |  |  |  | 4990.877315 | 2.003656 | 68.503712
[6 empty] | 4992.805784 | 2.002882 | 71.084059 | 3.074839 |  |  |  |  | 4992.805784 | 2.002882 | 68.510868
[6 empty] | 4994.734253 | 2.002109 | 71.087572 | 3.074393 |  |  |  |  | 4994.734253 | 2.002109 | 68.518865
[6 empty] | 4996.662722 | 2.001336 | 71.089082 | 3.074202 |  |  |  |  | 4996.662722 | 2.001336 | 68.520618
[6 empty] | 4998.59119 | 2.000564 | 71.090254 | 3.074053 |  |  |  |  | 4998.59119 | 2.000564 | 68.516266
[6 empty] | 5000.519659 | 1.999792 | 71.092795 | 3.073731 |  |  |  |  | 5000.519659 | 1.999792 | 68.510744
[6 empty] | 5002.448128 | 1.999021 | 71.094104 | 3.073566 |  |  |  |  | 5002.448128 | 1.999021 | 68.509997
[6 empty] | 5004.376597 | 1.998251 | 71.089919 | 3.074096 |  |  |  |  | 5004.376597 | 1.998251 | 68.519728
[6 empty] | 5006.305066 | 1.997481 | 71.081696 | 3.075138 |  |  |  |  | 5006.305066 | 1.997481 | 68.535757
[6 empty] | 5008.233534 | 1.996712 | 71.077961 | 3.075611 |  |  |  |  | 5008.233534 | 1.996712 | 68.542914
[6 empty] | 5010.162003 | 1.995943 | 71.082772 | 3.075002 |  |  |  |  | 5010.162003 | 1.995943 | 68.53363
[6 empty] | 5012.090472 | 1.995175 | 71.088234 | 3.074309 |  |  |  |  | 5012.090472 | 1.995175 | 68.516221
[6 empty] | 5014.018941 | 1.994408 | 71.087875 | 3.074355 |  |  |  |  | 5014.018941 | 1.994408 | 68.499688
[6 empty] | 5015.94741 | 1.993641 | 71.08629 | 3.074556 |  |  |  |  | 5015.94741 | 1.993641 | 68.48203
[6 empty] | 5017.875879 | 1.992875 | 71.089615 | 3.074134 |  |  |  |  | 5017.875879 | 1.992875 | 68.464149
[6 empty] | 5019.804347 | 1.99211 | 71.097324 | 3.073158 |  |  |  |  | 5019.804347 | 1.99211 | 68.458627
[6 empty] | 5021.732816 | 1.991344 | 71.1036 | 3.072362 |  |  |  |  | 5021.732816 | 1.991344 | 68.468841
[6 empty] | 5023.661285 | 1.99058 | 71.104573 | 3.072239 |  |  |  |  | 5023.661285 | 1.99058 | 68.483712
[6 empty] | 5025.589754 | 1.989816 | 71.104778 | 3.072213 |  |  |  |  | 5025.589754 | 1.989816 | 68.493998
[6 empty] | 5027.518223 | 1.989053 | 71.107837 | 3.071825 |  |  |  |  | 5027.518223 | 1.989053 | 68.496518
[6 empty] | 5029.446692 | 1.98829 | 71.109063 | 3.07167 |  |  |  |  | 5029.446692 | 1.98829 | 68.495046
[6 empty] | 5031.37516 | 1.987528 | 71.105965 | 3.072063 |  |  |  |  | 5031.37516 | 1.987528 | 68.495332
[6 empty] | 5033.303629 | 1.986767 | 71.10191 | 3.072576 |  |  |  |  | 5033.303629 | 1.986767 | 68.493646
[6 empty] | 5035.232098 | 1.986006 | 71.100541 | 3.07275 |  |  |  |  | 5035.232098 | 1.986006 | 68.483646
[6 empty] | 5037.160567 | 1.985245 | 71.105298 | 3.072147 |  |  |  |  | 5037.160567 | 1.985245 | 68.469691
[6 empty] | 5039.089036 | 1.984486 | 71.114788 | 3.070945 |  |  |  |  | 5039.089036 | 1.984486 | 68.461477
[6 empty] | 5041.017504 | 1.983726 | 71.121668 | 3.070073 |  |  |  |  | 5041.017504 | 1.983726 | 68.460558
[6 empty] | 5042.945973 | 1.982968 | 71.123488 | 3.069843 |  |  |  |  | 5042.945973 | 1.982968 | 68.463773
[6 empty] | 5044.874442 | 1.98221 | 71.124893 | 3.069665 |  |  |  |  | 5044.874442 | 1.98221 | 68.470583
[6 empty] | 5046.802911 | 1.981452 | 71.126406 | 3.069473 |  |  |  |  | 5046.802911 | 1.981452 | 68.474981
[6 empty] | 5048.73138 | 1.980696 | 71.122692 | 3.069944 |  |  |  |  | 5048.73138 | 1.980696 | 68.46802
[6 empty] | 5050.659849 | 1.979939 | 71.112984 | 3.071173 |  |  |  |  | 5050.659849 | 1.979939 | 68.450427
[6 empty] | 5052.588317 | 1.979184 | 71.104248 | 3.07228 |  |  |  |  | 5052.588317 | 1.979184 | 68.43168
[6 empty] | 5054.516786 | 1.978428 | 71.103716 | 3.072348 |  |  |  |  | 5054.516786 | 1.978428 | 68.424967
[6 empty] | 5056.445255 | 1.977674 | 71.1128 | 3.071197 |  |  |  |  | 5056.445255 | 1.977674 | 68.440058
[6 empty] | 5058.373724 | 1.97692 | 71.125699 | 3.069563 |  |  |  |  | 5058.373724 | 1.97692 | 68.471787
[6 empty] | 5060.302193 | 1.976167 | 71.132546 | 3.068696 |  |  |  |  | 5060.302193 | 1.976167 | 68.502826
[6 empty] | 5062.230662 | 1.975414 | 71.129747 | 3.06905 |  |  |  |  | 5062.230662 | 1.975414 | 68.520078
[6 empty] | 5064.15913 | 1.974661 | 71.12553 | 3.069584 |  |  |  |  | 5064.15913 | 1.974661 | 68.522147
[6 empty] | 5066.087599 | 1.97391 | 71.126287 | 3.069488 |  |  |  |  | 5066.087599 | 1.97391 | 68.515952
[6 empty] | 5068.016068 | 1.973159 | 71.127873 | 3.069287 |  |  |  |  | 5068.016068 | 1.973159 | 68.513393
[6 empty] | 5069.944537 | 1.972408 | 71.128248 | 3.06924 |  |  |  |  | 5069.944537 | 1.972408 | 68.520287
[6 empty] | 5071.873006 | 1.971658 | 71.131096 | 3.068879 |  |  |  |  | 5071.873006 | 1.971658 | 68.52778
[6 empty] | 5073.801474 | 1.970909 | 71.134777 | 3.068413 |  |  |  |  | 5073.801474 | 1.970909 | 68.52704
[6 empty] | 5075.729943 | 1.97016 | 71.132854 | 3.068657 |  |  |  |  | 5075.729943 | 1.97016 | 68.525052
[6 empty] | 5077.658412 | 1.969412 | 71.124089 | 3.069767 |  |  |  |  | 5077.658412 | 1.969412 | 68.53101
[6 empty] | 5079.586881 | 1.968664 | 71.11696 | 3.07067 |  |  |  |  | 5079.586881 | 1.968664 | 68.536192
[6 empty] | 5081.51535 | 1.967917 | 71.119671 | 3.070326 |  |  |  |  | 5081.51535 | 1.967917 | 68.524414
[6 empty] | 5083.443819 | 1.96717 | 71.127544 | 3.069329 |  |  |  |  | 5083.443819 | 1.96717 | 68.497632
[6 empty] | 5085.372287 | 1.966424 | 71.132061 | 3.068757 |  |  |  |  | 5085.372287 | 1.966424 | 68.478188
[6 empty] | 5087.300756 | 1.965679 | 71.133758 | 3.068542 |  |  |  |  | 5087.300756 | 1.965679 | 68.488011
[6 empty] | 5089.229225 | 1.964934 | 71.134577 | 3.068438 |  |  |  |  | 5089.229225 | 1.964934 | 68.525306
[6 empty] | 5091.157694 | 1.96419 | 71.133081 | 3.068628 |  |  |  |  | 5091.157694 | 1.96419 | 68.559718
[6 empty] | 5093.086163 | 1.963446 | 71.129969 | 3.069022 |  |  |  |  | 5093.086163 | 1.963446 | 68.56058
[6 empty] | 5095.014632 | 1.962703 | 71.127532 | 3.069331 |  |  |  |  | 5095.014632 | 1.962703 | 68.534528
[6 empty] | 5096.9431 | 1.96196 | 71.127126 | 3.069382 |  |  |  |  | 5096.9431 | 1.96196 | 68.518571
[6 empty] | 5098.871569 | 1.961218 | 71.128842 | 3.069165 |  |  |  |  | 5098.871569 | 1.961218 | 68.530679
[6 empty] | 5100.800038 | 1.960477 | 71.131682 | 3.068805 |  |  |  |  | 5100.800038 | 1.960477 | 68.551984
[6 empty] | 5102.728507 | 1.959736 | 71.137222 | 3.068103 |  |  |  |  | 5102.728507 | 1.959736 | 68.562064
[6 empty] | 5104.656976 | 1.958995 | 71.146835 | 3.066886 |  |  |  |  | 5104.656976 | 1.958995 | 68.563374
[6 empty] | 5106.585444 | 1.958256 | 71.154639 | 3.065898 |  |  |  |  | 5106.585444 | 1.958256 | 68.563051
[6 empty] | 5108.513913 | 1.957516 | 71.154607 | 3.065902 |  |  |  |  | 5108.513913 | 1.957516 | 68.55909
[6 empty] | 5110.442382 | 1.956778 | 71.150837 | 3.066379 |  |  |  |  | 5110.442382 | 1.956778 | 68.555172
[6 empty] | 5112.370851 | 1.95604 | 71.148441 | 3.066683 |  |  |  |  | 5112.370851 | 1.95604 | 68.558282
[6 empty] | 5114.29932 | 1.955302 | 71.145473 | 3.067058 |  |  |  |  | 5114.29932 | 1.955302 | 68.560447
[6 empty] | 5116.227789 | 1.954565 | 71.142329 | 3.067457 |  |  |  |  | 5116.227789 | 1.954565 | 68.552925
[6 empty] | 5118.156257 | 1.953829 | 71.145661 | 3.067035 |  |  |  |  | 5118.156257 | 1.953829 | 68.542322
[6 empty] | 5120.084726 | 1.953093 | 71.155856 | 3.065744 |  |  |  |  | 5120.084726 | 1.953093 | 68.534945
[6 empty] | 5122.013195 | 1.952357 | 71.162311 | 3.064927 |  |  |  |  | 5122.013195 | 1.952357 | 68.527731
[6 empty] | 5123.941664 | 1.951623 | 71.157261 | 3.065566 |  |  |  |  | 5123.941664 | 1.951623 | 68.519982
[6 empty] | 5125.870133 | 1.950888 | 71.146218 | 3.066964 |  |  |  |  | 5125.870133 | 1.950888 | 68.51581
[6 empty] | 5127.798602 | 1.950155 | 71.139835 | 3.067772 |  |  |  |  | 5127.798602 | 1.950155 | 68.514193
[6 empty] | 5129.72707 | 1.949421 | 71.141849 | 3.067517 |  |  |  |  | 5129.72707 | 1.949421 | 68.509975
[6 empty] | 5131.655539 | 1.948689 | 71.14655 | 3.066922 |  |  |  |  | 5131.655539 | 1.948689 | 68.504776
[6 empty] | 5133.584008 | 1.947957 | 71.148151 | 3.066719 |  |  |  |  | 5133.584008 | 1.947957 | 68.509544
[6 empty] | 5135.512477 | 1.947225 | 71.148517 | 3.066673 |  |  |  |  | 5135.512477 | 1.947225 | 68.533206
[6 empty] | 5137.440946 | 1.946494 | 71.149178 | 3.066589 |  |  |  |  | 5137.440946 | 1.946494 | 68.564622
[6 empty] | 5139.369414 | 1.945764 | 71.14566 | 3.067035 |  |  |  |  | 5139.369414 | 1.945764 | 68.576044
[6 empty] | 5141.297883 | 1.945034 | 71.139288 | 3.067842 |  |  |  |  | 5141.297883 | 1.945034 | 68.560106
[6 empty] | 5143.226352 | 1.944305 | 71.137812 | 3.068029 |  |  |  |  | 5143.226352 | 1.944305 | 68.543015
[6 empty] | 5145.154821 | 1.943576 | 71.140597 | 3.067676 |  |  |  |  | 5145.154821 | 1.943576 | 68.545608
[6 empty] | 5147.08329 | 1.942848 | 71.141468 | 3.067566 |  |  |  |  | 5147.08329 | 1.942848 | 68.558534
[6 empty] | 5149.011759 | 1.94212 | 71.142056 | 3.067491 |  |  |  |  | 5149.011759 | 1.94212 | 68.566078
[6 empty] | 5150.940227 | 1.941393 | 71.14408 | 3.067235 |  |  |  |  | 5150.940227 | 1.941393 | 68.561572
[6 empty] | 5152.868696 | 1.940667 | 71.140781 | 3.067653 |  |  |  |  | 5152.868696 | 1.940667 | 68.540537
[6 empty] | 5154.797165 | 1.939941 | 71.130352 | 3.068973 |  |  |  |  | 5154.797165 | 1.939941 | 68.511416
[6 empty] | 5156.725634 | 1.939215 | 71.121104 | 3.070145 |  |  |  |  | 5156.725634 | 1.939215 | 68.496556
[6 empty] | 5158.654103 | 1.93849 | 71.117442 | 3.070609 |  |  |  |  | 5158.654103 | 1.93849 | 68.500769
[6 empty] | 5160.582572 | 1.937766 | 71.120138 | 3.070267 |  |  |  |  | 5160.582572 | 1.937766 | 68.505754
[6 empty] | 5162.51104 | 1.937042 | 71.130118 | 3.069003 |  |  |  |  | 5162.51104 | 1.937042 | 68.504183
[6 empty] | 5164.439509 | 1.936319 | 71.13894 | 3.067886 |  |  |  |  | 5164.439509 | 1.936319 | 68.514244
[6 empty] | 5166.367978 | 1.935596 | 71.136242 | 3.068227 |  |  |  |  | 5166.367978 | 1.935596 | 68.545546
[6 empty] | 5168.296447 | 1.934874 | 71.128916 | 3.069155 |  |  |  |  | 5168.296447 | 1.934874 | 68.575511
[6 empty] | 5170.224916 | 1.934152 | 71.129484 | 3.069083 |  |  |  |  | 5170.224916 | 1.934152 | 68.58238
[6 empty] | 5172.153384 | 1.933431 | 71.135615 | 3.068307 |  |  |  |  | 5172.153384 | 1.933431 | 68.573612
[6 empty] | 5174.081853 | 1.93271 | 71.139124 | 3.067862 |  |  |  |  | 5174.081853 | 1.93271 | 68.563379
[6 empty] | 5176.010322 | 1.93199 | 71.142815 | 3.067395 |  |  |  |  | 5176.010322 | 1.93199 | 68.547742
[6 empty] | 5177.938791 | 1.93127 | 71.149292 | 3.066575 |  |  |  |  | 5177.938791 | 1.93127 | 68.520816
[6 empty] | 5179.86726 | 1.930551 | 71.146038 | 3.066987 |  |  |  |  | 5179.86726 | 1.930551 | 68.494483
[6 empty] | 5181.795729 | 1.929833 | 71.124908 | 3.069663 |  |  |  |  | 5181.795729 | 1.929833 | 68.477499
[6 empty] | 5183.724197 | 1.929115 | 71.103173 | 3.072416 |  |  |  |  | 5183.724197 | 1.929115 | 68.466131
[6 empty] | 5185.652666 | 1.928398 | 71.099357 | 3.0729 |  |  |  |  | 5185.652666 | 1.928398 | 68.467294
[6 empty] | 5187.581135 | 1.927681 | 71.109868 | 3.071568 |  |  |  |  | 5187.581135 | 1.927681 | 68.491312
[6 empty] | 5189.509604 | 1.926964 | 71.121473 | 3.070098 |  |  |  |  | 5189.509604 | 1.926964 | 68.528253
[6 empty] | 5191.438073 | 1.926249 | 71.122086 | 3.07002 |  |  |  |  | 5191.438073 | 1.926249 | 68.548818
[6 empty] | 5193.366542 | 1.925533 | 71.110398 | 3.071501 |  |  |  |  | 5193.366542 | 1.925533 | 68.530439
[6 empty] | 5195.29501 | 1.924819 | 71.105639 | 3.072104 |  |  |  |  | 5195.29501 | 1.924819 | 68.497205
[6 empty] | 5197.223479 | 1.924104 | 71.117938 | 3.070546 |  |  |  |  | 5197.223479 | 1.924104 | 68.497648
[6 empty] | 5199.151948 | 1.923391 | 71.122282 | 3.069996 |  |  |  |  | 5199.151948 | 1.923391 | 68.524162
[6 empty] | 5201.080417 | 1.922677 | 71.092373 | 3.073785 |  |  |  |  | 5201.080417 | 1.922677 | 68.506669
[6 empty] | 5203.008886 | 1.921965 | 71.042989 | 3.080045 |  |  |  |  | 5203.008886 | 1.921965 | 68.405053
[6 empty] | 5204.937354 | 1.921253 | 71.024526 | 3.082387 |  |  |  |  | 5204.937354 | 1.921253 | 68.284104
[6 empty] | 5206.865823 | 1.920541 | 71.06496 | 3.077259 |  |  |  |  | 5206.865823 | 1.920541 | 68.254818
[6 empty] | 5208.794292 | 1.91983 | 71.12418 | 3.069755 |  |  |  |  | 5208.794292 | 1.91983 | 68.33557
[6 empty] | 5210.722761 | 1.91912 | 71.153207 | 3.066079 |  |  |  |  | 5210.722761 | 1.91912 | 68.44771
[6 empty] | 5212.65123 | 1.91841 | 71.148298 | 3.066701 |  |  |  |  | 5212.65123 | 1.91841 | 68.526213
[6 empty] | 5214.579699 | 1.9177 | 71.127936 | 3.069279 |  |  |  |  | 5214.579699 | 1.9177 | 68.553238
[6 empty] | 5216.508167 | 1.916991 | 71.112963 | 3.071176 |  |  |  |  | 5216.508167 | 1.916991 | 68.537389
[6 empty] | 5218.436636 | 1.916283 | 71.109937 | 3.071559 |  |  |  |  | 5218.436636 | 1.916283 | 68.502188
[6 empty] | 5220.365105 | 1.915575 | 71.09804 | 3.073067 |  |  |  |  | 5220.365105 | 1.915575 | 68.457598
[6 empty] | 5222.293574 | 1.914867 | 71.072097 | 3.076355 |  |  |  |  | 5222.293574 | 1.914867 | 68.405577
[6 empty] | 5224.222043 | 1.914161 | 71.065253 | 3.077222 |  |  |  |  | 5224.222043 | 1.914161 | 68.382003
[6 empty] | 5226.150512 | 1.913454 | 71.085022 | 3.074717 |  |  |  |  | 5226.150512 | 1.913454 | 68.415708
[6 empty] | 5228.07898 | 1.912748 | 71.096223 | 3.073297 |  |  |  |  | 5228.07898 | 1.912748 | 68.462128
[6 empty] | 5230.007449 | 1.912043 | 71.094224 | 3.07355 |  |  |  |  | 5230.007449 | 1.912043 | 68.470645
[6 empty] | 5231.935918 | 1.911338 | 71.103559 | 3.072368 |  |  |  |  | 5231.935918 | 1.911338 | 68.465286
[6 empty] | 5233.864387 | 1.910634 | 71.122477 | 3.069971 |  |  |  |  | 5233.864387 | 1.910634 | 68.486094
[6 empty] | 5235.792856 | 1.90993 | 71.13181 | 3.068789 |  |  |  |  | 5235.792856 | 1.90993 | 68.520993
[6 empty] | 5237.721324 | 1.909227 | 71.124739 | 3.069684 |  |  |  |  | 5237.721324 | 1.909227 | 68.533851
[6 empty] | 5239.649793 | 1.908524 | 71.097765 | 3.073102 |  |  |  |  | 5239.649793 | 1.908524 | 68.503315
[6 empty] | 5241.578262 | 1.907822 | 71.051272 | 3.078995 |  |  |  |  | 5241.578262 | 1.907822 | 68.430271
[6 empty] | 5243.506731 | 1.907121 | 71.004418 | 3.084938 |  |  |  |  | 5243.506731 | 1.907121 | 68.343213
[6 empty] | 5245.4352 | 1.90642 | 70.990364 | 3.086721 |  |  |  |  | 5245.4352 | 1.90642 | 68.288542
[6 empty] | 5247.363669 | 1.905719 | 71.025028 | 3.082323 |  |  |  |  | 5247.363669 | 1.905719 | 68.301084
[6 empty] | 5249.292137 | 1.905019 | 71.068696 | 3.076786 |  |  |  |  | 5249.292137 | 1.905019 | 68.360121
[6 empty] | 5251.220606 | 1.904319 | 71.070716 | 3.07653 |  |  |  |  | 5251.220606 | 1.904319 | 68.391467
[6 empty] | 5253.149075 | 1.90362 | 71.054737 | 3.078556 |  |  |  |  | 5253.149075 | 1.90362 | 68.377671
[6 empty] | 5255.077544 | 1.902921 | 71.064289 | 3.077345 |  |  |  |  | 5255.077544 | 1.902921 | 68.386361
[6 empty] | 5257.006013 | 1.902223 | 71.06755 | 3.076931 |  |  |  |  | 5257.006013 | 1.902223 | 68.427033
[6 empty] | 5258.934482 | 1.901526 | 71.023783 | 3.082481 |  |  |  |  | 5258.934482 | 1.901526 | 68.418525
[6 empty] | 5260.86295 | 1.900829 | 70.973826 | 3.08882 |  |  |  |  | 5260.86295 | 1.900829 | 68.33543
[6 empty] | 5262.791419 | 1.900132 | 70.984315 | 3.087489 |  |  |  |  | 5262.791419 | 1.900132 | 68.262644
[6 empty] | 5264.719888 | 1.899436 | 71.042232 | 3.080141 |  |  |  |  | 5264.719888 | 1.899436 | 68.277747
[6 empty] | 5266.648357 | 1.898741 | 71.083399 | 3.074922 |  |  |  |  | 5266.648357 | 1.898741 | 68.358383
[6 empty] | 5268.576826 | 1.898046 | 71.099126 | 3.072929 |  |  |  |  | 5268.576826 | 1.898046 | 68.443511
[6 empty] | 5270.505294 | 1.897351 | 71.115284 | 3.070882 |  |  |  |  | 5270.505294 | 1.897351 | 68.508158
[6 empty] | 5272.433763 | 1.896657 | 71.127794 | 3.069297 |  |  |  |  | 5272.433763 | 1.896657 | 68.549943
[6 empty] | 5274.362232 | 1.895964 | 71.120395 | 3.070235 |  |  |  |  | 5274.362232 | 1.895964 | 68.5632
[6 empty] | 5276.290701 | 1.895271 | 71.097807 | 3.073096 |  |  |  |  | 5276.290701 | 1.895271 | 68.54454
[6 empty] | 5278.21917 | 1.894578 | 71.075824 | 3.075882 |  |  |  |  | 5278.21917 | 1.894578 | 68.511685
[6 empty] | 5280.147639 | 1.893886 | 71.062604 | 3.077558 |  |  |  |  | 5280.147639 | 1.893886 | 68.492945
[6 empty] | 5282.076107 | 1.893195 | 71.057791 | 3.078168 |  |  |  |  | 5282.076107 | 1.893195 | 68.490293
[6 empty] | 5284.004576 | 1.892504 | 71.055585 | 3.078448 |  |  |  |  | 5284.004576 | 1.892504 | 68.487818
[6 empty] | 5285.933045 | 1.891814 | 71.042663 | 3.080087 |  |  |  |  | 5285.933045 | 1.891814 | 68.475726
[6 empty] | 5287.861514 | 1.891124 | 71.025873 | 3.082216 |  |  |  |  | 5287.861514 | 1.891124 | 68.452484
[6 empty] | 5289.789983 | 1.890434 | 71.036211 | 3.080905 |  |  |  |  | 5289.789983 | 1.890434 | 68.441315
[6 empty] | 5291.718451 | 1.889745 | 71.069221 | 3.076719 |  |  |  |  | 5291.718451 | 1.889745 | 68.468603
[6 empty] | 5293.64692 | 1.889057 | 71.085013 | 3.074718 |  |  |  |  | 5293.64692 | 1.889057 | 68.51242
[6 empty] | 5295.575389 | 1.888369 | 71.072414 | 3.076315 |  |  |  |  | 5295.575389 | 1.888369 | 68.529669
[6 empty] | 5297.503858 | 1.887681 | 71.051527 | 3.078963 |  |  |  |  | 5297.503858 | 1.887681 | 68.515732
[6 empty] | 5299.432327 | 1.886995 | 71.038859 | 3.080569 |  |  |  |  | 5299.432327 | 1.886995 | 68.499823
[6 empty] | 5301.360796 | 1.886308 | 71.028247 | 3.081915 |  |  |  |  | 5301.360796 | 1.886308 | 68.496409
[6 empty] | 5303.289264 | 1.885622 | 71.009446 | 3.0843 |  |  |  |  | 5303.289264 | 1.885622 | 68.485017
[6 empty] | 5305.217733 | 1.884937 | 70.999824 | 3.085521 |  |  |  |  | 5305.217733 | 1.884937 | 68.454629
[6 empty] | 5307.146202 | 1.884252 | 71.021524 | 3.082768 |  |  |  |  | 5307.146202 | 1.884252 | 68.439275
[6 empty] | 5309.074671 | 1.883567 | 71.055859 | 3.078413 |  |  |  |  | 5309.074671 | 1.883567 | 68.469072
[6 empty] | 5311.00314 | 1.882883 | 71.06993 | 3.076629 |  |  |  |  | 5311.00314 | 1.882883 | 68.517693
[6 empty] | 5312.931609 | 1.8822 | 71.063366 | 3.077462 |  |  |  |  | 5312.931609 | 1.8822 | 68.535006
[6 empty] | 5314.860077 | 1.881517 | 71.055363 | 3.078476 |  |  |  |  | 5314.860077 | 1.881517 | 68.509994
[6 empty] | 5316.788546 | 1.880835 | 71.050785 | 3.079057 |  |  |  |  | 5316.788546 | 1.880835 | 68.476699
[6 empty] | 5318.717015 | 1.880153 | 71.039848 | 3.080443 |  |  |  |  | 5318.717015 | 1.880153 | 68.464496
[6 empty] | 5320.645484 | 1.879471 | 71.016818 | 3.083365 |  |  |  |  | 5320.645484 | 1.879471 | 68.463721
[6 empty] | 5322.573953 | 1.87879 | 70.982534 | 3.087715 |  |  |  |  | 5322.573953 | 1.87879 | 68.443654
[6 empty] | 5324.502421 | 1.87811 | 70.949594 | 3.091896 |  |  |  |  | 5324.502421 | 1.87811 | 68.397336
[6 empty] | 5326.43089 | 1.87743 | 70.941497 | 3.092925 |  |  |  |  | 5326.43089 | 1.87743 | 68.361662
[6 empty] | 5328.359359 | 1.87675 | 70.954902 | 3.091222 |  |  |  |  | 5328.359359 | 1.87675 | 68.368609
[6 empty] | 5330.287828 | 1.876071 | 70.959565 | 3.09063 |  |  |  |  | 5330.287828 | 1.876071 | 68.400495
[6 empty] | 5332.216297 | 1.875393 | 70.931077 | 3.094248 |  |  |  |  | 5332.216297 | 1.875393 | 68.411079
[6 empty] | 5334.144766 | 1.874715 | 70.86542 | 3.102591 |  |  |  |  | 5334.144766 | 1.874715 | 68.352057
[6 empty] | 5336.073234 | 1.874037 | 70.810455 | 3.109581 |  |  |  |  | 5336.073234 | 1.874037 | 68.241237
[6 empty] | 5338.001703 | 1.87336 | 70.817106 | 3.108735 |  |  |  |  | 5338.001703 | 1.87336 | 68.19071
[6 empty] | 5339.930172 | 1.872684 | 70.836154 | 3.106312 |  |  |  |  | 5339.930172 | 1.872684 | 68.227202
[6 empty] | 5341.858641 | 1.872008 | 70.822695 | 3.108024 |  |  |  |  | 5341.858641 | 1.872008 | 68.239743
[6 empty] | 5343.78711 | 1.871332 | 70.831058 | 3.10696 |  |  |  |  | 5343.78711 | 1.871332 | 68.215394
[6 empty] | 5345.715579 | 1.870657 | 70.8817 | 3.100522 |  |  |  |  | 5345.715579 | 1.870657 | 68.248851
[6 empty] | 5347.644047 | 1.869982 | 70.910122 | 3.09691 |  |  |  |  | 5347.644047 | 1.869982 | 68.318062
[6 empty] | 5349.572516 | 1.869308 | 70.892165 | 3.099192 |  |  |  |  | 5349.572516 | 1.869308 | 68.317688
[6 empty] | 5351.500985 | 1.868635 | 70.876762 | 3.101149 |  |  |  |  | 5351.500985 | 1.868635 | 68.254956
[6 empty] | 5353.429454 | 1.867961 | 70.912345 | 3.096627 |  |  |  |  | 5353.429454 | 1.867961 | 68.245328
[6 empty] | 5355.357923 | 1.867289 | 70.974575 | 3.088725 |  |  |  |  | 5355.357923 | 1.867289 | 68.336445
[6 empty] | 5357.286391 | 1.866617 | 71.003123 | 3.085102 |  |  |  |  | 5357.286391 | 1.866617 | 68.442487
[6 empty] | 5359.21486 | 1.865945 | 70.984952 | 3.087408 |  |  |  |  | 5359.21486 | 1.865945 | 68.478476
[6 empty] | 5361.143329 | 1.865274 | 70.951282 | 3.091682 |  |  |  |  | 5361.143329 | 1.865274 | 68.460683
[6 empty] | 5363.071798 | 1.864603 | 70.933565 | 3.093932 |  |  |  |  | 5363.071798 | 1.864603 | 68.449714
[6 empty] | 5365.000267 | 1.863933 | 70.937011 | 3.093494 |  |  |  |  | 5365.000267 | 1.863933 | 68.463524
[6 empty] | 5366.928736 | 1.863263 | 70.94382 | 3.09263 |  |  |  |  | 5366.928736 | 1.863263 | 68.476094
[6 empty] | 5368.857204 | 1.862594 | 70.930549 | 3.094315 |  |  |  |  | 5368.857204 | 1.862594 | 68.474186
[6 empty] | 5370.785673 | 1.861925 | 70.882326 | 3.100442 |  |  |  |  | 5370.785673 | 1.861925 | 68.455939
[6 empty] | 5372.714142 | 1.861257 | 70.817052 | 3.108742 |  |  |  |  | 5372.714142 | 1.861257 | 68.401329
[6 empty] | 5374.642611 | 1.860589 | 70.791188 | 3.112033 |  |  |  |  | 5374.642611 | 1.860589 | 68.327277
[6 empty] | 5376.57108 | 1.859921 | 70.836857 | 3.106223 |  |  |  |  | 5376.57108 | 1.859921 | 68.313927
[6 empty] | 5378.499549 | 1.859255 | 70.898229 | 3.098421 |  |  |  |  | 5378.499549 | 1.859255 | 68.385897
[6 empty] | 5380.428017 | 1.858588 | 70.903699 | 3.097726 |  |  |  |  | 5380.428017 | 1.858588 | 68.449222
[6 empty] | 5382.356486 | 1.857922 | 70.860765 | 3.103183 |  |  |  |  | 5382.356486 | 1.857922 | 68.427286
[6 empty] | 5384.284955 | 1.857257 | 70.834381 | 3.106538 |  |  |  |  | 5384.284955 | 1.857257 | 68.371845
[6 empty] | 5386.213424 | 1.856592 | 70.852284 | 3.104261 |  |  |  |  | 5386.213424 | 1.856592 | 68.367766
[6 empty] | 5388.141893 | 1.855927 | 70.863156 | 3.102879 |  |  |  |  | 5388.141893 | 1.855927 | 68.394117
[6 empty] | 5390.070361 | 1.855263 | 70.830372 | 3.107048 |  |  |  |  | 5390.070361 | 1.855263 | 68.370184
[6 empty] | 5391.99883 | 1.8546 | 70.795568 | 3.111476 |  |  |  |  | 5391.99883 | 1.8546 | 68.301364
[6 empty] | 5393.927299 | 1.853937 | 70.809127 | 3.10975 |  |  |  |  | 5393.927299 | 1.853937 | 68.275443
[6 empty] | 5395.855768 | 1.853274 | 70.855427 | 3.103861 |  |  |  |  | 5395.855768 | 1.853274 | 68.331516
[6 empty] | 5397.784237 | 1.852612 | 70.888957 | 3.099599 |  |  |  |  | 5397.784237 | 1.852612 | 68.415093
[6 empty] | 5399.712706 | 1.85195 | 70.891084 | 3.099329 |  |  |  |  | 5399.712706 | 1.85195 | 68.451465
[6 empty] | 5401.641174 | 1.851289 | 70.869878 | 3.102024 |  |  |  |  | 5401.641174 | 1.851289 | 68.428723
[6 empty] | 5403.569643 | 1.850629 | 70.838236 | 3.106048 |  |  |  |  | 5403.569643 | 1.850629 | 68.398137
[6 empty] | 5405.498112 | 1.849968 | 70.790491 | 3.112122 |  |  |  |  | 5405.498112 | 1.849968 | 68.378133
[6 empty] | 5407.426581 | 1.849309 | 70.721346 | 3.120926 |  |  |  |  | 5407.426581 | 1.849309 | 68.325497
[6 empty] | 5409.35505 | 1.848649 | 70.665024 | 3.128103 |  |  |  |  | 5409.35505 | 1.848649 | 68.227622
[6 empty] | 5411.283519 | 1.84799 | 70.675128 | 3.126815 |  |  |  |  | 5411.283519 | 1.84799 | 68.145513
[6 empty] | 5413.211987 | 1.847332 | 70.755044 | 3.116634 |  |  |  |  | 5413.211987 | 1.847332 | 68.152434
[6 empty] | 5415.140456 | 1.846674 | 70.839005 | 3.10595 |  |  |  |  | 5415.140456 | 1.846674 | 68.249723
[6 empty] | 5417.068925 | 1.846017 | 70.872551 | 3.101684 |  |  |  |  | 5417.068925 | 1.846017 | 68.361575
[6 empty] | 5418.997394 | 1.84536 | 70.865869 | 3.102534 |  |  |  |  | 5418.997394 | 1.84536 | 68.435166
[6 empty] | 5420.925863 | 1.844703 | 70.841826 | 3.105591 |  |  |  |  | 5420.925863 | 1.844703 | 68.47909
[6 empty] | 5422.854331 | 1.844047 | 70.790349 | 3.11214 |  |  |  |  | 5422.854331 | 1.844047 | 68.485632
[6 empty] | 5424.7828 | 1.843392 | 70.709798 | 3.122397 |  |  |  |  | 5424.7828 | 1.843392 | 68.415436
[6 empty] | 5426.711269 | 1.842737 | 70.655674 | 3.129295 |  |  |  |  | 5426.711269 | 1.842737 | 68.292865
[6 empty] | 5428.639738 | 1.842082 | 70.672225 | 3.127185 |  |  |  |  | 5428.639738 | 1.842082 | 68.221579
[6 empty] | 5430.568207 | 1.841428 | 70.705404 | 3.122957 |  |  |  |  | 5430.568207 | 1.841428 | 68.238482
[6 empty] | 5432.496676 | 1.840774 | 70.707431 | 3.122698 |  |  |  |  | 5432.496676 | 1.840774 | 68.273162
[6 empty] | 5434.425144 | 1.840121 | 70.708597 | 3.12255 |  |  |  |  | 5434.425144 | 1.840121 | 68.294501
[6 empty] | 5436.353613 | 1.839468 | 70.70902 | 3.122496 |  |  |  |  | 5436.353613 | 1.839468 | 68.313083
[6 empty] | 5438.282082 | 1.838816 | 70.683148 | 3.125793 |  |  |  |  | 5438.282082 | 1.838816 | 68.293231
[6 empty] | 5440.210551 | 1.838164 | 70.659018 | 3.128869 |  |  |  |  | 5440.210551 | 1.838164 | 68.23542
[6 empty] | 5442.13902 | 1.837513 | 70.660753 | 3.128648 |  |  |  |  | 5442.13902 | 1.837513 | 68.203901
[6 empty] | 5444.067489 | 1.836862 | 70.670033 | 3.127465 |  |  |  |  | 5444.067489 | 1.836862 | 68.214683
[6 empty] | 5445.995957 | 1.836211 | 70.678945 | 3.126329 |  |  |  |  | 5445.995957 | 1.836211 | 68.237839
[6 empty] | 5447.924426 | 1.835561 | 70.69616 | 3.124134 |  |  |  |  | 5447.924426 | 1.835561 | 68.270591
[6 empty] | 5449.852895 | 1.834912 | 70.718214 | 3.121325 |  |  |  |  | 5449.852895 | 1.834912 | 68.326032
[6 empty] | 5451.781364 | 1.834263 | 70.727162 | 3.120185 |  |  |  |  | 5451.781364 | 1.834263 | 68.384522
[6 empty] | 5453.709833 | 1.833614 | 70.715843 | 3.121627 |  |  |  |  | 5453.709833 | 1.833614 | 68.402999
[6 empty] | 5455.638301 | 1.832966 | 70.696444 | 3.124098 |  |  |  |  | 5455.638301 | 1.832966 | 68.37281
[6 empty] | 5457.56677 | 1.832318 | 70.680299 | 3.126156 |  |  |  |  | 5457.56677 | 1.832318 | 68.322896
[6 empty] | 5459.495239 | 1.831671 | 70.677094 | 3.126564 |  |  |  |  | 5459.495239 | 1.831671 | 68.284133
[6 empty] | 5461.423708 | 1.831024 | 70.687575 | 3.125229 |  |  |  |  | 5461.423708 | 1.831024 | 68.281621
[6 empty] | 5463.352177 | 1.830378 | 70.689154 | 3.125027 |  |  |  |  | 5463.352177 | 1.830378 | 68.313191
[6 empty] | 5465.280646 | 1.829732 | 70.675275 | 3.126796 |  |  |  |  | 5465.280646 | 1.829732 | 68.347939
[6 empty] | 5467.209114 | 1.829087 | 70.670983 | 3.127343 |  |  |  |  | 5467.209114 | 1.829087 | 68.37263
[6 empty] | 5469.137583 | 1.828442 | 70.676316 | 3.126664 |  |  |  |  | 5469.137583 | 1.828442 | 68.386265
[6 empty] | 5471.066052 | 1.827797 | 70.658601 | 3.128922 |  |  |  |  | 5471.066052 | 1.827797 | 68.366528
[6 empty] | 5472.994521 | 1.827153 | 70.627138 | 3.132934 |  |  |  |  | 5472.994521 | 1.827153 | 68.321072
[6 empty] | 5474.92299 | 1.82651 | 70.6342 | 3.132034 |  |  |  |  | 5474.92299 | 1.82651 | 68.321107
[6 empty] | 5476.851459 | 1.825867 | 70.677282 | 3.12654 |  |  |  |  | 5476.851459 | 1.825867 | 68.394752
[6 empty] | 5478.779927 | 1.825224 | 70.700867 | 3.123535 |  |  |  |  | 5478.779927 | 1.825224 | 68.469744
[6 empty] | 5480.708396 | 1.824582 | 70.68627 | 3.125395 |  |  |  |  | 5480.708396 | 1.824582 | 68.485363
[6 empty] | 5482.636865 | 1.82394 | 70.647908 | 3.130285 |  |  |  |  | 5482.636865 | 1.82394 | 68.455494
[6 empty] | 5484.565334 | 1.823299 | 70.603197 | 3.135989 |  |  |  |  | 5484.565334 | 1.823299 | 68.411365
[6 empty] | 5486.493803 | 1.822658 | 70.573914 | 3.139726 |  |  |  |  | 5486.493803 | 1.822658 | 68.369339
[6 empty] | 5488.422271 | 1.822017 | 70.569122 | 3.140338 |  |  |  |  | 5488.422271 | 1.822017 | 68.335431
[6 empty] | 5490.35074 | 1.821377 | 70.584625 | 3.138359 |  |  |  |  | 5490.35074 | 1.821377 | 68.308886
[6 empty] | 5492.279209 | 1.820738 | 70.619976 | 3.133848 |  |  |  |  | 5492.279209 | 1.820738 | 68.302839
[6 empty] | 5494.207678 | 1.820099 | 70.654483 | 3.129447 |  |  |  |  | 5494.207678 | 1.820099 | 68.331645
[6 empty] | 5496.136147 | 1.81946 | 70.659162 | 3.12885 |  |  |  |  | 5496.136147 | 1.81946 | 68.370417
[6 empty] | 5498.064616 | 1.818822 | 70.642984 | 3.130913 |  |  |  |  | 5498.064616 | 1.818822 | 68.382964
[6 empty] | 5499.993084 | 1.818184 | 70.627215 | 3.132925 |  |  |  |  | 5499.993084 | 1.818184 | 68.369441
[6 empty] | 5501.921553 | 1.817547 | 70.609193 | 3.135224 |  |  |  |  | 5501.921553 | 1.817547 | 68.349283
[6 empty] | 5503.850022 | 1.81691 | 70.586289 | 3.138147 |  |  |  |  | 5503.850022 | 1.81691 | 68.334405
[6 empty] | 5505.778491 | 1.816274 | 70.575647 | 3.139505 |  |  |  |  | 5505.778491 | 1.816274 | 68.334582
[6 empty] | 5507.70696 | 1.815638 | 70.586382 | 3.138135 |  |  |  |  | 5507.70696 | 1.815638 | 68.357451
[6 empty] | 5509.635429 | 1.815002 | 70.598023 | 3.136649 |  |  |  |  | 5509.635429 | 1.815002 | 68.390771
[6 empty] | 5511.563897 | 1.814367 | 70.591099 | 3.137533 |  |  |  |  | 5511.563897 | 1.814367 | 68.407164
[6 empty] | 5513.492366 | 1.813732 | 70.574788 | 3.139615 |  |  |  |  | 5513.492366 | 1.813732 | 68.39647
[6 empty] | 5515.420835 | 1.813098 | 70.564493 | 3.140929 |  |  |  |  | 5515.420835 | 1.813098 | 68.376075
[6 empty] | 5517.349304 | 1.812465 | 70.560748 | 3.141407 |  |  |  |  | 5517.349304 | 1.812465 | 68.361469
[6 empty] | 5519.277773 | 1.811831 | 70.562493 | 3.141184 |  |  |  |  | 5519.277773 | 1.811831 | 68.350988
[6 empty] | 5521.206241 | 1.811198 | 70.572003 | 3.13997 |  |  |  |  | 5521.206241 | 1.811198 | 68.353329
[6 empty] | 5523.13471 | 1.810566 | 70.581905 | 3.138706 |  |  |  |  | 5523.13471 | 1.810566 | 68.383434
[6 empty] | 5525.063179 | 1.809934 | 70.582074 | 3.138685 |  |  |  |  | 5525.063179 | 1.809934 | 68.424655
[6 empty] | 5526.991648 | 1.809303 | 70.574967 | 3.139592 |  |  |  |  | 5526.991648 | 1.809303 | 68.448149
[6 empty] | 5528.920117 | 1.808671 | 70.567128 | 3.140592 |  |  |  |  | 5528.920117 | 1.808671 | 68.447338
[6 empty] | 5530.848586 | 1.808041 | 70.555184 | 3.142117 |  |  |  |  | 5530.848586 | 1.808041 | 68.427432
[6 empty] | 5532.777054 | 1.807411 | 70.533953 | 3.144829 |  |  |  |  | 5532.777054 | 1.807411 | 68.399558
[6 empty] | 5534.705523 | 1.806781 | 70.51037 | 3.147841 |  |  |  |  | 5534.705523 | 1.806781 | 68.382821
[6 empty] | 5536.633992 | 1.806152 | 70.496901 | 3.149562 |  |  |  |  | 5536.633992 | 1.806152 | 68.386555
[6 empty] | 5538.562461 | 1.805523 | 70.49665 | 3.149595 |  |  |  |  | 5538.562461 | 1.805523 | 68.399153
[6 empty] | 5540.49093 | 1.804894 | 70.502868 | 3.1488 |  |  |  |  | 5540.49093 | 1.804894 | 68.401391
[6 empty] | 5542.419399 | 1.804266 | 70.507804 | 3.148169 |  |  |  |  | 5542.419399 | 1.804266 | 68.386607
[6 empty] | 5544.347867 | 1.803639 | 70.508835 | 3.148038 |  |  |  |  | 5544.347867 | 1.803639 | 68.367288
[6 empty] | 5546.276336 | 1.803011 | 70.506461 | 3.148341 |  |  |  |  | 5546.276336 | 1.803011 | 68.36227
[6 empty] | 5548.204805 | 1.802385 | 70.498712 | 3.149331 |  |  |  |  | 5548.204805 | 1.802385 | 68.37119
[6 empty] | 5550.133274 | 1.801759 | 70.484794 | 3.15111 |  |  |  |  | 5550.133274 | 1.801759 | 68.373286
[6 empty] | 5552.061743 | 1.801133 | 70.47247 | 3.152685 |  |  |  |  | 5552.061743 | 1.801133 | 68.361404
[6 empty] | 5553.990211 | 1.800507 | 70.469593 | 3.153053 |  |  |  |  | 5553.990211 | 1.800507 | 68.353083
[6 empty] | 5555.91868 | 1.799882 | 70.471204 | 3.152847 |  |  |  |  | 5555.91868 | 1.799882 | 68.361746
[6 empty] | 5557.847149 | 1.799258 | 70.467812 | 3.153281 |  |  |  |  | 5557.847149 | 1.799258 | 68.382812
[6 empty] | 5559.775618 | 1.798634 | 70.459581 | 3.154333 |  |  |  |  | 5559.775618 | 1.798634 | 68.405913
[6 empty] | 5561.704087 | 1.79801 | 70.45143 | 3.155375 |  |  |  |  | 5561.704087 | 1.79801 | 68.418548
[6 empty] | 5563.632556 | 1.797387 | 70.444126 | 3.156309 |  |  |  |  | 5563.632556 | 1.797387 | 68.411507
[6 empty] | 5565.561024 | 1.796764 | 70.438245 | 3.157061 |  |  |  |  | 5565.561024 | 1.796764 | 68.396177
[6 empty] | 5567.489493 | 1.796142 | 70.437678 | 3.157134 |  |  |  |  | 5567.489493 | 1.796142 | 68.393878
[6 empty] | 5569.417962 | 1.79552 | 70.443073 | 3.156444 |  |  |  |  | 5569.417962 | 1.79552 | 68.40571
[6 empty] | 5571.346431 | 1.794898 | 70.44941 | 3.155634 |  |  |  |  | 5571.346431 | 1.794898 | 68.416072
[6 empty] | 5573.2749 | 1.794277 | 70.452837 | 3.155195 |  |  |  |  | 5573.2749 | 1.794277 | 68.412881
[6 empty] | 5575.203369 | 1.793657 | 70.454531 | 3.154979 |  |  |  |  | 5575.203369 | 1.793657 | 68.391645
[6 empty] | 5577.131837 | 1.793036 | 70.45515 | 3.1549 |  |  |  |  | 5577.131837 | 1.793036 | 68.360594
[6 empty] | 5579.060306 | 1.792417 | 70.451493 | 3.155367 |  |  |  |  | 5579.060306 | 1.792417 | 68.341882
[6 empty] | 5580.988775 | 1.791797 | 70.442393 | 3.156531 |  |  |  |  | 5580.988775 | 1.791797 | 68.345716
[6 empty] | 5582.917244 | 1.791178 | 70.430875 | 3.158004 |  |  |  |  | 5582.917244 | 1.791178 | 68.356374
[6 empty] | 5584.845713 | 1.79056 | 70.417843 | 3.159671 |  |  |  |  | 5584.845713 | 1.79056 | 68.359514
[6 empty] | 5586.774181 | 1.789942 | 70.404922 | 3.161324 |  |  |  |  | 5586.774181 | 1.789942 | 68.360403
[6 empty] | 5588.70265 | 1.789324 | 70.400489 | 3.161892 |  |  |  |  | 5588.70265 | 1.789324 | 68.364134
[6 empty] | 5590.631119 | 1.788707 | 70.406457 | 3.161128 |  |  |  |  | 5590.631119 | 1.788707 | 68.361801
[6 empty] | 5592.559588 | 1.78809 | 70.410141 | 3.160657 |  |  |  |  | 5592.559588 | 1.78809 | 68.351716
[6 empty] | 5594.488057 | 1.787474 | 70.404126 | 3.161426 |  |  |  |  | 5594.488057 | 1.787474 | 68.349589
[6 empty] | 5596.416526 | 1.786858 | 70.394417 | 3.162669 |  |  |  |  | 5596.416526 | 1.786858 | 68.359497
[6 empty] | 5598.344994 | 1.786242 | 70.385236 | 3.163844 |  |  |  |  | 5598.344994 | 1.786242 | 68.361499
[6 empty] | 5600.273463 | 1.785627 | 70.37745 | 3.16484 |  |  |  |  | 5600.273463 | 1.785627 | 68.346252
[6 empty] | 5602.201932 | 1.785012 | 70.373754 | 3.165314 |  |  |  |  | 5602.201932 | 1.785012 | 68.33364
[6 empty] | 5604.130401 | 1.784398 | 70.373164 | 3.165389 |  |  |  |  | 5604.130401 | 1.784398 | 68.3418
[6 empty] | 5606.05887 | 1.783784 | 70.370098 | 3.165782 |  |  |  |  | 5606.05887 | 1.783784 | 68.359442
[6 empty] | 5607.987339 | 1.783171 | 70.359084 | 3.167192 |  |  |  |  | 5607.987339 | 1.783171 | 68.363972
[6 empty] | 5609.915807 | 1.782558 | 70.341182 | 3.169484 |  |  |  |  | 5609.915807 | 1.782558 | 68.356704
[6 empty] | 5611.844276 | 1.781945 | 70.328296 | 3.171135 |  |  |  |  | 5611.844276 | 1.781945 | 68.354617
[6 empty] | 5613.772745 | 1.781333 | 70.332294 | 3.170623 |  |  |  |  | 5613.772745 | 1.781333 | 68.355966
[6 empty] | 5615.701214 | 1.780722 | 70.347368 | 3.168692 |  |  |  |  | 5615.701214 | 1.780722 | 68.353791
[6 empty] | 5617.629683 | 1.78011 | 70.352737 | 3.168004 |  |  |  |  | 5617.629683 | 1.78011 | 68.357519
[6 empty] | 5619.558151 | 1.779499 | 70.339967 | 3.16964 |  |  |  |  | 5619.558151 | 1.779499 | 68.364565
[6 empty] | 5621.48662 | 1.778889 | 70.325134 | 3.17154 |  |  |  |  | 5621.48662 | 1.778889 | 68.356002
[6 empty] | 5623.415089 | 1.778279 | 70.323516 | 3.171747 |  |  |  |  | 5623.415089 | 1.778279 | 68.332254
[6 empty] | 5625.343558 | 1.777669 | 70.331895 | 3.170674 |  |  |  |  | 5625.343558 | 1.777669 | 68.316513
[6 empty] | 5627.272027 | 1.77706 | 70.339732 | 3.16967 |  |  |  |  | 5627.272027 | 1.77706 | 68.327606
[6 empty] | 5629.200496 | 1.776451 | 70.34114 | 3.16949 |  |  |  |  | 5629.200496 | 1.776451 | 68.354986
[6 empty] | 5631.128964 | 1.775843 | 70.3352 | 3.17025 |  |  |  |  | 5631.128964 | 1.775843 | 68.362238
[6 empty] | 5633.057433 | 1.775235 | 70.324683 | 3.171598 |  |  |  |  | 5633.057433 | 1.775235 | 68.333724
[6 empty] | 5634.985902 | 1.774627 | 70.315221 | 3.17281 |  |  |  |  | 5634.985902 | 1.774627 | 68.30096
[6 empty] | 5636.914371 | 1.77402 | 70.308398 | 3.173684 |  |  |  |  | 5636.914371 | 1.77402 | 68.297853
[6 empty] | 5638.84284 | 1.773413 | 70.299838 | 3.174781 |  |  |  |  | 5638.84284 | 1.773413 | 68.31744
[6 empty] | 5640.771309 | 1.772807 | 70.291248 | 3.175882 |  |  |  |  | 5640.771309 | 1.772807 | 68.335829
[6 empty] | 5642.699777 | 1.772201 | 70.288113 | 3.176284 |  |  |  |  | 5642.699777 | 1.772201 | 68.344429
[6 empty] | 5644.628246 | 1.771596 | 70.285223 | 3.176654 |  |  |  |  | 5644.628246 | 1.771596 | 68.344434
[6 empty] | 5646.556715 | 1.770991 | 70.275115 | 3.17795 |  |  |  |  | 5646.556715 | 1.770991 | 68.33714
[6 empty] | 5648.485184 | 1.770386 | 70.264411 | 3.179322 |  |  |  |  | 5648.485184 | 1.770386 | 68.328313
[6 empty] | 5650.413653 | 1.769782 | 70.264862 | 3.179264 |  |  |  |  | 5650.413653 | 1.769782 | 68.325885
[6 empty] | 5652.342121 | 1.769178 | 70.273631 | 3.17814 |  |  |  |  | 5652.342121 | 1.769178 | 68.325199
[6 empty] | 5654.27059 | 1.768575 | 70.275679 | 3.177878 |  |  |  |  | 5654.27059 | 1.768575 | 68.315724
[6 empty] | 5656.199059 | 1.767972 | 70.265442 | 3.17919 |  |  |  |  | 5656.199059 | 1.767972 | 68.298946
[6 empty] | 5658.127528 | 1.767369 | 70.251841 | 3.180934 |  |  |  |  | 5658.127528 | 1.767369 | 68.275714
[6 empty] | 5660.055997 | 1.766767 | 70.242588 | 3.182121 |  |  |  |  | 5660.055997 | 1.766767 | 68.244895
[6 empty] | 5661.984466 | 1.766165 | 70.235314 | 3.183054 |  |  |  |  | 5661.984466 | 1.766165 | 68.228191
[6 empty] | 5663.912934 | 1.765564 | 70.224651 | 3.184421 |  |  |  |  | 5663.912934 | 1.765564 | 68.248736
[6 empty] | 5665.841403 | 1.764963 | 70.213267 | 3.185882 |  |  |  |  | 5665.841403 | 1.764963 | 68.285618
[6 empty] | 5667.769872 | 1.764362 | 70.209523 | 3.186362 |  |  |  |  | 5667.769872 | 1.764362 | 68.296087
[6 empty] | 5669.698341 | 1.763762 | 70.213344 | 3.185872 |  |  |  |  | 5669.698341 | 1.763762 | 68.275218
[6 empty] | 5671.62681 | 1.763163 | 70.215499 | 3.185596 |  |  |  |  | 5671.62681 | 1.763163 | 68.250867
[6 empty] | 5673.555279 | 1.762563 | 70.21082 | 3.186196 |  |  |  |  | 5673.555279 | 1.762563 | 68.238774
[6 empty] | 5675.483747 | 1.761964 | 70.204194 | 3.187046 |  |  |  |  | 5675.483747 | 1.761964 | 68.240568
[6 empty] | 5677.412216 | 1.761366 | 70.203372 | 3.187152 |  |  |  |  | 5677.412216 | 1.761366 | 68.25703
[6 empty] | 5679.340685 | 1.760768 | 70.208686 | 3.18647 |  |  |  |  | 5679.340685 | 1.760768 | 68.276568
[6 empty] | 5681.269154 | 1.76017 | 70.212918 | 3.185927 |  |  |  |  | 5681.269154 | 1.76017 | 68.278037
[6 empty] | 5683.197623 | 1.759573 | 70.210809 | 3.186197 |  |  |  |  | 5683.197623 | 1.759573 | 68.262511
[6 empty] | 5685.126091 | 1.758976 | 70.204419 | 3.187017 |  |  |  |  | 5685.126091 | 1.758976 | 68.260593
[6 empty] | 5687.05456 | 1.758379 | 70.200953 | 3.187462 |  |  |  |  | 5687.05456 | 1.758379 | 68.29083
[6 empty] | 5688.983029 | 1.757783 | 70.204147 | 3.187052 |  |  |  |  | 5688.983029 | 1.757783 | 68.325076
[6 empty] | 5690.911498 | 1.757188 | 70.20857 | 3.186485 |  |  |  |  | 5690.911498 | 1.757188 | 68.319821
[6 empty] | 5692.839967 | 1.756593 | 70.2057 | 3.186853 |  |  |  |  | 5692.839967 | 1.756593 | 68.278797
[6 empty] | 5694.768436 | 1.755998 | 70.194844 | 3.188246 |  |  |  |  | 5694.768436 | 1.755998 | 68.250354
[6 empty] | 5696.696904 | 1.755403 | 70.186115 | 3.189367 |  |  |  |  | 5696.696904 | 1.755403 | 68.261084
[6 empty] | 5698.625373 | 1.754809 | 70.185874 | 3.189397 |  |  |  |  | 5698.625373 | 1.754809 | 68.291028
[6 empty] | 5700.553842 | 1.754216 | 70.183769 | 3.189668 |  |  |  |  | 5700.553842 | 1.754216 | 68.311938
[6 empty] | 5702.482311 | 1.753622 | 70.171624 | 3.191227 |  |  |  |  | 5702.482311 | 1.753622 | 68.318299
[6 empty] | 5704.41078 | 1.753029 | 70.158021 | 3.192973 |  |  |  |  | 5704.41078 | 1.753029 | 68.315214
[6 empty] | 5706.339249 | 1.752437 | 70.148758 | 3.194163 |  |  |  |  | 5706.339249 | 1.752437 | 68.299118
[6 empty] | 5708.267717 | 1.751845 | 70.142296 | 3.194993 |  |  |  |  | 5708.267717 | 1.751845 | 68.268919
[6 empty] | 5710.196186 | 1.751253 | 70.145468 | 3.194585 |  |  |  |  | 5710.196186 | 1.751253 | 68.236158
[6 empty] | 5712.124655 | 1.750662 | 70.160656 | 3.192635 |  |  |  |  | 5712.124655 | 1.750662 | 68.212459
[6 empty] | 5714.053124 | 1.750071 | 70.1721 | 3.191166 |  |  |  |  | 5714.053124 | 1.750071 | 68.200297
[6 empty] | 5715.981593 | 1.749481 | 70.168393 | 3.191642 |  |  |  |  | 5715.981593 | 1.749481 | 68.197483
[6 empty] | 5717.910061 | 1.748891 | 70.155947 | 3.19324 |  |  |  |  | 5717.910061 | 1.748891 | 68.206208
[6 empty] | 5719.83853 | 1.748301 | 70.144291 | 3.194737 |  |  |  |  | 5719.83853 | 1.748301 | 68.223823
[6 empty] | 5721.766999 | 1.747712 | 70.139875 | 3.195304 |  |  |  |  | 5721.766999 | 1.747712 | 68.236091
[6 empty] | 5723.695468 | 1.747123 | 70.14473 | 3.19468 |  |  |  |  | 5723.695468 | 1.747123 | 68.246725
[6 empty] | 5725.623937 | 1.746535 | 70.150233 | 3.193973 |  |  |  |  | 5725.623937 | 1.746535 | 68.27239
[6 empty] | 5727.552406 | 1.745946 | 70.145815 | 3.194541 |  |  |  |  | 5727.552406 | 1.745946 | 68.298588
[6 empty] | 5729.480874 | 1.745359 | 70.132241 | 3.196284 |  |  |  |  | 5729.480874 | 1.745359 | 68.298801
[6 empty] | 5731.409343 | 1.744772 | 70.11908 | 3.197975 |  |  |  |  | 5731.409343 | 1.744772 | 68.277342
[6 empty] | 5733.337812 | 1.744185 | 70.114387 | 3.198578 |  |  |  |  | 5733.337812 | 1.744185 | 68.255664
[6 empty] | 5735.266281 | 1.743598 | 70.114941 | 3.198507 |  |  |  |  | 5735.266281 | 1.743598 | 68.243023
[6 empty] | 5737.19475 | 1.743012 | 70.110545 | 3.199072 |  |  |  |  | 5737.19475 | 1.743012 | 68.236814
[6 empty] | 5739.123219 | 1.742426 | 70.101543 | 3.200229 |  |  |  |  | 5739.123219 | 1.742426 | 68.238671
[6 empty] | 5741.051687 | 1.741841 | 70.097083 | 3.200802 |  |  |  |  | 5741.051687 | 1.741841 | 68.249308
[6 empty] | 5742.980156 | 1.741256 | 70.098358 | 3.200638 |  |  |  |  | 5742.980156 | 1.741256 | 68.255569
[6 empty] | 5744.908625 | 1.740672 | 70.099469 | 3.200495 |  |  |  |  | 5744.908625 | 1.740672 | 68.247518
[6 empty] | 5746.837094 | 1.740088 | 70.098446 | 3.200627 |  |  |  |  | 5746.837094 | 1.740088 | 68.232167
[6 empty] | 5748.765563 | 1.739504 | 70.096066 | 3.200933 |  |  |  |  | 5748.765563 | 1.739504 | 68.222642
[6 empty] | 5750.694031 | 1.738921 | 70.092025 | 3.201452 |  |  |  |  | 5750.694031 | 1.738921 | 68.226754
[6 empty] | 5752.6225 | 1.738338 | 70.09255 | 3.201384 |  |  |  |  | 5752.6225 | 1.738338 | 68.240637
[6 empty] | 5754.550969 | 1.737755 | 70.104486 | 3.19985 |  |  |  |  | 5754.550969 | 1.737755 | 68.252888
[6 empty] | 5756.479438 | 1.737173 | 70.113907 | 3.19864 |  |  |  |  | 5756.479438 | 1.737173 | 68.25824
[6 empty] | 5758.407907 | 1.736591 | 70.100685 | 3.200339 |  |  |  |  | 5758.407907 | 1.736591 | 68.259659
[6 empty] | 5760.336376 | 1.73601 | 70.072155 | 3.204006 |  |  |  |  | 5760.336376 | 1.73601 | 68.258639
[6 empty] | 5762.264844 | 1.735429 | 70.051636 | 3.206645 |  |  |  |  | 5762.264844 | 1.735429 | 68.255243
[6 empty] | 5764.193313 | 1.734848 | 70.048712 | 3.207021 |  |  |  |  | 5764.193313 | 1.734848 | 68.256091
[6 empty] | 5766.121782 | 1.734268 | 70.05466 | 3.206256 |  |  |  |  | 5766.121782 | 1.734268 | 68.263877
[6 empty] | 5768.050251 | 1.733688 | 70.056077 | 3.206074 |  |  |  |  | 5768.050251 | 1.733688 | 68.262355
[6 empty] | 5769.97872 | 1.733109 | 70.055107 | 3.206198 |  |  |  |  | 5769.97872 | 1.733109 | 68.234104
[6 empty] | 5771.907189 | 1.73253 | 70.064476 | 3.204994 |  |  |  |  | 5771.907189 | 1.73253 | 68.191156
[6 empty] | 5773.835657 | 1.731951 | 70.079668 | 3.20304 |  |  |  |  | 5773.835657 | 1.731951 | 68.168213
[6 empty] | 5775.764126 | 1.731373 | 70.085052 | 3.202348 |  |  |  |  | 5775.764126 | 1.731373 | 68.179304
[6 empty] | 5777.692595 | 1.730795 | 70.079192 | 3.203102 |  |  |  |  | 5777.692595 | 1.730795 | 68.19908
[6 empty] | 5779.621064 | 1.730217 | 70.06833 | 3.204498 |  |  |  |  | 5779.621064 | 1.730217 | 68.194878
[6 empty] | 5781.549533 | 1.72964 | 70.051428 | 3.206671 |  |  |  |  | 5781.549533 | 1.72964 | 68.167247
[6 empty] | 5783.478001 | 1.729063 | 70.031639 | 3.209217 |  |  |  |  | 5783.478001 | 1.729063 | 68.150976
[6 empty] | 5785.40647 | 1.728487 | 70.023591 | 3.210252 |  |  |  |  | 5785.40647 | 1.728487 | 68.16757
[6 empty] | 5787.334939 | 1.727911 | 70.031948 | 3.209177 |  |  |  |  | 5787.334939 | 1.727911 | 68.194772
[6 empty] | 5789.263408 | 1.727335 | 70.041502 | 3.207948 |  |  |  |  | 5789.263408 | 1.727335 | 68.208496
[6 empty] | 5791.191877 | 1.72676 | 70.039451 | 3.208212 |  |  |  |  | 5791.191877 | 1.72676 | 68.218048
[6 empty] | 5793.120346 | 1.726185 | 70.028193 | 3.20966 |  |  |  |  | 5793.120346 | 1.726185 | 68.234892
[6 empty] | 5795.048814 | 1.725611 | 70.015686 | 3.211269 |  |  |  |  | 5795.048814 | 1.725611 | 68.249903
[6 empty] | 5796.977283 | 1.725037 | 70.010883 | 3.211887 |  |  |  |  | 5796.977283 | 1.725037 | 68.251606
[6 empty] | 5798.905752 | 1.724463 | 70.019239 | 3.210812 |  |  |  |  | 5798.905752 | 1.724463 | 68.241587
[6 empty] | 5800.834221 | 1.72389 | 70.031764 | 3.209201 |  |  |  |  | 5800.834221 | 1.72389 | 68.231552
[6 empty] | 5802.76269 | 1.723317 | 70.035852 | 3.208675 |  |  |  |  | 5802.76269 | 1.723317 | 68.230718
[6 empty] | 5804.691159 | 1.722745 | 70.034866 | 3.208802 |  |  |  |  | 5804.691159 | 1.722745 | 68.237597
[6 empty] | 5806.619627 | 1.722172 | 70.035256 | 3.208751 |  |  |  |  | 5806.619627 | 1.722172 | 68.241893
[6 empty] | 5808.548096 | 1.721601 | 70.030157 | 3.209407 |  |  |  |  | 5808.548096 | 1.721601 | 68.230402
[6 empty] | 5810.476565 | 1.721029 | 70.01736 | 3.211054 |  |  |  |  | 5810.476565 | 1.721029 | 68.202638
[6 empty] | 5812.405034 | 1.720458 | 70.008283 | 3.212222 |  |  |  |  | 5812.405034 | 1.720458 | 68.178035
[6 empty] | 5814.333503 | 1.719888 | 70.007445 | 3.21233 |  |  |  |  | 5814.333503 | 1.719888 | 68.171708
[6 empty] | 5816.261971 | 1.719317 | 70.009884 | 3.212016 |  |  |  |  | 5816.261971 | 1.719317 | 68.181034
[6 empty] | 5818.19044 | 1.718747 | 70.014286 | 3.211449 |  |  |  |  | 5818.19044 | 1.718747 | 68.202465
[6 empty] | 5820.118909 | 1.718178 | 70.018207 | 3.210945 |  |  |  |  | 5820.118909 | 1.718178 | 68.22623
[6 empty] | 5822.047378 | 1.717609 | 70.016208 | 3.211202 |  |  |  |  | 5822.047378 | 1.717609 | 68.226512
[6 empty] | 5823.975847 | 1.71704 | 70.009063 | 3.212121 |  |  |  |  | 5823.975847 | 1.71704 | 68.19791
[6 empty] | 5825.904316 | 1.716472 | 70.001806 | 3.213055 |  |  |  |  | 5825.904316 | 1.716472 | 68.173337
[6 empty] | 5827.832784 | 1.715904 | 69.996247 | 3.213771 |  |  |  |  | 5827.832784 | 1.715904 | 68.176534
[6 empty] | 5829.761253 | 1.715336 | 69.9896 | 3.214626 |  |  |  |  | 5829.761253 | 1.715336 | 68.192958
[6 empty] | 5831.689722 | 1.714769 | 69.981433 | 3.215678 |  |  |  |  | 5831.689722 | 1.714769 | 68.19792
[6 empty] | 5833.618191 | 1.714202 | 69.978248 | 3.216088 |  |  |  |  | 5833.618191 | 1.714202 | 68.182933
[6 empty] | 5835.54666 | 1.713636 | 69.980977 | 3.215736 |  |  |  |  | 5835.54666 | 1.713636 | 68.158702
[6 empty] | 5837.475129 | 1.713069 | 69.981307 | 3.215694 |  |  |  |  | 5837.475129 | 1.713069 | 68.138681
[6 empty] | 5839.403597 | 1.712504 | 69.979451 | 3.215933 |  |  |  |  | 5839.403597 | 1.712504 | 68.123471
[6 empty] | 5841.332066 | 1.711938 | 69.984197 | 3.215322 |  |  |  |  | 5841.332066 | 1.711938 | 68.12105
[6 empty] | 5843.260535 | 1.711373 | 69.996157 | 3.213782 |  |  |  |  | 5843.260535 | 1.711373 | 68.146622
[6 empty] | 5845.189004 | 1.710809 | 70.005836 | 3.212537 |  |  |  |  | 5845.189004 | 1.710809 | 68.185845
[6 empty] | 5847.117473 | 1.710244 | 70.003249 | 3.21287 |  |  |  |  | 5847.117473 | 1.710244 | 68.208479
[6 empty] | 5849.045941 | 1.709681 | 69.989069 | 3.214695 |  |  |  |  | 5849.045941 | 1.709681 | 68.206871
[6 empty] | 5850.97441 | 1.709117 | 69.974723 | 3.216542 |  |  |  |  | 5850.97441 | 1.709117 | 68.190529
[6 empty] | 5852.902879 | 1.708554 | 69.970199 | 3.217124 |  |  |  |  | 5852.902879 | 1.708554 | 68.16743
[6 empty] | 5854.831348 | 1.707991 | 69.977698 | 3.216159 |  |  |  |  | 5854.831348 | 1.707991 | 68.139855
[6 empty] | 5856.759817 | 1.707429 | 69.988556 | 3.214761 |  |  |  |  | 5856.759817 | 1.707429 | 68.114222
[6 empty] | 5858.688286 | 1.706867 | 69.991405 | 3.214394 |  |  |  |  | 5858.688286 | 1.706867 | 68.10482
[6 empty] | 5860.616754 | 1.706305 | 69.98815 | 3.214813 |  |  |  |  | 5860.616754 | 1.706305 | 68.11373
[6 empty] | 5862.545223 | 1.705744 | 69.983471 | 3.215415 |  |  |  |  | 5862.545223 | 1.705744 | 68.129328
[6 empty] | 5864.473692 | 1.705183 | 69.972611 | 3.216813 |  |  |  |  | 5864.473692 | 1.705183 | 68.14516
[6 empty] | 5866.402161 | 1.704622 | 69.958944 | 3.218573 |  |  |  |  | 5866.402161 | 1.704622 | 68.156915
[6 empty] | 5868.33063 | 1.704062 | 69.956674 | 3.218866 |  |  |  |  | 5868.33063 | 1.704062 | 68.163087
[6 empty] | 5870.259099 | 1.703502 | 69.965662 | 3.217708 |  |  |  |  | 5870.259099 | 1.703502 | 68.171136
[6 empty] | 5872.187567 | 1.702943 | 69.971023 | 3.217018 |  |  |  |  | 5872.187567 | 1.702943 | 68.1798
[6 empty] | 5874.116036 | 1.702384 | 69.969441 | 3.217222 |  |  |  |  | 5874.116036 | 1.702384 | 68.176963
[6 empty] | 5876.044505 | 1.701825 | 69.968806 | 3.217303 |  |  |  |  | 5876.044505 | 1.701825 | 68.160612
[6 empty] | 5877.972974 | 1.701267 | 69.966318 | 3.217624 |  |  |  |  | 5877.972974 | 1.701267 | 68.139314
[6 empty] | 5879.901443 | 1.700709 | 69.953437 | 3.219282 |  |  |  |  | 5879.901443 | 1.700709 | 68.124578
[6 empty] | 5881.829911 | 1.700151 | 69.936891 | 3.221414 |  |  |  |  | 5881.829911 | 1.700151 | 68.127741
[6 empty] | 5883.75838 | 1.699594 | 69.932258 | 3.22201 |  |  |  |  | 5883.75838 | 1.699594 | 68.146144
[6 empty] | 5885.686849 | 1.699037 | 69.939523 | 3.221075 |  |  |  |  | 5885.686849 | 1.699037 | 68.162256
[6 empty] | 5887.615318 | 1.698481 | 69.943921 | 3.220508 |  |  |  |  | 5887.615318 | 1.698481 | 68.164849
[6 empty] | 5889.543787 | 1.697924 | 69.938834 | 3.221163 |  |  |  |  | 5889.543787 | 1.697924 | 68.155845
[6 empty] | 5891.472256 | 1.697369 | 69.931875 | 3.22206 |  |  |  |  | 5891.472256 | 1.697369 | 68.142184
[6 empty] | 5893.400724 | 1.696813 | 69.931814 | 3.222068 |  |  |  |  | 5893.400724 | 1.696813 | 68.134408
[6 empty] | 5895.329193 | 1.696258 | 69.938133 | 3.221254 |  |  |  |  | 5895.329193 | 1.696258 | 68.138323
[6 empty] | 5897.257662 | 1.695703 | 69.941754 | 3.220787 |  |  |  |  | 5897.257662 | 1.695703 | 68.149208
[6 empty] | 5899.186131 | 1.695149 | 69.935236 | 3.221627 |  |  |  |  | 5899.186131 | 1.695149 | 68.162661
[6 empty] | 5901.1146 | 1.694595 | 69.922534 | 3.223263 |  |  |  |  | 5901.1146 | 1.694595 | 68.171942
[6 empty] | 5903.043069 | 1.694042 | 69.916597 | 3.224028 |  |  |  |  | 5903.043069 | 1.694042 | 68.166704
[6 empty] | 5904.971537 | 1.693488 | 69.923038 | 3.223198 |  |  |  |  | 5904.971537 | 1.693488 | 68.155331
[6 empty] | 5906.900006 | 1.692935 | 69.933048 | 3.221909 |  |  |  |  | 5906.900006 | 1.692935 | 68.158068
[6 empty] | 5908.828475 | 1.692383 | 69.937908 | 3.221283 |  |  |  |  | 5908.828475 | 1.692383 | 68.173117
[6 empty] | 5910.756944 | 1.691831 | 69.93688 | 3.221415 |  |  |  |  | 5910.756944 | 1.691831 | 68.175916
[6 empty] | 5912.685413 | 1.691279 | 69.932358 | 3.221998 |  |  |  |  | 5912.685413 | 1.691279 | 68.150003
[6 empty] | 5914.613881 | 1.690727 | 69.928943 | 3.222437 |  |  |  |  | 5914.613881 | 1.690727 | 68.114196
[6 empty] | 5916.54235 | 1.690176 | 69.928541 | 3.222489 |  |  |  |  | 5916.54235 | 1.690176 | 68.104494
[6 empty] | 5918.470819 | 1.689626 | 69.926673 | 3.22273 |  |  |  |  | 5918.470819 | 1.689626 | 68.127352
[6 empty] | 5920.399288 | 1.689075 | 69.920233 | 3.22356 |  |  |  |  | 5920.399288 | 1.689075 | 68.157754
[6 empty] | 5922.327757 | 1.688525 | 69.912547 | 3.22455 |  |  |  |  | 5922.327757 | 1.688525 | 68.169315
[6 empty] | 5924.256226 | 1.687976 | 69.910884 | 3.224764 |  |  |  |  | 5924.256226 | 1.687976 | 68.156962
[6 empty] | 5926.184694 | 1.687426 | 69.916761 | 3.224007 |  |  |  |  | 5926.184694 | 1.687426 | 68.148883
[6 empty] | 5928.113163 | 1.686877 | 69.921688 | 3.223372 |  |  |  |  | 5928.113163 | 1.686877 | 68.174653
[6 empty] | 5930.041632 | 1.686329 | 69.921078 | 3.223451 |  |  |  |  | 5930.041632 | 1.686329 | 68.218467
[6 empty] | 5931.970101 | 1.685781 | 69.915876 | 3.224121 |  |  |  |  | 5931.970101 | 1.685781 | 68.237058
[6 empty] | 5933.89857 | 1.685233 | 69.902917 | 3.225791 |  |  |  |  | 5933.89857 | 1.685233 | 68.214173
[6 empty] | 5935.827039 | 1.684685 | 69.886808 | 3.227867 |  |  |  |  | 5935.827039 | 1.684685 | 68.168041
[6 empty] | 5937.755507 | 1.684138 | 69.881112 | 3.228602 |  |  |  |  | 5937.755507 | 1.684138 | 68.120889
[6 empty] | 5939.683976 | 1.683591 | 69.888453 | 3.227655 |  |  |  |  | 5939.683976 | 1.683591 | 68.085514
[6 empty] | 5941.612445 | 1.683045 | 69.902491 | 3.225846 |  |  |  |  | 5941.612445 | 1.683045 | 68.070496
[6 empty] | 5943.540914 | 1.682499 | 69.91806 | 3.22384 |  |  |  |  | 5943.540914 | 1.682499 | 68.080539
[6 empty] | 5945.469383 | 1.681953 | 69.930502 | 3.222237 |  |  |  |  | 5945.469383 | 1.681953 | 68.10856
[6 empty] | 5947.397851 | 1.681408 | 69.937494 | 3.221336 |  |  |  |  | 5947.397851 | 1.681408 | 68.134015
[6 empty] | 5949.32632 | 1.680863 | 69.935734 | 3.221563 |  |  |  |  | 5949.32632 | 1.680863 | 68.141443
[6 empty] | 5951.254789 | 1.680318 | 69.922946 | 3.22321 |  |  |  |  | 5951.254789 | 1.680318 | 68.142096
[6 empty] | 5953.183258 | 1.679774 | 69.907467 | 3.225205 |  |  |  |  | 5953.183258 | 1.679774 | 68.150659
[6 empty] | 5955.111727 | 1.67923 | 69.897984 | 3.226427 |  |  |  |  | 5955.111727 | 1.67923 | 68.14979
[6 empty] | 5957.040196 | 1.678686 | 69.890542 | 3.227386 |  |  |  |  | 5957.040196 | 1.678686 | 68.126569
[6 empty] | 5958.968664 | 1.678143 | 69.880006 | 3.228744 |  |  |  |  | 5958.968664 | 1.678143 | 68.111846
[6 empty] | 5960.897133 | 1.6776 | 69.871596 | 3.229829 |  |  |  |  | 5960.897133 | 1.6776 | 68.129435
[6 empty] | 5962.825602 | 1.677057 | 69.870592 | 3.229958 |  |  |  |  | 5962.825602 | 1.677057 | 68.152446
[6 empty] | 5964.754071 | 1.676515 | 69.873511 | 3.229582 |  |  |  |  | 5964.754071 | 1.676515 | 68.147336
[6 empty] | 5966.68254 | 1.675973 | 69.878527 | 3.228935 |  |  |  |  | 5966.68254 | 1.675973 | 68.12303
[6 empty] | 5968.611009 | 1.675432 | 69.888133 | 3.227697 |  |  |  |  | 5968.611009 | 1.675432 | 68.113935
[6 empty] | 5970.539477 | 1.674891 | 69.898089 | 3.226413 |  |  |  |  | 5970.539477 | 1.674891 | 68.130586
[6 empty] | 5972.467946 | 1.67435 | 69.903556 | 3.225709 |  |  |  |  | 5972.467946 | 1.67435 | 68.146343
[6 empty] | 5974.396415 | 1.673809 | 69.908322 | 3.225094 |  |  |  |  | 5974.396415 | 1.673809 | 68.141724
[6 empty] | 5976.324884 | 1.673269 | 69.913618 | 3.224412 |  |  |  |  | 5976.324884 | 1.673269 | 68.135461
[6 empty] | 5978.253353 | 1.672729 | 69.916901 | 3.223989 |  |  |  |  | 5978.253353 | 1.672729 | 68.142401
[6 empty] | 5980.181821 | 1.67219 | 69.922 | 3.223332 |  |  |  |  | 5980.181821 | 1.67219 | 68.138105
[6 empty] | 5982.11029 | 1.671651 | 69.929171 | 3.222408 |  |  |  |  | 5982.11029 | 1.671651 | 68.102812
[6 empty] | 5984.038759 | 1.671112 | 69.929167 | 3.222409 |  |  |  |  | 5984.038759 | 1.671112 | 68.060315
[6 empty] | 5985.967228 | 1.670574 | 69.920476 | 3.223528 |  |  |  |  | 5985.967228 | 1.670574 | 68.042641
[6 empty] | 5987.895697 | 1.670036 | 69.911676 | 3.224662 |  |  |  |  | 5987.895697 | 1.670036 | 68.052438
[6 empty] | 5989.824166 | 1.669498 | 69.905363 | 3.225476 |  |  |  |  | 5989.824166 | 1.669498 | 68.076211
[6 empty] | 5991.752634 | 1.668961 | 69.896952 | 3.22656 |  |  |  |  | 5991.752634 | 1.668961 | 68.104716
[6 empty] | 5993.681103 | 1.668424 | 69.886562 | 3.227899 |  |  |  |  | 5993.681103 | 1.668424 | 68.131957
[6 empty] | 5995.609572 | 1.667887 | 69.881908 | 3.228499 |  |  |  |  | 5995.609572 | 1.667887 | 68.147349
[6 empty] | 5997.538041 | 1.667351 | 69.885834 | 3.227993 |  |  |  |  | 5997.538041 | 1.667351 | 68.143139
[6 empty] | 5999.46651 | 1.666815 | 69.889313 | 3.227544 |  |  |  |  | 5999.46651 | 1.666815 | 68.133114
[6 empty] | 6001.394979 | 1.666279 | 69.88946 | 3.227526 |  |  |  |  | 6001.394979 | 1.666279 | 68.134531