## Figure1
0 hours |  | 72 hours |  | 168 hours |  | 240 hours |  | 336 hours
Wavelength | % Transmission | Wavelength | % Transmission | Wavelength | % Transmission | Wavelength | % Transmission | Wavelength | % Transmission
1100 | 99.5278 | 1100 | 99.6852 | 1100 | 99.6019 | 1100 | 98.7963 | 1100 | 97.5093
1099 | 99.3889 | 1099 | 99.6111 | 1099 | 99.5278 | 1099 | 98.7778 | 1099 | 97.4167
1098 | 99.3889 | 1098 | 99.537 | 1098 | 99.4537 | 1098 | 98.6944 | 1098 | 97.3889
1097 | 99.3241 | 1097 | 99.3889 | 1097 | 99.3333 | 1097 | 98.5926 | 1097 | 97.2315
1096 | 99.2593 | 1096 | 99.3981 | 1096 | 99.2778 | 1096 | 98.5741 | 1096 | 97.1944
1095 | 99.2407 | 1095 | 99.3148 | 1095 | 99.25 | 1095 | 98.5648 | 1095 | 97.1111
1094 | 99.1389 | 1094 | 99.2315 | 1094 | 99.1019 | 1094 | 98.4167 | 1094 | 97.0185
1093 | 99 | 1093 | 99.1389 | 1093 | 99.0093 | 1093 | 98.3426 | 1093 | 96.9352
1092 | 99.0185 | 1092 | 99.0926 | 1092 | 99.0185 | 1092 | 98.3333 | 1092 | 96.9444
1091 | 98.9167 | 1091 | 99 | 1091 | 98.8889 | 1091 | 98.2593 | 1091 | 96.8519
1090 | 98.8704 | 1090 | 98.9444 | 1090 | 98.8611 | 1090 | 98.1296 | 1090 | 96.7685
1089 | 98.7963 | 1089 | 98.8704 | 1089 | 98.7778 | 1089 | 98.1667 | 1089 | 96.7315
1088 | 98.7037 | 1088 | 98.8426 | 1088 | 98.713 | 1088 | 98.037 | 1088 | 96.6111
1087 | 98.6204 | 1087 | 98.6944 | 1087 | 98.6204 | 1087 | 97.963 | 1087 | 96.5
1086 | 98.5278 | 1086 | 98.6204 | 1086 | 98.5463 | 1086 | 97.8889 | 1086 | 96.4352
1085 | 98.4722 | 1085 | 98.5463 | 1085 | 98.4259 | 1085 | 97.75 | 1085 | 96.3611
1084 | 98.3333 | 1084 | 98.4444 | 1084 | 98.3611 | 1084 | 97.6759 | 1084 | 96.3056
1083 | 98.3611 | 1083 | 98.4352 | 1083 | 98.2963 | 1083 | 97.6759 | 1083 | 96.287
1082 | 98.2222 | 1082 | 98.2963 | 1082 | 98.2222 | 1082 | 97.537 | 1082 | 96.1389
1081 | 98.0648 | 1081 | 98.1574 | 1081 | 98.0463 | 1081 | 97.3426 | 1081 | 96.0093
1080 | 98.0556 | 1080 | 98.0741 | 1080 | 97.9815 | 1080 | 97.2963 | 1080 | 95.9167
1079 | 97.8889 | 1079 | 97.9444 | 1079 | 97.8333 | 1079 | 97.213 | 1079 | 95.8333
1078 | 97.8333 | 1078 | 97.8796 | 1078 | 97.75 | 1078 | 97.1389 | 1078 | 95.7037
1077 | 97.6944 | 1077 | 97.75 | 1077 | 97.6204 | 1077 | 97.0093 | 1077 | 95.5648
1076 | 97.5648 | 1076 | 97.5926 | 1076 | 97.4907 | 1076 | 96.8611 | 1076 | 95.463
1075 | 97.5093 | 1075 | 97.5833 | 1075 | 97.4074 | 1075 | 96.7963 | 1075 | 95.3889
1074 | 97.4259 | 1074 | 97.4815 | 1074 | 97.3796 | 1074 | 96.7407 | 1074 | 95.3148
1073 | 97.3704 | 1073 | 97.3981 | 1073 | 97.2963 | 1073 | 96.6296 | 1073 | 95.2037
1072 | 97.2685 | 1072 | 97.3056 | 1072 | 97.1481 | 1072 | 96.5648 | 1072 | 95.0741
1071 | 97.1667 | 1071 | 97.2407 | 1071 | 97.0926 | 1071 | 96.4815 | 1071 | 95
1070 | 97.0833 | 1070 | 97.1574 | 1070 | 96.9815 | 1070 | 96.4167 | 1070 | 94.9722
1069 | 97 | 1069 | 97.0556 | 1069 | 96.9074 | 1069 | 96.3148 | 1069 | 94.8333
1068 | 96.8889 | 1068 | 96.9537 | 1068 | 96.8426 | 1068 | 96.1944 | 1068 | 94.75
1067 | 96.787 | 1067 | 96.8426 | 1067 | 96.713 | 1067 | 96.1204 | 1067 | 94.6481
1066 | 96.6481 | 1066 | 96.7222 | 1066 | 96.5741 | 1066 | 96 | 1066 | 94.5278
1065 | 96.5648 | 1065 | 96.6574 | 1065 | 96.5278 | 1065 | 95.8704 | 1065 | 94.4444
1064 | 96.4537 | 1064 | 96.4907 | 1064 | 96.3426 | 1064 | 95.7222 | 1064 | 94.287
1063 | 96.3519 | 1063 | 96.3889 | 1063 | 96.2407 | 1063 | 95.6296 | 1063 | 94.1667
1062 | 96.1944 | 1062 | 96.2407 | 1062 | 96.1111 | 1062 | 95.5093 | 1062 | 94.0463
1061 | 96.0741 | 1061 | 96.1296 | 1061 | 95.9537 | 1061 | 95.3889 | 1061 | 93.8981
1060 | 95.9537 | 1060 | 96.0093 | 1060 | 95.8519 | 1060 | 95.213 | 1060 | 93.7963
1059 | 95.8704 | 1059 | 95.8796 | 1059 | 95.7315 | 1059 | 95.1574 | 1059 | 93.6759
1058 | 95.7222 | 1058 | 95.75 | 1058 | 95.6204 | 1058 | 95.0278 | 1058 | 93.5556
1057 | 95.6389 | 1057 | 95.6667 | 1057 | 95.5 | 1057 | 94.9074 | 1057 | 93.4444
1056 | 95.463 | 1056 | 95.463 | 1056 | 95.3426 | 1056 | 94.75 | 1056 | 93.2407
1055 | 95.3889 | 1055 | 95.3981 | 1055 | 95.2593 | 1055 | 94.6481 | 1055 | 93.1296
1054 | 95.2778 | 1054 | 95.3148 | 1054 | 95.1296 | 1054 | 94.5093 | 1054 | 93.0463
1053 | 95.1481 | 1053 | 95.1389 | 1053 | 94.963 | 1053 | 94.4074 | 1053 | 92.8889
1052 | 95.0556 | 1052 | 95.037 | 1052 | 94.8796 | 1052 | 94.2963 | 1052 | 92.7778
1051 | 94.9722 | 1051 | 95.0093 | 1051 | 94.8148 | 1051 | 94.2315 | 1051 | 92.713
1050 | 94.8889 | 1050 | 94.8796 | 1050 | 94.6759 | 1050 | 94.1204 | 1050 | 92.6111
1049 | 94.787 | 1049 | 94.7963 | 1049 | 94.6574 | 1049 | 94.0278 | 1049 | 92.537
1048 | 94.7315 | 1048 | 94.7593 | 1048 | 94.5556 | 1048 | 93.9722 | 1048 | 92.463
1047 | 94.5556 | 1047 | 94.5833 | 1047 | 94.4259 | 1047 | 93.8426 | 1047 | 92.3148
1046 | 94.5093 | 1046 | 94.5093 | 1046 | 94.3611 | 1046 | 93.7963 | 1046 | 92.2685
1045 | 94.3796 | 1045 | 94.3981 | 1045 | 94.2407 | 1045 | 93.6574 | 1045 | 92.1574
1044 | 94.2407 | 1044 | 94.2963 | 1044 | 94.1111 | 1044 | 93.5463 | 1044 | 92.0185
1043 | 94.2315 | 1043 | 94.2222 | 1043 | 94.0556 | 1043 | 93.5 | 1043 | 91.963
1042 | 94.1296 | 1042 | 94.1204 | 1042 | 93.9537 | 1042 | 93.3889 | 1042 | 91.8704
1041 | 94.0741 | 1041 | 94.0833 | 1041 | 93.9074 | 1041 | 93.3704 | 1041 | 91.8148
1040 | 93.9907 | 1040 | 94.0185 | 1040 | 93.8519 | 1040 | 93.2685 | 1040 | 91.7593
1039 | 93.9907 | 1039 | 94.0093 | 1039 | 93.8426 | 1039 | 93.2778 | 1039 | 91.7407
1038 | 93.963 | 1038 | 93.9722 | 1038 | 93.8056 | 1038 | 93.2407 | 1038 | 91.7037
1037 | 93.963 | 1037 | 93.9722 | 1037 | 93.7963 | 1037 | 93.2222 | 1037 | 91.6852
1036 | 93.9907 | 1036 | 94 | 1036 | 93.8426 | 1036 | 93.287 | 1036 | 91.713
1035 | 93.9815 | 1035 | 94 | 1035 | 93.8148 | 1035 | 93.2685 | 1035 | 91.6944
1034 | 93.9722 | 1034 | 94.0093 | 1034 | 93.8148 | 1034 | 93.2315 | 1034 | 91.6759
1033 | 93.9815 | 1033 | 93.9907 | 1033 | 93.8148 | 1033 | 93.2407 | 1033 | 91.6852
1032 | 93.9907 | 1032 | 93.9815 | 1032 | 93.8148 | 1032 | 93.25 | 1032 | 91.6852
1031 | 94.0093 | 1031 | 93.9907 | 1031 | 93.8241 | 1031 | 93.25 | 1031 | 91.6759
1030 | 94.0741 | 1030 | 94.0926 | 1030 | 93.8981 | 1030 | 93.3241 | 1030 | 91.7407
1029 | 94.1296 | 1029 | 94.1111 | 1029 | 93.9167 | 1029 | 93.3611 | 1029 | 91.7778
1028 | 94.1667 | 1028 | 94.1574 | 1028 | 93.9907 | 1028 | 93.3981 | 1028 | 91.8148
1027 | 94.2037 | 1027 | 94.2037 | 1027 | 94.037 | 1027 | 93.4352 | 1027 | 91.8426
1026 | 94.2593 | 1026 | 94.2407 | 1026 | 94.0463 | 1026 | 93.4907 | 1026 | 91.8889
1025 | 94.287 | 1025 | 94.25 | 1025 | 94.0648 | 1025 | 93.5 | 1025 | 91.8981
1024 | 94.2778 | 1024 | 94.2685 | 1024 | 94.0648 | 1024 | 93.5093 | 1024 | 91.8889
1023 | 94.287 | 1023 | 94.2685 | 1023 | 94.0741 | 1023 | 93.5 | 1023 | 91.8796
1022 | 94.2315 | 1022 | 94.2407 | 1022 | 94.0463 | 1022 | 93.4815 | 1022 | 91.8426
1021 | 94.1944 | 1021 | 94.1852 | 1021 | 94.0185 | 1021 | 93.4444 | 1021 | 91.8148
1020 | 94.1574 | 1020 | 94.1759 | 1020 | 93.963 | 1020 | 93.4167 | 1020 | 91.7778
1019 | 94.1667 | 1019 | 94.1759 | 1019 | 93.9722 | 1019 | 93.4074 | 1019 | 91.7778
1018 | 94.1852 | 1018 | 94.1852 | 1018 | 94 | 1018 | 93.4444 | 1018 | 91.7963
1017 | 94.2593 | 1017 | 94.2407 | 1017 | 94.0648 | 1017 | 93.4815 | 1017 | 91.8519
1016 | 94.3796 | 1016 | 94.3704 | 1016 | 94.1759 | 1016 | 93.6111 | 1016 | 91.9444
1015 | 94.5185 | 1015 | 94.5093 | 1015 | 94.3148 | 1015 | 93.75 | 1015 | 92.0926
1014 | 94.6574 | 1014 | 94.6296 | 1014 | 94.4537 | 1014 | 93.8796 | 1014 | 92.2037
1013 | 94.8241 | 1013 | 94.8148 | 1013 | 94.6111 | 1013 | 94.037 | 1013 | 92.3796
1012 | 95.0093 | 1012 | 95 | 1012 | 94.7963 | 1012 | 94.2407 | 1012 | 92.5463
1011 | 95.1481 | 1011 | 95.1481 | 1011 | 94.9444 | 1011 | 94.3704 | 1011 | 92.7037
1010 | 95.3241 | 1010 | 95.3148 | 1010 | 95.1111 | 1010 | 94.5463 | 1010 | 92.8426
1009 | 95.5 | 1009 | 95.4907 | 1009 | 95.287 | 1009 | 94.713 | 1009 | 92.9907
1008 | 95.6852 | 1008 | 95.6574 | 1008 | 95.4444 | 1008 | 94.8796 | 1008 | 93.1759
1007 | 95.8426 | 1007 | 95.8333 | 1007 | 95.6204 | 1007 | 95.0556 | 1007 | 93.3148
1006 | 96.0278 | 1006 | 96.0185 | 1006 | 95.8241 | 1006 | 95.2315 | 1006 | 93.4907
1005 | 96.213 | 1005 | 96.1759 | 1005 | 96 | 1005 | 95.3889 | 1005 | 93.6481
1004 | 96.3704 | 1004 | 96.3611 | 1004 | 96.1481 | 1004 | 95.5648 | 1004 | 93.8148
1003 | 96.4907 | 1003 | 96.4815 | 1003 | 96.2685 | 1003 | 95.6852 | 1003 | 93.9167
1002 | 96.5926 | 1002 | 96.5648 | 1002 | 96.3611 | 1002 | 95.7685 | 1002 | 94.0093
1001 | 96.6111 | 1001 | 96.6204 | 1001 | 96.4259 | 1001 | 95.8148 | 1001 | 94.0741
1000 | 96.6574 | 1000 | 96.6852 | 1000 | 96.4722 | 1000 | 95.8981 | 1000 | 94.0833
999 | 96.6852 | 999 | 96.7222 | 999 | 96.5 | 999 | 95.9074 | 999 | 94.1204
998 | 96.7593 | 998 | 96.7778 | 998 | 96.5741 | 998 | 95.9722 | 998 | 94.1759
997 | 96.8981 | 997 | 96.9074 | 997 | 96.6852 | 997 | 96.0833 | 997 | 94.2685
996 | 97.037 | 996 | 97.0185 | 996 | 96.8056 | 996 | 96.213 | 996 | 94.3981
995 | 97.1296 | 995 | 97.0833 | 995 | 96.8796 | 995 | 96.3148 | 995 | 94.5
994 | 97.213 | 994 | 97.1759 | 994 | 96.9537 | 994 | 96.3519 | 994 | 94.5463
993 | 97.3333 | 993 | 97.3056 | 993 | 97.0741 | 993 | 96.5 | 993 | 94.6481
992 | 97.4352 | 992 | 97.3981 | 992 | 97.1667 | 992 | 96.5833 | 992 | 94.7685
991 | 97.5463 | 991 | 97.5 | 991 | 97.2685 | 991 | 96.6759 | 991 | 94.8519
990 | 97.5926 | 990 | 97.537 | 990 | 97.3333 | 990 | 96.75 | 990 | 94.8889
989 | 97.6667 | 989 | 97.6111 | 989 | 97.3889 | 989 | 96.7963 | 989 | 94.9259
988 | 97.7407 | 988 | 97.6759 | 988 | 97.463 | 988 | 96.8889 | 988 | 95.0185
987 | 97.7685 | 987 | 97.713 | 987 | 97.4907 | 987 | 96.9074 | 987 | 95.037
986 | 97.8241 | 986 | 97.787 | 986 | 97.5556 | 986 | 96.963 | 986 | 95.0833
985 | 97.8981 | 985 | 97.8519 | 985 | 97.6389 | 985 | 97.0463 | 985 | 95.1481
984 | 97.9537 | 984 | 97.9074 | 984 | 97.6759 | 984 | 97.0833 | 984 | 95.1852
983 | 97.9444 | 983 | 97.9074 | 983 | 97.6944 | 983 | 97.1019 | 983 | 95.2037
982 | 98.2222 | 982 | 98.2037 | 982 | 97.9907 | 982 | 97.3611 | 982 | 95.4537
981 | 98.5463 | 981 | 98.5463 | 981 | 98.3241 | 981 | 97.6481 | 981 | 95.75
980 | 98.5463 | 980 | 98.5185 | 980 | 98.3148 | 980 | 97.6667 | 980 | 95.7593
979 | 98.5185 | 979 | 98.5 | 979 | 98.2685 | 979 | 97.6389 | 979 | 95.7037
978 | 98.537 | 978 | 98.4722 | 978 | 98.2593 | 978 | 97.6296 | 978 | 95.713
977 | 98.5278 | 977 | 98.5 | 977 | 98.2593 | 977 | 97.6296 | 977 | 95.6944
976 | 98.5556 | 976 | 98.5278 | 976 | 98.2963 | 976 | 97.6667 | 976 | 95.7037
975 | 98.5556 | 975 | 98.5185 | 975 | 98.2963 | 975 | 97.6667 | 975 | 95.713
974 | 98.5278 | 974 | 98.5093 | 974 | 98.2778 | 974 | 97.6481 | 974 | 95.6759
973 | 98.5278 | 973 | 98.4815 | 973 | 98.2685 | 973 | 97.6481 | 973 | 95.6667
972 | 98.537 | 972 | 98.5 | 972 | 98.2593 | 972 | 97.6481 | 972 | 95.6574
971 | 98.4815 | 971 | 98.4444 | 971 | 98.2407 | 971 | 97.5833 | 971 | 95.5926
970 | 98.4722 | 970 | 98.4444 | 970 | 98.1944 | 970 | 97.5648 | 970 | 95.5741
969 | 98.4444 | 969 | 98.4074 | 969 | 98.1759 | 969 | 97.5463 | 969 | 95.537
968 | 98.4074 | 968 | 98.3704 | 968 | 98.1296 | 968 | 97.4815 | 968 | 95.5
967 | 98.3519 | 967 | 98.3148 | 967 | 98.0741 | 967 | 97.4444 | 967 | 95.4444
966 | 98.3519 | 966 | 98.2963 | 966 | 98.0741 | 966 | 97.4259 | 966 | 95.4074
965 | 98.2963 | 965 | 98.25 | 965 | 98.0278 | 965 | 97.3796 | 965 | 95.3704
964 | 98.2315 | 964 | 98.1667 | 964 | 97.9444 | 964 | 97.3056 | 964 | 95.287
963 | 98.1759 | 963 | 98.1759 | 963 | 97.9259 | 963 | 97.287 | 963 | 95.2315
962 | 98.1667 | 962 | 98.1204 | 962 | 97.8889 | 962 | 97.2315 | 962 | 95.213
961 | 98.1019 | 961 | 98.0556 | 961 | 97.8148 | 961 | 97.1759 | 961 | 95.1389
960 | 98.0185 | 960 | 98 | 960 | 97.7407 | 960 | 97.1019 | 960 | 95.0648
959 | 97.963 | 959 | 97.9352 | 959 | 97.6759 | 959 | 97.0278 | 959 | 95.0093
958 | 97.8889 | 958 | 97.8704 | 958 | 97.6204 | 958 | 96.9722 | 958 | 94.9167
957 | 97.8148 | 957 | 97.7778 | 957 | 97.5556 | 957 | 96.8981 | 957 | 94.8426
956 | 97.7407 | 956 | 97.7222 | 956 | 97.4722 | 956 | 96.8333 | 956 | 94.7778
955 | 97.6481 | 955 | 97.6296 | 955 | 97.3889 | 955 | 96.7222 | 955 | 94.6574
954 | 97.5278 | 954 | 97.537 | 954 | 97.287 | 954 | 96.6574 | 954 | 94.5556
953 | 97.4074 | 953 | 97.3889 | 953 | 97.1389 | 953 | 96.4815 | 953 | 94.4259
952 | 97.2963 | 952 | 97.2593 | 952 | 97.0278 | 952 | 96.3889 | 952 | 94.287
951 | 97.1389 | 951 | 97.0926 | 951 | 96.8611 | 951 | 96.2222 | 951 | 94.1574
950 | 96.963 | 950 | 96.9537 | 950 | 96.713 | 950 | 96.0833 | 950 | 93.9907
949 | 96.787 | 949 | 96.75 | 949 | 96.5093 | 949 | 95.8704 | 949 | 93.7778
948 | 96.5648 | 948 | 96.5648 | 948 | 96.3148 | 948 | 95.6481 | 948 | 93.5741
947 | 96.3148 | 947 | 96.3056 | 947 | 96.0556 | 947 | 95.4167 | 947 | 93.3148
946 | 96.0648 | 946 | 96.0556 | 946 | 95.8056 | 946 | 95.1389 | 946 | 93.0556
945 | 95.7037 | 945 | 95.7037 | 945 | 95.463 | 945 | 94.8241 | 945 | 92.7222
944 | 95.3704 | 944 | 95.3611 | 944 | 95.1296 | 944 | 94.5 | 944 | 92.3981
943 | 94.9907 | 943 | 94.9722 | 943 | 94.7222 | 943 | 94.0833 | 943 | 92
942 | 94.5 | 942 | 94.5 | 942 | 94.2593 | 942 | 93.6111 | 942 | 91.5463
941 | 94.0093 | 941 | 93.9907 | 941 | 93.7593 | 941 | 93.1111 | 941 | 91.0185
940 | 93.4537 | 940 | 93.4537 | 940 | 93.2037 | 940 | 92.5648 | 940 | 90.5
939 | 92.8704 | 939 | 92.8519 | 939 | 92.6204 | 939 | 92 | 939 | 89.9259
938 | 92.25 | 938 | 92.25 | 938 | 91.9907 | 938 | 91.3704 | 938 | 89.3241
937 | 91.6296 | 937 | 91.6204 | 937 | 91.3889 | 937 | 90.7593 | 937 | 88.7037
936 | 91.0185 | 936 | 91 | 936 | 90.7778 | 936 | 90.1481 | 936 | 88.1019
935 | 90.4259 | 935 | 90.4352 | 935 | 90.1944 | 935 | 89.5556 | 935 | 87.5278
934 | 89.9074 | 934 | 89.8981 | 934 | 89.6574 | 934 | 89.0556 | 934 | 87.0185
933 | 89.4722 | 933 | 89.4815 | 933 | 89.2593 | 933 | 88.6296 | 933 | 86.6204
932 | 89.0926 | 932 | 89.1389 | 932 | 88.8981 | 932 | 88.2685 | 932 | 86.2407
931 | 88.8333 | 931 | 88.8796 | 931 | 88.6204 | 931 | 88 | 931 | 85.963
930 | 88.6204 | 930 | 88.6574 | 930 | 88.4074 | 930 | 87.7963 | 930 | 85.7315
929 | 88.5185 | 929 | 88.5556 | 929 | 88.3241 | 929 | 87.6852 | 929 | 85.6481
928 | 88.5833 | 928 | 88.5741 | 928 | 88.3426 | 928 | 87.7222 | 928 | 85.6574
927 | 88.6759 | 927 | 88.6481 | 927 | 88.4074 | 927 | 87.7963 | 927 | 85.7222
926 | 88.7963 | 926 | 88.7778 | 926 | 88.5463 | 926 | 87.9074 | 926 | 85.8519
925 | 88.963 | 925 | 88.9352 | 925 | 88.7037 | 925 | 88.0741 | 925 | 86.0093
924 | 89.1667 | 924 | 89.1574 | 924 | 88.9074 | 924 | 88.287 | 924 | 86.1944
923 | 89.3611 | 923 | 89.3426 | 923 | 89.1019 | 923 | 88.463 | 923 | 86.3704
922 | 89.5556 | 922 | 89.5278 | 922 | 89.287 | 922 | 88.6389 | 922 | 86.537
921 | 89.7407 | 921 | 89.7315 | 921 | 89.4815 | 921 | 88.8519 | 921 | 86.7222
920 | 89.9352 | 920 | 89.9167 | 920 | 89.6574 | 920 | 89.0185 | 920 | 86.8889
919 | 90.1296 | 919 | 90.1019 | 919 | 89.8426 | 919 | 89.2222 | 919 | 87.0648
918 | 90.2593 | 918 | 90.2407 | 918 | 89.9815 | 918 | 89.3333 | 918 | 87.1944
917 | 90.3796 | 917 | 90.3333 | 917 | 90.0926 | 917 | 89.4537 | 917 | 87.2963
916 | 90.4352 | 916 | 90.4074 | 916 | 90.1204 | 916 | 89.4907 | 916 | 87.3148
915 | 90.4815 | 915 | 90.4537 | 915 | 90.2222 | 915 | 89.5556 | 915 | 87.3796
914 | 90.5648 | 914 | 90.537 | 914 | 90.2963 | 914 | 89.6111 | 914 | 87.4352
913 | 90.7685 | 913 | 90.7685 | 913 | 90.4722 | 913 | 89.8333 | 913 | 87.6389
912 | 91.0741 | 912 | 91.0556 | 912 | 90.787 | 912 | 90.1204 | 912 | 87.8889
911 | 91.4815 | 911 | 91.4722 | 911 | 91.213 | 911 | 90.5278 | 911 | 88.287
910 | 91.9815 | 910 | 91.963 | 910 | 91.6759 | 910 | 91.0093 | 910 | 88.7407
909 | 92.463 | 909 | 92.4815 | 909 | 92.2037 | 909 | 91.537 | 909 | 89.2407
908 | 92.9907 | 908 | 93.0093 | 908 | 92.7315 | 908 | 92.037 | 908 | 89.7315
907 | 93.463 | 907 | 93.4815 | 907 | 93.213 | 907 | 92.5 | 907 | 90.1852
906 | 93.8704 | 906 | 93.8981 | 906 | 93.6111 | 906 | 92.9167 | 906 | 90.5741
905 | 94.2778 | 905 | 94.2315 | 905 | 93.963 | 905 | 93.2593 | 905 | 90.9167
904 | 94.5833 | 904 | 94.5463 | 904 | 94.2593 | 904 | 93.5556 | 904 | 91.1759
903 | 94.8333 | 903 | 94.7963 | 903 | 94.5093 | 903 | 93.8056 | 903 | 91.4259
902 | 95.0926 | 902 | 95.0741 | 902 | 94.787 | 902 | 94.0741 | 902 | 91.6759
901 | 95.3519 | 901 | 95.3148 | 901 | 95.037 | 901 | 94.3148 | 901 | 91.9074
900 | 95.6111 | 900 | 95.5833 | 900 | 95.2778 | 900 | 94.5741 | 900 | 92.1389
899 | 95.8426 | 899 | 95.8241 | 899 | 95.5093 | 899 | 94.7778 | 899 | 92.3426
898 | 96.0463 | 898 | 95.9907 | 898 | 95.7037 | 898 | 94.9722 | 898 | 92.5
897 | 96.213 | 897 | 96.1852 | 897 | 95.8796 | 897 | 95.1481 | 897 | 92.6852
896 | 96.3796 | 896 | 96.3611 | 896 | 96.037 | 896 | 95.3148 | 896 | 92.8241
895 | 96.5278 | 895 | 96.4815 | 895 | 96.1667 | 895 | 95.4444 | 895 | 92.9352
894 | 96.6204 | 894 | 96.5833 | 894 | 96.2963 | 894 | 95.5463 | 894 | 93.0463
893 | 96.75 | 893 | 96.7037 | 893 | 96.3796 | 893 | 95.6574 | 893 | 93.1296
892 | 96.8148 | 892 | 96.7778 | 892 | 96.4907 | 892 | 95.7315 | 892 | 93.2037
891 | 96.8981 | 891 | 96.8611 | 891 | 96.5556 | 891 | 95.7963 | 891 | 93.25
890 | 96.9907 | 890 | 96.9444 | 890 | 96.6296 | 890 | 95.8796 | 890 | 93.3148
889 | 97.0185 | 889 | 96.9722 | 889 | 96.6296 | 889 | 95.9074 | 889 | 93.3333
888 | 96.9907 | 888 | 96.9722 | 888 | 96.6574 | 888 | 95.8704 | 888 | 93.3241
887 | 96.9722 | 887 | 96.9259 | 887 | 96.6019 | 887 | 95.8519 | 887 | 93.287
886 | 96.8611 | 886 | 96.8333 | 886 | 96.4907 | 886 | 95.75 | 886 | 93.1574
885 | 96.7315 | 885 | 96.6944 | 885 | 96.3889 | 885 | 95.6111 | 885 | 93.0185
884 | 96.5648 | 884 | 96.537 | 884 | 96.213 | 884 | 95.4444 | 884 | 92.8796
883 | 96.3889 | 883 | 96.3796 | 883 | 96.037 | 883 | 95.2685 | 883 | 92.6944
882 | 96.1759 | 882 | 96.1574 | 882 | 95.8148 | 882 | 95.0556 | 882 | 92.4722
881 | 95.9722 | 881 | 95.9537 | 881 | 95.6111 | 881 | 94.8426 | 881 | 92.25
880 | 95.7407 | 880 | 95.7037 | 880 | 95.3704 | 880 | 94.6111 | 880 | 92
879 | 95.5185 | 879 | 95.4722 | 879 | 95.1667 | 879 | 94.3704 | 879 | 91.787
878 | 95.3056 | 878 | 95.2593 | 878 | 94.9444 | 878 | 94.1759 | 878 | 91.5648
877 | 95.1204 | 877 | 95.0741 | 877 | 94.75 | 877 | 93.9722 | 877 | 91.3611
876 | 95.0185 | 876 | 94.9722 | 876 | 94.6389 | 876 | 93.8611 | 876 | 91.2778
875 | 95.0278 | 875 | 94.9722 | 875 | 94.6481 | 875 | 93.8704 | 875 | 91.25
874 | 95.1481 | 874 | 95.1111 | 874 | 94.7685 | 874 | 94 | 874 | 91.3519
873 | 95.3611 | 873 | 95.3241 | 873 | 94.9907 | 873 | 94.1944 | 873 | 91.5463
872 | 95.6389 | 872 | 95.6019 | 872 | 95.2593 | 872 | 94.4722 | 872 | 91.7963
871 | 95.963 | 871 | 95.9167 | 871 | 95.5556 | 871 | 94.7685 | 871 | 92.0833
870 | 96.25 | 870 | 96.2037 | 870 | 95.8519 | 870 | 95.0556 | 870 | 92.3611
869 | 96.537 | 869 | 96.463 | 869 | 96.1389 | 869 | 95.3333 | 869 | 92.6111
868 | 96.787 | 868 | 96.7407 | 868 | 96.3889 | 868 | 95.5648 | 868 | 92.8333
867 | 97.0278 | 867 | 96.9815 | 867 | 96.6296 | 867 | 95.8241 | 867 | 93.0741
866 | 97.2593 | 866 | 97.2315 | 866 | 96.8611 | 866 | 96.037 | 866 | 93.287
865 | 97.4815 | 865 | 97.4167 | 865 | 97.0648 | 865 | 96.2407 | 865 | 93.4352
864 | 97.6667 | 864 | 97.6019 | 864 | 97.2407 | 864 | 96.4259 | 864 | 93.6111
863 | 97.8148 | 863 | 97.7778 | 863 | 97.3981 | 863 | 96.5556 | 863 | 93.7407
862 | 97.9722 | 862 | 97.8981 | 862 | 97.537 | 862 | 96.6944 | 862 | 93.8796
861 | 98.0556 | 861 | 98.0093 | 861 | 97.6296 | 861 | 96.787 | 861 | 93.9537
860 | 98.1667 | 860 | 98.1019 | 860 | 97.7222 | 860 | 96.8796 | 860 | 94.0463
859 | 98.25 | 859 | 98.1944 | 859 | 97.8148 | 859 | 96.9722 | 859 | 94.0926
858 | 98.287 | 858 | 98.2315 | 858 | 97.8426 | 858 | 97 | 858 | 94.1204
857 | 98.3426 | 857 | 98.2963 | 857 | 97.9074 | 857 | 97.0556 | 857 | 94.1667
856 | 98.3889 | 856 | 98.3519 | 856 | 97.9444 | 856 | 97.1019 | 856 | 94.1852
855 | 98.4259 | 855 | 98.3611 | 855 | 97.9907 | 855 | 97.1111 | 855 | 94.213
854 | 98.4444 | 854 | 98.4167 | 854 | 98.0185 | 854 | 97.1667 | 854 | 94.2222
853 | 98.4907 | 853 | 98.4444 | 853 | 98.0463 | 853 | 97.1852 | 853 | 94.2593
852 | 98.5278 | 852 | 98.4722 | 852 | 98.0926 | 852 | 97.1944 | 852 | 94.2593
851 | 98.5278 | 851 | 98.4907 | 851 | 98.0926 | 851 | 97.2222 | 851 | 94.25
850 | 98.537 | 850 | 98.5 | 850 | 98.0926 | 850 | 97.2222 | 850 | 94.25
849 | 98.5556 | 849 | 98.5 | 849 | 98.1019 | 849 | 97.213 | 849 | 94.2315
848 | 98.5741 | 848 | 98.4907 | 848 | 98.1019 | 848 | 97.213 | 848 | 94.2222
847 | 98.5833 | 847 | 98.5185 | 847 | 98.1204 | 847 | 97.213 | 847 | 94.2222
846 | 98.5926 | 846 | 98.537 | 846 | 98.1296 | 846 | 97.2222 | 846 | 94.213
845 | 98.6019 | 845 | 98.5278 | 845 | 98.1296 | 845 | 97.2222 | 845 | 94.213
844 | 98.6019 | 844 | 98.5463 | 844 | 98.1481 | 844 | 97.2222 | 844 | 94.2037
843 | 98.6111 | 843 | 98.5556 | 843 | 98.1204 | 843 | 97.2315 | 843 | 94.1852
842 | 98.6019 | 842 | 98.5556 | 842 | 98.1296 | 842 | 97.213 | 842 | 94.1574
841 | 98.5926 | 841 | 98.5463 | 841 | 98.1204 | 841 | 97.2037 | 841 | 94.1389
840 | 98.6019 | 840 | 98.537 | 840 | 98.1111 | 840 | 97.213 | 840 | 94.1389
839 | 98.5926 | 839 | 98.537 | 839 | 98.1019 | 839 | 97.213 | 839 | 94.0926
838 | 98.6019 | 838 | 98.5278 | 838 | 98.1019 | 838 | 97.1759 | 838 | 94.0833
837 | 98.5926 | 837 | 98.537 | 837 | 98.1204 | 837 | 97.1944 | 837 | 94.0648
836 | 98.6019 | 836 | 98.5278 | 836 | 98.0926 | 836 | 97.1574 | 836 | 94.037
835 | 98.5648 | 835 | 98.5093 | 835 | 98.0833 | 835 | 97.1389 | 835 | 94.0093
834 | 98.5926 | 834 | 98.5185 | 834 | 98.0926 | 834 | 97.1481 | 834 | 93.9907
833 | 98.5833 | 833 | 98.5093 | 833 | 98.0648 | 833 | 97.1389 | 833 | 93.9722
832 | 98.5556 | 832 | 98.5 | 832 | 98.0741 | 832 | 97.1204 | 832 | 93.9444
831 | 98.5741 | 831 | 98.5093 | 831 | 98.0648 | 831 | 97.1204 | 831 | 93.9352
830 | 98.5648 | 830 | 98.4815 | 830 | 98.0463 | 830 | 97.0926 | 830 | 93.9074
829 | 98.5556 | 829 | 98.4907 | 829 | 98.0556 | 829 | 97.0833 | 829 | 93.8796
828 | 98.5463 | 828 | 98.5185 | 828 | 98.0556 | 828 | 97.1019 | 828 | 93.8704
827 | 98.5741 | 827 | 98.5185 | 827 | 98.0648 | 827 | 97.1019 | 827 | 93.8704
826 | 98.5833 | 826 | 98.5093 | 826 | 98.0648 | 826 | 97.1019 | 826 | 93.8519
825 | 98.5926 | 825 | 98.5093 | 825 | 98.0648 | 825 | 97.0926 | 825 | 93.8333
824 | 98.5926 | 824 | 98.5185 | 824 | 98.0556 | 824 | 97.0833 | 824 | 93.8333
823 | 98.6296 | 823 | 98.5463 | 823 | 98.1019 | 823 | 97.1204 | 823 | 93.8241
822 | 98.6296 | 822 | 98.5556 | 822 | 98.0833 | 822 | 97.1019 | 822 | 93.8148
821 | 98.6389 | 821 | 98.5556 | 821 | 98.1019 | 821 | 97.1111 | 821 | 93.7963
820 | 98.6389 | 820 | 98.5833 | 820 | 98.1111 | 820 | 97.1204 | 820 | 93.8056
819 | 98.6667 | 819 | 98.6019 | 819 | 98.1204 | 819 | 97.1389 | 819 | 93.8148
818 | 98.6296 | 818 | 98.6019 | 818 | 98.1296 | 818 | 97.1019 | 818 | 93.787
817 | 98.6389 | 817 | 98.6019 | 817 | 98.1204 | 817 | 97.1111 | 817 | 93.7685
816 | 98.6111 | 816 | 98.6019 | 816 | 98.1111 | 816 | 97.1111 | 816 | 93.75
815 | 98.713 | 815 | 98.6389 | 815 | 98.1389 | 815 | 97.1389 | 815 | 93.7407
814 | 98.7222 | 814 | 98.6481 | 814 | 98.1481 | 814 | 97.1574 | 814 | 93.75
813 | 98.75 | 813 | 98.6667 | 813 | 98.1852 | 813 | 97.1481 | 813 | 93.7315
812 | 98.7778 | 812 | 98.6852 | 812 | 98.2037 | 812 | 97.1944 | 812 | 93.7315
811 | 98.7685 | 811 | 98.6944 | 811 | 98.1944 | 811 | 97.1667 | 811 | 93.7037
810 | 98.787 | 810 | 98.6852 | 810 | 98.1944 | 810 | 97.1759 | 810 | 93.6944
809 | 98.7963 | 809 | 98.7222 | 809 | 98.213 | 809 | 97.1852 | 809 | 93.6759
808 | 98.8056 | 808 | 98.713 | 808 | 98.2315 | 808 | 97.1667 | 808 | 93.6667
807 | 98.8148 | 807 | 98.7407 | 807 | 98.1944 | 807 | 97.1944 | 807 | 93.6667
806 | 98.8426 | 806 | 98.7315 | 806 | 98.2407 | 806 | 97.213 | 806 | 93.6574
805 | 98.8241 | 805 | 98.7315 | 805 | 98.2315 | 805 | 97.1759 | 805 | 93.6204
804 | 98.8611 | 804 | 98.75 | 804 | 98.2593 | 804 | 97.213 | 804 | 93.6204
803 | 98.8519 | 803 | 98.75 | 803 | 98.2407 | 803 | 97.1852 | 803 | 93.6111
802 | 98.8704 | 802 | 98.7685 | 802 | 98.25 | 802 | 97.2222 | 802 | 93.6019
801 | 98.8796 | 801 | 98.8056 | 801 | 98.2685 | 801 | 97.213 | 801 | 93.6111
800 | 98.8981 | 800 | 98.8056 | 800 | 98.2778 | 800 | 97.2222 | 800 | 93.5926
799 | 98.8889 | 799 | 98.8148 | 799 | 98.2685 | 799 | 97.2037 | 799 | 93.5463
798 | 98.9167 | 798 | 98.8148 | 798 | 98.2963 | 798 | 97.2222 | 798 | 93.5741
797 | 98.9444 | 797 | 98.8519 | 797 | 98.2963 | 797 | 97.2315 | 797 | 93.5648
796 | 98.9167 | 796 | 98.8241 | 796 | 98.2963 | 796 | 97.213 | 796 | 93.5278
795 | 98.8796 | 795 | 98.7685 | 795 | 98.2407 | 795 | 97.1574 | 795 | 93.4537
794 | 98.8889 | 794 | 98.7778 | 794 | 98.25 | 794 | 97.1481 | 794 | 93.4537
793 | 98.8889 | 793 | 98.8056 | 793 | 98.25 | 793 | 97.1481 | 793 | 93.4352
792 | 98.8796 | 792 | 98.7963 | 792 | 98.25 | 792 | 97.1481 | 792 | 93.3981
791 | 98.8981 | 791 | 98.7963 | 791 | 98.2407 | 791 | 97.1389 | 791 | 93.3889
790 | 98.8889 | 790 | 98.787 | 790 | 98.2222 | 790 | 97.1296 | 790 | 93.3519
789 | 98.8889 | 789 | 98.7778 | 789 | 98.2222 | 789 | 97.1111 | 789 | 93.3241
788 | 98.8889 | 788 | 98.7778 | 788 | 98.2037 | 788 | 97.0926 | 788 | 93.3056
787 | 98.8889 | 787 | 98.8056 | 787 | 98.2407 | 787 | 97.1111 | 787 | 93.2685
786 | 98.8981 | 786 | 98.7685 | 786 | 98.213 | 786 | 97.0741 | 786 | 93.25
785 | 98.8611 | 785 | 98.7593 | 785 | 98.1759 | 785 | 97.0463 | 785 | 93.2037
784 | 98.8889 | 784 | 98.787 | 784 | 98.2037 | 784 | 97.0741 | 784 | 93.213
783 | 98.8889 | 783 | 98.7685 | 783 | 98.1944 | 783 | 97.0556 | 783 | 93.1759
782 | 98.8611 | 782 | 98.7593 | 782 | 98.1667 | 782 | 97.0278 | 782 | 93.1296
781 | 98.8611 | 781 | 98.75 | 781 | 98.1574 | 781 | 97.037 | 781 | 93.1204
780 | 98.8333 | 780 | 98.713 | 780 | 98.1204 | 780 | 96.9815 | 780 | 93.0556
779 | 98.8333 | 779 | 98.7222 | 779 | 98.1204 | 779 | 96.9815 | 779 | 93.0278
778 | 98.8241 | 778 | 98.6944 | 778 | 98.1019 | 778 | 96.9444 | 778 | 92.9907
777 | 98.8056 | 777 | 98.6759 | 777 | 98.0833 | 777 | 96.9444 | 777 | 92.9444
776 | 98.7778 | 776 | 98.6574 | 776 | 98.037 | 776 | 96.8889 | 776 | 92.8889
775 | 98.75 | 775 | 98.6296 | 775 | 98.0185 | 775 | 96.8519 | 775 | 92.8426
774 | 98.7315 | 774 | 98.5926 | 774 | 97.9815 | 774 | 96.8241 | 774 | 92.787
773 | 98.713 | 773 | 98.5648 | 773 | 97.9537 | 773 | 96.7778 | 773 | 92.7407
772 | 98.6481 | 772 | 98.5278 | 772 | 97.9074 | 772 | 96.7315 | 772 | 92.6759
771 | 98.6204 | 771 | 98.4907 | 771 | 97.8611 | 771 | 96.6852 | 771 | 92.6019
770 | 98.5556 | 770 | 98.4352 | 770 | 97.8056 | 770 | 96.6019 | 770 | 92.5278
769 | 98.4907 | 769 | 98.3704 | 769 | 97.7407 | 769 | 96.5278 | 769 | 92.4537
768 | 98.4167 | 768 | 98.2685 | 768 | 97.6481 | 768 | 96.4537 | 768 | 92.3333
767 | 98.3519 | 767 | 98.213 | 767 | 97.5741 | 767 | 96.3796 | 767 | 92.2315
766 | 98.287 | 766 | 98.1481 | 766 | 97.5093 | 766 | 96.2963 | 766 | 92.1667
765 | 98.213 | 765 | 98.0556 | 765 | 97.4259 | 765 | 96.2037 | 765 | 92.0463
764 | 98.1481 | 764 | 98.0093 | 764 | 97.3611 | 764 | 96.1389 | 764 | 91.9537
763 | 98.1019 | 763 | 97.9722 | 763 | 97.3148 | 763 | 96.0833 | 763 | 91.9167
762 | 98.1019 | 762 | 97.9537 | 762 | 97.2963 | 762 | 96.0648 | 762 | 91.8611
761 | 98.0926 | 761 | 97.9537 | 761 | 97.287 | 761 | 96.0463 | 761 | 91.8148
760 | 98.0926 | 760 | 97.9537 | 760 | 97.2963 | 760 | 96.0556 | 760 | 91.7963
759 | 98.1019 | 759 | 97.9537 | 759 | 97.2778 | 759 | 96.037 | 759 | 91.7685
758 | 98.1296 | 758 | 97.9907 | 758 | 97.3056 | 758 | 96.0556 | 758 | 91.75
757 | 98.1389 | 757 | 97.9907 | 757 | 97.2963 | 757 | 96.0648 | 757 | 91.75
756 | 98.1574 | 756 | 98.0278 | 756 | 97.3241 | 756 | 96.0556 | 756 | 91.7315
755 | 98.2037 | 755 | 98.0648 | 755 | 97.3611 | 755 | 96.0926 | 755 | 91.7222
754 | 98.213 | 754 | 98.0463 | 754 | 97.3519 | 754 | 96.0833 | 754 | 91.7037
753 | 98.2407 | 753 | 98.0833 | 753 | 97.3519 | 753 | 96.0833 | 753 | 91.7037
752 | 98.2222 | 752 | 98.0741 | 752 | 97.3704 | 752 | 96.0833 | 752 | 91.6759
751 | 98.25 | 751 | 98.0741 | 751 | 97.3611 | 751 | 96.0741 | 751 | 91.6296
750 | 98.25 | 750 | 98.0833 | 750 | 97.3704 | 750 | 96.0741 | 750 | 91.6019
749 | 98.2685 | 749 | 98.0926 | 749 | 97.3611 | 749 | 96.0741 | 749 | 91.5833
748 | 98.2593 | 748 | 98.0926 | 748 | 97.3704 | 748 | 96.0741 | 748 | 91.5556
747 | 98.3056 | 747 | 98.1111 | 747 | 97.3889 | 747 | 96.0741 | 747 | 91.5463
746 | 98.3056 | 746 | 98.1389 | 746 | 97.3889 | 746 | 96.0741 | 746 | 91.5278
745 | 98.3426 | 745 | 98.1667 | 745 | 97.3981 | 745 | 96.0926 | 745 | 91.5185
744 | 98.3796 | 744 | 98.2037 | 744 | 97.4444 | 744 | 96.1296 | 744 | 91.5185
743 | 98.4352 | 743 | 98.2407 | 743 | 97.4907 | 743 | 96.1481 | 743 | 91.537
742 | 98.4907 | 742 | 98.2963 | 742 | 97.5463 | 742 | 96.1852 | 742 | 91.537
741 | 98.5185 | 741 | 98.3426 | 741 | 97.5556 | 741 | 96.2222 | 741 | 91.5648
740 | 98.5833 | 740 | 98.3796 | 740 | 97.6019 | 740 | 96.2315 | 740 | 91.5463
739 | 98.6296 | 739 | 98.4352 | 739 | 97.6574 | 739 | 96.2963 | 739 | 91.5833
738 | 98.6574 | 738 | 98.4444 | 738 | 97.6574 | 738 | 96.2963 | 738 | 91.5556
737 | 98.6944 | 737 | 98.5 | 737 | 97.6944 | 737 | 96.3241 | 737 | 91.5556
736 | 98.7315 | 736 | 98.537 | 736 | 97.7222 | 736 | 96.3333 | 736 | 91.5463
735 | 98.7407 | 735 | 98.5185 | 735 | 97.7222 | 735 | 96.3333 | 735 | 91.5093
734 | 98.7778 | 734 | 98.5648 | 734 | 97.75 | 734 | 96.3519 | 734 | 91.5278
733 | 98.7778 | 733 | 98.5741 | 733 | 97.75 | 733 | 96.3426 | 733 | 91.4815
732 | 98.8056 | 732 | 98.6019 | 732 | 97.7593 | 732 | 96.3426 | 732 | 91.4815
731 | 98.8148 | 731 | 98.6111 | 731 | 97.7685 | 731 | 96.3426 | 731 | 91.4259
730 | 98.8611 | 730 | 98.6296 | 730 | 97.787 | 730 | 96.3426 | 730 | 91.4259
729 | 98.8611 | 729 | 98.6389 | 729 | 97.7778 | 729 | 96.3426 | 729 | 91.4074
728 | 98.8611 | 728 | 98.6481 | 728 | 97.787 | 728 | 96.3426 | 728 | 91.3611
727 | 98.8519 | 727 | 98.6389 | 727 | 97.7593 | 727 | 96.3056 | 727 | 91.3056
726 | 98.8519 | 726 | 98.6296 | 726 | 97.7407 | 726 | 96.287 | 726 | 91.2778
725 | 98.8796 | 725 | 98.6389 | 725 | 97.7593 | 725 | 96.2963 | 725 | 91.2407
724 | 98.8519 | 724 | 98.6019 | 724 | 97.713 | 724 | 96.2593 | 724 | 91.1667
723 | 98.8519 | 723 | 98.5926 | 723 | 97.7037 | 723 | 96.213 | 723 | 91.1204
722 | 98.8241 | 722 | 98.5926 | 722 | 97.6667 | 722 | 96.1852 | 722 | 91.0648
721 | 98.8056 | 721 | 98.5463 | 721 | 97.6296 | 721 | 96.1389 | 721 | 91
720 | 98.7778 | 720 | 98.5278 | 720 | 97.6204 | 720 | 96.0926 | 720 | 90.9352
719 | 98.7222 | 719 | 98.4815 | 719 | 97.5463 | 719 | 96.037 | 719 | 90.8426
718 | 98.6852 | 718 | 98.4444 | 718 | 97.5 | 718 | 95.9722 | 718 | 90.7685
717 | 98.6667 | 717 | 98.4167 | 717 | 97.463 | 717 | 95.9259 | 717 | 90.7037
716 | 98.6574 | 716 | 98.3981 | 716 | 97.4444 | 716 | 95.8981 | 716 | 90.6296
715 | 98.6389 | 715 | 98.3796 | 715 | 97.4074 | 715 | 95.8611 | 715 | 90.5648
714 | 98.6667 | 714 | 98.3889 | 714 | 97.4074 | 714 | 95.8519 | 714 | 90.537
713 | 98.6852 | 713 | 98.4167 | 713 | 97.4259 | 713 | 95.8611 | 713 | 90.5185
712 | 98.6852 | 712 | 98.3981 | 712 | 97.4259 | 712 | 95.8519 | 712 | 90.4815
711 | 98.7407 | 711 | 98.4537 | 711 | 97.463 | 711 | 95.8796 | 711 | 90.463
710 | 98.7407 | 710 | 98.4722 | 710 | 97.463 | 710 | 95.8611 | 710 | 90.4444
709 | 98.8056 | 709 | 98.5 | 709 | 97.5 | 709 | 95.8889 | 709 | 90.4352
708 | 98.8148 | 708 | 98.5185 | 708 | 97.4907 | 708 | 95.8704 | 708 | 90.3981
707 | 98.8519 | 707 | 98.5463 | 707 | 97.5093 | 707 | 95.8889 | 707 | 90.3704
706 | 98.8704 | 706 | 98.5741 | 706 | 97.5185 | 706 | 95.8889 | 706 | 90.3426
705 | 98.8796 | 705 | 98.5833 | 705 | 97.5185 | 705 | 95.8796 | 705 | 90.3056
704 | 98.8889 | 704 | 98.5833 | 704 | 97.5278 | 704 | 95.8611 | 704 | 90.25
703 | 98.9167 | 703 | 98.6019 | 703 | 97.5278 | 703 | 95.8611 | 703 | 90.2315
702 | 98.9167 | 702 | 98.6019 | 702 | 97.5278 | 702 | 95.8333 | 702 | 90.1944
701 | 98.9167 | 701 | 98.5926 | 701 | 97.5 | 701 | 95.8241 | 701 | 90.1389
700 | 98.9444 | 700 | 98.6111 | 700 | 97.5093 | 700 | 95.8056 | 700 | 90.0926
699 | 98.9537 | 699 | 98.6204 | 699 | 97.5093 | 699 | 95.7963 | 699 | 90.0463
698 | 98.9444 | 698 | 98.6019 | 698 | 97.4815 | 698 | 95.7593 | 698 | 89.9815
697 | 98.963 | 697 | 98.6204 | 697 | 97.4907 | 697 | 95.7593 | 697 | 89.9444
696 | 98.963 | 696 | 98.6204 | 696 | 97.463 | 696 | 95.7222 | 696 | 89.8889
695 | 98.9815 | 695 | 98.6296 | 695 | 97.4722 | 695 | 95.713 | 695 | 89.8333
694 | 98.9722 | 694 | 98.6111 | 694 | 97.4352 | 694 | 95.6852 | 694 | 89.787
693 | 98.9722 | 693 | 98.6111 | 693 | 97.4259 | 693 | 95.6574 | 693 | 89.7222
692 | 98.9722 | 692 | 98.6019 | 692 | 97.4074 | 692 | 95.6111 | 692 | 89.6574
691 | 98.9907 | 691 | 98.6204 | 691 | 97.3981 | 691 | 95.6019 | 691 | 89.6019
690 | 98.9815 | 690 | 98.6019 | 690 | 97.3796 | 690 | 95.5556 | 690 | 89.537
689 | 99 | 689 | 98.6019 | 689 | 97.3796 | 689 | 95.5463 | 689 | 89.5
688 | 99 | 688 | 98.6019 | 688 | 97.3611 | 688 | 95.5278 | 688 | 89.4352
687 | 99 | 687 | 98.6111 | 687 | 97.3333 | 687 | 95.5 | 687 | 89.3796
686 | 98.9907 | 686 | 98.5833 | 686 | 97.3148 | 686 | 95.4722 | 686 | 89.3148
685 | 99.0741 | 685 | 98.6574 | 685 | 97.3704 | 685 | 95.5 | 685 | 89.3056
684 | 99.0741 | 684 | 98.6574 | 684 | 97.3611 | 684 | 95.4722 | 684 | 89.2407
683 | 99.0648 | 683 | 98.6389 | 683 | 97.3333 | 683 | 95.4259 | 683 | 89.1852
682 | 99.0833 | 682 | 98.6389 | 682 | 97.3241 | 682 | 95.4074 | 682 | 89.1204
681 | 99.0556 | 681 | 98.6296 | 681 | 97.3056 | 681 | 95.3704 | 681 | 89.0463
680 | 99.0556 | 680 | 98.6111 | 680 | 97.2685 | 680 | 95.3148 | 680 | 88.9815
679 | 99.0648 | 679 | 98.6111 | 679 | 97.2593 | 679 | 95.3056 | 679 | 88.9167
678 | 99.0741 | 678 | 98.6204 | 678 | 97.25 | 678 | 95.2778 | 678 | 88.8333
677 | 99.0741 | 677 | 98.6111 | 677 | 97.2222 | 677 | 95.25 | 677 | 88.7685
676 | 99.0556 | 676 | 98.6019 | 676 | 97.2037 | 676 | 95.1944 | 676 | 88.6944
675 | 99.0741 | 675 | 98.5741 | 675 | 97.1759 | 675 | 95.1574 | 675 | 88.6204
674 | 99.0648 | 674 | 98.5648 | 674 | 97.1389 | 674 | 95.1204 | 674 | 88.5278
673 | 99.0648 | 673 | 98.5741 | 673 | 97.1111 | 673 | 95.0833 | 673 | 88.4722
672 | 99.1019 | 672 | 98.5926 | 672 | 97.1296 | 672 | 95.0833 | 672 | 88.4074
671 | 99.0741 | 671 | 98.5648 | 671 | 97.0741 | 671 | 95 | 671 | 88.3241
670 | 99.0648 | 670 | 98.5463 | 670 | 97.037 | 670 | 94.963 | 670 | 88.2222
669 | 99.0648 | 669 | 98.5278 | 669 | 97.0185 | 669 | 94.9352 | 669 | 88.1667
668 | 99.0556 | 668 | 98.5463 | 668 | 96.9907 | 668 | 94.8889 | 668 | 88.1019
667 | 99.0741 | 667 | 98.5278 | 667 | 96.9722 | 667 | 94.8611 | 667 | 88.0278
666 | 99.0741 | 666 | 98.5185 | 666 | 96.9444 | 666 | 94.7963 | 666 | 87.9259
665 | 99.0833 | 665 | 98.5185 | 665 | 96.9167 | 665 | 94.7593 | 665 | 87.8519
664 | 99.0741 | 664 | 98.5 | 664 | 96.8796 | 664 | 94.713 | 664 | 87.7685
663 | 99.0833 | 663 | 98.5093 | 663 | 96.8704 | 663 | 94.6852 | 663 | 87.6944
662 | 99.0556 | 662 | 98.4722 | 662 | 96.8333 | 662 | 94.6296 | 662 | 87.6111
661 | 99.0556 | 661 | 98.4537 | 661 | 96.7963 | 661 | 94.5833 | 661 | 87.5093
660 | 99.0556 | 660 | 98.4444 | 660 | 96.7685 | 660 | 94.5185 | 660 | 87.4259
659 | 99.0463 | 659 | 98.4167 | 659 | 96.7407 | 659 | 94.4722 | 659 | 87.3333
658 | 99.0278 | 658 | 98.4074 | 658 | 96.6944 | 658 | 94.4167 | 658 | 87.2315
657 | 99.0278 | 657 | 98.3796 | 657 | 96.6296 | 657 | 94.3519 | 657 | 87.1204
656 | 99.0185 | 656 | 98.3704 | 656 | 96.6019 | 656 | 94.2963 | 656 | 87.037
655 | 99.0185 | 655 | 98.3519 | 655 | 96.5648 | 655 | 94.2593 | 655 | 86.9537
654 | 99 | 654 | 98.3241 | 654 | 96.5278 | 654 | 94.1944 | 654 | 86.8426
653 | 98.9907 | 653 | 98.3056 | 653 | 96.5 | 653 | 94.1296 | 653 | 86.75
652 | 98.9907 | 652 | 98.2963 | 652 | 96.4537 | 652 | 94.0741 | 652 | 86.6574
651 | 98.9815 | 651 | 98.2593 | 651 | 96.3796 | 651 | 94.0093 | 651 | 86.5278
650 | 98.9722 | 650 | 98.25 | 650 | 96.3611 | 650 | 93.9444 | 650 | 86.4444
649 | 98.9815 | 649 | 98.25 | 649 | 96.3241 | 649 | 93.8889 | 649 | 86.3333
648 | 98.9722 | 648 | 98.2315 | 648 | 96.3056 | 648 | 93.8519 | 648 | 86.2407
647 | 98.9815 | 647 | 98.2222 | 647 | 96.2593 | 647 | 93.787 | 647 | 86.1389
646 | 98.9907 | 646 | 98.2222 | 646 | 96.2407 | 646 | 93.7315 | 646 | 86.0556
645 | 99 | 645 | 98.2037 | 645 | 96.1852 | 645 | 93.6759 | 645 | 85.9352
644 | 99 | 644 | 98.2037 | 644 | 96.1667 | 644 | 93.6389 | 644 | 85.8611
643 | 99.0093 | 643 | 98.1852 | 643 | 96.1296 | 643 | 93.5741 | 643 | 85.75
642 | 99 | 642 | 98.1667 | 642 | 96.0833 | 642 | 93.5093 | 642 | 85.6389
641 | 99 | 641 | 98.1574 | 641 | 96.037 | 641 | 93.4537 | 641 | 85.5278
640 | 98.9815 | 640 | 98.1296 | 640 | 96 | 640 | 93.3796 | 640 | 85.4074
639 | 98.9907 | 639 | 98.1296 | 639 | 95.963 | 639 | 93.3148 | 639 | 85.2963
638 | 99 | 638 | 98.1204 | 638 | 95.9259 | 638 | 93.2593 | 638 | 85.2037
637 | 98.9815 | 637 | 98.1019 | 637 | 95.8611 | 637 | 93.1944 | 637 | 85.0833
636 | 99 | 636 | 98.0833 | 636 | 95.8426 | 636 | 93.1204 | 636 | 84.9722
635 | 99 | 635 | 98.0648 | 635 | 95.7778 | 635 | 93.0556 | 635 | 84.8519
634 | 99.0185 | 634 | 98.0741 | 634 | 95.7593 | 634 | 93 | 634 | 84.75
633 | 99.0185 | 633 | 98.0648 | 633 | 95.7222 | 633 | 92.9259 | 633 | 84.6296
632 | 99.0278 | 632 | 98.0463 | 632 | 95.6852 | 632 | 92.8611 | 632 | 84.5185
631 | 99.037 | 631 | 98.037 | 631 | 95.6204 | 631 | 92.8056 | 631 | 84.4074
630 | 99.037 | 630 | 98.0185 | 630 | 95.5926 | 630 | 92.7315 | 630 | 84.287
629 | 99.037 | 629 | 98.0093 | 629 | 95.537 | 629 | 92.6574 | 629 | 84.1481
628 | 99.0463 | 628 | 98.0093 | 628 | 95.5 | 628 | 92.6019 | 628 | 84.037
627 | 99.0463 | 627 | 97.9815 | 627 | 95.4444 | 627 | 92.5278 | 627 | 83.9074
626 | 99.0463 | 626 | 97.963 | 626 | 95.3889 | 626 | 92.4444 | 626 | 83.787
625 | 99.0556 | 625 | 97.963 | 625 | 95.3333 | 625 | 92.3704 | 625 | 83.6574
624 | 99.0556 | 624 | 97.9352 | 624 | 95.287 | 624 | 92.2963 | 624 | 83.5278
623 | 99.0463 | 623 | 97.9167 | 623 | 95.2315 | 623 | 92.2037 | 623 | 83.3981
622 | 99.0741 | 622 | 97.9074 | 622 | 95.1944 | 622 | 92.1481 | 622 | 83.2593
621 | 99.0463 | 621 | 97.8704 | 621 | 95.1204 | 621 | 92.0463 | 621 | 83.1204
620 | 99.0741 | 620 | 97.8519 | 620 | 95.0648 | 620 | 91.9537 | 620 | 82.9722
619 | 99.0741 | 619 | 97.8519 | 619 | 95.0185 | 619 | 91.8704 | 619 | 82.8333
618 | 99.0741 | 618 | 97.8241 | 618 | 94.9444 | 618 | 91.7963 | 618 | 82.6944
617 | 99.0648 | 617 | 97.7963 | 617 | 94.8889 | 617 | 91.6852 | 617 | 82.5463
616 | 99.0648 | 616 | 97.7685 | 616 | 94.8056 | 616 | 91.5926 | 616 | 82.3981
615 | 99.0556 | 615 | 97.7593 | 615 | 94.75 | 615 | 91.4907 | 615 | 82.25
614 | 99.0463 | 614 | 97.7222 | 614 | 94.6667 | 614 | 91.3889 | 614 | 82.0833
613 | 99.0556 | 613 | 97.6944 | 613 | 94.6019 | 613 | 91.2963 | 613 | 81.9167
612 | 99.0463 | 612 | 97.6667 | 612 | 94.5185 | 612 | 91.1852 | 612 | 81.75
611 | 99.037 | 611 | 97.6389 | 611 | 94.463 | 611 | 91.0833 | 611 | 81.6019
610 | 99.0556 | 610 | 97.6204 | 610 | 94.3889 | 610 | 90.9815 | 610 | 81.4352
609 | 99.037 | 609 | 97.5741 | 609 | 94.3148 | 609 | 90.8796 | 609 | 81.2685
608 | 99.037 | 608 | 97.5556 | 608 | 94.2407 | 608 | 90.7685 | 608 | 81.1019
607 | 99.0278 | 607 | 97.5278 | 607 | 94.1667 | 607 | 90.6667 | 607 | 80.9537
606 | 99.0463 | 606 | 97.5 | 606 | 94.1111 | 606 | 90.5648 | 606 | 80.7778
605 | 99.0463 | 605 | 97.4907 | 605 | 94.0278 | 605 | 90.4444 | 605 | 80.6204
604 | 99.0648 | 604 | 97.463 | 604 | 93.9537 | 604 | 90.3426 | 604 | 80.4444
603 | 99.0833 | 603 | 97.4444 | 603 | 93.8796 | 603 | 90.2407 | 603 | 80.287
602 | 99.0741 | 602 | 97.4074 | 602 | 93.787 | 602 | 90.1204 | 602 | 80.1019
601 | 99.0833 | 601 | 97.3889 | 601 | 93.7222 | 601 | 90.0093 | 601 | 79.9259
600 | 99.0926 | 600 | 97.3704 | 600 | 93.6481 | 600 | 89.8889 | 600 | 79.7593
599 | 99.0833 | 599 | 97.3519 | 599 | 93.5556 | 599 | 89.787 | 599 | 79.5648
598 | 99.0926 | 598 | 97.3148 | 598 | 93.4815 | 598 | 89.6481 | 598 | 79.3796
597 | 99.1019 | 597 | 97.2778 | 597 | 93.3981 | 597 | 89.5278 | 597 | 79.2037
596 | 99.1019 | 596 | 97.2593 | 596 | 93.2963 | 596 | 89.4074 | 596 | 79
595 | 99.1111 | 595 | 97.2315 | 595 | 93.213 | 595 | 89.2778 | 595 | 78.8333
594 | 99.1204 | 594 | 97.1944 | 594 | 93.1204 | 594 | 89.1389 | 594 | 78.6296
593 | 99.1111 | 593 | 97.1389 | 593 | 93.0185 | 593 | 89.0093 | 593 | 78.4352
592 | 99.1111 | 592 | 97.1296 | 592 | 92.9259 | 592 | 88.8611 | 592 | 78.2222
591 | 99.1204 | 591 | 97.0833 | 591 | 92.8148 | 591 | 88.7315 | 591 | 78.0278
590 | 99.1204 | 590 | 97.0463 | 590 | 92.7315 | 590 | 88.5833 | 590 | 77.8333
589 | 99.1204 | 589 | 97.0278 | 589 | 92.6389 | 589 | 88.4537 | 589 | 77.6204
588 | 99.1204 | 588 | 96.9907 | 588 | 92.5185 | 588 | 88.2685 | 588 | 77.3981
587 | 99.1296 | 587 | 96.9352 | 587 | 92.4074 | 587 | 88.1204 | 587 | 77.1759
586 | 99.1389 | 586 | 96.9167 | 586 | 92.3056 | 586 | 87.9815 | 586 | 76.9537
585 | 99.1204 | 585 | 96.8519 | 585 | 92.1852 | 585 | 87.8056 | 585 | 76.713
584 | 99.1296 | 584 | 96.8241 | 584 | 92.0741 | 584 | 87.6759 | 584 | 76.5
583 | 99.1296 | 583 | 96.7778 | 583 | 91.9537 | 583 | 87.5 | 583 | 76.2778
582 | 99.1296 | 582 | 96.7315 | 582 | 91.8333 | 582 | 87.3333 | 582 | 76.037
581 | 99.1481 | 581 | 96.6667 | 581 | 91.713 | 581 | 87.1667 | 581 | 75.8148
580 | 99.1574 | 580 | 96.6481 | 580 | 91.5926 | 580 | 86.9907 | 580 | 75.5833
579 | 99.1481 | 579 | 96.6111 | 579 | 91.463 | 579 | 86.8333 | 579 | 75.3426
578 | 99.1389 | 578 | 96.5556 | 578 | 91.3426 | 578 | 86.6574 | 578 | 75.0926
577 | 99.1481 | 577 | 96.5093 | 577 | 91.2222 | 577 | 86.4815 | 577 | 74.8333
576 | 99.1481 | 576 | 96.4537 | 576 | 91.0741 | 576 | 86.287 | 576 | 74.5833
575 | 99.1574 | 575 | 96.4074 | 575 | 90.9444 | 575 | 86.1019 | 575 | 74.3333
574 | 99.1296 | 574 | 96.3241 | 574 | 90.787 | 574 | 85.8981 | 574 | 74.0556
573 | 99.1389 | 573 | 96.2778 | 573 | 90.6389 | 573 | 85.713 | 573 | 73.7963
572 | 99.1296 | 572 | 96.213 | 572 | 90.4907 | 572 | 85.5 | 572 | 73.537
571 | 99.1574 | 571 | 96.1852 | 571 | 90.3333 | 571 | 85.3333 | 571 | 73.2778
570 | 99.1389 | 570 | 96.1296 | 570 | 90.213 | 570 | 85.1111 | 570 | 73.0185
569 | 99.1481 | 569 | 96.0741 | 569 | 90.0556 | 569 | 84.9259 | 569 | 72.7315
568 | 99.1481 | 568 | 96.0185 | 568 | 89.9074 | 568 | 84.7222 | 568 | 72.4907
567 | 99.1389 | 567 | 95.9537 | 567 | 89.7593 | 567 | 84.5093 | 567 | 72.1944
566 | 99.1667 | 566 | 95.9074 | 566 | 89.6019 | 566 | 84.2963 | 566 | 71.9259
565 | 99.1389 | 565 | 95.8241 | 565 | 89.4259 | 565 | 84.0741 | 565 | 71.6296
564 | 99.1574 | 564 | 95.7685 | 564 | 89.2685 | 564 | 83.8611 | 564 | 71.3519
563 | 99.1852 | 563 | 95.7222 | 563 | 89.1019 | 563 | 83.6389 | 563 | 71.0741
562 | 99.1759 | 562 | 95.6389 | 562 | 88.9259 | 562 | 83.4074 | 562 | 70.7685
561 | 99.1852 | 561 | 95.5926 | 561 | 88.7593 | 561 | 83.1667 | 561 | 70.463
560 | 99.1667 | 560 | 95.5185 | 560 | 88.5833 | 560 | 82.9352 | 560 | 70.1667
559 | 99.1944 | 559 | 95.4444 | 559 | 88.4074 | 559 | 82.7037 | 559 | 69.8704
558 | 99.1759 | 558 | 95.3519 | 558 | 88.2037 | 558 | 82.4259 | 558 | 69.5185
557 | 99.1389 | 557 | 95.25 | 557 | 87.9815 | 557 | 82.1481 | 557 | 69.1759
556 | 99.1667 | 556 | 95.1944 | 556 | 87.7778 | 556 | 81.9167 | 556 | 68.8611
555 | 99.1574 | 555 | 95.1019 | 555 | 87.5648 | 555 | 81.6389 | 555 | 68.5278
554 | 99.1574 | 554 | 95.037 | 554 | 87.3704 | 554 | 81.3611 | 554 | 68.2037
553 | 99.1667 | 553 | 94.9352 | 553 | 87.1667 | 553 | 81.1019 | 553 | 67.8611
552 | 99.1759 | 552 | 94.8611 | 552 | 86.963 | 552 | 80.8333 | 552 | 67.537
551 | 99.1944 | 551 | 94.8056 | 551 | 86.75 | 551 | 80.5556 | 551 | 67.1944
550 | 99.1481 | 550 | 94.6667 | 550 | 86.5093 | 550 | 80.2593 | 550 | 66.8241
549 | 99.1667 | 549 | 94.5926 | 549 | 86.2963 | 549 | 79.9907 | 549 | 66.5185
548 | 99.1667 | 548 | 94.5093 | 548 | 86.0648 | 548 | 79.7037 | 548 | 66.1389
547 | 99.1667 | 547 | 94.4259 | 547 | 85.8519 | 547 | 79.4167 | 547 | 65.8056
546 | 99.1574 | 546 | 94.3241 | 546 | 85.6111 | 546 | 79.1019 | 546 | 65.4352
545 | 99.1667 | 545 | 94.213 | 545 | 85.3704 | 545 | 78.8148 | 545 | 65.0648
544 | 99.1667 | 544 | 94.1204 | 544 | 85.1389 | 544 | 78.4907 | 544 | 64.6852
543 | 99.1944 | 543 | 94.0463 | 543 | 84.8889 | 543 | 78.1944 | 543 | 64.3333
542 | 99.1759 | 542 | 93.9352 | 542 | 84.6481 | 542 | 77.8796 | 542 | 63.963
541 | 99.1759 | 541 | 93.8241 | 541 | 84.3889 | 541 | 77.5556 | 541 | 63.5741
540 | 99.1667 | 540 | 93.713 | 540 | 84.1296 | 540 | 77.2222 | 540 | 63.1944
539 | 99.1574 | 539 | 93.6296 | 539 | 83.8611 | 539 | 76.9074 | 539 | 62.8241
538 | 99.1667 | 538 | 93.4907 | 538 | 83.5926 | 538 | 76.5556 | 538 | 62.4259
537 | 99.1574 | 537 | 93.3981 | 537 | 83.3333 | 537 | 76.2222 | 537 | 62.0278
536 | 99.1574 | 536 | 93.287 | 536 | 83.037 | 536 | 75.8889 | 536 | 61.6296
535 | 99.1759 | 535 | 93.1481 | 535 | 82.7685 | 535 | 75.5278 | 535 | 61.2315
534 | 99.1574 | 534 | 93.037 | 534 | 82.4815 | 534 | 75.1667 | 534 | 60.8148
533 | 99.1667 | 533 | 92.9259 | 533 | 82.1852 | 533 | 74.8056 | 533 | 60.4074
532 | 99.1574 | 532 | 92.8056 | 532 | 81.9074 | 532 | 74.4444 | 532 | 59.9907
531 | 99.1481 | 531 | 92.6759 | 531 | 81.6111 | 531 | 74.0741 | 531 | 59.5833
530 | 99.1667 | 530 | 92.5556 | 530 | 81.3148 | 530 | 73.7222 | 530 | 59.1667
529 | 99.1667 | 529 | 92.4352 | 529 | 81.0093 | 529 | 73.3333 | 529 | 58.7315
528 | 99.1759 | 528 | 92.3056 | 528 | 80.7037 | 528 | 72.9444 | 528 | 58.3056
527 | 99.1667 | 527 | 92.1574 | 527 | 80.3519 | 527 | 72.5463 | 527 | 57.8611
526 | 99.1667 | 526 | 92.0278 | 526 | 80.0463 | 526 | 72.1481 | 526 | 57.3981
525 | 99.1759 | 525 | 91.8981 | 525 | 79.7407 | 525 | 71.7593 | 525 | 56.963
524 | 99.1852 | 524 | 91.7593 | 524 | 79.4074 | 524 | 71.3519 | 524 | 56.5185
523 | 99.1852 | 523 | 91.6296 | 523 | 79.0833 | 523 | 70.9444 | 523 | 56.0648
522 | 99.1759 | 522 | 91.5093 | 522 | 78.75 | 522 | 70.5556 | 522 | 55.6204
521 | 99.1759 | 521 | 91.3519 | 521 | 78.3981 | 521 | 70.1296 | 521 | 55.1852
520 | 99.1852 | 520 | 91.1944 | 520 | 78.0741 | 520 | 69.713 | 520 | 54.7222
519 | 99.1759 | 519 | 91.037 | 519 | 77.7222 | 519 | 69.2963 | 519 | 54.2778
518 | 99.1759 | 518 | 90.8889 | 518 | 77.3611 | 518 | 68.8796 | 518 | 53.8148
517 | 99.1759 | 517 | 90.7407 | 517 | 77.0093 | 517 | 68.4537 | 517 | 53.3611
516 | 99.1759 | 516 | 90.5833 | 516 | 76.6667 | 516 | 68.0185 | 516 | 52.8889
515 | 99.1944 | 515 | 90.4352 | 515 | 76.2778 | 515 | 67.5648 | 515 | 52.4167
514 | 99.1759 | 514 | 90.2593 | 514 | 75.8981 | 514 | 67.1111 | 514 | 51.9259
513 | 99.1759 | 513 | 90.0926 | 513 | 75.5093 | 513 | 66.6759 | 513 | 51.4537
512 | 99.1759 | 512 | 89.9259 | 512 | 75.1296 | 512 | 66.213 | 512 | 50.963
511 | 99.1944 | 511 | 89.7685 | 511 | 74.7685 | 511 | 65.7593 | 511 | 50.5
510 | 99.1852 | 510 | 89.5741 | 510 | 74.3519 | 510 | 65.287 | 510 | 50.0093
509 | 99.1944 | 509 | 89.3981 | 509 | 73.963 | 509 | 64.8241 | 509 | 49.5185
508 | 99.1759 | 508 | 89.2315 | 508 | 73.537 | 508 | 64.3426 | 508 | 49.0278
507 | 99.1759 | 507 | 89.0278 | 507 | 73.1296 | 507 | 63.8519 | 507 | 48.5185
506 | 99.1667 | 506 | 88.8333 | 506 | 72.7037 | 506 | 63.3611 | 506 | 48.0278
505 | 99.1852 | 505 | 88.6481 | 505 | 72.2778 | 505 | 62.8611 | 505 | 47.5093
504 | 99.1944 | 504 | 88.4537 | 504 | 71.8611 | 504 | 62.3519 | 504 | 47.0093
503 | 99.1944 | 503 | 88.2593 | 503 | 71.3981 | 503 | 61.8519 | 503 | 46.4907
502 | 99.1852 | 502 | 88.0556 | 502 | 70.9722 | 502 | 61.3333 | 502 | 45.9722
501 | 99.2037 | 501 | 87.8611 | 501 | 70.5185 | 501 | 60.8241 | 501 | 45.4537
500 | 99.1852 | 500 | 87.6389 | 500 | 70.0556 | 500 | 60.287 | 500 | 44.9259
499 | 99.1759 | 499 | 87.4167 | 499 | 69.5741 | 499 | 59.7407 | 499 | 44.3889
498 | 99.1852 | 498 | 87.1759 | 498 | 69.0833 | 498 | 59.1852 | 498 | 43.8519
497 | 99.1667 | 497 | 86.9444 | 497 | 68.5926 | 497 | 58.6296 | 497 | 43.3056
496 | 99.1852 | 496 | 86.713 | 496 | 68.1019 | 496 | 58.0648 | 496 | 42.7685
495 | 99.2037 | 495 | 86.4722 | 495 | 67.5926 | 495 | 57.5093 | 495 | 42.2222
494 | 99.213 | 494 | 86.2407 | 494 | 67.1019 | 494 | 56.9444 | 494 | 41.6667
493 | 99.2222 | 493 | 86.0278 | 493 | 66.5926 | 493 | 56.3889 | 493 | 41.1389
492 | 99.2593 | 492 | 85.7963 | 492 | 66.0926 | 492 | 55.8333 | 492 | 40.6019
491 | 99.2407 | 491 | 85.5185 | 491 | 65.5741 | 491 | 55.2407 | 491 | 40.0556
490 | 99.2315 | 490 | 85.2685 | 490 | 65.0463 | 490 | 54.6667 | 490 | 39.5093
489 | 99.2407 | 489 | 85.0185 | 489 | 64.5185 | 489 | 54.0833 | 489 | 38.963
488 | 99.25 | 488 | 84.7407 | 488 | 63.9722 | 488 | 53.5 | 488 | 38.4167
487 | 99.2315 | 487 | 84.463 | 487 | 63.4074 | 487 | 52.8889 | 487 | 37.8611
486 | 99.213 | 486 | 84.1759 | 486 | 62.8704 | 486 | 52.287 | 486 | 37.2963
485 | 99.1759 | 485 | 83.8889 | 485 | 62.3056 | 485 | 51.6759 | 485 | 36.75
484 | 99.213 | 484 | 83.6204 | 484 | 61.7315 | 484 | 51.0648 | 484 | 36.1944
483 | 99.2037 | 483 | 83.3148 | 483 | 61.1667 | 483 | 50.463 | 483 | 35.6296
482 | 99.213 | 482 | 83.0185 | 482 | 60.5926 | 482 | 49.8333 | 482 | 35.0833
481 | 99.2037 | 481 | 82.7037 | 481 | 60 | 481 | 49.213 | 481 | 34.5185
480 | 99.1481 | 480 | 82.3519 | 480 | 59.3704 | 480 | 48.5556 | 480 | 33.9352
479 | 99.1481 | 479 | 82.0463 | 479 | 58.787 | 479 | 47.9352 | 479 | 33.3704
478 | 99.2315 | 478 | 81.7222 | 478 | 58.1852 | 478 | 47.2963 | 478 | 32.8148
477 | 99.2222 | 477 | 81.3889 | 477 | 57.5556 | 477 | 46.6481 | 477 | 32.25
476 | 99.213 | 476 | 81.0556 | 476 | 56.9167 | 476 | 46 | 476 | 31.6852
475 | 99.213 | 475 | 80.7222 | 475 | 56.287 | 475 | 45.3519 | 475 | 31.1111
474 | 99.1944 | 474 | 80.3704 | 474 | 55.6481 | 474 | 44.6759 | 474 | 30.537
473 | 99.2222 | 473 | 80.0278 | 473 | 55.0093 | 473 | 44.0278 | 473 | 29.963
472 | 99.1944 | 472 | 79.6574 | 472 | 54.3519 | 472 | 43.3704 | 472 | 29.3981
471 | 99.2037 | 471 | 79.287 | 471 | 53.6944 | 471 | 42.6852 | 471 | 28.8333
470 | 99.213 | 470 | 78.9167 | 470 | 53.0278 | 470 | 42.0185 | 470 | 28.2593
469 | 99.2037 | 469 | 78.5185 | 469 | 52.3519 | 469 | 41.3241 | 469 | 27.6852
468 | 99.2037 | 468 | 78.1296 | 468 | 51.6667 | 468 | 40.6389 | 468 | 27.1111
467 | 99.2222 | 467 | 77.7407 | 467 | 50.9722 | 467 | 39.9444 | 467 | 26.537
466 | 99.2037 | 466 | 77.3241 | 466 | 50.2778 | 466 | 39.25 | 466 | 25.963
465 | 99.2222 | 465 | 76.9259 | 465 | 49.5741 | 465 | 38.5648 | 465 | 25.3981
464 | 99.2037 | 464 | 76.5 | 464 | 48.8889 | 464 | 37.8704 | 464 | 24.8426
463 | 99.2037 | 463 | 76.0833 | 463 | 48.1852 | 463 | 37.1852 | 463 | 24.2963
462 | 99.213 | 462 | 75.6574 | 462 | 47.4815 | 462 | 36.5093 | 462 | 23.7407
461 | 99.213 | 461 | 75.213 | 461 | 46.7778 | 461 | 35.8241 | 461 | 23.1944
460 | 99.2037 | 460 | 74.787 | 460 | 46.0741 | 460 | 35.1481 | 460 | 22.6574
459 | 99.1852 | 459 | 74.3426 | 459 | 45.3796 | 459 | 34.463 | 459 | 22.1204
458 | 99.1944 | 458 | 73.8981 | 458 | 44.6574 | 458 | 33.787 | 458 | 21.6019
457 | 99.2037 | 457 | 73.4444 | 457 | 43.9537 | 457 | 33.1111 | 457 | 21.0648
456 | 99.1944 | 456 | 72.9722 | 456 | 43.2407 | 456 | 32.4352 | 456 | 20.537
455 | 99.2037 | 455 | 72.5185 | 455 | 42.537 | 455 | 31.7685 | 455 | 20.0278
454 | 99.1944 | 454 | 72.0278 | 454 | 41.8148 | 454 | 31.0926 | 454 | 19.5093
453 | 99.1667 | 453 | 71.537 | 453 | 41.0926 | 453 | 30.4259 | 453 | 18.9907
452 | 99.2037 | 452 | 71.0648 | 452 | 40.3704 | 452 | 29.7593 | 452 | 18.5
451 | 99.1852 | 451 | 70.5648 | 451 | 39.6574 | 451 | 29.1019 | 451 | 18
450 | 99.1759 | 450 | 70.0648 | 450 | 38.9352 | 450 | 28.4537 | 450 | 17.5093
449 | 99.1944 | 449 | 69.5556 | 449 | 38.213 | 449 | 27.7963 | 449 | 17.0278
448 | 99.1852 | 448 | 69.0463 | 448 | 37.4907 | 448 | 27.1389 | 448 | 16.5463
447 | 99.1574 | 447 | 68.5185 | 447 | 36.7685 | 447 | 26.4815 | 447 | 16.0648
446 | 99.1667 | 446 | 67.9722 | 446 | 36.037 | 446 | 25.8426 | 446 | 15.5926
445 | 99.1667 | 445 | 67.4259 | 445 | 35.2963 | 445 | 25.1852 | 445 | 15.1204
444 | 99.1852 | 444 | 66.8796 | 444 | 34.5741 | 444 | 24.5463 | 444 | 14.6574
443 | 99.1481 | 443 | 66.3148 | 443 | 33.8519 | 443 | 23.8981 | 443 | 14.1944
442 | 99.1481 | 442 | 65.7685 | 442 | 33.1204 | 442 | 23.2685 | 442 | 13.75
441 | 99.1481 | 441 | 65.1759 | 441 | 32.3796 | 441 | 22.6204 | 441 | 13.2963
440 | 99.1574 | 440 | 64.5926 | 440 | 31.6481 | 440 | 21.9815 | 440 | 12.8519
439 | 99.1667 | 439 | 63.9907 | 439 | 30.9167 | 439 | 21.3519 | 439 | 12.4167
438 | 99.1389 | 438 | 63.3889 | 438 | 30.1852 | 438 | 20.7407 | 438 | 11.9907
437 | 99.1019 | 437 | 62.7778 | 437 | 29.4537 | 437 | 20.1204 | 437 | 11.5648
436 | 99.0926 | 436 | 62.1574 | 436 | 28.7315 | 436 | 19.5185 | 436 | 11.1481
435 | 99.1019 | 435 | 61.5556 | 435 | 28.0185 | 435 | 18.9167 | 435 | 10.7593
434 | 99.0833 | 434 | 60.8981 | 434 | 27.3148 | 434 | 18.3241 | 434 | 10.3426
433 | 99.0648 | 433 | 60.2593 | 433 | 26.5926 | 433 | 17.7315 | 433 | 9.9722
432 | 99.0278 | 432 | 59.6111 | 432 | 25.8796 | 432 | 17.1574 | 432 | 9.5833
431 | 99.0278 | 431 | 58.9722 | 431 | 25.1852 | 431 | 16.5926 | 431 | 9.213
430 | 99.0185 | 430 | 58.3056 | 430 | 24.4907 | 430 | 16.037 | 430 | 8.8519
429 | 98.9907 | 429 | 57.6389 | 429 | 23.8056 | 429 | 15.4815 | 429 | 8.4907
428 | 99 | 428 | 56.963 | 428 | 23.1204 | 428 | 14.9444 | 428 | 8.1481
427 | 99 | 427 | 56.3056 | 427 | 22.4537 | 427 | 14.4167 | 427 | 7.8241
426 | 99.0185 | 426 | 55.6389 | 426 | 21.787 | 426 | 13.8796 | 426 | 7.4907
425 | 98.963 | 425 | 54.9074 | 425 | 21.1111 | 425 | 13.3704 | 425 | 7.1574
424 | 98.9537 | 424 | 54.2222 | 424 | 20.463 | 424 | 12.8611 | 424 | 6.8426
423 | 98.9259 | 423 | 53.5185 | 423 | 19.7963 | 423 | 12.3611 | 423 | 6.537
422 | 98.9537 | 422 | 52.8333 | 422 | 19.1667 | 422 | 11.8796 | 422 | 6.2407
421 | 98.537 | 421 | 51.9167 | 421 | 18.4722 | 421 | 11.4074 | 421 | 5.963
420 | 98.4907 | 420 | 51.1944 | 420 | 17.8519 | 420 | 10.9444 | 420 | 5.6852
419 | 98.4537 | 419 | 50.4722 | 419 | 17.2407 | 419 | 10.5 | 419 | 5.4259
418 | 98.4259 | 418 | 49.7407 | 418 | 16.6389 | 418 | 10.0556 | 418 | 5.1574
417 | 98.3981 | 417 | 49.0185 | 417 | 16.037 | 417 | 9.6204 | 417 | 4.9074
416 | 98.3519 | 416 | 48.2593 | 416 | 15.4444 | 416 | 9.1944 | 416 | 4.6574
415 | 98.3241 | 415 | 47.5185 | 415 | 14.8704 | 415 | 8.7778 | 415 | 4.4167
414 | 98.2593 | 414 | 46.7407 | 414 | 14.287 | 414 | 8.3704 | 414 | 4.1852
413 | 98.213 | 413 | 45.9815 | 413 | 13.7315 | 413 | 7.9722 | 413 | 3.963
412 | 98.1389 | 412 | 45.2222 | 412 | 13.1759 | 412 | 7.5926 | 412 | 3.75
411 | 98.0556 | 411 | 44.4167 | 411 | 12.6296 | 411 | 7.2222 | 411 | 3.5463
410 | 97.9907 | 410 | 43.5926 | 410 | 12.0833 | 410 | 6.8519 | 410 | 3.3333
409 | 97.9074 | 409 | 42.787 | 409 | 11.5463 | 409 | 6.4907 | 409 | 3.1481
408 | 97.7963 | 408 | 41.963 | 408 | 11.0278 | 408 | 6.1481 | 408 | 2.963
407 | 97.713 | 407 | 41.1481 | 407 | 10.5278 | 407 | 5.8148 | 407 | 2.787
406 | 97.5926 | 406 | 40.3333 | 406 | 10.037 | 406 | 5.5 | 406 | 2.6111
405 | 97.463 | 405 | 39.5185 | 405 | 9.5741 | 405 | 5.1944 | 405 | 2.463
404 | 97.3426 | 404 | 38.6852 | 404 | 9.1204 | 404 | 4.8981 | 404 | 2.3056
403 | 97.2407 | 403 | 37.8796 | 403 | 8.6667 | 403 | 4.6296 | 403 | 2.1667
402 | 97.1111 | 402 | 37.0463 | 402 | 8.2407 | 402 | 4.3611 | 402 | 2.0278
401 | 96.9259 | 401 | 36.2315 | 401 | 7.8241 | 401 | 4.1019 | 401 | 1.8981
400 | 96.8519 | 400 | 35.4167 | 400 | 7.4167 | 400 | 3.8519 | 400 | 1.7778
399 | 96.7315 | 399 | 34.5833 | 399 | 7.0278 | 399 | 3.6204 | 399 | 1.6667
398 | 96.5741 | 398 | 33.7315 | 398 | 6.6481 | 398 | 3.3981 | 398 | 1.5556
397 | 96.3796 | 397 | 32.8611 | 397 | 6.2685 | 397 | 3.1759 | 397 | 1.4537
396 | 96.1481 | 396 | 31.9815 | 396 | 5.9074 | 396 | 2.9722 | 396 | 1.3519
395 | 95.8148 | 395 | 31.0833 | 395 | 5.5556 | 395 | 2.7685 | 395 | 1.2685
394 | 95.4167 | 394 | 30.1574 | 394 | 5.213 | 394 | 2.5833 | 394 | 1.1759
393 | 94.9074 | 393 | 29.1944 | 393 | 4.8796 | 393 | 2.3981 | 393 | 1.0926
392 | 94.1944 | 392 | 28.1852 | 392 | 4.5556 | 392 | 2.2222 | 392 | 1.0185
391 | 93.3519 | 391 | 27.1481 | 391 | 4.25 | 391 | 2.0648 | 391 | 0.9444
390 | 92.5463 | 390 | 26.1296 | 390 | 3.9537 | 390 | 1.9074 | 390 | 0.8796
389 | 91.9907 | 389 | 25.2037 | 389 | 3.6759 | 389 | 1.7685 | 389 | 0.8148
388 | 91.9074 | 388 | 24.3796 | 388 | 3.4259 | 388 | 1.6296 | 388 | 0.7685
387 | 92.2593 | 387 | 23.6574 | 387 | 3.2037 | 387 | 1.5278 | 387 | 0.7222
386 | 92.6852 | 386 | 22.9537 | 386 | 2.9815 | 386 | 1.4167 | 386 | 0.6759
385 | 92.8611 | 385 | 22.1944 | 385 | 2.7778 | 385 | 1.3148 | 385 | 0.6389
384 | 93.1852 | 384 | 21.3981 | 384 | 2.5463 | 384 | 1.1759 | 384 | 0.5648
383 | 94.5833 | 383 | 20.6389 | 383 | 2.1944 | 383 | 0.8148 | 383 | 0.3056
382 | 93.9167 | 382 | 19.713 | 382 | 1.9907 | 382 | 0.7407 | 382 | 0.2963
381 | 93.7778 | 381 | 18.8241 | 381 | 1.7778 | 381 | 0.6481 | 381 | 0.25
380 | 93.6111 | 380 | 17.9815 | 380 | 1.5926 | 380 | 0.5648 | 380 | 0.2037
379 | 93.4074 | 379 | 17.1759 | 379 | 1.4537 | 379 | 0.5185 | 379 | 0.2037
378 | 93.1759 | 378 | 16.3333 | 378 | 1.2778 | 378 | 0.4444 | 378 | 0.1667
377 | 92.9537 | 377 | 15.537 | 377 | 1.1389 | 377 | 0.3889 | 377 | 0.1389
376 | 92.6667 | 376 | 14.7407 | 376 | 1.0093 | 376 | 0.3333 | 376 | 0.1296
375 | 92.2685 | 375 | 13.963 | 375 | 0.9074 | 375 | 0.287 | 375 | 0.1111
374 | 91.75 | 374 | 13.1667 | 374 | 0.7963 | 374 | 0.25 | 374 | 0.0926
373 | 91.1019 | 373 | 12.3796 | 373 | 0.713 | 373 | 0.213 | 373 | 0.0833
372 | 90.3704 | 372 | 11.6204 | 372 | 0.6204 | 372 | 0.1759 | 372 | 0.0648
371 | 89.5556 | 371 | 10.8796 | 371 | 0.5556 | 371 | 0.1574 | 371 | 0.0741
370 | 88.6944 | 370 | 10.1667 | 370 | 0.4815 | 370 | 0.1389 | 370 | 0.0556
369 | 88.0185 | 369 | 9.4815 | 369 | 0.4259 | 369 | 0.1111 | 369 | 0.0556
368 | 87.5833 | 368 | 8.8611 | 368 | 0.3704 | 368 | 0.1019 | 368 | 0.037
367 | 87.5 | 367 | 8.3056 | 367 | 0.3333 | 367 | 0.0741 | 367 | 0.037
366 | 87.4722 | 366 | 7.7593 | 366 | 0.287 | 366 | 0.0741 | 366 | 0.0278
365 | 87.3241 | 365 | 7.2222 | 365 | 0.2593 | 365 | 0.0648 | 365 | 0.037
364 | 87.0093 | 364 | 6.6852 | 364 | 0.2222 | 364 | 0.0556 | 364 | 0.0185
363 | 86.6111 | 363 | 6.1759 | 363 | 0.2037 | 363 | 0.0556 | 363 | 0.037
362 | 86.2407 | 362 | 5.6667 | 362 | 0.1759 | 362 | 0.037 | 362 | 0.0185
361 | 85.8241 | 361 | 5.1944 | 361 | 0.1574 | 361 | 0.037 | 361 | 0.0185
360 | 85.287 | 360 | 4.7222 | 360 | 0.1389 | 360 | 0.0278 | 360 | 0.0092593
359 | 84.5185 | 359 | 4.2593 | 359 | 0.1296 | 359 | 0.0185 | 359 | 0.0185
358 | 83.6759 | 358 | 3.8148 | 358 | 0.1111 | 358 | 0.0185 | 358 | 0.0092593
357 | 82.6296 | 357 | 3.3889 | 357 | 0.1111 | 357 | 0.0185 | 357 | 0.0185
356 | 81.5093 | 356 | 2.9815 | 356 | 0.0926 | 356 | 0.0185 | 356 | 0.0092593
355 | 80.2222 | 355 | 2.6204 | 355 | 0.0926 | 355 | 0.0278 | 355 | 0.0278
354 | 78.8148 | 354 | 2.25 | 354 | 0.0833 | 354 | 0.0092593 | 354 | 0.0092593
353 | 77.2593 | 353 | 1.9352 | 353 | 0.0833 | 353 | 0.0185 | 353 | 0.0185
352 | 75.6574 | 352 | 1.6389 | 352 | 0.0833 | 352 | 0.0092593 | 352 | 0.0185
351 | 73.9815 | 351 | 1.3889 | 351 | 0.0833 | 351 | 0.0092593 | 351 | 0.0092593
350 | 72.4444 | 350 | 1.1574 | 350 | 0.0741 | 350 | 0.0092593 | 350 | 0.0092593
349 | 71.037 | 349 | 0.9815 | 349 | 0.0741 | 349 | 0.0092593 | 349 | 0.0185
348 | 69.8056 | 348 | 0.8148 | 348 | 0.0833 | 348 | 0.0092593 | 348 | 0.0092593
347 | 68.6019 | 347 | 0.7037 | 347 | 0.0926 | 347 | 0.0185 | 347 | 0.0185
346 | 67.3889 | 346 | 0.5741 | 346 | 0.0926 | 346 | 0.0185 | 346 | 0.0092593
345 | 66.1296 | 345 | 0.4815 | 345 | 0.0833 | 345 | 0.0185 | 345 | 0.0092593
344 | 64.713 | 344 | 0.3981 | 344 | 0.0833 | 344 | 0.0092593 | 344 | 0.0092593
343 | 63.1019 | 343 | 0.3333 | 343 | 0.0926 | 343 | 0.0092593 | 343 | 0.0185
342 | 61.4074 | 342 | 0.287 | 342 | 0.0833 | 342 | 0.0092593 | 342 | 0.0092593
341 | 59.7593 | 341 | 0.2407 | 341 | 0.0926 | 341 | 0.0092593 | 341 | 0.0092593
340 | 58.2037 | 340 | 0.213 | 340 | 0.0926 | 340 | 0.0278 | 340 | 0.0185
339 | 56.5833 | 339 | 0.1852 | 339 | 0.1019 | 339 | 0.0278 | 339 | 0.0278
338 | 54.8519 | 338 | 0.1667 | 338 | 0.1019 | 338 | 0.0185 | 338 | 0.0092593
337 | 52.7685 | 337 | 0.1389 | 337 | 0.1019 | 337 | 0.0092593 | 337 | 0.0185
336 | 50.3333 | 336 | 0.1296 | 336 | 0.1111 | 336 | 0.0185 | 336 | 0.0278
335 | 47.3796 | 335 | 0.1204 | 335 | 0.1111 | 335 | 0.0092593 | 335 | 0.0185
334 | 43.7222 | 334 | 0.1019 | 334 | 0.1019 | 334 | 0.0185 | 334 | 0.0185
333 | 39.4444 | 333 | 0.1111 | 333 | 0.0926 | 333 | 0.0092593 | 333 | 0.0185
332 | 34.9352 | 332 | 0.1019 | 332 | 0.1111 | 332 | 0.0278 | 332 | 0.0185
331 | 30.2593 | 331 | 0.1111 | 331 | 0.1296 | 331 | 0.037 | 331 | 0.037
330 | 25.3056 | 330 | 0.1019 | 330 | 0.1204 | 330 | 0.0092593 | 330 | 0.0185
329 | 20.2037 | 329 | 0.0926 | 329 | 0.1204 | 329 | 0.0185 | 329 | 0.0278
328 | 15.3981 | 328 | 0.1019 | 328 | 0.1389 | 328 | 0.0185 | 328 | 0.0278
327 | 11.1944 | 327 | 0.0833 | 327 | 0.1111 | 327 | 0.0092593 | 327 | 0.0092593
326 | 7.7778 | 326 | 0.0741 | 326 | 0.1111 | 326 | 0.0092593 | 326 | 0.0092593
325 | 4.8241 | 325 | 0.0833 | 325 | 0.1111 | 325 | 0.0185 | 325 | 0.0092593
324 | 2.6667 | 324 | 0.0741 | 324 | 0.1019 | 324 | 0.0185 | 324 | 0.0185
323 | 1.3981 | 323 | 0.0926 | 323 | 0.1111 | 323 | 0.0185 | 323 | 0.0185
322 | 0.8796 | 322 | 0.0833 | 322 | 0.0926 | 322 | 0.0092593 | 322 | 0.0185
321 | 1.0093 | 321 | 0.0648 | 321 | 0.1019 | 321 | 0.0185 | 321 | 0.0278
320 | 1.287 | 320 | 0.0741 | 320 | 0.1111 | 320 | 0.0185 | 320 | 0.0092593
319 | 1.0185 | 319 | 0.0741 | 319 | 0.0926 | 319 | 0.0092593 | 319 | 0.0092593
318 | 0.6019 | 318 | 0.0833 | 318 | 0.0926 | 318 | 0.0092593 | 318 | 0.0092593
317 | 0.3981 | 317 | 0.0648 | 317 | 0.0833 | 317 | 0.0185 | 317 | 0.0092593
316 | 0.3056 | 316 | 0.0648 | 316 | 0.0926 | 316 | 0.0185 | 316 | 0.0185
315 | 0.2315 | 315 | 0.0741 | 315 | 0.1019 | 315 | 0.0185 | 315 | 0.0278
314 | 0.1481 | 314 | 0.0648 | 314 | 0.0926 | 314 | 0.0092593 | 314 | 0.0092593
313 | 0.1111 | 313 | 0.0741 | 313 | 0.0926 | 313 | 0.0092593 | 313 | 0.0185
312 | 0.0926 | 312 | 0.0648 | 312 | 0.0833 | 312 | 0.0092593 | 312 | 0.0185
311 | 0.0833 | 311 | 0.0556 | 311 | 0.0926 | 311 | 0 | 311 | 0.0092593
310 | 0.0741 | 310 | 0.0556 | 310 | 0.0741 | 310 | 0.0092593 | 310 | 0.0185
309 | 0.0648 | 309 | 0.0648 | 309 | 0.0833 | 309 | 0.0092593 | 309 | 0.0092593
308 | 0.0741 | 308 | 0.0556 | 308 | 0.0833 | 308 | 0.0092593 | 308 | 0
307 | 0.0741 | 307 | 0.0648 | 307 | 0.0926 | 307 | 0.0185 | 307 | 0.0278
306 | 0.0741 | 306 | 0.0741 | 306 | 0.0926 | 306 | 0 | 306 | 0.0092593
305 | 0.0648 | 305 | 0.0648 | 305 | 0.0833 | 305 | 0 | 305 | 0.0092593
304 | 0.0648 | 304 | 0.0556 | 304 | 0.0741 | 304 | 0.0092593 | 304 | 0.0185
303 | 0.0556 | 303 | 0.0648 | 303 | 0.0741 | 303 | 0 | 303 | 0.0092593
302 | 0.0648 | 302 | 0.0556 | 302 | 0.0833 | 302 | 0.0092593 | 302 | 0
301 | 0.0648 | 301 | 0.0556 | 301 | 0.0833 | 301 | 0 | 301 | 0.0092593
300 | 0.0556 | 300 | 0.0556 | 300 | 0.0741 | 300 | 0.0092593 | 300 | 0.0092593
299 | 0.0648 | 299 | 0.0556 | 299 | 0.0833 | 299 | 0.0185 | 299 | 0.0185
298 | 0.0648 | 298 | 0.0648 | 298 | 0.0833 | 298 | 0.0092593 | 298 | 0.0092593
297 | 0.0556 | 297 | 0.0463 | 297 | 0.0741 | 297 | 0.0092593 | 297 | 0.0185
296 | 0.0556 | 296 | 0.0556 | 296 | 0.0741 | 296 | 0.0092593 | 296 | 0.0092593
295 | 0.0556 | 295 | 0.0556 | 295 | 0.0741 | 295 | 0.0092593 | 295 | 0.0092593
294 | 0.0463 | 294 | 0.0556 | 294 | 0.0741 | 294 | 0.0092593 | 294 | 0.0092593
293 | 0.0648 | 293 | 0.0463 | 293 | 0.0741 | 293 | 0.0092593 | 293 | 0.0185
292 | 0.0556 | 292 | 0.0556 | 292 | 0.0741 | 292 | 0.0092593 | 292 | 0.0092593
291 | 0.0741 | 291 | 0.0741 | 291 | 0.0833 | 291 | 0.0185 | 291 | 0.0185
290 | 0.0648 | 290 | 0.0556 | 290 | 0.0741 | 290 | 0.0092593 | 290 | 0.0092593
289 | 0.0556 | 289 | 0.0556 | 289 | 0.0833 | 289 | 0.0092593 | 289 | 0.0092593
288 | 0.0463 | 288 | 0.0648 | 288 | 0.0648 | 288 | 0.0092593 | 288 | 0.0092593
287 | 0.0556 | 287 | 0.0556 | 287 | 0.0741 | 287 | 0.0092593 | 287 | 0.0092593
286 | 0.0556 | 286 | 0.0556 | 286 | 0.0741 | 286 | 0.0185 | 286 | 0.0092593
285 | 0.0556 | 285 | 0.0556 | 285 | 0.0833 | 285 | 0.0092593 | 285 | 0.0092593
284 | 0.0556 | 284 | 0.0648 | 284 | 0.0741 | 284 | 0.0092593 | 284 | 0.0185
283 | 0.0648 | 283 | 0.0741 | 283 | 0.0833 | 283 | 0.0185 | 283 | 0.0185
282 | 0.0556 | 282 | 0.0556 | 282 | 0.0833 | 282 | 0.0092593 | 282 | 0
281 | 0.0463 | 281 | 0.0556 | 281 | 0.0741 | 281 | 0 | 281 | 0.0185
280 | 0.0556 | 280 | 0.0556 | 280 | 0.0833 | 280 | 0 | 280 | 0.0092593
279 | 0.0463 | 279 | 0.0556 | 279 | 0.0648 | 279 | 0.0092593 | 279 | 0
278 | 0.0463 | 278 | 0.0556 | 278 | 0.0648 | 278 | 0.0092593 | 278 | 0.0092593
277 | 0.0463 | 277 | 0.0556 | 277 | 0.0741 | 277 | 0.0092593 | 277 | 0.0092593
276 | 0.0556 | 276 | 0.0556 | 276 | 0.0741 | 276 | 0.0092593 | 276 | 0.0092593
275 | 0.0556 | 275 | 0.0556 | 275 | 0.0741 | 275 | 0.0092593 | 275 | 0.0185
274 | 0.0556 | 274 | 0.0556 | 274 | 0.0741 | 274 | 0.0185 | 274 | 0.0185
273 | 0.0463 | 273 | 0.0556 | 273 | 0.0648 | 273 | 0.0092593 | 273 | 0.0185
272 | 0.0556 | 272 | 0.0556 | 272 | 0.0648 | 272 | 0.0092593 | 272 | 0.0092593
271 | 0.037 | 271 | 0.0463 | 271 | 0.0648 | 271 | 0.0092593 | 271 | 0.0092593
270 | 0.037 | 270 | 0.0463 | 270 | 0.0741 | 270 | 0.0092593 | 270 | 0.0185
269 | 0.037 | 269 | 0.0463 | 269 | 0.0648 | 269 | 0.0092593 | 269 | 0
268 | 0.0463 | 268 | 0.0463 | 268 | 0.0648 | 268 | 0 | 268 | 0.0092593
267 | 0.0463 | 267 | 0.0556 | 267 | 0.0741 | 267 | 0.0185 | 267 | 0.0185
266 | 0.037 | 266 | 0.0463 | 266 | 0.0648 | 266 | 0.0092593 | 266 | 0.0092593
265 | 0.037 | 265 | 0.0463 | 265 | 0.0648 | 265 | 0.0185 | 265 | 0.0092593
264 | 0.037 | 264 | 0.0463 | 264 | 0.0648 | 264 | 0.0092593 | 264 | 0.0092593
263 | 0.037 | 263 | 0.037 | 263 | 0.0556 | 263 | 0.0092593 | 263 | 0.0092593
262 | 0.037 | 262 | 0.037 | 262 | 0.0556 | 262 | 0.0092593 | 262 | 0.0092593
261 | 0.037 | 261 | 0.037 | 261 | 0.0556 | 261 | 0.0092593 | 261 | 0.0092593
260 | 0.037 | 260 | 0.0463 | 260 | 0.0556 | 260 | 0.0092593 | 260 | 0.0092593
259 | 0.037 | 259 | 0.0463 | 259 | 0.0556 | 259 | 0.0185 | 259 | 0.0092593
258 | 0.0278 | 258 | 0.037 | 258 | 0.0463 | 258 | 0.0092593 | 258 | 0.0092593
257 | 0.037 | 257 | 0.037 | 257 | 0.0463 | 257 | 0.0092593 | 257 | 0.0092593
256 | 0.037 | 256 | 0.037 | 256 | 0.0463 | 256 | 0.0092593 | 256 | 0.0092593
255 | 0.0278 | 255 | 0.037 | 255 | 0.0463 | 255 | 0.0092593 | 255 | 0.0092593
254 | 0.0278 | 254 | 0.0278 | 254 | 0.0463 | 254 | 0.0092593 | 254 | 0.0092593
253 | 0.0278 | 253 | 0.037 | 253 | 0.0463 | 253 | 0.0092593 | 253 | 0.0092593
252 | 0.0278 | 252 | 0.0278 | 252 | 0.0463 | 252 | 0.0092593 | 252 | 0.0092593
251 | 0.0278 | 251 | 0.037 | 251 | 0.0556 | 251 | 0.0092593 | 251 | 0.0092593
250 | 0.0278 | 250 | 0.037 | 250 | 0.0463 | 250 | 0.0092593 | 250 | 0.0092593
249 | 0.0278 | 249 | 0.0278 | 249 | 0.0463 | 249 | 0.0092593 | 249 | 0.0092593
248 | 0.0278 | 248 | 0.037 | 248 | 0.037 | 248 | 0.0092593 | 248 | 0.0092593
247 | 0.0278 | 247 | 0.037 | 247 | 0.037 | 247 | 0.0092593 | 247 | 0
246 | 0.0185 | 246 | 0.0278 | 246 | 0.037 | 246 | 0.0092593 | 246 | 0.0092593
245 | 0.0185 | 245 | 0.0278 | 245 | 0.037 | 245 | 0 | 245 | 0
244 | 0.0278 | 244 | 0.0278 | 244 | 0.037 | 244 | 0.0092593 | 244 | 0.0092593
243 | 0.0278 | 243 | 0.037 | 243 | 0.037 | 243 | 0.0092593 | 243 | 0.0092593
242 | 0.0185 | 242 | 0.0278 | 242 | 0.037 | 242 | 0.0092593 | 242 | 0
241 | 0.0278 | 241 | 0.0278 | 241 | 0.037 | 241 | 0 | 241 | 0.0092593
240 | 0.0278 | 240 | 0.0278 | 240 | 0.037 | 240 | 0 | 240 | 0.0092593
239 | 0.0185 | 239 | 0.037 | 239 | 0.037 | 239 | 0.0092593 | 239 | 0.0092593
238 | 0.0278 | 238 | 0.0278 | 238 | 0.037 | 238 | 0.0092593 | 238 | 0.0092593
237 | 0.0278 | 237 | 0.0278 | 237 | 0.037 | 237 | 0.0092593 | 237 | 0.0092593
236 | 0.0278 | 236 | 0.0278 | 236 | 0.037 | 236 | 0 | 236 | 0.0092593
235 | 0.037 | 235 | 0.037 | 235 | 0.037 | 235 | 0.0092593 | 235 | 0.0092593
234 | 0.0278 | 234 | 0.0278 | 234 | 0.0463 | 234 | 0.0092593 | 234 | 0.0092593
233 | 0.0278 | 233 | 0.037 | 233 | 0.037 | 233 | 0.0092593 | 233 | 0.0092593
232 | 0.0278 | 232 | 0.0278 | 232 | 0.0463 | 232 | 0.0092593 | 232 | 0.0092593
231 | 0.0278 | 231 | 0.037 | 231 | 0.0463 | 231 | 0.0092593 | 231 | 0.0092593
230 | 0.0278 | 230 | 0.0278 | 230 | 0.037 | 230 | 0.0092593 | 230 | 0
229 | 0.0278 | 229 | 0.0278 | 229 | 0.037 | 229 | 0.0092593 | 229 | 0.0092593
228 | 0.0278 | 228 | 0.0278 | 228 | 0.0463 | 228 | 0.0092593 | 228 | 0.0092593
227 | 0.037 | 227 | 0.0463 | 227 | 0.0463 | 227 | 0.0092593 | 227 | 0.0185
226 | 0.0278 | 226 | 0.037 | 226 | 0.0463 | 226 | 0.0092593 | 226 | 0.0092593
225 | 0.0278 | 225 | 0.037 | 225 | 0.037 | 225 | 0.0092593 | 225 | 0.0092593
224 | 0.0278 | 224 | 0.0278 | 224 | 0.0463 | 224 | 0.0092593 | 224 | 0.0092593
223 | 0.0278 | 223 | 0.037 | 223 | 0.0463 | 223 | 0.0092593 | 223 | 0.0092593
222 | 0.0278 | 222 | 0.0278 | 222 | 0.0463 | 222 | 0.0092593 | 222 | 0.0092593
221 | 0.037 | 221 | 0.037 | 221 | 0.0463 | 221 | 0.0092593 | 221 | 0.0092593
220 | 0.0278 | 220 | 0.0278 | 220 | 0.0463 | 220 | 0 | 220 | 0.0092593
219 | 0.0278 | 219 | 0.0463 | 219 | 0.0556 | 219 | 0.0185 | 219 | 0.0092593
218 | 0.037 | 218 | 0.037 | 218 | 0.0463 | 218 | 0.0092593 | 218 | 0.0092593
217 | 0.0278 | 217 | 0.037 | 217 | 0.0463 | 217 | 0.0092593 | 217 | 0.0092593
216 | 0.0278 | 216 | 0.037 | 216 | 0.0463 | 216 | 0.0092593 | 216 | 0.0092593
215 | 0.0278 | 215 | 0.037 | 215 | 0.0463 | 215 | 0 | 215 | 0.0092593
214 | 0.037 | 214 | 0.0463 | 214 | 0.0463 | 214 | 0.0092593 | 214 | 0.0092593
213 | 0.037 | 213 | 0.037 | 213 | 0.0463 | 213 | 0.0092593 | 213 | 0.0092593
212 | 0.037 | 212 | 0.0463 | 212 | 0.0463 | 212 | 0.0092593 | 212 | 0.0092593
211 | 0.037 | 211 | 0.0463 | 211 | 0.0648 | 211 | 0.0185 | 211 | 0.0185
210 | 0.037 | 210 | 0.0463 | 210 | 0.0556 | 210 | 0.0092593 | 210 | 0.0092593
209 | 0.037 | 209 | 0.0463 | 209 | 0.0556 | 209 | 0.0092593 | 209 | 0.0092593
208 | 0.0463 | 208 | 0.0463 | 208 | 0.0556 | 208 | 0.0092593 | 208 | 0.0092593
207 | 0.037 | 207 | 0.0463 | 207 | 0.0556 | 207 | 0.0092593 | 207 | 0.0092593
206 | 0.037 | 206 | 0.0556 | 206 | 0.0648 | 206 | 0.0092593 | 206 | 0.0092593
205 | 0.037 | 205 | 0.0463 | 205 | 0.0648 | 205 | 0 | 205 | 0.0092593
204 | 0.0463 | 204 | 0.0556 | 204 | 0.0648 | 204 | 0.0092593 | 204 | 0
203 | 0.0556 | 203 | 0.0648 | 203 | 0.0833 | 203 | 0.0278 | 203 | 0.0278
202 | 0.0556 | 202 | 0.0648 | 202 | 0.0833 | 202 | 0.0185 | 202 | 0.0092593
201 | 0.0556 | 201 | 0.0741 | 201 | 0.0833 | 201 | 0.0092593 | 201 | 0.0185
200 | 0.0556 | 200 | 0.0648 | 200 | 0.0833 | 200 | 0.0185 | 200 | 0.0092593

## Figure2a
0 hours |  | 72 hours |  | 168 hours |  | 240 hours |  | 336 hours
Wavelength | % Transmission | Wavelength | % Transmission | Wavelength | % Transmission | Wavelength | % Transmission | Wavelength | % Transmission
1100 | 99.5278 | 1100 | 99.1019 | 1100 | 40.3981 | 1100 | 7.3981 | 1100 | 0.6019
1099 | 99.3889 | 1099 | 99.0093 | 1099 | 40.287 | 1099 | 7.3333 | 1099 | 0.5926
1098 | 99.3889 | 1098 | 98.963 | 1098 | 40.2222 | 1098 | 7.3333 | 1098 | 0.5926
1097 | 99.3241 | 1097 | 98.8519 | 1097 | 40.0926 | 1097 | 7.287 | 1097 | 0.5833
1096 | 99.2593 | 1096 | 98.8426 | 1096 | 40.0741 | 1096 | 7.287 | 1096 | 0.5926
1095 | 99.2407 | 1095 | 98.7222 | 1095 | 39.9167 | 1095 | 7.2407 | 1095 | 0.5833
1094 | 99.1389 | 1094 | 98.6204 | 1094 | 39.8426 | 1094 | 7.2315 | 1094 | 0.6019
1093 | 99 | 1093 | 98.5278 | 1093 | 39.7685 | 1093 | 7.1944 | 1093 | 0.6019
1092 | 99.0185 | 1092 | 98.6019 | 1092 | 39.6944 | 1092 | 7.1667 | 1092 | 0.5926
1091 | 98.9167 | 1091 | 98.4907 | 1091 | 39.6389 | 1091 | 7.1759 | 1091 | 0.6296
1090 | 98.8704 | 1090 | 98.3796 | 1090 | 39.537 | 1090 | 7.0926 | 1090 | 0.5741
1089 | 98.7963 | 1089 | 98.3056 | 1089 | 39.4722 | 1089 | 7.0741 | 1089 | 0.5741
1088 | 98.7037 | 1088 | 98.2963 | 1088 | 39.3981 | 1088 | 7.0556 | 1088 | 0.6019
1087 | 98.6204 | 1087 | 98.1481 | 1087 | 39.287 | 1087 | 7.0278 | 1087 | 0.5648
1086 | 98.5278 | 1086 | 98.1111 | 1086 | 39.1852 | 1086 | 6.9722 | 1086 | 0.5833
1085 | 98.4722 | 1085 | 97.9537 | 1085 | 39.0648 | 1085 | 6.9722 | 1085 | 0.5648
1084 | 98.3333 | 1084 | 97.9259 | 1084 | 38.9907 | 1084 | 6.9259 | 1084 | 0.5648
1083 | 98.3611 | 1083 | 97.8981 | 1083 | 38.9815 | 1083 | 6.9444 | 1083 | 0.5926
1082 | 98.2222 | 1082 | 97.7407 | 1082 | 38.8519 | 1082 | 6.8611 | 1082 | 0.5556
1081 | 98.0648 | 1081 | 97.6111 | 1081 | 38.7315 | 1081 | 6.8426 | 1081 | 0.5463
1080 | 98.0556 | 1080 | 97.5741 | 1080 | 38.6481 | 1080 | 6.8148 | 1080 | 0.5648
1079 | 97.8889 | 1079 | 97.4444 | 1079 | 38.5185 | 1079 | 6.7963 | 1079 | 0.5648
1078 | 97.8333 | 1078 | 97.3241 | 1078 | 38.4537 | 1078 | 6.7593 | 1078 | 0.537
1077 | 97.6944 | 1077 | 97.2222 | 1077 | 38.3333 | 1077 | 6.7315 | 1077 | 0.5556
1076 | 97.5648 | 1076 | 97.0741 | 1076 | 38.2407 | 1076 | 6.7037 | 1076 | 0.5463
1075 | 97.5093 | 1075 | 97.0278 | 1075 | 38.1759 | 1075 | 6.6759 | 1075 | 0.5741
1074 | 97.4259 | 1074 | 96.9444 | 1074 | 38.0556 | 1074 | 6.6481 | 1074 | 0.5556
1073 | 97.3704 | 1073 | 96.8519 | 1073 | 37.9815 | 1073 | 6.5833 | 1073 | 0.5463
1072 | 97.2685 | 1072 | 96.7222 | 1072 | 37.8704 | 1072 | 6.5741 | 1072 | 0.5463
1071 | 97.1667 | 1071 | 96.6759 | 1071 | 37.8056 | 1071 | 6.5463 | 1071 | 0.537
1070 | 97.0833 | 1070 | 96.5741 | 1070 | 37.6944 | 1070 | 6.5278 | 1070 | 0.5463
1069 | 97 | 1069 | 96.4907 | 1069 | 37.6019 | 1069 | 6.5 | 1069 | 0.537
1068 | 96.8889 | 1068 | 96.3796 | 1068 | 37.5 | 1068 | 6.4722 | 1068 | 0.537
1067 | 96.787 | 1067 | 96.2685 | 1067 | 37.4259 | 1067 | 6.4537 | 1067 | 0.5278
1066 | 96.6481 | 1066 | 96.1574 | 1066 | 37.3056 | 1066 | 6.3981 | 1066 | 0.537
1065 | 96.5648 | 1065 | 96.0648 | 1065 | 37.1944 | 1065 | 6.3889 | 1065 | 0.5278
1064 | 96.4537 | 1064 | 95.9167 | 1064 | 37.0833 | 1064 | 6.3519 | 1064 | 0.5278
1063 | 96.3519 | 1063 | 95.787 | 1063 | 36.9815 | 1063 | 6.3241 | 1063 | 0.5278
1062 | 96.1944 | 1062 | 95.6667 | 1062 | 36.8981 | 1062 | 6.2963 | 1062 | 0.5185
1061 | 96.0741 | 1061 | 95.5185 | 1061 | 36.787 | 1061 | 6.2685 | 1061 | 0.5278
1060 | 95.9537 | 1060 | 95.4074 | 1060 | 36.6852 | 1060 | 6.2407 | 1060 | 0.5185
1059 | 95.8704 | 1059 | 95.3333 | 1059 | 36.5926 | 1059 | 6.2222 | 1059 | 0.5278
1058 | 95.7222 | 1058 | 95.1759 | 1058 | 36.4815 | 1058 | 6.1667 | 1058 | 0.5093
1057 | 95.6389 | 1057 | 95.0463 | 1057 | 36.3796 | 1057 | 6.1481 | 1057 | 0.5093
1056 | 95.463 | 1056 | 94.9074 | 1056 | 36.25 | 1056 | 6.1019 | 1056 | 0.5093
1055 | 95.3889 | 1055 | 94.7685 | 1055 | 36.1481 | 1055 | 6.0833 | 1055 | 0.4907
1054 | 95.2778 | 1054 | 94.6944 | 1054 | 36.0278 | 1054 | 6.0463 | 1054 | 0.5
1053 | 95.1481 | 1053 | 94.5556 | 1053 | 35.9537 | 1053 | 6.0185 | 1053 | 0.5
1052 | 95.0556 | 1052 | 94.4167 | 1052 | 35.8426 | 1052 | 5.9815 | 1052 | 0.5
1051 | 94.9722 | 1051 | 94.3611 | 1051 | 35.7778 | 1051 | 5.9815 | 1051 | 0.5093
1050 | 94.8889 | 1050 | 94.2222 | 1050 | 35.6667 | 1050 | 5.9444 | 1050 | 0.4907
1049 | 94.787 | 1049 | 94.1759 | 1049 | 35.5833 | 1049 | 5.9167 | 1049 | 0.4907
1048 | 94.7315 | 1048 | 94.1111 | 1048 | 35.4907 | 1048 | 5.8889 | 1048 | 0.4907
1047 | 94.5556 | 1047 | 93.9815 | 1047 | 35.3796 | 1047 | 5.8611 | 1047 | 0.4907
1046 | 94.5093 | 1046 | 93.9167 | 1046 | 35.3056 | 1046 | 5.8426 | 1046 | 0.4815
1045 | 94.3796 | 1045 | 93.7778 | 1045 | 35.1944 | 1045 | 5.8148 | 1045 | 0.4815
1044 | 94.2407 | 1044 | 93.6574 | 1044 | 35.1019 | 1044 | 5.7963 | 1044 | 0.4815
1043 | 94.2315 | 1043 | 93.5926 | 1043 | 35.0185 | 1043 | 5.7778 | 1043 | 0.4815
1042 | 94.1296 | 1042 | 93.5 | 1042 | 34.9259 | 1042 | 5.7407 | 1042 | 0.4722
1041 | 94.0741 | 1041 | 93.463 | 1041 | 34.8519 | 1041 | 5.7037 | 1041 | 0.4722
1040 | 93.9907 | 1040 | 93.4074 | 1040 | 34.7685 | 1040 | 5.6852 | 1040 | 0.4722
1039 | 93.9907 | 1039 | 93.3611 | 1039 | 34.7037 | 1039 | 5.6667 | 1039 | 0.463
1038 | 93.963 | 1038 | 93.3333 | 1038 | 34.6296 | 1038 | 5.6481 | 1038 | 0.4722
1037 | 93.963 | 1037 | 93.3241 | 1037 | 34.5741 | 1037 | 5.6204 | 1037 | 0.463
1036 | 93.9907 | 1036 | 93.3704 | 1036 | 34.5185 | 1036 | 5.6019 | 1036 | 0.4722
1035 | 93.9815 | 1035 | 93.3333 | 1035 | 34.4722 | 1035 | 5.5926 | 1035 | 0.4722
1034 | 93.9722 | 1034 | 93.3426 | 1034 | 34.3889 | 1034 | 5.5648 | 1034 | 0.463
1033 | 93.9815 | 1033 | 93.3241 | 1033 | 34.3333 | 1033 | 5.5463 | 1033 | 0.463
1032 | 93.9907 | 1032 | 93.3333 | 1032 | 34.2593 | 1032 | 5.5278 | 1032 | 0.463
1031 | 94.0093 | 1031 | 93.3056 | 1031 | 34.2037 | 1031 | 5.5093 | 1031 | 0.4537
1030 | 94.0741 | 1030 | 93.3796 | 1030 | 34.1759 | 1030 | 5.4907 | 1030 | 0.4537
1029 | 94.1296 | 1029 | 93.4167 | 1029 | 34.1389 | 1029 | 5.4722 | 1029 | 0.4537
1028 | 94.1667 | 1028 | 93.463 | 1028 | 34.0926 | 1028 | 5.4537 | 1028 | 0.4537
1027 | 94.2037 | 1027 | 93.4907 | 1027 | 34.0556 | 1027 | 5.4444 | 1027 | 0.463
1026 | 94.2593 | 1026 | 93.5463 | 1026 | 33.9907 | 1026 | 5.4167 | 1026 | 0.4537
1025 | 94.287 | 1025 | 93.5556 | 1025 | 33.9537 | 1025 | 5.4074 | 1025 | 0.4444
1024 | 94.2778 | 1024 | 93.537 | 1024 | 33.8796 | 1024 | 5.3796 | 1024 | 0.4537
1023 | 94.287 | 1023 | 93.537 | 1023 | 33.8148 | 1023 | 5.3611 | 1023 | 0.4444
1022 | 94.2315 | 1022 | 93.5093 | 1022 | 33.7407 | 1022 | 5.3333 | 1022 | 0.4444
1021 | 94.1944 | 1021 | 93.4722 | 1021 | 33.6574 | 1021 | 5.3148 | 1021 | 0.4444
1020 | 94.1574 | 1020 | 93.4167 | 1020 | 33.6019 | 1020 | 5.287 | 1020 | 0.4444
1019 | 94.1667 | 1019 | 93.4259 | 1019 | 33.5463 | 1019 | 5.2685 | 1019 | 0.4444
1018 | 94.1852 | 1018 | 93.4444 | 1018 | 33.4815 | 1018 | 5.25 | 1018 | 0.4352
1017 | 94.2593 | 1017 | 93.5185 | 1017 | 33.4444 | 1017 | 5.2315 | 1017 | 0.4352
1016 | 94.3796 | 1016 | 93.6019 | 1016 | 33.4167 | 1016 | 5.213 | 1016 | 0.4352
1015 | 94.5185 | 1015 | 93.75 | 1015 | 33.4167 | 1015 | 5.1944 | 1015 | 0.4352
1014 | 94.6574 | 1014 | 93.8796 | 1014 | 33.3981 | 1014 | 5.1852 | 1014 | 0.4352
1013 | 94.8241 | 1013 | 94.037 | 1013 | 33.3889 | 1013 | 5.1852 | 1013 | 0.4352
1012 | 95.0093 | 1012 | 94.213 | 1012 | 33.3889 | 1012 | 5.1759 | 1012 | 0.4352
1011 | 95.1481 | 1011 | 94.3519 | 1011 | 33.3889 | 1011 | 5.1667 | 1011 | 0.4352
1010 | 95.3241 | 1010 | 94.5 | 1010 | 33.3704 | 1010 | 5.1481 | 1010 | 0.4352
1009 | 95.5 | 1009 | 94.6852 | 1009 | 33.3796 | 1009 | 5.1389 | 1009 | 0.4352
1008 | 95.6852 | 1008 | 94.8519 | 1008 | 33.3704 | 1008 | 5.1296 | 1008 | 0.4352
1007 | 95.8426 | 1007 | 95.0093 | 1007 | 33.3704 | 1007 | 5.1204 | 1007 | 0.4259
1006 | 96.0278 | 1006 | 95.1944 | 1006 | 33.3611 | 1006 | 5.1111 | 1006 | 0.4352
1005 | 96.213 | 1005 | 95.3519 | 1005 | 33.3611 | 1005 | 5.1019 | 1005 | 0.4259
1004 | 96.3704 | 1004 | 95.5278 | 1004 | 33.3704 | 1004 | 5.0926 | 1004 | 0.4259
1003 | 96.4907 | 1003 | 95.6204 | 1003 | 33.3519 | 1003 | 5.0741 | 1003 | 0.4259
1002 | 96.5926 | 1002 | 95.713 | 1002 | 33.3241 | 1002 | 5.0648 | 1002 | 0.4259
1001 | 96.6111 | 1001 | 95.75 | 1001 | 33.2685 | 1001 | 5.037 | 1001 | 0.4259
1000 | 96.6574 | 1000 | 95.8056 | 1000 | 33.2315 | 1000 | 5.0278 | 1000 | 0.4259
999 | 96.6852 | 999 | 95.8148 | 999 | 33.1574 | 999 | 5.0093 | 999 | 0.4259
998 | 96.7593 | 998 | 95.8796 | 998 | 33.1204 | 998 | 4.9907 | 998 | 0.4167
997 | 96.8981 | 997 | 96 | 997 | 33.0926 | 997 | 4.9815 | 997 | 0.4167
996 | 97.037 | 996 | 96.1389 | 996 | 33.0741 | 996 | 4.963 | 996 | 0.4259
995 | 97.1296 | 995 | 96.2037 | 995 | 33.0278 | 995 | 4.9444 | 995 | 0.4167
994 | 97.213 | 994 | 96.2593 | 994 | 32.9815 | 994 | 4.9352 | 994 | 0.4167
993 | 97.3333 | 993 | 96.3889 | 993 | 32.9537 | 993 | 4.9259 | 993 | 0.4167
992 | 97.4352 | 992 | 96.4907 | 992 | 32.9259 | 992 | 4.9074 | 992 | 0.4167
991 | 97.5463 | 991 | 96.5648 | 991 | 32.8796 | 991 | 4.8981 | 991 | 0.4074
990 | 97.5926 | 990 | 96.6204 | 990 | 32.8426 | 990 | 4.8796 | 990 | 0.4074
989 | 97.6667 | 989 | 96.6759 | 989 | 32.7963 | 989 | 4.8611 | 989 | 0.4074
988 | 97.7407 | 988 | 96.7407 | 988 | 32.7593 | 988 | 4.8426 | 988 | 0.4074
987 | 97.7685 | 987 | 96.7685 | 987 | 32.6944 | 987 | 4.8333 | 987 | 0.4074
986 | 97.8241 | 986 | 96.8148 | 986 | 32.6574 | 986 | 4.8148 | 986 | 0.4074
985 | 97.8981 | 985 | 96.8704 | 985 | 32.6111 | 985 | 4.7963 | 985 | 0.4074
984 | 97.9537 | 984 | 96.9167 | 984 | 32.5556 | 984 | 4.787 | 984 | 0.4074
983 | 97.9444 | 983 | 96.9259 | 983 | 32.4907 | 983 | 4.7593 | 983 | 0.3981
982 | 98.2222 | 982 | 97.1852 | 982 | 32.5185 | 982 | 4.75 | 982 | 0.3981
981 | 98.5463 | 981 | 97.4815 | 981 | 32.5463 | 981 | 4.75 | 981 | 0.4167
980 | 98.5463 | 980 | 97.4444 | 980 | 32.463 | 980 | 4.7315 | 980 | 0.3981
979 | 98.5185 | 979 | 97.4352 | 979 | 32.4167 | 979 | 4.7315 | 979 | 0.3981
978 | 98.537 | 978 | 97.3981 | 978 | 32.3241 | 978 | 4.6852 | 978 | 0.4074
977 | 98.5278 | 977 | 97.4167 | 977 | 32.25 | 977 | 4.6759 | 977 | 0.3981
976 | 98.5556 | 976 | 97.4352 | 976 | 32.2037 | 976 | 4.6574 | 976 | 0.3889
975 | 98.5556 | 975 | 97.4167 | 975 | 32.1296 | 975 | 4.6389 | 975 | 0.3981
974 | 98.5278 | 974 | 97.3981 | 974 | 32.0648 | 974 | 4.6204 | 974 | 0.3981
973 | 98.5278 | 973 | 97.3611 | 973 | 31.9907 | 973 | 4.6019 | 973 | 0.3981
972 | 98.537 | 972 | 97.3704 | 972 | 31.9259 | 972 | 4.5833 | 972 | 0.3889
971 | 98.4815 | 971 | 97.2963 | 971 | 31.8333 | 971 | 4.5741 | 971 | 0.3981
970 | 98.4722 | 970 | 97.2685 | 970 | 31.7685 | 970 | 4.5463 | 970 | 0.3981
969 | 98.4444 | 969 | 97.2222 | 969 | 31.6852 | 969 | 4.5185 | 969 | 0.3889
968 | 98.4074 | 968 | 97.1944 | 968 | 31.6111 | 968 | 4.5 | 968 | 0.3796
967 | 98.3519 | 967 | 97.1389 | 967 | 31.5278 | 967 | 4.4815 | 967 | 0.3796
966 | 98.3519 | 966 | 97.1019 | 966 | 31.4444 | 966 | 4.4537 | 966 | 0.3796
965 | 98.2963 | 965 | 97.0556 | 965 | 31.3611 | 965 | 4.4352 | 965 | 0.3796
964 | 98.2315 | 964 | 96.9722 | 964 | 31.2778 | 964 | 4.4167 | 964 | 0.3796
963 | 98.1759 | 963 | 96.963 | 963 | 31.2037 | 963 | 4.4074 | 963 | 0.3796
962 | 98.1667 | 962 | 96.9167 | 962 | 31.1204 | 962 | 4.3796 | 962 | 0.3796
961 | 98.1019 | 961 | 96.8426 | 961 | 31.0278 | 961 | 4.3611 | 961 | 0.3704
960 | 98.0185 | 960 | 96.7593 | 960 | 30.9444 | 960 | 4.3333 | 960 | 0.3704
959 | 97.963 | 959 | 96.6759 | 959 | 30.8519 | 959 | 4.3148 | 959 | 0.3704
958 | 97.8889 | 958 | 96.6389 | 958 | 30.7685 | 958 | 4.2963 | 958 | 0.3704
957 | 97.8148 | 957 | 96.537 | 957 | 30.6667 | 957 | 4.2778 | 957 | 0.3611
956 | 97.7407 | 956 | 96.463 | 956 | 30.5833 | 956 | 4.2593 | 956 | 0.3611
955 | 97.6481 | 955 | 96.3519 | 955 | 30.4815 | 955 | 4.2315 | 955 | 0.3704
954 | 97.5278 | 954 | 96.2685 | 954 | 30.3704 | 954 | 4.2037 | 954 | 0.3611
953 | 97.4074 | 953 | 96.1389 | 953 | 30.2685 | 953 | 4.1852 | 953 | 0.3519
952 | 97.2963 | 952 | 96 | 952 | 30.1667 | 952 | 4.1574 | 952 | 0.3611
951 | 97.1389 | 951 | 95.8519 | 951 | 30.0463 | 951 | 4.1389 | 951 | 0.3519
950 | 96.963 | 950 | 95.6852 | 950 | 29.9352 | 950 | 4.1111 | 950 | 0.3519
949 | 96.787 | 949 | 95.463 | 949 | 29.787 | 949 | 4.0833 | 949 | 0.3519
948 | 96.5648 | 948 | 95.2685 | 948 | 29.6759 | 948 | 4.0556 | 948 | 0.3519
947 | 96.3148 | 947 | 95 | 947 | 29.5185 | 947 | 4.037 | 947 | 0.3519
946 | 96.0648 | 946 | 94.7315 | 946 | 29.3704 | 946 | 4 | 946 | 0.3426
945 | 95.7037 | 945 | 94.3981 | 945 | 29.1944 | 945 | 3.9722 | 945 | 0.3426
944 | 95.3704 | 944 | 94.0556 | 944 | 29.0185 | 944 | 3.9444 | 944 | 0.3426
943 | 94.9907 | 943 | 93.6574 | 943 | 28.8333 | 943 | 3.9074 | 943 | 0.3333
942 | 94.5 | 942 | 93.1944 | 942 | 28.6204 | 942 | 3.8704 | 942 | 0.3333
941 | 94.0093 | 941 | 92.6667 | 941 | 28.3981 | 941 | 3.8333 | 941 | 0.3333
940 | 93.4537 | 940 | 92.1296 | 940 | 28.1759 | 940 | 3.7963 | 940 | 0.3241
939 | 92.8704 | 939 | 91.5648 | 939 | 27.9352 | 939 | 3.7685 | 939 | 0.3241
938 | 92.25 | 938 | 90.9352 | 938 | 27.6759 | 938 | 3.7222 | 938 | 0.3241
937 | 91.6296 | 937 | 90.3056 | 937 | 27.4167 | 937 | 3.6759 | 937 | 0.3148
936 | 91.0185 | 936 | 89.7037 | 936 | 27.1759 | 936 | 3.6389 | 936 | 0.3148
935 | 90.4259 | 935 | 89.1204 | 935 | 26.9444 | 935 | 3.6019 | 935 | 0.3056
934 | 89.9074 | 934 | 88.6019 | 934 | 26.7222 | 934 | 3.5648 | 934 | 0.3056
933 | 89.4722 | 933 | 88.1759 | 933 | 26.5278 | 933 | 3.5278 | 933 | 0.3056
932 | 89.0926 | 932 | 87.7963 | 932 | 26.3611 | 932 | 3.5093 | 932 | 0.2963
931 | 88.8333 | 931 | 87.5185 | 931 | 26.213 | 931 | 3.4815 | 931 | 0.2963
930 | 88.6204 | 930 | 87.3056 | 930 | 26.0833 | 930 | 3.4537 | 930 | 0.2963
929 | 88.5185 | 929 | 87.1944 | 929 | 25.9907 | 929 | 3.4352 | 929 | 0.2963
928 | 88.5833 | 928 | 87.2037 | 928 | 25.9259 | 928 | 3.4167 | 928 | 0.2963
927 | 88.6759 | 927 | 87.2593 | 927 | 25.8889 | 927 | 3.4074 | 927 | 0.287
926 | 88.7963 | 926 | 87.3889 | 926 | 25.8519 | 926 | 3.3981 | 926 | 0.287
925 | 88.963 | 925 | 87.5556 | 925 | 25.8333 | 925 | 3.3889 | 925 | 0.287
924 | 89.1667 | 924 | 87.75 | 924 | 25.8333 | 924 | 3.3889 | 924 | 0.287
923 | 89.3611 | 923 | 87.9167 | 923 | 25.8241 | 923 | 3.3796 | 923 | 0.2963
922 | 89.5556 | 922 | 88.0833 | 922 | 25.8056 | 922 | 3.3704 | 922 | 0.287
921 | 89.7407 | 921 | 88.2685 | 921 | 25.8056 | 921 | 3.3611 | 921 | 0.287
920 | 89.9352 | 920 | 88.4352 | 920 | 25.787 | 920 | 3.3611 | 920 | 0.287
919 | 90.1296 | 919 | 88.6204 | 919 | 25.787 | 919 | 3.3519 | 919 | 0.287
918 | 90.2593 | 918 | 88.7222 | 918 | 25.7593 | 918 | 3.3333 | 918 | 0.287
917 | 90.3796 | 917 | 88.8333 | 917 | 25.7222 | 917 | 3.3241 | 917 | 0.287
916 | 90.4352 | 916 | 88.8519 | 916 | 25.6759 | 916 | 3.3148 | 916 | 0.287
915 | 90.4815 | 915 | 88.8981 | 915 | 25.6204 | 915 | 3.3056 | 915 | 0.287
914 | 90.5648 | 914 | 88.9815 | 914 | 25.5741 | 914 | 3.287 | 914 | 0.287
913 | 90.7685 | 913 | 89.1481 | 913 | 25.5741 | 913 | 3.287 | 913 | 0.287
912 | 91.0741 | 912 | 89.4444 | 912 | 25.5833 | 912 | 3.2778 | 912 | 0.2778
911 | 91.4815 | 911 | 89.8148 | 911 | 25.6389 | 911 | 3.2778 | 911 | 0.2778
910 | 91.9815 | 910 | 90.287 | 910 | 25.713 | 910 | 3.2778 | 910 | 0.2778
909 | 92.463 | 909 | 90.787 | 909 | 25.7778 | 909 | 3.287 | 909 | 0.2778
908 | 92.9907 | 908 | 91.2778 | 908 | 25.8704 | 908 | 3.287 | 908 | 0.2778
907 | 93.463 | 907 | 91.7315 | 907 | 25.9259 | 907 | 3.2963 | 907 | 0.287
906 | 93.8704 | 906 | 92.1389 | 906 | 25.9722 | 906 | 3.287 | 906 | 0.287
905 | 94.2778 | 905 | 92.4722 | 905 | 26 | 905 | 3.287 | 905 | 0.287
904 | 94.5833 | 904 | 92.7685 | 904 | 26.0185 | 904 | 3.2778 | 904 | 0.2778
903 | 94.8333 | 903 | 92.9815 | 903 | 26.0185 | 903 | 3.2778 | 903 | 0.2778
902 | 95.0926 | 902 | 93.2593 | 902 | 26.0185 | 902 | 3.2685 | 902 | 0.2778
901 | 95.3519 | 901 | 93.4815 | 901 | 26.0185 | 901 | 3.2593 | 901 | 0.2778
900 | 95.6111 | 900 | 93.7222 | 900 | 26.0093 | 900 | 3.2593 | 900 | 0.2778
899 | 95.8426 | 899 | 93.9167 | 899 | 26.0093 | 899 | 3.25 | 899 | 0.2778
898 | 96.0463 | 898 | 94.1111 | 898 | 25.9815 | 898 | 3.2407 | 898 | 0.2778
897 | 96.213 | 897 | 94.2593 | 897 | 25.963 | 897 | 3.2315 | 897 | 0.2778
896 | 96.3796 | 896 | 94.4167 | 896 | 25.9352 | 896 | 3.2222 | 896 | 0.2778
895 | 96.5278 | 895 | 94.5185 | 895 | 25.8889 | 895 | 3.2037 | 895 | 0.2685
894 | 96.6204 | 894 | 94.6111 | 894 | 25.8519 | 894 | 3.1944 | 894 | 0.2778
893 | 96.75 | 893 | 94.7037 | 893 | 25.8056 | 893 | 3.1852 | 893 | 0.2685
892 | 96.8148 | 892 | 94.7778 | 892 | 25.7593 | 892 | 3.1759 | 892 | 0.2685
891 | 96.8981 | 891 | 94.8519 | 891 | 25.713 | 891 | 3.1574 | 891 | 0.2778
890 | 96.9907 | 890 | 94.8981 | 890 | 25.6574 | 890 | 3.1481 | 890 | 0.2685
889 | 97.0185 | 889 | 94.9074 | 889 | 25.5926 | 889 | 3.1389 | 889 | 0.2685
888 | 96.9907 | 888 | 94.9167 | 888 | 25.5185 | 888 | 3.1204 | 888 | 0.2685
887 | 96.9722 | 887 | 94.8333 | 887 | 25.4444 | 887 | 3.1019 | 887 | 0.2685
886 | 96.8611 | 886 | 94.7315 | 886 | 25.3426 | 886 | 3.0833 | 886 | 0.2593
885 | 96.7315 | 885 | 94.5926 | 885 | 25.2315 | 885 | 3.0648 | 885 | 0.2593
884 | 96.5648 | 884 | 94.4074 | 884 | 25.1111 | 884 | 3.0463 | 884 | 0.2593
883 | 96.3889 | 883 | 94.213 | 883 | 25 | 883 | 3.0278 | 883 | 0.2593
882 | 96.1759 | 882 | 94.0278 | 882 | 24.8704 | 882 | 3 | 882 | 0.2593
881 | 95.9722 | 881 | 93.7778 | 881 | 24.7407 | 881 | 2.9815 | 881 | 0.25
880 | 95.7407 | 880 | 93.5278 | 880 | 24.6111 | 880 | 2.9537 | 880 | 0.25
879 | 95.5185 | 879 | 93.2963 | 879 | 24.4815 | 879 | 2.9352 | 879 | 0.25
878 | 95.3056 | 878 | 93.0741 | 878 | 24.3519 | 878 | 2.9167 | 878 | 0.25
877 | 95.1204 | 877 | 92.8796 | 877 | 24.2315 | 877 | 2.8981 | 877 | 0.2407
876 | 95.0185 | 876 | 92.7407 | 876 | 24.1296 | 876 | 2.8796 | 876 | 0.2407
875 | 95.0278 | 875 | 92.7407 | 875 | 24.0648 | 875 | 2.8704 | 875 | 0.25
874 | 95.1481 | 874 | 92.8426 | 874 | 24.0185 | 874 | 2.8519 | 874 | 0.2407
873 | 95.3611 | 873 | 93.0463 | 873 | 24 | 873 | 2.8426 | 873 | 0.2407
872 | 95.6389 | 872 | 93.287 | 872 | 23.9907 | 872 | 2.8426 | 872 | 0.2407
871 | 95.963 | 871 | 93.5833 | 871 | 24 | 871 | 2.8333 | 871 | 0.2407
870 | 96.25 | 870 | 93.8333 | 870 | 23.9907 | 870 | 2.8333 | 870 | 0.2407
869 | 96.537 | 869 | 94.0833 | 869 | 23.9815 | 869 | 2.8241 | 869 | 0.2407
868 | 96.787 | 868 | 94.3333 | 868 | 23.9722 | 868 | 2.8148 | 868 | 0.2407
867 | 97.0278 | 867 | 94.5556 | 867 | 23.963 | 867 | 2.8148 | 867 | 0.2407
866 | 97.2593 | 866 | 94.7593 | 866 | 23.9444 | 866 | 2.8056 | 866 | 0.2407
865 | 97.4815 | 865 | 94.963 | 865 | 23.9167 | 865 | 2.787 | 865 | 0.2407
864 | 97.6667 | 864 | 95.1111 | 864 | 23.8889 | 864 | 2.787 | 864 | 0.2315
863 | 97.8148 | 863 | 95.2407 | 863 | 23.8519 | 863 | 2.7778 | 863 | 0.2315
862 | 97.9722 | 862 | 95.3519 | 862 | 23.8148 | 862 | 2.7685 | 862 | 0.2315
861 | 98.0556 | 861 | 95.4352 | 861 | 23.7593 | 861 | 2.7593 | 861 | 0.2315
860 | 98.1667 | 860 | 95.5093 | 860 | 23.713 | 860 | 2.7407 | 860 | 0.2315
859 | 98.25 | 859 | 95.5741 | 859 | 23.6574 | 859 | 2.7315 | 859 | 0.2315
858 | 98.287 | 858 | 95.5926 | 858 | 23.5926 | 858 | 2.7222 | 858 | 0.2315
857 | 98.3426 | 857 | 95.6296 | 857 | 23.537 | 857 | 2.7037 | 857 | 0.2222
856 | 98.3889 | 856 | 95.6667 | 856 | 23.4722 | 856 | 2.6944 | 856 | 0.2222
855 | 98.4259 | 855 | 95.6759 | 855 | 23.4074 | 855 | 2.6759 | 855 | 0.2222
854 | 98.4444 | 854 | 95.6944 | 854 | 23.3333 | 854 | 2.6574 | 854 | 0.2222
853 | 98.4907 | 853 | 95.713 | 853 | 23.2685 | 853 | 2.6481 | 853 | 0.2222
852 | 98.5278 | 852 | 95.713 | 852 | 23.1944 | 852 | 2.6389 | 852 | 0.2222
851 | 98.5278 | 851 | 95.713 | 851 | 23.1296 | 851 | 2.6296 | 851 | 0.2222
850 | 98.537 | 850 | 95.6944 | 850 | 23.037 | 850 | 2.6111 | 850 | 0.213
849 | 98.5556 | 849 | 95.6944 | 849 | 22.9815 | 849 | 2.5926 | 849 | 0.213
848 | 98.5741 | 848 | 95.6667 | 848 | 22.8981 | 848 | 2.5833 | 848 | 0.213
847 | 98.5833 | 847 | 95.6667 | 847 | 22.8241 | 847 | 2.5741 | 847 | 0.213
846 | 98.5926 | 846 | 95.6667 | 846 | 22.75 | 846 | 2.5556 | 846 | 0.213
845 | 98.6019 | 845 | 95.6296 | 845 | 22.6667 | 845 | 2.5463 | 845 | 0.213
844 | 98.6019 | 844 | 95.6296 | 844 | 22.6019 | 844 | 2.5278 | 844 | 0.213
843 | 98.6111 | 843 | 95.6019 | 843 | 22.5185 | 843 | 2.5185 | 843 | 0.213
842 | 98.6019 | 842 | 95.5741 | 842 | 22.4352 | 842 | 2.5 | 842 | 0.2037
841 | 98.5926 | 841 | 95.537 | 841 | 22.3611 | 841 | 2.4907 | 841 | 0.2037
840 | 98.6019 | 840 | 95.5278 | 840 | 22.287 | 840 | 2.4722 | 840 | 0.2037
839 | 98.5926 | 839 | 95.4907 | 839 | 22.2037 | 839 | 2.463 | 839 | 0.2037
838 | 98.6019 | 838 | 95.4722 | 838 | 22.1296 | 838 | 2.4444 | 838 | 0.2037
837 | 98.5926 | 837 | 95.4537 | 837 | 22.0463 | 837 | 2.4352 | 837 | 0.2037
836 | 98.6019 | 836 | 95.4352 | 836 | 21.9722 | 836 | 2.4167 | 836 | 0.2037
835 | 98.5648 | 835 | 95.3889 | 835 | 21.8889 | 835 | 2.4074 | 835 | 0.1944
834 | 98.5926 | 834 | 95.3611 | 834 | 21.8148 | 834 | 2.3889 | 834 | 0.1944
833 | 98.5833 | 833 | 95.3519 | 833 | 21.7222 | 833 | 2.3704 | 833 | 0.1944
832 | 98.5556 | 832 | 95.3056 | 832 | 21.6481 | 832 | 2.3611 | 832 | 0.1944
831 | 98.5741 | 831 | 95.287 | 831 | 21.5741 | 831 | 2.3426 | 831 | 0.1944
830 | 98.5648 | 830 | 95.25 | 830 | 21.5 | 830 | 2.3333 | 830 | 0.1944
829 | 98.5556 | 829 | 95.2315 | 829 | 21.4167 | 829 | 2.3241 | 829 | 0.1944
828 | 98.5463 | 828 | 95.2222 | 828 | 21.3426 | 828 | 2.3056 | 828 | 0.1852
827 | 98.5741 | 827 | 95.2037 | 827 | 21.2593 | 827 | 2.2963 | 827 | 0.1852
826 | 98.5833 | 826 | 95.1759 | 826 | 21.1759 | 826 | 2.287 | 826 | 0.1852
825 | 98.5926 | 825 | 95.1667 | 825 | 21.1019 | 825 | 2.2685 | 825 | 0.1852
824 | 98.5926 | 824 | 95.1204 | 824 | 21.0278 | 824 | 2.2593 | 824 | 0.1852
823 | 98.6296 | 823 | 95.1389 | 823 | 20.9537 | 823 | 2.25 | 823 | 0.1852
822 | 98.6296 | 822 | 95.1111 | 822 | 20.8796 | 822 | 2.2315 | 822 | 0.1759
821 | 98.6389 | 821 | 95.1019 | 821 | 20.7963 | 821 | 2.2222 | 821 | 0.1759
820 | 98.6389 | 820 | 95.0833 | 820 | 20.7315 | 820 | 2.2037 | 820 | 0.1759
819 | 98.6667 | 819 | 95.0741 | 819 | 20.6574 | 819 | 2.1944 | 819 | 0.1759
818 | 98.6296 | 818 | 95.0463 | 818 | 20.5833 | 818 | 2.1759 | 818 | 0.1759
817 | 98.6389 | 817 | 95.0463 | 817 | 20.5 | 817 | 2.1759 | 817 | 0.1759
816 | 98.6111 | 816 | 95 | 816 | 20.4167 | 816 | 2.1574 | 816 | 0.1759
815 | 98.713 | 815 | 95 | 815 | 20.3426 | 815 | 2.1481 | 815 | 0.1759
814 | 98.7222 | 814 | 94.9907 | 814 | 20.2593 | 814 | 2.1389 | 814 | 0.1667
813 | 98.75 | 813 | 94.9722 | 813 | 20.1852 | 813 | 2.1204 | 813 | 0.1759
812 | 98.7778 | 812 | 94.9537 | 812 | 20.1111 | 812 | 2.1111 | 812 | 0.1667
811 | 98.7685 | 811 | 94.9259 | 811 | 20.037 | 811 | 2.1019 | 811 | 0.1667
810 | 98.787 | 810 | 94.8981 | 810 | 19.9537 | 810 | 2.0833 | 810 | 0.1667
809 | 98.7963 | 809 | 94.8889 | 809 | 19.8704 | 809 | 2.0741 | 809 | 0.1667
808 | 98.8056 | 808 | 94.8704 | 808 | 19.7963 | 808 | 2.0556 | 808 | 0.1667
807 | 98.8148 | 807 | 94.8519 | 807 | 19.7222 | 807 | 2.0463 | 807 | 0.1574
806 | 98.8426 | 806 | 94.8426 | 806 | 19.6481 | 806 | 2.037 | 806 | 0.1574
805 | 98.8241 | 805 | 94.8148 | 805 | 19.5648 | 805 | 2.0185 | 805 | 0.1574
804 | 98.8611 | 804 | 94.7963 | 804 | 19.4907 | 804 | 2.0093 | 804 | 0.1574
803 | 98.8519 | 803 | 94.7685 | 803 | 19.4167 | 803 | 2 | 803 | 0.1574
802 | 98.8704 | 802 | 94.7593 | 802 | 19.3426 | 802 | 1.9815 | 802 | 0.1574
801 | 98.8796 | 801 | 94.7407 | 801 | 19.2593 | 801 | 1.9722 | 801 | 0.1574
800 | 98.8981 | 800 | 94.7222 | 800 | 19.1759 | 800 | 1.963 | 800 | 0.1574
799 | 98.8889 | 799 | 94.6852 | 799 | 19.1019 | 799 | 1.9444 | 799 | 0.1574
798 | 98.9167 | 798 | 94.6944 | 798 | 19.0278 | 798 | 1.9352 | 798 | 0.1481
797 | 98.9444 | 797 | 94.6574 | 797 | 18.9444 | 797 | 1.9259 | 797 | 0.1481
796 | 98.9167 | 796 | 94.6204 | 796 | 18.8611 | 796 | 1.9074 | 796 | 0.1481
795 | 98.8796 | 795 | 94.5556 | 795 | 18.7593 | 795 | 1.8889 | 795 | 0.1481
794 | 98.8889 | 794 | 94.5185 | 794 | 18.6759 | 794 | 1.8796 | 794 | 0.1481
793 | 98.8889 | 793 | 94.4907 | 793 | 18.5926 | 793 | 1.8704 | 793 | 0.1389
792 | 98.8796 | 792 | 94.4722 | 792 | 18.5093 | 792 | 1.8519 | 792 | 0.1389
791 | 98.8981 | 791 | 94.4074 | 791 | 18.4167 | 791 | 1.8426 | 791 | 0.1389
790 | 98.8889 | 790 | 94.3981 | 790 | 18.3333 | 790 | 1.8333 | 790 | 0.1389
789 | 98.8889 | 789 | 94.3519 | 789 | 18.25 | 789 | 1.8241 | 789 | 0.1389
788 | 98.8889 | 788 | 94.3056 | 788 | 18.1667 | 788 | 1.8056 | 788 | 0.1389
787 | 98.8889 | 787 | 94.3056 | 787 | 18.1019 | 787 | 1.7963 | 787 | 0.1389
786 | 98.8981 | 786 | 94.2593 | 786 | 18.0185 | 786 | 1.787 | 786 | 0.1389
785 | 98.8611 | 785 | 94.213 | 785 | 17.9444 | 785 | 1.7778 | 785 | 0.1389
784 | 98.8889 | 784 | 94.1944 | 784 | 17.8704 | 784 | 1.7593 | 784 | 0.1389
783 | 98.8889 | 783 | 94.1574 | 783 | 17.7963 | 783 | 1.75 | 783 | 0.1296
782 | 98.8611 | 782 | 94.1019 | 782 | 17.713 | 782 | 1.7407 | 782 | 0.1296
781 | 98.8611 | 781 | 94.0648 | 781 | 17.6296 | 781 | 1.7315 | 781 | 0.1296
780 | 98.8333 | 780 | 93.9907 | 780 | 17.5556 | 780 | 1.7222 | 780 | 0.1296
779 | 98.8333 | 779 | 93.963 | 779 | 17.4722 | 779 | 1.713 | 779 | 0.1296
778 | 98.8241 | 778 | 93.9074 | 778 | 17.3889 | 778 | 1.6944 | 778 | 0.1296
777 | 98.8056 | 777 | 93.8611 | 777 | 17.3056 | 777 | 1.6852 | 777 | 0.1204
776 | 98.7778 | 776 | 93.787 | 776 | 17.2222 | 776 | 1.6667 | 776 | 0.1204
775 | 98.75 | 775 | 93.7315 | 775 | 17.1296 | 775 | 1.6574 | 775 | 0.1204
774 | 98.7315 | 774 | 93.6759 | 774 | 17.0463 | 774 | 1.6481 | 774 | 0.1204
773 | 98.713 | 773 | 93.6204 | 773 | 16.9722 | 773 | 1.6389 | 773 | 0.1204
772 | 98.6481 | 772 | 93.537 | 772 | 16.8889 | 772 | 1.6204 | 772 | 0.1204
771 | 98.6204 | 771 | 93.4722 | 771 | 16.8056 | 771 | 1.6111 | 771 | 0.1204
770 | 98.5556 | 770 | 93.3796 | 770 | 16.713 | 770 | 1.6019 | 770 | 0.1204
769 | 98.4907 | 769 | 93.2685 | 769 | 16.6204 | 769 | 1.5833 | 769 | 0.1111
768 | 98.4167 | 768 | 93.1667 | 768 | 16.5185 | 768 | 1.5741 | 768 | 0.1111
767 | 98.3519 | 767 | 93.0556 | 767 | 16.4259 | 767 | 1.5556 | 767 | 0.1111
766 | 98.287 | 766 | 92.963 | 766 | 16.3241 | 766 | 1.5463 | 766 | 0.1111
765 | 98.213 | 765 | 92.8426 | 765 | 16.2315 | 765 | 1.537 | 765 | 0.1111
764 | 98.1481 | 764 | 92.7593 | 764 | 16.1389 | 764 | 1.5278 | 764 | 0.1111
763 | 98.1019 | 763 | 92.6944 | 763 | 16.0556 | 763 | 1.5185 | 763 | 0.1111
762 | 98.1019 | 762 | 92.6204 | 762 | 15.9722 | 762 | 1.5 | 762 | 0.1019
761 | 98.0926 | 761 | 92.5741 | 761 | 15.8796 | 761 | 1.4907 | 761 | 0.1019
760 | 98.0926 | 760 | 92.5648 | 760 | 15.7963 | 760 | 1.4815 | 760 | 0.1019
759 | 98.1019 | 759 | 92.5185 | 759 | 15.713 | 759 | 1.463 | 759 | 0.1019
758 | 98.1296 | 758 | 92.4815 | 758 | 15.6389 | 758 | 1.4537 | 758 | 0.1019
757 | 98.1389 | 757 | 92.4722 | 757 | 15.5648 | 757 | 1.4444 | 757 | 0.1019
756 | 98.1574 | 756 | 92.463 | 756 | 15.4815 | 756 | 1.4352 | 756 | 0.1019
755 | 98.2037 | 755 | 92.463 | 755 | 15.4074 | 755 | 1.4259 | 755 | 0.1019
754 | 98.213 | 754 | 92.4259 | 754 | 15.3241 | 754 | 1.4167 | 754 | 0.1019
753 | 98.2407 | 753 | 92.3981 | 753 | 15.25 | 753 | 1.4074 | 753 | 0.1019
752 | 98.2222 | 752 | 92.3519 | 752 | 15.1759 | 752 | 1.3981 | 752 | 0.0926
751 | 98.25 | 751 | 92.3241 | 751 | 15.0926 | 751 | 1.3889 | 751 | 0.0926
750 | 98.25 | 750 | 92.3056 | 750 | 15.0185 | 750 | 1.3704 | 750 | 0.0926
749 | 98.2685 | 749 | 92.2778 | 749 | 14.9352 | 749 | 1.3611 | 749 | 0.0926
748 | 98.2593 | 748 | 92.2407 | 748 | 14.8519 | 748 | 1.3519 | 748 | 0.0926
747 | 98.3056 | 747 | 92.2222 | 747 | 14.7778 | 747 | 1.3426 | 747 | 0.0926
746 | 98.3056 | 746 | 92.1944 | 746 | 14.6944 | 746 | 1.3333 | 746 | 0.0926
745 | 98.3426 | 745 | 92.1759 | 745 | 14.6204 | 745 | 1.3241 | 745 | 0.0926
744 | 98.3796 | 744 | 92.1759 | 744 | 14.5463 | 744 | 1.3148 | 744 | 0.0926
743 | 98.4352 | 743 | 92.1944 | 743 | 14.463 | 743 | 1.3056 | 743 | 0.0926
742 | 98.4907 | 742 | 92.1944 | 742 | 14.3981 | 742 | 1.2963 | 742 | 0.0833
741 | 98.5185 | 741 | 92.213 | 741 | 14.3241 | 741 | 1.287 | 741 | 0.0833
740 | 98.5833 | 740 | 92.2037 | 740 | 14.2407 | 740 | 1.2778 | 740 | 0.0833
739 | 98.6296 | 739 | 92.2222 | 739 | 14.1759 | 739 | 1.2685 | 739 | 0.0833
738 | 98.6574 | 738 | 92.2037 | 738 | 14.0926 | 738 | 1.2593 | 738 | 0.0833
737 | 98.6944 | 737 | 92.2037 | 737 | 14.0278 | 737 | 1.25 | 737 | 0.0833
736 | 98.7315 | 736 | 92.2037 | 736 | 13.9444 | 736 | 1.2407 | 736 | 0.0833
735 | 98.7407 | 735 | 92.1759 | 735 | 13.8704 | 735 | 1.2315 | 735 | 0.0833
734 | 98.7778 | 734 | 92.1759 | 734 | 13.7963 | 734 | 1.213 | 734 | 0.0741
733 | 98.7778 | 733 | 92.1389 | 733 | 13.7222 | 733 | 1.2037 | 733 | 0.0833
732 | 98.8056 | 732 | 92.1204 | 732 | 13.6389 | 732 | 1.1944 | 732 | 0.0833
731 | 98.8148 | 731 | 92.1111 | 731 | 13.5648 | 731 | 1.1852 | 731 | 0.0741
730 | 98.8611 | 730 | 92.0926 | 730 | 13.4907 | 730 | 1.1759 | 730 | 0.0741
729 | 98.8611 | 729 | 92.0833 | 729 | 13.4167 | 729 | 1.1667 | 729 | 0.0741
728 | 98.8611 | 728 | 92.0463 | 728 | 13.3333 | 728 | 1.1574 | 728 | 0.0741
727 | 98.8519 | 727 | 92 | 727 | 13.2593 | 727 | 1.1481 | 727 | 0.0741
726 | 98.8519 | 726 | 91.963 | 726 | 13.1759 | 726 | 1.1389 | 726 | 0.0741
725 | 98.8796 | 725 | 91.9444 | 725 | 13.1019 | 725 | 1.1296 | 725 | 0.0741
724 | 98.8519 | 724 | 91.8889 | 724 | 13.0278 | 724 | 1.1204 | 724 | 0.0648
723 | 98.8519 | 723 | 91.8333 | 723 | 12.9444 | 723 | 1.1111 | 723 | 0.0741
722 | 98.8241 | 722 | 91.787 | 722 | 12.8704 | 722 | 1.1019 | 722 | 0.0648
721 | 98.8056 | 721 | 91.7315 | 721 | 12.787 | 721 | 1.0833 | 721 | 0.0648
720 | 98.7778 | 720 | 91.6759 | 720 | 12.713 | 720 | 1.0741 | 720 | 0.0648
719 | 98.7222 | 719 | 91.5833 | 719 | 12.6296 | 719 | 1.0648 | 719 | 0.0648
718 | 98.6852 | 718 | 91.537 | 718 | 12.5463 | 718 | 1.0556 | 718 | 0.0648
717 | 98.6667 | 717 | 91.4722 | 717 | 12.4722 | 717 | 1.0463 | 717 | 0.0648
716 | 98.6574 | 716 | 91.4259 | 716 | 12.3889 | 716 | 1.037 | 716 | 0.0648
715 | 98.6389 | 715 | 91.3981 | 715 | 12.3148 | 715 | 1.0278 | 715 | 0.0648
714 | 98.6667 | 714 | 91.3704 | 714 | 12.2407 | 714 | 1.0185 | 714 | 0.0648
713 | 98.6852 | 713 | 91.3704 | 713 | 12.1667 | 713 | 1.0093 | 713 | 0.0556
712 | 98.6852 | 712 | 91.3333 | 712 | 12.0926 | 712 | 1 | 712 | 0.0556
711 | 98.7407 | 711 | 91.3611 | 711 | 12.0278 | 711 | 0.9907 | 711 | 0.0556
710 | 98.7407 | 710 | 91.3426 | 710 | 11.9537 | 710 | 0.9815 | 710 | 0.0556
709 | 98.8056 | 709 | 91.3519 | 709 | 11.8889 | 709 | 0.9722 | 709 | 0.0556
708 | 98.8148 | 708 | 91.3426 | 708 | 11.8148 | 708 | 0.963 | 708 | 0.0556
707 | 98.8519 | 707 | 91.3333 | 707 | 11.75 | 707 | 0.9537 | 707 | 0.0556
706 | 98.8704 | 706 | 91.3333 | 706 | 11.6759 | 706 | 0.9444 | 706 | 0.0556
705 | 98.8796 | 705 | 91.3241 | 705 | 11.6111 | 705 | 0.9352 | 705 | 0.0556
704 | 98.8889 | 704 | 91.2963 | 704 | 11.537 | 704 | 0.9259 | 704 | 0.0463
703 | 98.9167 | 703 | 91.3148 | 703 | 11.463 | 703 | 0.9167 | 703 | 0.0556
702 | 98.9167 | 702 | 91.287 | 702 | 11.3889 | 702 | 0.9074 | 702 | 0.0463
701 | 98.9167 | 701 | 91.25 | 701 | 11.3241 | 701 | 0.9074 | 701 | 0.0463
700 | 98.9444 | 700 | 91.2407 | 700 | 11.25 | 700 | 0.8889 | 700 | 0.0463
699 | 98.9537 | 699 | 91.2593 | 699 | 11.1759 | 699 | 0.8889 | 699 | 0.0463
698 | 98.9444 | 698 | 91.2037 | 698 | 11.1019 | 698 | 0.8796 | 698 | 0.0463
697 | 98.963 | 697 | 91.2222 | 697 | 11.037 | 697 | 0.8704 | 697 | 0.0463
696 | 98.963 | 696 | 91.1852 | 696 | 10.963 | 696 | 0.8611 | 696 | 0.0463
695 | 98.9815 | 695 | 91.1759 | 695 | 10.8889 | 695 | 0.8519 | 695 | 0.0463
694 | 98.9722 | 694 | 91.1574 | 694 | 10.8148 | 694 | 0.8426 | 694 | 0.0463
693 | 98.9722 | 693 | 91.1389 | 693 | 10.7407 | 693 | 0.8333 | 693 | 0.0463
692 | 98.9722 | 692 | 91.1019 | 692 | 10.6667 | 692 | 0.8241 | 692 | 0.0463
691 | 98.9907 | 691 | 91.1019 | 691 | 10.6019 | 691 | 0.8148 | 691 | 0.0463
690 | 98.9815 | 690 | 91.0833 | 690 | 10.5278 | 690 | 0.8056 | 690 | 0.037
689 | 99 | 689 | 91.0741 | 689 | 10.4537 | 689 | 0.7963 | 689 | 0.037
688 | 99 | 688 | 91.0741 | 688 | 10.3796 | 688 | 0.787 | 688 | 0.037
687 | 99 | 687 | 91.0463 | 687 | 10.3148 | 687 | 0.7778 | 687 | 0.037
686 | 98.9907 | 686 | 91.037 | 686 | 10.2407 | 686 | 0.7685 | 686 | 0.037
685 | 99.0741 | 685 | 91.0741 | 685 | 10.1667 | 685 | 0.7593 | 685 | 0.037
684 | 99.0741 | 684 | 91.0648 | 684 | 10.0926 | 684 | 0.75 | 684 | 0.037
683 | 99.0648 | 683 | 91.0648 | 683 | 10.0278 | 683 | 0.75 | 683 | 0.037
682 | 99.0833 | 682 | 91.0556 | 682 | 9.9537 | 682 | 0.7407 | 682 | 0.037
681 | 99.0556 | 681 | 91.0463 | 681 | 9.8796 | 681 | 0.7315 | 681 | 0.037
680 | 99.0556 | 680 | 91.0278 | 680 | 9.8056 | 680 | 0.7222 | 680 | 0.037
679 | 99.0648 | 679 | 91 | 679 | 9.7407 | 679 | 0.713 | 679 | 0.0278
678 | 99.0741 | 678 | 91.0093 | 678 | 9.6667 | 678 | 0.7037 | 678 | 0.037
677 | 99.0741 | 677 | 91.0093 | 677 | 9.6019 | 677 | 0.6944 | 677 | 0.037
676 | 99.0556 | 676 | 91 | 676 | 9.5278 | 676 | 0.6852 | 676 | 0.0278
675 | 99.0741 | 675 | 90.9907 | 675 | 9.4537 | 675 | 0.6759 | 675 | 0.037
674 | 99.0648 | 674 | 90.9815 | 674 | 9.3796 | 674 | 0.6759 | 674 | 0.0278
673 | 99.0648 | 673 | 91 | 673 | 9.3056 | 673 | 0.6574 | 673 | 0.0278
672 | 99.1019 | 672 | 90.9907 | 672 | 9.2407 | 672 | 0.6574 | 672 | 0.0278
671 | 99.0741 | 671 | 90.9722 | 671 | 9.1667 | 671 | 0.6481 | 671 | 0.0278
670 | 99.0648 | 670 | 90.963 | 670 | 9.0926 | 670 | 0.6389 | 670 | 0.0278
669 | 99.0648 | 669 | 90.963 | 669 | 9.0185 | 669 | 0.6296 | 669 | 0.0278
668 | 99.0556 | 668 | 90.9815 | 668 | 8.9537 | 668 | 0.6204 | 668 | 0.0278
667 | 99.0741 | 667 | 90.9722 | 667 | 8.8796 | 667 | 0.6204 | 667 | 0.0278
666 | 99.0741 | 666 | 90.963 | 666 | 8.8148 | 666 | 0.6111 | 666 | 0.0278
665 | 99.0833 | 665 | 90.963 | 665 | 8.7407 | 665 | 0.6019 | 665 | 0.0278
664 | 99.0741 | 664 | 90.9444 | 664 | 8.6667 | 664 | 0.5926 | 664 | 0.0278
663 | 99.0833 | 663 | 90.9815 | 663 | 8.6019 | 663 | 0.5833 | 663 | 0.0278
662 | 99.0556 | 662 | 90.9722 | 662 | 8.5278 | 662 | 0.5741 | 662 | 0.0278
661 | 99.0556 | 661 | 90.963 | 661 | 8.463 | 661 | 0.5648 | 661 | 0.0278
660 | 99.0556 | 660 | 90.963 | 660 | 8.3889 | 660 | 0.5556 | 660 | 0.0185
659 | 99.0463 | 659 | 90.9537 | 659 | 8.3241 | 659 | 0.5556 | 659 | 0.0278
658 | 99.0278 | 658 | 90.9537 | 658 | 8.25 | 658 | 0.5463 | 658 | 0.0185
657 | 99.0278 | 657 | 90.9444 | 657 | 8.1759 | 657 | 0.537 | 657 | 0.0185
656 | 99.0185 | 656 | 90.9444 | 656 | 8.1111 | 656 | 0.5278 | 656 | 0.0185
655 | 99.0185 | 655 | 90.9444 | 655 | 8.037 | 655 | 0.5278 | 655 | 0.0185
654 | 99 | 654 | 90.9444 | 654 | 7.9722 | 654 | 0.5185 | 654 | 0.0185
653 | 98.9907 | 653 | 90.9444 | 653 | 7.8981 | 653 | 0.5093 | 653 | 0.0185
652 | 98.9907 | 652 | 90.9537 | 652 | 7.8241 | 652 | 0.5 | 652 | 0.0185
651 | 98.9815 | 651 | 90.9444 | 651 | 7.75 | 651 | 0.5 | 651 | 0.0185
650 | 98.9722 | 650 | 90.9537 | 650 | 7.6852 | 650 | 0.4907 | 650 | 0.0185
649 | 98.9815 | 649 | 90.9537 | 649 | 7.6111 | 649 | 0.4815 | 649 | 0.0185
648 | 98.9722 | 648 | 90.9815 | 648 | 7.5463 | 648 | 0.4722 | 648 | 0.0185
647 | 98.9815 | 647 | 90.9815 | 647 | 7.4722 | 647 | 0.463 | 647 | 0.0185
646 | 98.9907 | 646 | 91.0185 | 646 | 7.4074 | 646 | 0.4537 | 646 | 0.0185
645 | 99 | 645 | 91.0185 | 645 | 7.3333 | 645 | 0.4537 | 645 | 0.0092593
644 | 99 | 644 | 91.0463 | 644 | 7.2685 | 644 | 0.4444 | 644 | 0.0185
643 | 99.0093 | 643 | 91.0556 | 643 | 7.1944 | 643 | 0.4352 | 643 | 0.0185
642 | 99 | 642 | 91.0556 | 642 | 7.1296 | 642 | 0.4259 | 642 | 0.0092593
641 | 99 | 641 | 91.0926 | 641 | 7.0556 | 641 | 0.4259 | 641 | 0.0092593
640 | 98.9815 | 640 | 91.0833 | 640 | 6.9815 | 640 | 0.4167 | 640 | 0.0092593
639 | 98.9907 | 639 | 91.1019 | 639 | 6.9167 | 639 | 0.4074 | 639 | 0.0092593
638 | 99 | 638 | 91.1204 | 638 | 6.8426 | 638 | 0.3981 | 638 | 0.0092593
637 | 98.9815 | 637 | 91.1481 | 637 | 6.7778 | 637 | 0.3981 | 637 | 0.0092593
636 | 99 | 636 | 91.1481 | 636 | 6.7037 | 636 | 0.3889 | 636 | 0.0092593
635 | 99 | 635 | 91.1574 | 635 | 6.6389 | 635 | 0.3796 | 635 | 0.0092593
634 | 99.0185 | 634 | 91.1852 | 634 | 6.5648 | 634 | 0.3796 | 634 | 0.0092593
633 | 99.0185 | 633 | 91.213 | 633 | 6.5 | 633 | 0.3704 | 633 | 0.0092593
632 | 99.0278 | 632 | 91.2222 | 632 | 6.4259 | 632 | 0.3611 | 632 | 0.0092593
631 | 99.037 | 631 | 91.25 | 631 | 6.3519 | 631 | 0.3519 | 631 | 0.0092593
630 | 99.037 | 630 | 91.2685 | 630 | 6.287 | 630 | 0.3519 | 630 | 0.0092593
629 | 99.037 | 629 | 91.287 | 629 | 6.213 | 629 | 0.3426 | 629 | 0.0092593
628 | 99.0463 | 628 | 91.2963 | 628 | 6.1481 | 628 | 0.3333 | 628 | 0.0092593
627 | 99.0463 | 627 | 91.3148 | 627 | 6.0741 | 627 | 0.3333 | 627 | 0.0092593
626 | 99.0463 | 626 | 91.3148 | 626 | 6 | 626 | 0.3241 | 626 | 0.0092593
625 | 99.0556 | 625 | 91.3426 | 625 | 5.9352 | 625 | 0.3148 | 625 | 0.0092593
624 | 99.0556 | 624 | 91.3519 | 624 | 5.8611 | 624 | 0.3148 | 624 | 0.0092593
623 | 99.0463 | 623 | 91.3704 | 623 | 5.7963 | 623 | 0.3056 | 623 | 0.0092593
622 | 99.0741 | 622 | 91.3796 | 622 | 5.7222 | 622 | 0.2963 | 622 | 0.0092593
621 | 99.0463 | 621 | 91.3889 | 621 | 5.6481 | 621 | 0.2963 | 621 | 0.0092593
620 | 99.0741 | 620 | 91.3981 | 620 | 5.5741 | 620 | 0.287 | 620 | 0.0092593
619 | 99.0741 | 619 | 91.4074 | 619 | 5.5093 | 619 | 0.287 | 619 | 0.0092593
618 | 99.0741 | 618 | 91.4074 | 618 | 5.4352 | 618 | 0.2778 | 618 | 0.0092593
617 | 99.0648 | 617 | 91.4167 | 617 | 5.3611 | 617 | 0.2685 | 617 | 0.0092593
616 | 99.0648 | 616 | 91.4259 | 616 | 5.287 | 616 | 0.2593 | 616 | 0.0092593
615 | 99.0556 | 615 | 91.4352 | 615 | 5.2222 | 615 | 0.2593 | 615 | 0
614 | 99.0463 | 614 | 91.4074 | 614 | 5.1481 | 614 | 0.25 | 614 | 0.0092593
613 | 99.0556 | 613 | 91.4074 | 613 | 5.0741 | 613 | 0.25 | 613 | 0
612 | 99.0463 | 612 | 91.4167 | 612 | 5 | 612 | 0.2407 | 612 | 0.0092593
611 | 99.037 | 611 | 91.4259 | 611 | 4.9352 | 611 | 0.2407 | 611 | 0.0092593
610 | 99.0556 | 610 | 91.4167 | 610 | 4.8611 | 610 | 0.2315 | 610 | 0.0092593
609 | 99.037 | 609 | 91.4074 | 609 | 4.787 | 609 | 0.2222 | 609 | 0
608 | 99.037 | 608 | 91.4074 | 608 | 4.7222 | 608 | 0.2222 | 608 | 0.0092593
607 | 99.0278 | 607 | 91.3889 | 607 | 4.6481 | 607 | 0.213 | 607 | 0
606 | 99.0463 | 606 | 91.3981 | 606 | 4.5741 | 606 | 0.213 | 606 | 0
605 | 99.0463 | 605 | 91.3981 | 605 | 4.5 | 605 | 0.2037 | 605 | 0
604 | 99.0648 | 604 | 91.3796 | 604 | 4.4352 | 604 | 0.1944 | 604 | 0
603 | 99.0833 | 603 | 91.3889 | 603 | 4.3611 | 603 | 0.1944 | 603 | 0.0092593
602 | 99.0741 | 602 | 91.3611 | 602 | 4.287 | 602 | 0.1852 | 602 | 0
601 | 99.0833 | 601 | 91.3704 | 601 | 4.2222 | 601 | 0.1852 | 601 | 0
600 | 99.0926 | 600 | 91.3519 | 600 | 4.1481 | 600 | 0.1759 | 600 | 0
599 | 99.0833 | 599 | 91.3333 | 599 | 4.0833 | 599 | 0.1759 | 599 | 0
598 | 99.0926 | 598 | 91.3148 | 598 | 4.0093 | 598 | 0.1759 | 598 | 0
597 | 99.1019 | 597 | 91.3056 | 597 | 3.9444 | 597 | 0.1667 | 597 | 0
596 | 99.1019 | 596 | 91.2593 | 596 | 3.8704 | 596 | 0.1574 | 596 | 0
595 | 99.1111 | 595 | 91.2407 | 595 | 3.8056 | 595 | 0.1574 | 595 | 0
594 | 99.1204 | 594 | 91.2222 | 594 | 3.7315 | 594 | 0.1481 | 594 | 0
593 | 99.1111 | 593 | 91.1944 | 593 | 3.6667 | 593 | 0.1481 | 593 | 0
592 | 99.1111 | 592 | 91.1481 | 592 | 3.6019 | 592 | 0.1389 | 592 | 0
591 | 99.1204 | 591 | 91.1204 | 591 | 3.5278 | 591 | 0.1389 | 591 | 0
590 | 99.1204 | 590 | 91.0833 | 590 | 3.463 | 590 | 0.1389 | 590 | 0
589 | 99.1204 | 589 | 91.0463 | 589 | 3.3889 | 589 | 0.1296 | 589 | 0
588 | 99.1204 | 588 | 90.9907 | 588 | 3.3241 | 588 | 0.1296 | 588 | 0
587 | 99.1296 | 587 | 90.9444 | 587 | 3.2593 | 587 | 0.1204 | 587 | 0
586 | 99.1389 | 586 | 90.9167 | 586 | 3.1852 | 586 | 0.1204 | 586 | 0
585 | 99.1204 | 585 | 90.8611 | 585 | 3.1204 | 585 | 0.1111 | 585 | 0
584 | 99.1296 | 584 | 90.8148 | 584 | 3.0556 | 584 | 0.1111 | 584 | 0
583 | 99.1296 | 583 | 90.75 | 583 | 2.9815 | 583 | 0.1111 | 583 | 0
582 | 99.1296 | 582 | 90.6944 | 582 | 2.9167 | 582 | 0.1019 | 582 | 0
581 | 99.1481 | 581 | 90.6389 | 581 | 2.8611 | 581 | 0.1019 | 581 | 0
580 | 99.1574 | 580 | 90.5741 | 580 | 2.7963 | 580 | 0.1019 | 580 | 0
579 | 99.1481 | 579 | 90.5278 | 579 | 2.7315 | 579 | 0.0926 | 579 | 0
578 | 99.1389 | 578 | 90.4537 | 578 | 2.6667 | 578 | 0.0926 | 578 | 0
577 | 99.1481 | 577 | 90.3704 | 577 | 2.6019 | 577 | 0.0833 | 577 | 0
576 | 99.1481 | 576 | 90.2778 | 576 | 2.537 | 576 | 0.0833 | 576 | 0
575 | 99.1574 | 575 | 90.2222 | 575 | 2.4815 | 575 | 0.0833 | 575 | 0
574 | 99.1296 | 574 | 90.1204 | 574 | 2.4167 | 574 | 0.0833 | 574 | 0
573 | 99.1389 | 573 | 90.0278 | 573 | 2.3611 | 573 | 0.0741 | 573 | 0
572 | 99.1296 | 572 | 89.9444 | 572 | 2.2963 | 572 | 0.0741 | 572 | 0
571 | 99.1574 | 571 | 89.8519 | 571 | 2.2407 | 571 | 0.0741 | 571 | 0
570 | 99.1389 | 570 | 89.7685 | 570 | 2.1852 | 570 | 0.0648 | 570 | 0
569 | 99.1481 | 569 | 89.6667 | 569 | 2.1204 | 569 | 0.0648 | 569 | 0
568 | 99.1481 | 568 | 89.5741 | 568 | 2.0648 | 568 | 0.0648 | 568 | 0
567 | 99.1389 | 567 | 89.4537 | 567 | 2.0093 | 567 | 0.0556 | 567 | 0
566 | 99.1667 | 566 | 89.3704 | 566 | 1.9537 | 566 | 0.0556 | 566 | 0
565 | 99.1389 | 565 | 89.25 | 565 | 1.8981 | 565 | 0.0556 | 565 | 0
564 | 99.1574 | 564 | 89.1296 | 564 | 1.8426 | 564 | 0.0556 | 564 | 0
563 | 99.1852 | 563 | 89.0185 | 563 | 1.7963 | 563 | 0.0556 | 563 | 0
562 | 99.1759 | 562 | 88.9074 | 562 | 1.7407 | 562 | 0.0463 | 562 | 0
561 | 99.1852 | 561 | 88.7593 | 561 | 1.6852 | 561 | 0.0463 | 561 | 0
560 | 99.1667 | 560 | 88.6204 | 560 | 1.6389 | 560 | 0.0463 | 560 | 0
559 | 99.1944 | 559 | 88.5093 | 559 | 1.5833 | 559 | 0.0463 | 559 | 0
558 | 99.1759 | 558 | 88.3426 | 558 | 1.5278 | 558 | 0.037 | 558 | 0
557 | 99.1389 | 557 | 88.1667 | 557 | 1.4815 | 557 | 0.037 | 557 | 0
556 | 99.1667 | 556 | 88.0463 | 556 | 1.4352 | 556 | 0.037 | 556 | 0
555 | 99.1574 | 555 | 87.8889 | 555 | 1.3889 | 555 | 0.037 | 555 | 0
554 | 99.1574 | 554 | 87.7315 | 554 | 1.3333 | 554 | 0.037 | 554 | 0
553 | 99.1667 | 553 | 87.5556 | 553 | 1.287 | 553 | 0.0278 | 553 | 0
552 | 99.1759 | 552 | 87.4259 | 552 | 1.25 | 552 | 0.0278 | 552 | 0
551 | 99.1944 | 551 | 87.2593 | 551 | 1.2037 | 551 | 0.0278 | 551 | 0
550 | 99.1481 | 550 | 87.0741 | 550 | 1.1574 | 550 | 0.0278 | 550 | 0
549 | 99.1667 | 549 | 86.9074 | 549 | 1.1111 | 549 | 0.0278 | 549 | 0
548 | 99.1667 | 548 | 86.7315 | 548 | 1.0741 | 548 | 0.0185 | 548 | 0
547 | 99.1667 | 547 | 86.5556 | 547 | 1.037 | 547 | 0.0185 | 547 | 0
546 | 99.1574 | 546 | 86.3611 | 546 | 0.9907 | 546 | 0.0185 | 546 | 0
545 | 99.1667 | 545 | 86.1574 | 545 | 0.9537 | 545 | 0.0185 | 545 | 0
544 | 99.1667 | 544 | 85.9537 | 544 | 0.9167 | 544 | 0.0185 | 544 | 0
543 | 99.1944 | 543 | 85.7778 | 543 | 0.8796 | 543 | 0.0185 | 543 | 0
542 | 99.1759 | 542 | 85.5741 | 542 | 0.8426 | 542 | 0.0185 | 542 | 0
541 | 99.1759 | 541 | 85.3704 | 541 | 0.8056 | 541 | 0.0185 | 541 | 0
540 | 99.1667 | 540 | 85.1574 | 540 | 0.7778 | 540 | 0.0092593 | 540 | 0
539 | 99.1574 | 539 | 84.9259 | 539 | 0.75 | 539 | 0.0185 | 539 | 0
538 | 99.1667 | 538 | 84.7037 | 538 | 0.713 | 538 | 0.0092593 | 538 | 0
537 | 99.1574 | 537 | 84.4815 | 537 | 0.6759 | 537 | 0.0092593 | 537 | 0
536 | 99.1574 | 536 | 84.2593 | 536 | 0.6481 | 536 | 0.0092593 | 536 | 0
535 | 99.1759 | 535 | 84.0093 | 535 | 0.6204 | 535 | 0.0092593 | 535 | 0
534 | 99.1574 | 534 | 83.7778 | 534 | 0.5926 | 534 | 0.0092593 | 534 | 0
533 | 99.1667 | 533 | 83.5278 | 533 | 0.5648 | 533 | 0.0092593 | 533 | 0
532 | 99.1574 | 532 | 83.2685 | 532 | 0.5463 | 532 | 0.0092593 | 532 | 0
531 | 99.1481 | 531 | 83.0093 | 531 | 0.5185 | 531 | 0.0092593 | 531 | 0
530 | 99.1667 | 530 | 82.7778 | 530 | 0.5 | 530 | 0.0092593 | 530 | 0
529 | 99.1667 | 529 | 82.5093 | 529 | 0.4722 | 529 | 0.0092593 | 529 | 0
528 | 99.1759 | 528 | 82.2222 | 528 | 0.4444 | 528 | 0 | 528 | 0
527 | 99.1667 | 527 | 81.9352 | 527 | 0.4259 | 527 | 0.0092593 | 527 | 0
526 | 99.1667 | 526 | 81.6574 | 526 | 0.4074 | 526 | 0 | 526 | 0
525 | 99.1759 | 525 | 81.3704 | 525 | 0.3889 | 525 | 0 | 525 | 0
524 | 99.1852 | 524 | 81.0648 | 524 | 0.3611 | 524 | 0 | 524 | 0
523 | 99.1852 | 523 | 80.7778 | 523 | 0.3519 | 523 | 0.0092593 | 523 | 0
522 | 99.1759 | 522 | 80.4815 | 522 | 0.3333 | 522 | 0 | 522 | 0
521 | 99.1759 | 521 | 80.1667 | 521 | 0.3148 | 521 | 0 | 521 | 0
520 | 99.1852 | 520 | 79.8426 | 520 | 0.2963 | 520 | 0 | 520 | 0
519 | 99.1759 | 519 | 79.5278 | 519 | 0.2778 | 519 | 0 | 519 | 0
518 | 99.1759 | 518 | 79.1852 | 518 | 0.2685 | 518 | 0 | 518 | 0
517 | 99.1759 | 517 | 78.8519 | 517 | 0.25 | 517 | 0 | 517 | 0
516 | 99.1759 | 516 | 78.5278 | 516 | 0.2315 | 516 | 0 | 516 | 0
515 | 99.1944 | 515 | 78.1759 | 515 | 0.2222 | 515 | 0.0092593 | 515 | 0
514 | 99.1759 | 514 | 77.8148 | 514 | 0.213 | 514 | 0 | 514 | 0
513 | 99.1759 | 513 | 77.4444 | 513 | 0.1944 | 513 | 0 | 513 | 0
512 | 99.1759 | 512 | 77.0926 | 512 | 0.1852 | 512 | 0 | 512 | 0
511 | 99.1944 | 511 | 76.7315 | 511 | 0.1759 | 511 | 0 | 511 | 0
510 | 99.1852 | 510 | 76.3426 | 510 | 0.1667 | 510 | 0 | 510 | 0
509 | 99.1944 | 509 | 75.9722 | 509 | 0.1481 | 509 | 0 | 509 | 0
508 | 99.1759 | 508 | 75.5833 | 508 | 0.1389 | 508 | 0 | 508 | 0
507 | 99.1759 | 507 | 75.1759 | 507 | 0.1389 | 507 | 0 | 507 | 0
506 | 99.1667 | 506 | 74.7685 | 506 | 0.1296 | 506 | 0 | 506 | 0
505 | 99.1852 | 505 | 74.3704 | 505 | 0.1204 | 505 | 0 | 505 | 0
504 | 99.1944 | 504 | 73.9444 | 504 | 0.1111 | 504 | 0 | 504 | 0
503 | 99.1944 | 503 | 73.5185 | 503 | 0.1019 | 503 | 0 | 503 | 0
502 | 99.1852 | 502 | 73.0926 | 502 | 0.0926 | 502 | 0 | 502 | 0
501 | 99.2037 | 501 | 72.6481 | 501 | 0.0833 | 501 | 0 | 501 | 0
500 | 99.1852 | 500 | 72.1852 | 500 | 0.0833 | 500 | 0 | 500 | 0
499 | 99.1759 | 499 | 71.7222 | 499 | 0.0741 | 499 | 0 | 499 | 0
498 | 99.1852 | 498 | 71.2315 | 498 | 0.0648 | 498 | 0 | 498 | 0
497 | 99.1667 | 497 | 70.7407 | 497 | 0.0648 | 497 | 0 | 497 | 0
496 | 99.1852 | 496 | 70.2407 | 496 | 0.0556 | 496 | 0 | 496 | 0
495 | 99.2037 | 495 | 69.7407 | 495 | 0.0556 | 495 | 0 | 495 | 0
494 | 99.213 | 494 | 69.25 | 494 | 0.0463 | 494 | 0 | 494 | 0
493 | 99.2222 | 493 | 68.7315 | 493 | 0.0463 | 493 | 0 | 493 | 0
492 | 99.2593 | 492 | 68.2222 | 492 | 0.0463 | 492 | 0 | 492 | 0
491 | 99.2407 | 491 | 67.6759 | 491 | 0.0463 | 491 | 0 | 491 | 0
490 | 99.2315 | 490 | 67.1481 | 490 | 0.037 | 490 | 0 | 490 | 0
489 | 99.2407 | 489 | 66.5926 | 489 | 0.037 | 489 | 0 | 489 | 0
488 | 99.25 | 488 | 66.0278 | 488 | 0.0278 | 488 | 0 | 488 | 0
487 | 99.2315 | 487 | 65.4722 | 487 | 0.0278 | 487 | 0 | 487 | 0
486 | 99.213 | 486 | 64.8704 | 486 | 0.0278 | 486 | 0 | 486 | 0
485 | 99.1759 | 485 | 64.287 | 485 | 0.0278 | 485 | 0 | 485 | 0
484 | 99.213 | 484 | 63.6944 | 484 | 0.0185 | 484 | 0 | 484 | 0
483 | 99.2037 | 483 | 63.0926 | 483 | 0.0185 | 483 | 0 | 483 | 0
482 | 99.213 | 482 | 62.4815 | 482 | 0.0185 | 482 | 0 | 482 | 0
481 | 99.2037 | 481 | 61.8611 | 481 | 0.0185 | 481 | 0 | 481 | 0
480 | 99.1481 | 480 | 61.1759 | 480 | 0.0185 | 480 | 0 | 480 | 0
479 | 99.1481 | 479 | 60.537 | 479 | 0.0185 | 479 | 0 | 479 | 0
478 | 99.2315 | 478 | 59.8889 | 478 | 0.0185 | 478 | 0 | 478 | 0
477 | 99.2222 | 477 | 59.2222 | 477 | 0.0092593 | 477 | 0 | 477 | 0
476 | 99.213 | 476 | 58.5278 | 476 | 0.0092593 | 476 | 0 | 476 | 0
475 | 99.213 | 475 | 57.8333 | 475 | 0.0185 | 475 | 0 | 475 | 0
474 | 99.1944 | 474 | 57.1204 | 474 | 0.0092593 | 474 | 0 | 474 | 0
473 | 99.2222 | 473 | 56.4259 | 473 | 0.0092593 | 473 | 0 | 473 | 0
472 | 99.1944 | 472 | 55.6944 | 472 | 0.0092593 | 472 | 0 | 472 | 0
471 | 99.2037 | 471 | 54.9815 | 471 | 0.0092593 | 471 | 0 | 471 | 0
470 | 99.213 | 470 | 54.2315 | 470 | 0.0092593 | 470 | 0 | 470 | 0
469 | 99.2037 | 469 | 53.4722 | 469 | 0.0092593 | 469 | 0 | 469 | 0
468 | 99.2037 | 468 | 52.7037 | 468 | 0.0092593 | 468 | 0 | 468 | 0
467 | 99.2222 | 467 | 51.9167 | 467 | 0.0092593 | 467 | 0 | 467 | 0
466 | 99.2037 | 466 | 51.1111 | 466 | 0.0092593 | 466 | 0 | 466 | 0
465 | 99.2222 | 465 | 50.3333 | 465 | 0 | 465 | 0 | 465 | 0
464 | 99.2037 | 464 | 49.537 | 464 | 0.0092593 | 464 | 0 | 464 | 0
463 | 99.2037 | 463 | 48.7222 | 463 | 0 | 463 | 0 | 463 | 0
462 | 99.213 | 462 | 47.9352 | 462 | 0 | 462 | 0 | 462 | 0
461 | 99.213 | 461 | 47.1111 | 461 | 0.0092593 | 461 | 0 | 461 | 0
460 | 99.2037 | 460 | 46.3056 | 460 | 0 | 460 | 0 | 460 | 0
459 | 99.1852 | 459 | 45.5 | 459 | 0.0092593 | 459 | 0.0092593 | 459 | 0
458 | 99.1944 | 458 | 44.6759 | 458 | 0.0092593 | 458 | 0 | 458 | 0
457 | 99.2037 | 457 | 43.8611 | 457 | 0 | 457 | 0 | 457 | 0
456 | 99.1944 | 456 | 43.0278 | 456 | 0 | 456 | 0 | 456 | 0
455 | 99.2037 | 455 | 42.2037 | 455 | 0 | 455 | 0 | 455 | 0
454 | 99.1944 | 454 | 41.3611 | 454 | 0 | 454 | 0 | 454 | 0
453 | 99.1667 | 453 | 40.5185 | 453 | 0 | 453 | 0 | 453 | 0
452 | 99.2037 | 452 | 39.6852 | 452 | 0 | 452 | 0 | 452 | 0
451 | 99.1852 | 451 | 38.8519 | 451 | 0.0092593 | 451 | 0 | 451 | 0
450 | 99.1759 | 450 | 38 | 450 | 0 | 450 | 0 | 450 | 0
449 | 99.1944 | 449 | 37.1574 | 449 | 0 | 449 | 0 | 449 | 0
448 | 99.1852 | 448 | 36.3148 | 448 | 0.0092593 | 448 | 0 | 448 | 0
447 | 99.1574 | 447 | 35.4537 | 447 | 0 | 447 | 0 | 447 | 0
446 | 99.1667 | 446 | 34.6111 | 446 | 0.0092593 | 446 | 0 | 446 | 0
445 | 99.1667 | 445 | 33.75 | 445 | 0 | 445 | 0 | 445 | 0
444 | 99.1852 | 444 | 32.8981 | 444 | 0 | 444 | 0 | 444 | 0
443 | 99.1481 | 443 | 32.0278 | 443 | 0.0092593 | 443 | 0 | 443 | 0
442 | 99.1481 | 442 | 31.1759 | 442 | 0 | 442 | 0 | 442 | 0
441 | 99.1481 | 441 | 30.2963 | 441 | 0.0092593 | 441 | 0 | 441 | 0
440 | 99.1574 | 440 | 29.4259 | 440 | 0 | 440 | 0 | 440 | 0
439 | 99.1667 | 439 | 28.5741 | 439 | 0.0092593 | 439 | 0 | 439 | 0
438 | 99.1389 | 438 | 27.713 | 438 | 0.0092593 | 438 | 0 | 438 | 0
437 | 99.1019 | 437 | 26.8611 | 437 | 0 | 437 | 0 | 437 | 0
436 | 99.0926 | 436 | 26.0185 | 436 | 0 | 436 | 0 | 436 | 0
435 | 99.1019 | 435 | 25.1852 | 435 | 0.0092593 | 435 | 0.0092593 | 435 | 0
434 | 99.0833 | 434 | 24.3611 | 434 | 0 | 434 | 0 | 434 | -0.0092593
433 | 99.0648 | 433 | 23.537 | 433 | 0 | 433 | -0.0092593 | 433 | 0
432 | 99.0278 | 432 | 22.7315 | 432 | 0 | 432 | -0.0092593 | 432 | 0
431 | 99.0278 | 431 | 21.9352 | 431 | 0.0092593 | 431 | -0.0092593 | 431 | 0
430 | 99.0185 | 430 | 21.1481 | 430 | 0 | 430 | 0 | 430 | -0.0092593
429 | 98.9907 | 429 | 20.3889 | 429 | 0 | 429 | -0.0092593 | 429 | 0
428 | 99 | 428 | 19.6204 | 428 | 0 | 428 | 0 | 428 | -0.0092593
427 | 99 | 427 | 18.8796 | 427 | 0.0092593 | 427 | 0 | 427 | 0.0092593
426 | 99.0185 | 426 | 18.1389 | 426 | 0 | 426 | 0 | 426 | 0
425 | 98.963 | 425 | 17.4074 | 425 | 0.0092593 | 425 | 0 | 425 | -0.0092593
424 | 98.9537 | 424 | 16.6852 | 424 | 0 | 424 | 0 | 424 | 0
423 | 98.9259 | 423 | 15.9815 | 423 | 0 | 423 | 0 | 423 | 0
422 | 98.9537 | 422 | 15.3056 | 422 | 0.0092593 | 422 | 0 | 422 | 0
421 | 98.537 | 421 | 14.6389 | 421 | 0 | 421 | 0 | 421 | 0
420 | 98.4907 | 420 | 14 | 420 | 0.0092593 | 420 | 0 | 420 | 0
419 | 98.4537 | 419 | 13.3704 | 419 | 0.0092593 | 419 | 0 | 419 | 0
418 | 98.4259 | 418 | 12.7593 | 418 | 0 | 418 | 0 | 418 | 0
417 | 98.3981 | 417 | 12.1667 | 417 | 0 | 417 | 0 | 417 | 0
416 | 98.3519 | 416 | 11.5741 | 416 | 0 | 416 | 0 | 416 | 0
415 | 98.3241 | 415 | 11.0093 | 415 | 0 | 415 | 0 | 415 | 0
414 | 98.2593 | 414 | 10.4444 | 414 | 0 | 414 | 0 | 414 | 0
413 | 98.213 | 413 | 9.9167 | 413 | 0 | 413 | 0 | 413 | 0
412 | 98.1389 | 412 | 9.3981 | 412 | 0 | 412 | 0 | 412 | 0
411 | 98.0556 | 411 | 8.8796 | 411 | 0 | 411 | 0 | 411 | 0
410 | 97.9907 | 410 | 8.3796 | 410 | 0 | 410 | 0 | 410 | 0
409 | 97.9074 | 409 | 7.8889 | 409 | 0.0092593 | 409 | 0 | 409 | 0
408 | 97.7963 | 408 | 7.4259 | 408 | 0 | 408 | 0 | 408 | 0
407 | 97.713 | 407 | 6.9722 | 407 | 0 | 407 | 0 | 407 | 0
406 | 97.5926 | 406 | 6.5463 | 406 | 0.0092593 | 406 | 0 | 406 | 0
405 | 97.463 | 405 | 6.1389 | 405 | 0 | 405 | 0 | 405 | 0
404 | 97.3426 | 404 | 5.75 | 404 | 0 | 404 | 0 | 404 | 0
403 | 97.2407 | 403 | 5.3796 | 403 | 0.0092593 | 403 | 0 | 403 | 0
402 | 97.1111 | 402 | 5.037 | 402 | 0.0092593 | 402 | 0 | 402 | 0
401 | 96.9259 | 401 | 4.713 | 401 | 0 | 401 | 0 | 401 | 0
400 | 96.8519 | 400 | 4.3981 | 400 | 0 | 400 | 0 | 400 | 0
399 | 96.7315 | 399 | 4.1019 | 399 | 0 | 399 | 0 | 399 | 0
398 | 96.5741 | 398 | 3.8241 | 398 | 0 | 398 | 0 | 398 | 0
397 | 96.3796 | 397 | 3.5648 | 397 | 0 | 397 | 0 | 397 | 0
396 | 96.1481 | 396 | 3.3148 | 396 | 0 | 396 | 0 | 396 | 0
395 | 95.8148 | 395 | 3.0833 | 395 | 0.0092593 | 395 | 0 | 395 | 0
394 | 95.4167 | 394 | 2.8611 | 394 | 0 | 394 | 0 | 394 | 0
393 | 94.9074 | 393 | 2.6481 | 393 | 0 | 393 | 0 | 393 | 0
392 | 94.1944 | 392 | 2.4537 | 392 | 0 | 392 | 0 | 392 | 0
391 | 93.3519 | 391 | 2.2685 | 391 | 0.0092593 | 391 | 0 | 391 | 0
390 | 92.5463 | 390 | 2.1019 | 390 | 0 | 390 | 0 | 390 | 0
389 | 91.9907 | 389 | 1.9444 | 389 | 0 | 389 | 0 | 389 | 0
388 | 91.9074 | 388 | 1.8056 | 388 | 0 | 388 | 0 | 388 | 0
387 | 92.2593 | 387 | 1.6759 | 387 | 0.0092593 | 387 | 0 | 387 | 0
386 | 92.6852 | 386 | 1.5556 | 386 | 0 | 386 | 0 | 386 | 0
385 | 92.8611 | 385 | 1.4444 | 385 | 0.0092593 | 385 | 0 | 385 | 0
384 | 93.1852 | 384 | 1.287 | 384 | 0 | 384 | -0.0092593 | 384 | 0
383 | 94.5833 | 383 | 0.8796 | 383 | 0.0278 | 383 | 0 | 383 | -0.0185
382 | 93.9167 | 382 | 0.7963 | 382 | -0.0092593 | 382 | -0.0092593 | 382 | 0
381 | 93.7778 | 381 | 0.6944 | 381 | 0.0092593 | 381 | 0 | 381 | -0.0185
380 | 93.6111 | 380 | 0.6204 | 380 | 0.0092593 | 380 | -0.0092593 | 380 | -0.0092593
379 | 93.4074 | 379 | 0.5556 | 379 | 0.0092593 | 379 | 0 | 379 | 0.0092593
378 | 93.1759 | 378 | 0.4722 | 378 | 0 | 378 | -0.0092593 | 378 | 0
377 | 92.9537 | 377 | 0.4074 | 377 | 0 | 377 | -0.0092593 | 377 | 0
376 | 92.6667 | 376 | 0.3519 | 376 | -0.0092593 | 376 | -0.0092593 | 376 | -0.0092593
375 | 92.2685 | 375 | 0.3056 | 375 | 0.0092593 | 375 | 0 | 375 | 0
374 | 91.75 | 374 | 0.2593 | 374 | 0 | 374 | -0.0092593 | 374 | 0
373 | 91.1019 | 373 | 0.213 | 373 | 0.0092593 | 373 | 0 | 373 | -0.0092593
372 | 90.3704 | 372 | 0.1759 | 372 | 0 | 372 | -0.0092593 | 372 | -0.0092593
371 | 89.5556 | 371 | 0.1574 | 371 | 0.0092593 | 371 | 0 | 371 | 0
370 | 88.6944 | 370 | 0.1296 | 370 | 0.0092593 | 370 | 0 | 370 | 0
369 | 88.0185 | 369 | 0.1019 | 369 | 0 | 369 | -0.0092593 | 369 | 0
368 | 87.5833 | 368 | 0.0833 | 368 | 0 | 368 | -0.0092593 | 368 | -0.0092593
367 | 87.5 | 367 | 0.0648 | 367 | 0 | 367 | -0.0092593 | 367 | -0.0092593
366 | 87.4722 | 366 | 0.0556 | 366 | 0 | 366 | -0.0092593 | 366 | -0.0092593
365 | 87.3241 | 365 | 0.0463 | 365 | 0 | 365 | 0 | 365 | 0
364 | 87.0093 | 364 | 0.0278 | 364 | 0 | 364 | -0.0092593 | 364 | -0.0092593
363 | 86.6111 | 363 | 0.037 | 363 | 0.0185 | 363 | 0 | 363 | 0
362 | 86.2407 | 362 | 0.0278 | 362 | 0.0092593 | 362 | 0 | 362 | -0.0092593
361 | 85.8241 | 361 | 0.0185 | 361 | 0 | 361 | -0.0092593 | 361 | 0
360 | 85.287 | 360 | 0.0185 | 360 | 0 | 360 | -0.0092593 | 360 | -0.0092593
359 | 84.5185 | 359 | 0.0092593 | 359 | 0 | 359 | 0 | 359 | 0
358 | 83.6759 | 358 | 0.0092593 | 358 | 0 | 358 | -0.0092593 | 358 | 0
357 | 82.6296 | 357 | 0.0092593 | 357 | 0 | 357 | 0 | 357 | -0.0092593
356 | 81.5093 | 356 | 0.0185 | 356 | 0 | 356 | 0 | 356 | -0.0092593
355 | 80.2222 | 355 | 0.0278 | 355 | 0.0185 | 355 | 0.0092593 | 355 | 0.0092593
354 | 78.8148 | 354 | 0.0092593 | 354 | 0 | 354 | 0 | 354 | 0
353 | 77.2593 | 353 | 0.0092593 | 353 | 0 | 353 | 0 | 353 | 0
352 | 75.6574 | 352 | 0.0092593 | 352 | 0 | 352 | 0 | 352 | -0.0092593
351 | 73.9815 | 351 | 0.0092593 | 351 | 0.0092593 | 351 | 0 | 351 | 0
350 | 72.4444 | 350 | 0.0092593 | 350 | 0 | 350 | -0.0092593 | 350 | -0.0092593
349 | 71.037 | 349 | 0.0185 | 349 | 0 | 349 | -0.0092593 | 349 | 0
348 | 69.8056 | 348 | 0.0185 | 348 | 0 | 348 | 0 | 348 | 0.0092593
347 | 68.6019 | 347 | 0.0278 | 347 | 0.0278 | 347 | 0 | 347 | 0.0092593
346 | 67.3889 | 346 | 0.0278 | 346 | 0 | 346 | -0.0092593 | 346 | 0
345 | 66.1296 | 345 | 0.0092593 | 345 | 0.0092593 | 345 | -0.0092593 | 345 | -0.0092593
344 | 64.713 | 344 | 0.0185 | 344 | 0 | 344 | -0.0092593 | 344 | 0.0092593
343 | 63.1019 | 343 | 0.0185 | 343 | 0 | 343 | 0 | 343 | -0.0092593
342 | 61.4074 | 342 | 0.0092593 | 342 | 0 | 342 | -0.0092593 | 342 | -0.0185
341 | 59.7593 | 341 | 0.0185 | 341 | 0 | 341 | -0.0092593 | 341 | -0.0092593
340 | 58.2037 | 340 | 0.0185 | 340 | 0.0092593 | 340 | -0.0092593 | 340 | -0.0092593
339 | 56.5833 | 339 | 0.037 | 339 | 0.0185 | 339 | 0 | 339 | 0.0092593
338 | 54.8519 | 338 | 0.0185 | 338 | 0.0092593 | 338 | 0 | 338 | 0.0092593
337 | 52.7685 | 337 | 0.0185 | 337 | 0.0092593 | 337 | -0.0092593 | 337 | -0.0092593
336 | 50.3333 | 336 | 0.0092593 | 336 | 0.0092593 | 336 | -0.0092593 | 336 | 0
335 | 47.3796 | 335 | 0.0278 | 335 | 0 | 335 | -0.0092593 | 335 | -0.0092593
334 | 43.7222 | 334 | 0.0185 | 334 | 0.0092593 | 334 | -0.0092593 | 334 | 0
333 | 39.4444 | 333 | 0.0185 | 333 | 0.0092593 | 333 | -0.0092593 | 333 | -0.0185
332 | 34.9352 | 332 | 0.0278 | 332 | 0.0092593 | 332 | -0.0092593 | 332 | -0.0092593
331 | 30.2593 | 331 | 0.0463 | 331 | 0.0092593 | 331 | 0 | 331 | 0.0185
330 | 25.3056 | 330 | 0.0092593 | 330 | 0.0185 | 330 | 0 | 330 | 0.0092593
329 | 20.2037 | 329 | 0.0463 | 329 | 0.0185 | 329 | -0.0092593 | 329 | -0.0185
328 | 15.3981 | 328 | 0.0185 | 328 | 0 | 328 | -0.0092593 | 328 | 0
327 | 11.1944 | 327 | 0.0185 | 327 | 0 | 327 | -0.0092593 | 327 | -0.0092593
326 | 7.7778 | 326 | 0.0185 | 326 | 0 | 326 | -0.0092593 | 326 | 0
325 | 4.8241 | 325 | 0.0185 | 325 | 0.0092593 | 325 | -0.0092593 | 325 | -0.0092593
324 | 2.6667 | 324 | 0.0185 | 324 | 0 | 324 | -0.0092593 | 324 | 0
323 | 1.3981 | 323 | 0.037 | 323 | 0.0092593 | 323 | 0 | 323 | 0
322 | 0.8796 | 322 | 0.0278 | 322 | 0.0092593 | 322 | -0.0092593 | 322 | 0
321 | 1.0093 | 321 | 0.0185 | 321 | 0 | 321 | -0.0092593 | 321 | -0.0092593
320 | 1.287 | 320 | 0.0092593 | 320 | 0 | 320 | -0.0092593 | 320 | -0.0185
319 | 1.0185 | 319 | 0.0185 | 319 | 0 | 319 | -0.0092593 | 319 | 0.0092593
318 | 0.6019 | 318 | 0.0092593 | 318 | 0 | 318 | -0.0092593 | 318 | 0
317 | 0.3981 | 317 | 0.0092593 | 317 | 0 | 317 | -0.0092593 | 317 | -0.0092593
316 | 0.3056 | 316 | 0.0092593 | 316 | -0.0092593 | 316 | -0.0092593 | 316 | -0.0092593
315 | 0.2315 | 315 | 0.0278 | 315 | 0.0092593 | 315 | 0.0092593 | 315 | 0.0092593
314 | 0.1481 | 314 | 0.0092593 | 314 | 0 | 314 | 0 | 314 | 0.0092593
313 | 0.1111 | 313 | 0.0185 | 313 | 0 | 313 | -0.0092593 | 313 | -0.0185
312 | 0.0926 | 312 | 0.0092593 | 312 | 0.0092593 | 312 | -0.0092593 | 312 | -0.0092593
311 | 0.0833 | 311 | 0.0185 | 311 | 0 | 311 | -0.0092593 | 311 | -0.0092593
310 | 0.0741 | 310 | 0.0092593 | 310 | 0.0092593 | 310 | 0 | 310 | -0.0092593
309 | 0.0648 | 309 | 0.0092593 | 309 | 0 | 309 | -0.0092593 | 309 | 0
308 | 0.0741 | 308 | 0.0185 | 308 | 0.0092593 | 308 | -0.0092593 | 308 | -0.0092593
307 | 0.0741 | 307 | 0.0185 | 307 | 0.0185 | 307 | 0.0092593 | 307 | 0
306 | 0.0741 | 306 | 0.0185 | 306 | -0.0092593 | 306 | 0 | 306 | 0
305 | 0.0648 | 305 | 0.0092593 | 305 | 0 | 305 | -0.0092593 | 305 | 0
304 | 0.0648 | 304 | 0.0185 | 304 | 0 | 304 | -0.0092593 | 304 | 0
303 | 0.0556 | 303 | 0.0185 | 303 | 0 | 303 | -0.0092593 | 303 | 0
302 | 0.0648 | 302 | 0.0092593 | 302 | 0.0092593 | 302 | 0 | 302 | -0.0092593
301 | 0.0648 | 301 | 0.0092593 | 301 | 0 | 301 | 0 | 301 | -0.0092593
300 | 0.0556 | 300 | 0.0185 | 300 | 0.0092593 | 300 | -0.0092593 | 300 | 0
299 | 0.0648 | 299 | 0.0185 | 299 | 0.0185 | 299 | 0.0092593 | 299 | 0.0092593
298 | 0.0648 | 298 | 0.0185 | 298 | 0.0092593 | 298 | 0 | 298 | -0.0092593
297 | 0.0556 | 297 | 0.0092593 | 297 | 0 | 297 | -0.0092593 | 297 | 0
296 | 0.0556 | 296 | 0.0092593 | 296 | 0.0092593 | 296 | -0.0092593 | 296 | -0.0092593
295 | 0.0556 | 295 | 0.0185 | 295 | 0 | 295 | -0.0092593 | 295 | 0
294 | 0.0463 | 294 | 0.0092593 | 294 | 0 | 294 | -0.0092593 | 294 | -0.0092593
293 | 0.0648 | 293 | 0.0185 | 293 | 0 | 293 | -0.0092593 | 293 | 0
292 | 0.0556 | 292 | 0.0092593 | 292 | 0.0092593 | 292 | -0.0092593 | 292 | 0
291 | 0.0741 | 291 | 0.0278 | 291 | 0.0185 | 291 | 0 | 291 | 0
290 | 0.0648 | 290 | 0.0185 | 290 | 0 | 290 | -0.0092593 | 290 | -0.0092593
289 | 0.0556 | 289 | 0.0092593 | 289 | 0 | 289 | -0.0092593 | 289 | -0.0092593
288 | 0.0463 | 288 | 0.0092593 | 288 | 0 | 288 | -0.0092593 | 288 | 0
287 | 0.0556 | 287 | 0.0185 | 287 | 0 | 287 | -0.0092593 | 287 | -0.0092593
286 | 0.0556 | 286 | 0.0185 | 286 | -0.0092593 | 286 | -0.0092593 | 286 | -0.0092593
285 | 0.0556 | 285 | 0.0092593 | 285 | 0 | 285 | -0.0092593 | 285 | -0.0092593
284 | 0.0556 | 284 | 0.0185 | 284 | 0 | 284 | -0.0092593 | 284 | -0.0092593
283 | 0.0648 | 283 | 0.0185 | 283 | 0.0185 | 283 | 0 | 283 | 0.0092593
282 | 0.0556 | 282 | 0.0185 | 282 | 0.0092593 | 282 | -0.0092593 | 282 | -0.0092593
281 | 0.0463 | 281 | 0.0092593 | 281 | -0.0092593 | 281 | -0.0092593 | 281 | -0.0092593
280 | 0.0556 | 280 | 0.0092593 | 280 | 0 | 280 | 0 | 280 | -0.0092593
279 | 0.0463 | 279 | 0.0185 | 279 | 0.0092593 | 279 | -0.0092593 | 279 | -0.0092593
278 | 0.0463 | 278 | 0.0092593 | 278 | -0.0092593 | 278 | -0.0092593 | 278 | -0.0092593
277 | 0.0463 | 277 | 0.0092593 | 277 | 0 | 277 | 0 | 277 | 0
276 | 0.0556 | 276 | 0.0185 | 276 | 0 | 276 | -0.0092593 | 276 | 0
275 | 0.0556 | 275 | 0.0185 | 275 | 0 | 275 | 0.0092593 | 275 | 0
274 | 0.0556 | 274 | 0.0185 | 274 | 0.0092593 | 274 | -0.0185 | 274 | -0.0092593
273 | 0.0463 | 273 | 0.0185 | 273 | 0 | 273 | -0.0092593 | 273 | -0.0092593
272 | 0.0556 | 272 | 0.0092593 | 272 | 0.0092593 | 272 | 0 | 272 | 0
271 | 0.037 | 271 | 0.0092593 | 271 | 0.0092593 | 271 | -0.0092593 | 271 | -0.0185
270 | 0.037 | 270 | 0.0092593 | 270 | 0 | 270 | 0 | 270 | 0
269 | 0.037 | 269 | 0.0092593 | 269 | 0 | 269 | -0.0092593 | 269 | 0
268 | 0.0463 | 268 | 0.0092593 | 268 | 0 | 268 | -0.0092593 | 268 | -0.0092593
267 | 0.0463 | 267 | 0.0185 | 267 | 0.0092593 | 267 | 0 | 267 | 0
266 | 0.037 | 266 | 0.0092593 | 266 | 0 | 266 | 0 | 266 | 0
265 | 0.037 | 265 | 0.0092593 | 265 | 0 | 265 | -0.0092593 | 265 | -0.0092593
264 | 0.037 | 264 | 0.0092593 | 264 | -0.0092593 | 264 | 0 | 264 | -0.0092593
263 | 0.037 | 263 | 0.0092593 | 263 | 0.0092593 | 263 | -0.0092593 | 263 | -0.0092593
262 | 0.037 | 262 | 0 | 262 | 0 | 262 | -0.0092593 | 262 | -0.0092593
261 | 0.037 | 261 | 0.0185 | 261 | 0 | 261 | -0.0092593 | 261 | 0
260 | 0.037 | 260 | 0.0092593 | 260 | 0.0092593 | 260 | 0 | 260 | 0
259 | 0.037 | 259 | 0.0185 | 259 | 0.0092593 | 259 | 0.0092593 | 259 | 0
258 | 0.0278 | 258 | 0.0092593 | 258 | 0 | 258 | 0 | 258 | 0
257 | 0.037 | 257 | 0.0092593 | 257 | 0 | 257 | -0.0092593 | 257 | 0
256 | 0.037 | 256 | 0.0092593 | 256 | 0 | 256 | -0.0092593 | 256 | 0
255 | 0.0278 | 255 | 0.0092593 | 255 | 0 | 255 | -0.0092593 | 255 | -0.0092593
254 | 0.0278 | 254 | 0.0092593 | 254 | 0 | 254 | -0.0092593 | 254 | 0
253 | 0.0278 | 253 | 0.0092593 | 253 | 0 | 253 | -0.0092593 | 253 | -0.0092593
252 | 0.0278 | 252 | 0.0092593 | 252 | 0 | 252 | -0.0092593 | 252 | -0.0092593
251 | 0.0278 | 251 | 0.0185 | 251 | 0.0092593 | 251 | 0 | 251 | 0
250 | 0.0278 | 250 | 0.0092593 | 250 | 0 | 250 | 0 | 250 | 0
249 | 0.0278 | 249 | 0.0092593 | 249 | 0 | 249 | 0 | 249 | -0.0092593
248 | 0.0278 | 248 | 0 | 248 | 0 | 248 | -0.0092593 | 248 | 0
247 | 0.0278 | 247 | 0 | 247 | 0 | 247 | -0.0092593 | 247 | 0
246 | 0.0185 | 246 | 0.0092593 | 246 | 0 | 246 | -0.0092593 | 246 | -0.0092593
245 | 0.0185 | 245 | 0.0092593 | 245 | 0 | 245 | -0.0092593 | 245 | 0
244 | 0.0278 | 244 | 0.0092593 | 244 | 0 | 244 | 0 | 244 | -0.0092593
243 | 0.0278 | 243 | 0.0092593 | 243 | 0.0092593 | 243 | 0 | 243 | 0
242 | 0.0185 | 242 | 0.0092593 | 242 | 0 | 242 | 0 | 242 | 0
241 | 0.0278 | 241 | 0.0092593 | 241 | 0 | 241 | -0.0092593 | 241 | -0.0092593
240 | 0.0278 | 240 | 0.0092593 | 240 | 0 | 240 | 0 | 240 | 0
239 | 0.0185 | 239 | 0.0092593 | 239 | 0 | 239 | 0 | 239 | 0
238 | 0.0278 | 238 | 0.0092593 | 238 | 0 | 238 | 0 | 238 | 0
237 | 0.0278 | 237 | 0.0092593 | 237 | 0 | 237 | 0 | 237 | -0.0092593
236 | 0.0278 | 236 | 0.0092593 | 236 | 0 | 236 | 0 | 236 | 0
235 | 0.037 | 235 | 0.0185 | 235 | 0.0092593 | 235 | 0 | 235 | 0
234 | 0.0278 | 234 | 0.0092593 | 234 | 0.0092593 | 234 | 0 | 234 | 0
233 | 0.0278 | 233 | 0.0092593 | 233 | 0 | 233 | -0.0092593 | 233 | -0.0092593
232 | 0.0278 | 232 | 0.0092593 | 232 | 0 | 232 | 0 | 232 | 0
231 | 0.0278 | 231 | 0.0092593 | 231 | 0 | 231 | -0.0092593 | 231 | 0
230 | 0.0278 | 230 | 0.0092593 | 230 | 0 | 230 | 0 | 230 | 0
229 | 0.0278 | 229 | 0.0092593 | 229 | 0 | 229 | -0.0092593 | 229 | 0
228 | 0.0278 | 228 | 0.0092593 | 228 | 0 | 228 | 0 | 228 | 0
227 | 0.037 | 227 | 0.0092593 | 227 | 0.0092593 | 227 | 0 | 227 | 0
226 | 0.0278 | 226 | 0.0092593 | 226 | 0.0092593 | 226 | 0 | 226 | -0.0092593
225 | 0.0278 | 225 | 0.0092593 | 225 | 0 | 225 | -0.0092593 | 225 | 0
224 | 0.0278 | 224 | 0.0092593 | 224 | 0 | 224 | -0.0092593 | 224 | 0
223 | 0.0278 | 223 | 0.0092593 | 223 | 0 | 223 | -0.0092593 | 223 | 0
222 | 0.0278 | 222 | 0.0092593 | 222 | 0 | 222 | -0.0092593 | 222 | -0.0092593
221 | 0.037 | 221 | 0.0092593 | 221 | 0 | 221 | -0.0092593 | 221 | -0.0092593
220 | 0.0278 | 220 | 0.0092593 | 220 | 0 | 220 | 0 | 220 | 0
219 | 0.0278 | 219 | 0.0185 | 219 | 0.0092593 | 219 | 0 | 219 | 0
218 | 0.037 | 218 | 0.0092593 | 218 | -0.0092593 | 218 | -0.0092593 | 218 | 0
217 | 0.0278 | 217 | 0.0092593 | 217 | 0 | 217 | 0 | 217 | 0
216 | 0.0278 | 216 | 0.0092593 | 216 | 0 | 216 | -0.0092593 | 216 | 0
215 | 0.0278 | 215 | 0.0092593 | 215 | 0 | 215 | -0.0092593 | 215 | -0.0092593
214 | 0.037 | 214 | 0.0092593 | 214 | 0 | 214 | -0.0092593 | 214 | -0.0092593
213 | 0.037 | 213 | 0.0092593 | 213 | 0 | 213 | -0.0092593 | 213 | -0.0092593
212 | 0.037 | 212 | 0.0092593 | 212 | 0.0092593 | 212 | -0.0092593 | 212 | -0.0092593
211 | 0.037 | 211 | 0.0185 | 211 | 0.0092593 | 211 | 0 | 211 | 0
210 | 0.037 | 210 | 0.0092593 | 210 | 0 | 210 | 0 | 210 | 0
209 | 0.037 | 209 | 0.0185 | 209 | 0.0092593 | 209 | 0 | 209 | 0
208 | 0.0463 | 208 | 0.0185 | 208 | 0 | 208 | -0.0092593 | 208 | 0
207 | 0.037 | 207 | 0.0092593 | 207 | 0 | 207 | -0.0092593 | 207 | -0.0092593
206 | 0.037 | 206 | 0.0185 | 206 | 0 | 206 | -0.0185 | 206 | 0
205 | 0.037 | 205 | 0.0092593 | 205 | 0 | 205 | 0 | 205 | 0
204 | 0.0463 | 204 | 0.0092593 | 204 | 0 | 204 | 0 | 204 | 0
203 | 0.0556 | 203 | 0.0278 | 203 | 0.0092593 | 203 | 0.0092593 | 203 | 0
202 | 0.0556 | 202 | 0.0185 | 202 | 0.0092593 | 202 | 0 | 202 | -0.0092593
201 | 0.0556 | 201 | 0.0185 | 201 | 0 | 201 | 0 | 201 | 0
200 | 0.0556 | 200 | 0.0278 | 200 | -0.0092593 | 200 | -0.0092593 | 200 | 0

## Figure2b
Aging time | 800nm | 1100nm
0 | 0.005 | 0.002
72 | 0.02 | 0.004
168 | 0.71 | 0.39
240 | 1.7 | 1.13
336 | 2.8 | 2.22

## Figure3a
0 hours |  | 72 hours |  | 168 hours |  | 240 hours |  | 336 hours
Wavenumber | Absorbance | Wavenumber | Absorbance | Wavenumber | Absorbance | Wavenumber | Absorbance | Wavenumber | Absorbance
7800 | 0.1036 | 7800 | 0.1053 | 7800 | 0.1078 | 7800 | 0.1064 | 7800 | 0.101
7799 | 0.1042 | 7799 | 0.1057 | 7799 | 0.1079 | 7799 | 0.1063 | 7799 | 0.1012
7798 | 0.1047 | 7798 | 0.1062 | 7798 | 0.1081 | 7798 | 0.1064 | 7798 | 0.1018
7797 | 0.1053 | 7797 | 0.1067 | 7797 | 0.1086 | 7797 | 0.1068 | 7797 | 0.1025
7796 | 0.1059 | 7796 | 0.1071 | 7796 | 0.1095 | 7796 | 0.1074 | 7796 | 0.1035
7795 | 0.1065 | 7795 | 0.1076 | 7795 | 0.1104 | 7795 | 0.1081 | 7795 | 0.1044
7794 | 0.1071 | 7794 | 0.108 | 7794 | 0.1113 | 7794 | 0.1088 | 7794 | 0.1052
7793 | 0.1076 | 7793 | 0.1085 | 7793 | 0.1121 | 7793 | 0.1095 | 7793 | 0.1057
7792 | 0.1081 | 7792 | 0.109 | 7792 | 0.1127 | 7792 | 0.11 | 7792 | 0.1061
7791 | 0.1085 | 7791 | 0.1092 | 7791 | 0.1129 | 7791 | 0.1102 | 7791 | 0.1062
7790 | 0.1087 | 7790 | 0.1092 | 7790 | 0.1126 | 7790 | 0.1101 | 7790 | 0.1061
7789 | 0.1085 | 7789 | 0.1088 | 7789 | 0.1119 | 7789 | 0.1096 | 7789 | 0.1057
7788 | 0.1081 | 7788 | 0.1084 | 7788 | 0.1112 | 7788 | 0.109 | 7788 | 0.1054
7787 | 0.1076 | 7787 | 0.1081 | 7787 | 0.1106 | 7787 | 0.1087 | 7787 | 0.1051
7786 | 0.1068 | 7786 | 0.1078 | 7786 | 0.1101 | 7786 | 0.1086 | 7786 | 0.1047
7785 | 0.106 | 7785 | 0.1073 | 7785 | 0.1095 | 7785 | 0.1084 | 7785 | 0.1041
7784 | 0.105 | 7784 | 0.1065 | 7784 | 0.1085 | 7784 | 0.1077 | 7784 | 0.1032
7783 | 0.104 | 7783 | 0.1053 | 7783 | 0.1072 | 7783 | 0.1065 | 7783 | 0.1022
7782 | 0.1033 | 7782 | 0.1041 | 7782 | 0.1062 | 7782 | 0.1053 | 7782 | 0.1014
7781 | 0.103 | 7781 | 0.1035 | 7781 | 0.1059 | 7781 | 0.1047 | 7781 | 0.1011
7780 | 0.1034 | 7780 | 0.1035 | 7780 | 0.1063 | 7780 | 0.1049 | 7780 | 0.1013
7779 | 0.1041 | 7779 | 0.1041 | 7779 | 0.1073 | 7779 | 0.1058 | 7779 | 0.1019
7778 | 0.105 | 7778 | 0.105 | 7778 | 0.1084 | 7778 | 0.1071 | 7778 | 0.1027
7777 | 0.1059 | 7777 | 0.1061 | 7777 | 0.1096 | 7777 | 0.1086 | 7777 | 0.1037
7776 | 0.1068 | 7776 | 0.1072 | 7776 | 0.1106 | 7776 | 0.1099 | 7776 | 0.1046
7775 | 0.1075 | 7775 | 0.1081 | 7775 | 0.1113 | 7775 | 0.1107 | 7775 | 0.1052
7774 | 0.1075 | 7774 | 0.1085 | 7774 | 0.1114 | 7774 | 0.1108 | 7774 | 0.1052
7773 | 0.1067 | 7773 | 0.1081 | 7773 | 0.1108 | 7773 | 0.1101 | 7773 | 0.1046
7772 | 0.1055 | 7772 | 0.1072 | 7772 | 0.1097 | 7772 | 0.1092 | 7772 | 0.1038
7771 | 0.1047 | 7771 | 0.1062 | 7771 | 0.1087 | 7771 | 0.1083 | 7771 | 0.1032
7770 | 0.1045 | 7770 | 0.1058 | 7770 | 0.1084 | 7770 | 0.1078 | 7770 | 0.103
7769 | 0.1051 | 7769 | 0.1063 | 7769 | 0.1088 | 7769 | 0.1078 | 7769 | 0.1032
7768 | 0.106 | 7768 | 0.1072 | 7768 | 0.1097 | 7768 | 0.1081 | 7768 | 0.1039
7767 | 0.1069 | 7767 | 0.1082 | 7767 | 0.1107 | 7767 | 0.1085 | 7767 | 0.1048
7766 | 0.1074 | 7766 | 0.1088 | 7766 | 0.1112 | 7766 | 0.1086 | 7766 | 0.1054
7765 | 0.1075 | 7765 | 0.1089 | 7765 | 0.1111 | 7765 | 0.1087 | 7765 | 0.1055
7764 | 0.1071 | 7764 | 0.1088 | 7764 | 0.1107 | 7764 | 0.1088 | 7764 | 0.1051
7763 | 0.1066 | 7763 | 0.1087 | 7763 | 0.1102 | 7763 | 0.1089 | 7763 | 0.1045
7762 | 0.1059 | 7762 | 0.1083 | 7762 | 0.1096 | 7762 | 0.1089 | 7762 | 0.1038
7761 | 0.1051 | 7761 | 0.1075 | 7761 | 0.1088 | 7761 | 0.1086 | 7761 | 0.1032
7760 | 0.1041 | 7760 | 0.1062 | 7760 | 0.1079 | 7760 | 0.1081 | 7760 | 0.1027
7759 | 0.1034 | 7759 | 0.1048 | 7759 | 0.1072 | 7759 | 0.1077 | 7759 | 0.1022
7758 | 0.1033 | 7758 | 0.104 | 7758 | 0.107 | 7758 | 0.1074 | 7758 | 0.102
7757 | 0.104 | 7757 | 0.1042 | 7757 | 0.1075 | 7757 | 0.1075 | 7757 | 0.1023
7756 | 0.1053 | 7756 | 0.1052 | 7756 | 0.1086 | 7756 | 0.1082 | 7756 | 0.1031
7755 | 0.1065 | 7755 | 0.1063 | 7755 | 0.1097 | 7755 | 0.1093 | 7755 | 0.104
7754 | 0.1071 | 7754 | 0.107 | 7754 | 0.1104 | 7754 | 0.1103 | 7754 | 0.1045
7753 | 0.107 | 7753 | 0.107 | 7753 | 0.1103 | 7753 | 0.1109 | 7753 | 0.1044
7752 | 0.1066 | 7752 | 0.1068 | 7752 | 0.1099 | 7752 | 0.111 | 7752 | 0.1041
7751 | 0.1062 | 7751 | 0.1067 | 7751 | 0.1094 | 7751 | 0.1107 | 7751 | 0.1037
7750 | 0.1057 | 7750 | 0.1064 | 7750 | 0.1087 | 7750 | 0.1099 | 7750 | 0.1031
7749 | 0.105 | 7749 | 0.1059 | 7749 | 0.108 | 7749 | 0.1088 | 7749 | 0.1024
7748 | 0.1042 | 7748 | 0.1052 | 7748 | 0.1072 | 7748 | 0.1077 | 7748 | 0.1018
7747 | 0.1037 | 7747 | 0.1047 | 7747 | 0.1069 | 7747 | 0.1072 | 7747 | 0.1014
7746 | 0.1036 | 7746 | 0.1047 | 7746 | 0.1071 | 7746 | 0.1075 | 7746 | 0.1016
7745 | 0.104 | 7745 | 0.1053 | 7745 | 0.1079 | 7745 | 0.1085 | 7745 | 0.1022
7744 | 0.1047 | 7744 | 0.1063 | 7744 | 0.1089 | 7744 | 0.1096 | 7744 | 0.1029
7743 | 0.1053 | 7743 | 0.1072 | 7743 | 0.1097 | 7743 | 0.1104 | 7743 | 0.1034
7742 | 0.1055 | 7742 | 0.1077 | 7742 | 0.1098 | 7742 | 0.1107 | 7742 | 0.1035
7741 | 0.1052 | 7741 | 0.1074 | 7741 | 0.1091 | 7741 | 0.1103 | 7741 | 0.1031
7740 | 0.1042 | 7740 | 0.1064 | 7740 | 0.1077 | 7740 | 0.1091 | 7740 | 0.1021
7739 | 0.1028 | 7739 | 0.1049 | 7739 | 0.106 | 7739 | 0.1074 | 7739 | 0.1007
7738 | 0.1015 | 7738 | 0.1033 | 7738 | 0.1047 | 7738 | 0.1058 | 7738 | 0.0994
7737 | 0.101 | 7737 | 0.1023 | 7737 | 0.1042 | 7737 | 0.105 | 7737 | 0.0988
7736 | 0.1017 | 7736 | 0.1025 | 7736 | 0.1049 | 7736 | 0.1054 | 7736 | 0.0993
7735 | 0.1034 | 7735 | 0.1038 | 7735 | 0.1065 | 7735 | 0.1068 | 7735 | 0.1006
7734 | 0.105 | 7734 | 0.1056 | 7734 | 0.1081 | 7734 | 0.1084 | 7734 | 0.1019
7733 | 0.1058 | 7733 | 0.1069 | 7733 | 0.109 | 7733 | 0.1093 | 7733 | 0.1026
7732 | 0.1052 | 7732 | 0.1072 | 7732 | 0.1087 | 7732 | 0.1092 | 7732 | 0.1022
7731 | 0.1038 | 7731 | 0.1064 | 7731 | 0.1075 | 7731 | 0.1083 | 7731 | 0.1012
7730 | 0.1023 | 7730 | 0.1052 | 7730 | 0.1062 | 7730 | 0.1071 | 7730 | 0.1001
7729 | 0.1016 | 7729 | 0.1042 | 7729 | 0.1054 | 7729 | 0.1063 | 7729 | 0.0994
7728 | 0.1017 | 7728 | 0.1039 | 7728 | 0.1054 | 7728 | 0.106 | 7728 | 0.0993
7727 | 0.1022 | 7727 | 0.104 | 7727 | 0.1057 | 7727 | 0.1062 | 7727 | 0.0994
7726 | 0.1024 | 7726 | 0.1042 | 7726 | 0.106 | 7726 | 0.1067 | 7726 | 0.0996
7725 | 0.1023 | 7725 | 0.1043 | 7725 | 0.1062 | 7725 | 0.1071 | 7725 | 0.0998
7724 | 0.1022 | 7724 | 0.1043 | 7724 | 0.1066 | 7724 | 0.1075 | 7724 | 0.1002
7723 | 0.1024 | 7723 | 0.1043 | 7723 | 0.1071 | 7723 | 0.1077 | 7723 | 0.1007
7722 | 0.1031 | 7722 | 0.1046 | 7722 | 0.1078 | 7722 | 0.1081 | 7722 | 0.1015
7721 | 0.1042 | 7721 | 0.1052 | 7721 | 0.1087 | 7721 | 0.1087 | 7721 | 0.1025
7720 | 0.1055 | 7720 | 0.1062 | 7720 | 0.1096 | 7720 | 0.1093 | 7720 | 0.1035
7719 | 0.1067 | 7719 | 0.1072 | 7719 | 0.1104 | 7719 | 0.1099 | 7719 | 0.1042
7718 | 0.1073 | 7718 | 0.1079 | 7718 | 0.1106 | 7718 | 0.11 | 7718 | 0.1044
7717 | 0.1072 | 7717 | 0.1081 | 7717 | 0.1103 | 7717 | 0.1097 | 7717 | 0.1039
7716 | 0.1065 | 7716 | 0.1078 | 7716 | 0.1095 | 7716 | 0.1091 | 7716 | 0.1031
7715 | 0.1057 | 7715 | 0.1073 | 7715 | 0.1087 | 7715 | 0.1085 | 7715 | 0.1023
7714 | 0.1052 | 7714 | 0.1071 | 7714 | 0.1082 | 7714 | 0.1083 | 7714 | 0.1019
7713 | 0.1053 | 7713 | 0.1074 | 7713 | 0.1083 | 7713 | 0.1086 | 7713 | 0.102
7712 | 0.1056 | 7712 | 0.1079 | 7712 | 0.1087 | 7712 | 0.109 | 7712 | 0.1024
7711 | 0.1056 | 7711 | 0.108 | 7711 | 0.1089 | 7711 | 0.1091 | 7711 | 0.1025
7710 | 0.105 | 7710 | 0.1076 | 7710 | 0.1086 | 7710 | 0.1087 | 7710 | 0.1022
7709 | 0.1039 | 7709 | 0.1068 | 7709 | 0.1079 | 7709 | 0.1081 | 7709 | 0.1015
7708 | 0.1028 | 7708 | 0.1059 | 7708 | 0.1071 | 7708 | 0.1076 | 7708 | 0.1007
7707 | 0.1019 | 7707 | 0.1051 | 7707 | 0.1062 | 7707 | 0.1072 | 7707 | 0.1
7706 | 0.1011 | 7706 | 0.1041 | 7706 | 0.1053 | 7706 | 0.1068 | 7706 | 0.0993
7705 | 0.1005 | 7705 | 0.1032 | 7705 | 0.1044 | 7705 | 0.1063 | 7705 | 0.0985
7704 | 0.1003 | 7704 | 0.1025 | 7704 | 0.104 | 7704 | 0.1059 | 7704 | 0.0979
7703 | 0.1006 | 7703 | 0.1024 | 7703 | 0.1042 | 7703 | 0.1058 | 7703 | 0.098
7702 | 0.1013 | 7702 | 0.1027 | 7702 | 0.1048 | 7702 | 0.1059 | 7702 | 0.0984
7701 | 0.1022 | 7701 | 0.1035 | 7701 | 0.1055 | 7701 | 0.1062 | 7701 | 0.0991
7700 | 0.1031 | 7700 | 0.1044 | 7700 | 0.1061 | 7700 | 0.1066 | 7700 | 0.0999
7699 | 0.1038 | 7699 | 0.1051 | 7699 | 0.1067 | 7699 | 0.1071 | 7699 | 0.1005
7698 | 0.1042 | 7698 | 0.1054 | 7698 | 0.107 | 7698 | 0.1075 | 7698 | 0.101
7697 | 0.1044 | 7697 | 0.1054 | 7697 | 0.1072 | 7697 | 0.108 | 7697 | 0.1014
7696 | 0.1046 | 7696 | 0.1054 | 7696 | 0.1075 | 7696 | 0.1085 | 7696 | 0.1018
7695 | 0.1052 | 7695 | 0.1058 | 7695 | 0.108 | 7695 | 0.109 | 7695 | 0.1022
7694 | 0.1061 | 7694 | 0.1064 | 7694 | 0.1088 | 7694 | 0.1095 | 7694 | 0.1026
7693 | 0.1069 | 7693 | 0.1071 | 7693 | 0.1095 | 7693 | 0.1097 | 7693 | 0.1028
7692 | 0.1071 | 7692 | 0.1074 | 7692 | 0.1096 | 7692 | 0.1095 | 7692 | 0.1027
7691 | 0.1064 | 7691 | 0.1073 | 7691 | 0.1093 | 7691 | 0.1092 | 7691 | 0.1024
7690 | 0.1053 | 7690 | 0.1069 | 7690 | 0.1085 | 7690 | 0.1089 | 7690 | 0.1019
7689 | 0.1041 | 7689 | 0.1061 | 7689 | 0.1077 | 7689 | 0.1085 | 7689 | 0.1014
7688 | 0.1032 | 7688 | 0.1053 | 7688 | 0.107 | 7688 | 0.108 | 7688 | 0.1009
7687 | 0.103 | 7687 | 0.1048 | 7687 | 0.1067 | 7687 | 0.1076 | 7687 | 0.1008
7686 | 0.1035 | 7686 | 0.105 | 7686 | 0.107 | 7686 | 0.1074 | 7686 | 0.1009
7685 | 0.1043 | 7685 | 0.1056 | 7685 | 0.1077 | 7685 | 0.1075 | 7685 | 0.1013
7684 | 0.105 | 7684 | 0.1064 | 7684 | 0.1082 | 7684 | 0.1077 | 7684 | 0.1016
7683 | 0.1051 | 7683 | 0.1067 | 7683 | 0.1083 | 7683 | 0.1079 | 7683 | 0.1017
7682 | 0.1047 | 7682 | 0.1066 | 7682 | 0.108 | 7682 | 0.108 | 7682 | 0.1015
7681 | 0.1041 | 7681 | 0.1062 | 7681 | 0.1074 | 7681 | 0.1079 | 7681 | 0.1012
7680 | 0.1035 | 7680 | 0.1058 | 7680 | 0.1068 | 7680 | 0.1076 | 7680 | 0.1007
7679 | 0.1031 | 7679 | 0.1053 | 7679 | 0.1063 | 7679 | 0.1074 | 7679 | 0.1003
7678 | 0.1028 | 7678 | 0.1049 | 7678 | 0.1058 | 7678 | 0.1072 | 7678 | 0.1
7677 | 0.1025 | 7677 | 0.1046 | 7677 | 0.1055 | 7677 | 0.1069 | 7677 | 0.0998
7676 | 0.1024 | 7676 | 0.1043 | 7676 | 0.1054 | 7676 | 0.1065 | 7676 | 0.0996
7675 | 0.1025 | 7675 | 0.1041 | 7675 | 0.1055 | 7675 | 0.1062 | 7675 | 0.0994
7674 | 0.1027 | 7674 | 0.1042 | 7674 | 0.1058 | 7674 | 0.1062 | 7674 | 0.0995
7673 | 0.103 | 7673 | 0.1046 | 7673 | 0.1064 | 7673 | 0.1065 | 7673 | 0.0997
7672 | 0.1033 | 7672 | 0.1052 | 7672 | 0.1069 | 7672 | 0.1069 | 7672 | 0.0999
7671 | 0.1031 | 7671 | 0.1053 | 7671 | 0.107 | 7671 | 0.107 | 7671 | 0.0997
7670 | 0.1025 | 7670 | 0.1049 | 7670 | 0.1064 | 7670 | 0.1064 | 7670 | 0.0991
7669 | 0.1019 | 7669 | 0.1042 | 7669 | 0.1057 | 7669 | 0.1056 | 7669 | 0.0985
7668 | 0.1017 | 7668 | 0.1037 | 7668 | 0.1052 | 7668 | 0.1051 | 7668 | 0.0983
7667 | 0.1019 | 7667 | 0.1038 | 7667 | 0.1053 | 7667 | 0.1052 | 7667 | 0.0986
7666 | 0.1023 | 7666 | 0.1043 | 7666 | 0.1058 | 7666 | 0.1058 | 7666 | 0.0992
7665 | 0.1027 | 7665 | 0.1049 | 7665 | 0.1062 | 7665 | 0.1066 | 7665 | 0.0997
7664 | 0.103 | 7664 | 0.1052 | 7664 | 0.1065 | 7664 | 0.107 | 7664 | 0.1
7663 | 0.1031 | 7663 | 0.1052 | 7663 | 0.1066 | 7663 | 0.1072 | 7663 | 0.1001
7662 | 0.1034 | 7662 | 0.1051 | 7662 | 0.1067 | 7662 | 0.1073 | 7662 | 0.1004
7661 | 0.1039 | 7661 | 0.1053 | 7661 | 0.1071 | 7661 | 0.1077 | 7661 | 0.1009
7660 | 0.1046 | 7660 | 0.1058 | 7660 | 0.1078 | 7660 | 0.1084 | 7660 | 0.1017
7659 | 0.1052 | 7659 | 0.1065 | 7659 | 0.1085 | 7659 | 0.1092 | 7659 | 0.1025
7658 | 0.1055 | 7658 | 0.107 | 7658 | 0.1088 | 7658 | 0.1096 | 7658 | 0.103
7657 | 0.1051 | 7657 | 0.1071 | 7657 | 0.1086 | 7657 | 0.1097 | 7657 | 0.1029
7656 | 0.1045 | 7656 | 0.1067 | 7656 | 0.108 | 7656 | 0.1094 | 7656 | 0.1023
7655 | 0.1039 | 7655 | 0.1063 | 7655 | 0.1076 | 7655 | 0.109 | 7655 | 0.1017
7654 | 0.1039 | 7654 | 0.106 | 7654 | 0.1073 | 7654 | 0.1088 | 7654 | 0.1013
7653 | 0.1041 | 7653 | 0.1057 | 7653 | 0.1072 | 7653 | 0.1086 | 7653 | 0.1012
7652 | 0.1043 | 7652 | 0.1054 | 7652 | 0.107 | 7652 | 0.1082 | 7652 | 0.1011
7651 | 0.1044 | 7651 | 0.1051 | 7651 | 0.1068 | 7651 | 0.1077 | 7651 | 0.1008
7650 | 0.1045 | 7650 | 0.105 | 7650 | 0.1068 | 7650 | 0.1074 | 7650 | 0.1005
7649 | 0.1046 | 7649 | 0.1052 | 7649 | 0.107 | 7649 | 0.1073 | 7649 | 0.1004
7648 | 0.1047 | 7648 | 0.1056 | 7648 | 0.1074 | 7648 | 0.1074 | 7648 | 0.1006
7647 | 0.1046 | 7647 | 0.106 | 7647 | 0.1077 | 7647 | 0.1076 | 7647 | 0.1006
7646 | 0.1045 | 7646 | 0.1063 | 7646 | 0.1078 | 7646 | 0.1078 | 7646 | 0.1006
7645 | 0.1042 | 7645 | 0.1065 | 7645 | 0.1077 | 7645 | 0.1079 | 7645 | 0.1004
7644 | 0.1039 | 7644 | 0.1063 | 7644 | 0.1073 | 7644 | 0.108 | 7644 | 0.1
7643 | 0.1032 | 7643 | 0.1057 | 7643 | 0.1066 | 7643 | 0.1077 | 7643 | 0.0994
7642 | 0.1024 | 7642 | 0.1047 | 7642 | 0.1057 | 7642 | 0.1069 | 7642 | 0.0988
7641 | 0.1018 | 7641 | 0.1038 | 7641 | 0.105 | 7641 | 0.106 | 7641 | 0.0983
7640 | 0.1018 | 7640 | 0.1035 | 7640 | 0.1048 | 7640 | 0.1054 | 7640 | 0.0983
7639 | 0.1022 | 7639 | 0.1037 | 7639 | 0.1052 | 7639 | 0.1054 | 7639 | 0.0988
7638 | 0.1028 | 7638 | 0.1042 | 7638 | 0.1057 | 7638 | 0.1059 | 7638 | 0.0994
7637 | 0.1031 | 7637 | 0.1046 | 7637 | 0.1061 | 7637 | 0.1066 | 7637 | 0.0997
7636 | 0.1033 | 7636 | 0.1049 | 7636 | 0.1065 | 7636 | 0.1073 | 7636 | 0.0998
7635 | 0.1035 | 7635 | 0.1053 | 7635 | 0.1068 | 7635 | 0.108 | 7635 | 0.0998
7634 | 0.1036 | 7634 | 0.1055 | 7634 | 0.1069 | 7634 | 0.1086 | 7634 | 0.0997
7633 | 0.1034 | 7633 | 0.1054 | 7633 | 0.1065 | 7633 | 0.1085 | 7633 | 0.0994
7632 | 0.1028 | 7632 | 0.1046 | 7632 | 0.1056 | 7632 | 0.1077 | 7632 | 0.0987
7631 | 0.102 | 7631 | 0.1034 | 7631 | 0.1044 | 7631 | 0.1065 | 7631 | 0.0979
7630 | 0.1013 | 7630 | 0.1024 | 7630 | 0.1036 | 7630 | 0.1057 | 7630 | 0.0974
7629 | 0.1013 | 7629 | 0.1021 | 7629 | 0.1036 | 7629 | 0.1056 | 7629 | 0.0976
7628 | 0.102 | 7628 | 0.1028 | 7628 | 0.1045 | 7628 | 0.1061 | 7628 | 0.0984
7627 | 0.1032 | 7627 | 0.1039 | 7627 | 0.1057 | 7627 | 0.1067 | 7627 | 0.0994
7626 | 0.1042 | 7626 | 0.1048 | 7626 | 0.1068 | 7626 | 0.1074 | 7626 | 0.1002
7625 | 0.1048 | 7625 | 0.1055 | 7625 | 0.1076 | 7625 | 0.108 | 7625 | 0.1006
7624 | 0.1051 | 7624 | 0.1059 | 7624 | 0.108 | 7624 | 0.1086 | 7624 | 0.1009
7623 | 0.1054 | 7623 | 0.1062 | 7623 | 0.1083 | 7623 | 0.1093 | 7623 | 0.1013
7622 | 0.1058 | 7622 | 0.1066 | 7622 | 0.1087 | 7622 | 0.1099 | 7622 | 0.1019
7621 | 0.1063 | 7621 | 0.1071 | 7621 | 0.1094 | 7621 | 0.1106 | 7621 | 0.1026
7620 | 0.1068 | 7620 | 0.1076 | 7620 | 0.1101 | 7620 | 0.111 | 7620 | 0.1033
7619 | 0.1073 | 7619 | 0.1082 | 7619 | 0.1106 | 7619 | 0.1112 | 7619 | 0.1036
7618 | 0.1075 | 7618 | 0.1085 | 7618 | 0.1108 | 7618 | 0.1112 | 7618 | 0.1036
7617 | 0.1073 | 7617 | 0.1086 | 7617 | 0.1106 | 7617 | 0.1109 | 7617 | 0.1033
7616 | 0.1068 | 7616 | 0.1083 | 7616 | 0.1099 | 7616 | 0.1104 | 7616 | 0.1027
7615 | 0.106 | 7615 | 0.1077 | 7615 | 0.109 | 7615 | 0.1096 | 7615 | 0.1019
7614 | 0.1052 | 7614 | 0.1069 | 7614 | 0.108 | 7614 | 0.1086 | 7614 | 0.101
7613 | 0.1044 | 7613 | 0.106 | 7613 | 0.107 | 7613 | 0.1074 | 7613 | 0.1001
7612 | 0.1036 | 7612 | 0.1052 | 7612 | 0.1062 | 7612 | 0.1064 | 7612 | 0.0993
7611 | 0.1031 | 7611 | 0.1046 | 7611 | 0.1057 | 7611 | 0.1057 | 7611 | 0.0987
7610 | 0.103 | 7610 | 0.1044 | 7610 | 0.1057 | 7610 | 0.1057 | 7610 | 0.0986
7609 | 0.1036 | 7609 | 0.1048 | 7609 | 0.106 | 7609 | 0.1063 | 7609 | 0.0989
7608 | 0.1043 | 7608 | 0.1054 | 7608 | 0.1066 | 7608 | 0.107 | 7608 | 0.0994
7607 | 0.1046 | 7607 | 0.1059 | 7607 | 0.1069 | 7607 | 0.1076 | 7607 | 0.0996
7606 | 0.1045 | 7606 | 0.1061 | 7606 | 0.1069 | 7606 | 0.1078 | 7606 | 0.0996
7605 | 0.1038 | 7605 | 0.1058 | 7605 | 0.1065 | 7605 | 0.1076 | 7605 | 0.0993
7604 | 0.1029 | 7604 | 0.105 | 7604 | 0.1057 | 7604 | 0.1072 | 7604 | 0.0987
7603 | 0.1019 | 7603 | 0.1038 | 7603 | 0.1047 | 7603 | 0.1064 | 7603 | 0.0979
7602 | 0.101 | 7602 | 0.1028 | 7602 | 0.1037 | 7602 | 0.1054 | 7602 | 0.0973
7601 | 0.1007 | 7601 | 0.1022 | 7601 | 0.1033 | 7601 | 0.1047 | 7601 | 0.097
7600 | 0.101 | 7600 | 0.1025 | 7600 | 0.1037 | 7600 | 0.1047 | 7600 | 0.0975
7599 | 0.1018 | 7599 | 0.1034 | 7599 | 0.1047 | 7599 | 0.1053 | 7599 | 0.0985
7598 | 0.1027 | 7598 | 0.1045 | 7598 | 0.1059 | 7598 | 0.1061 | 7598 | 0.0996
7597 | 0.1033 | 7597 | 0.1054 | 7597 | 0.1069 | 7597 | 0.1066 | 7597 | 0.1005
7596 | 0.1037 | 7596 | 0.1059 | 7596 | 0.1075 | 7596 | 0.1066 | 7596 | 0.1008
7595 | 0.1038 | 7595 | 0.106 | 7595 | 0.1076 | 7595 | 0.1063 | 7595 | 0.1008
7594 | 0.1038 | 7594 | 0.1058 | 7594 | 0.1075 | 7594 | 0.1061 | 7594 | 0.1006
7593 | 0.1037 | 7593 | 0.1056 | 7593 | 0.1073 | 7593 | 0.1063 | 7593 | 0.1006
7592 | 0.1037 | 7592 | 0.1056 | 7592 | 0.1072 | 7592 | 0.1068 | 7592 | 0.1008
7591 | 0.1041 | 7591 | 0.1059 | 7591 | 0.1074 | 7591 | 0.1072 | 7591 | 0.1012
7590 | 0.1046 | 7590 | 0.1062 | 7590 | 0.1078 | 7590 | 0.1074 | 7590 | 0.1016
7589 | 0.1051 | 7589 | 0.1065 | 7589 | 0.1082 | 7589 | 0.1074 | 7589 | 0.102
7588 | 0.1057 | 7588 | 0.1067 | 7588 | 0.1088 | 7588 | 0.1075 | 7588 | 0.1024
7587 | 0.1064 | 7587 | 0.107 | 7587 | 0.1094 | 7587 | 0.1077 | 7587 | 0.1028
7586 | 0.1072 | 7586 | 0.1075 | 7586 | 0.1099 | 7586 | 0.1082 | 7586 | 0.1032
7585 | 0.1079 | 7585 | 0.108 | 7585 | 0.1103 | 7585 | 0.1088 | 7585 | 0.1036
7584 | 0.1083 | 7584 | 0.1083 | 7584 | 0.1105 | 7584 | 0.1094 | 7584 | 0.1039
7583 | 0.1084 | 7583 | 0.1084 | 7583 | 0.1106 | 7583 | 0.1099 | 7583 | 0.1039
7582 | 0.1082 | 7582 | 0.1083 | 7582 | 0.1105 | 7582 | 0.1102 | 7582 | 0.1037
7581 | 0.1078 | 7581 | 0.1081 | 7581 | 0.1104 | 7581 | 0.1102 | 7581 | 0.1033
7580 | 0.1075 | 7580 | 0.108 | 7580 | 0.1101 | 7580 | 0.1101 | 7580 | 0.1029
7579 | 0.1072 | 7579 | 0.108 | 7579 | 0.1098 | 7579 | 0.1098 | 7579 | 0.1025
7578 | 0.1071 | 7578 | 0.108 | 7578 | 0.1097 | 7578 | 0.1095 | 7578 | 0.1024
7577 | 0.1072 | 7577 | 0.1081 | 7577 | 0.1097 | 7577 | 0.1092 | 7577 | 0.1025
7576 | 0.1074 | 7576 | 0.1083 | 7576 | 0.1099 | 7576 | 0.1093 | 7576 | 0.1028
7575 | 0.1075 | 7575 | 0.1085 | 7575 | 0.11 | 7575 | 0.1096 | 7575 | 0.103
7574 | 0.1074 | 7574 | 0.1085 | 7574 | 0.1101 | 7574 | 0.1099 | 7574 | 0.1031
7573 | 0.107 | 7573 | 0.1081 | 7573 | 0.11 | 7573 | 0.1099 | 7573 | 0.1029
7572 | 0.1062 | 7572 | 0.1074 | 7572 | 0.1094 | 7572 | 0.1094 | 7572 | 0.1022
7571 | 0.1051 | 7571 | 0.1065 | 7571 | 0.1085 | 7571 | 0.1084 | 7571 | 0.1012
7570 | 0.104 | 7570 | 0.1054 | 7570 | 0.1075 | 7570 | 0.1076 | 7570 | 0.1003
7569 | 0.1034 | 7569 | 0.1047 | 7569 | 0.1068 | 7569 | 0.1071 | 7569 | 0.0998
7568 | 0.1033 | 7568 | 0.1045 | 7568 | 0.1065 | 7568 | 0.1071 | 7568 | 0.0999
7567 | 0.1038 | 7567 | 0.1047 | 7567 | 0.1066 | 7567 | 0.1074 | 7567 | 0.1001
7566 | 0.1046 | 7566 | 0.1054 | 7566 | 0.1071 | 7566 | 0.1077 | 7566 | 0.1006
7565 | 0.1056 | 7565 | 0.1064 | 7565 | 0.108 | 7565 | 0.1081 | 7565 | 0.1012
7564 | 0.1067 | 7564 | 0.1074 | 7564 | 0.109 | 7564 | 0.1086 | 7564 | 0.1019
7563 | 0.1073 | 7563 | 0.108 | 7563 | 0.1097 | 7563 | 0.1092 | 7563 | 0.1025
7562 | 0.1071 | 7562 | 0.1079 | 7562 | 0.1097 | 7562 | 0.1094 | 7562 | 0.1025
7561 | 0.1064 | 7561 | 0.1073 | 7561 | 0.109 | 7561 | 0.109 | 7561 | 0.102
7560 | 0.1055 | 7560 | 0.1066 | 7560 | 0.1081 | 7560 | 0.1082 | 7560 | 0.1012
7559 | 0.1047 | 7559 | 0.1059 | 7559 | 0.1072 | 7559 | 0.1074 | 7559 | 0.1005
7558 | 0.104 | 7558 | 0.1052 | 7558 | 0.1066 | 7558 | 0.1068 | 7558 | 0.1001
7557 | 0.1036 | 7557 | 0.1047 | 7557 | 0.1063 | 7557 | 0.1065 | 7557 | 0.0999
7556 | 0.1036 | 7556 | 0.1045 | 7556 | 0.1061 | 7556 | 0.1064 | 7556 | 0.0999
7555 | 0.1038 | 7555 | 0.1045 | 7555 | 0.1063 | 7555 | 0.1067 | 7555 | 0.1
7554 | 0.1042 | 7554 | 0.1049 | 7554 | 0.1067 | 7554 | 0.1072 | 7554 | 0.1005
7553 | 0.1048 | 7553 | 0.1054 | 7553 | 0.1073 | 7553 | 0.1078 | 7553 | 0.1011
7552 | 0.1054 | 7552 | 0.1059 | 7552 | 0.1079 | 7552 | 0.1083 | 7552 | 0.1017
7551 | 0.1059 | 7551 | 0.1062 | 7551 | 0.1084 | 7551 | 0.1085 | 7551 | 0.102
7550 | 0.1062 | 7550 | 0.1065 | 7550 | 0.1088 | 7550 | 0.1086 | 7550 | 0.1022
7549 | 0.1064 | 7549 | 0.1068 | 7549 | 0.1091 | 7549 | 0.1087 | 7549 | 0.1024
7548 | 0.1068 | 7548 | 0.1072 | 7548 | 0.1096 | 7548 | 0.109 | 7548 | 0.1028
7547 | 0.1073 | 7547 | 0.1078 | 7547 | 0.1102 | 7547 | 0.1095 | 7547 | 0.1033
7546 | 0.1078 | 7546 | 0.1085 | 7546 | 0.1107 | 7546 | 0.11 | 7546 | 0.1036
7545 | 0.1081 | 7545 | 0.1089 | 7545 | 0.1109 | 7545 | 0.1101 | 7545 | 0.1035
7544 | 0.1079 | 7544 | 0.1089 | 7544 | 0.1106 | 7544 | 0.1099 | 7544 | 0.103
7543 | 0.1073 | 7543 | 0.1086 | 7543 | 0.1099 | 7543 | 0.1093 | 7543 | 0.1024
7542 | 0.1065 | 7542 | 0.1081 | 7542 | 0.1091 | 7542 | 0.1086 | 7542 | 0.1017
7541 | 0.1056 | 7541 | 0.1074 | 7541 | 0.1082 | 7541 | 0.1079 | 7541 | 0.1011
7540 | 0.1047 | 7540 | 0.1065 | 7540 | 0.1072 | 7540 | 0.1071 | 7540 | 0.1003
7539 | 0.1039 | 7539 | 0.1056 | 7539 | 0.1064 | 7539 | 0.1063 | 7539 | 0.0997
7538 | 0.1036 | 7538 | 0.1048 | 7538 | 0.1061 | 7538 | 0.1059 | 7538 | 0.0994
7537 | 0.1038 | 7537 | 0.1048 | 7537 | 0.1063 | 7537 | 0.1061 | 7537 | 0.0997
7536 | 0.1045 | 7536 | 0.1053 | 7536 | 0.107 | 7536 | 0.1067 | 7536 | 0.1005
7535 | 0.1051 | 7535 | 0.1061 | 7535 | 0.1077 | 7535 | 0.1072 | 7535 | 0.1012
7534 | 0.1055 | 7534 | 0.1067 | 7534 | 0.108 | 7534 | 0.1075 | 7534 | 0.1016
7533 | 0.1055 | 7533 | 0.1069 | 7533 | 0.108 | 7533 | 0.1075 | 7533 | 0.1016
7532 | 0.1054 | 7532 | 0.1068 | 7532 | 0.1079 | 7532 | 0.1073 | 7532 | 0.1015
7531 | 0.1053 | 7531 | 0.1065 | 7531 | 0.1078 | 7531 | 0.1071 | 7531 | 0.1013
7530 | 0.1053 | 7530 | 0.1063 | 7530 | 0.1078 | 7530 | 0.1072 | 7530 | 0.1013
7529 | 0.1055 | 7529 | 0.1063 | 7529 | 0.108 | 7529 | 0.1075 | 7529 | 0.1014
7528 | 0.1058 | 7528 | 0.1064 | 7528 | 0.1082 | 7528 | 0.108 | 7528 | 0.1016
7527 | 0.1061 | 7527 | 0.1067 | 7527 | 0.1084 | 7527 | 0.1084 | 7527 | 0.1018
7526 | 0.1062 | 7526 | 0.1069 | 7526 | 0.1086 | 7526 | 0.1086 | 7526 | 0.1019
7525 | 0.1062 | 7525 | 0.1071 | 7525 | 0.1087 | 7525 | 0.1086 | 7525 | 0.1019
7524 | 0.1063 | 7524 | 0.1073 | 7524 | 0.109 | 7524 | 0.1086 | 7524 | 0.1021
7523 | 0.1064 | 7523 | 0.1076 | 7523 | 0.1094 | 7523 | 0.1086 | 7523 | 0.1023
7522 | 0.1063 | 7522 | 0.1078 | 7522 | 0.1095 | 7522 | 0.1087 | 7522 | 0.1023
7521 | 0.1059 | 7521 | 0.1077 | 7521 | 0.1091 | 7521 | 0.1085 | 7521 | 0.102
7520 | 0.1052 | 7520 | 0.1072 | 7520 | 0.1083 | 7520 | 0.1079 | 7520 | 0.1013
7519 | 0.1045 | 7519 | 0.1064 | 7519 | 0.1073 | 7519 | 0.1072 | 7519 | 0.1004
7518 | 0.104 | 7518 | 0.1057 | 7518 | 0.1066 | 7518 | 0.1065 | 7518 | 0.0998
7517 | 0.1039 | 7517 | 0.1054 | 7517 | 0.1064 | 7517 | 0.1061 | 7517 | 0.0997
7516 | 0.104 | 7516 | 0.1055 | 7516 | 0.1065 | 7516 | 0.106 | 7516 | 0.0997
7515 | 0.1039 | 7515 | 0.1055 | 7515 | 0.1066 | 7515 | 0.1059 | 7515 | 0.0998
7514 | 0.1037 | 7514 | 0.1053 | 7514 | 0.1063 | 7514 | 0.1057 | 7514 | 0.0995
7513 | 0.1034 | 7513 | 0.1049 | 7513 | 0.1061 | 7513 | 0.1055 | 7513 | 0.0994
7512 | 0.1034 | 7512 | 0.1047 | 7512 | 0.1062 | 7512 | 0.1056 | 7512 | 0.0994
7511 | 0.1036 | 7511 | 0.1049 | 7511 | 0.1067 | 7511 | 0.1059 | 7511 | 0.0997
7510 | 0.104 | 7510 | 0.1053 | 7510 | 0.1072 | 7510 | 0.1062 | 7510 | 0.1
7509 | 0.1044 | 7509 | 0.1057 | 7509 | 0.1074 | 7509 | 0.1066 | 7509 | 0.1002
7508 | 0.1046 | 7508 | 0.106 | 7508 | 0.1074 | 7508 | 0.1068 | 7508 | 0.1002
7507 | 0.1046 | 7507 | 0.1061 | 7507 | 0.1072 | 7507 | 0.1069 | 7507 | 0.1001
7506 | 0.1044 | 7506 | 0.106 | 7506 | 0.1069 | 7506 | 0.1069 | 7506 | 0.0998
7505 | 0.1043 | 7505 | 0.1059 | 7505 | 0.1066 | 7505 | 0.1066 | 7505 | 0.0996
7504 | 0.1041 | 7504 | 0.1059 | 7504 | 0.1064 | 7504 | 0.1063 | 7504 | 0.0995
7503 | 0.1041 | 7503 | 0.106 | 7503 | 0.1064 | 7503 | 0.1062 | 7503 | 0.0996
7502 | 0.104 | 7502 | 0.1061 | 7502 | 0.1064 | 7502 | 0.1064 | 7502 | 0.0997
7501 | 0.1039 | 7501 | 0.1061 | 7501 | 0.1064 | 7501 | 0.1065 | 7501 | 0.0997
7500 | 0.1036 | 7500 | 0.1057 | 7500 | 0.1062 | 7500 | 0.1065 | 7500 | 0.0995
7499 | 0.1031 | 7499 | 0.1051 | 7499 | 0.1056 | 7499 | 0.1063 | 7499 | 0.0988
7498 | 0.1026 | 7498 | 0.1045 | 7498 | 0.105 | 7498 | 0.1058 | 7498 | 0.0982
7497 | 0.1024 | 7497 | 0.1043 | 7497 | 0.1048 | 7497 | 0.1054 | 7497 | 0.0979
7496 | 0.1027 | 7496 | 0.1045 | 7496 | 0.1051 | 7496 | 0.1055 | 7496 | 0.0982
7495 | 0.1034 | 7495 | 0.1051 | 7495 | 0.1059 | 7495 | 0.1061 | 7495 | 0.0989
7494 | 0.1041 | 7494 | 0.1059 | 7494 | 0.1067 | 7494 | 0.1069 | 7494 | 0.0998
7493 | 0.1046 | 7493 | 0.1065 | 7493 | 0.1073 | 7493 | 0.1076 | 7493 | 0.1004
7492 | 0.1048 | 7492 | 0.1067 | 7492 | 0.1074 | 7492 | 0.108 | 7492 | 0.1007
7491 | 0.1046 | 7491 | 0.1065 | 7491 | 0.1072 | 7491 | 0.108 | 7491 | 0.1006
7490 | 0.1041 | 7490 | 0.1059 | 7490 | 0.1066 | 7490 | 0.1078 | 7490 | 0.1001
7489 | 0.1033 | 7489 | 0.1051 | 7489 | 0.1059 | 7489 | 0.1073 | 7489 | 0.0994
7488 | 0.1028 | 7488 | 0.1044 | 7488 | 0.1055 | 7488 | 0.1069 | 7488 | 0.0991
7487 | 0.1028 | 7487 | 0.1044 | 7487 | 0.1055 | 7487 | 0.1069 | 7487 | 0.0992
7486 | 0.1034 | 7486 | 0.105 | 7486 | 0.106 | 7486 | 0.1072 | 7486 | 0.0999
7485 | 0.1044 | 7485 | 0.106 | 7485 | 0.1068 | 7485 | 0.1078 | 7485 | 0.1007
7484 | 0.1053 | 7484 | 0.1068 | 7484 | 0.1075 | 7484 | 0.1081 | 7484 | 0.1012
7483 | 0.1057 | 7483 | 0.107 | 7483 | 0.1077 | 7483 | 0.1078 | 7483 | 0.1013
7482 | 0.1054 | 7482 | 0.1065 | 7482 | 0.1074 | 7482 | 0.107 | 7482 | 0.1009
7481 | 0.1049 | 7481 | 0.1058 | 7481 | 0.1069 | 7481 | 0.1062 | 7481 | 0.1001
7480 | 0.1046 | 7480 | 0.1054 | 7480 | 0.1067 | 7480 | 0.1058 | 7480 | 0.0997
7479 | 0.1047 | 7479 | 0.1055 | 7479 | 0.1067 | 7479 | 0.1058 | 7479 | 0.0997
7478 | 0.1051 | 7478 | 0.1059 | 7478 | 0.1069 | 7478 | 0.1062 | 7478 | 0.0999
7477 | 0.1054 | 7477 | 0.1063 | 7477 | 0.107 | 7477 | 0.1065 | 7477 | 0.1003
7476 | 0.1055 | 7476 | 0.1065 | 7476 | 0.1071 | 7476 | 0.1067 | 7476 | 0.1005
7475 | 0.1052 | 7475 | 0.1064 | 7475 | 0.107 | 7475 | 0.1067 | 7475 | 0.1006
7474 | 0.1047 | 7474 | 0.1062 | 7474 | 0.1068 | 7474 | 0.1067 | 7474 | 0.1005
7473 | 0.1042 | 7473 | 0.1059 | 7473 | 0.1065 | 7473 | 0.1067 | 7473 | 0.1003
7472 | 0.1038 | 7472 | 0.1056 | 7472 | 0.1062 | 7472 | 0.1066 | 7472 | 0.0999
7471 | 0.1035 | 7471 | 0.1053 | 7471 | 0.1059 | 7471 | 0.1063 | 7471 | 0.0994
7470 | 0.103 | 7470 | 0.1049 | 7470 | 0.1055 | 7470 | 0.1058 | 7470 | 0.0988
7469 | 0.1027 | 7469 | 0.1045 | 7469 | 0.1052 | 7469 | 0.1054 | 7469 | 0.0985
7468 | 0.1026 | 7468 | 0.1043 | 7468 | 0.1052 | 7468 | 0.1053 | 7468 | 0.0984
7467 | 0.1029 | 7467 | 0.1045 | 7467 | 0.1055 | 7467 | 0.1054 | 7467 | 0.0987
7466 | 0.1032 | 7466 | 0.1049 | 7466 | 0.1058 | 7466 | 0.1058 | 7466 | 0.0991
7465 | 0.1035 | 7465 | 0.1052 | 7465 | 0.106 | 7465 | 0.1059 | 7465 | 0.0994
7464 | 0.1037 | 7464 | 0.1052 | 7464 | 0.106 | 7464 | 0.1057 | 7464 | 0.0995
7463 | 0.1037 | 7463 | 0.105 | 7463 | 0.1059 | 7463 | 0.1052 | 7463 | 0.0995
7462 | 0.1036 | 7462 | 0.1047 | 7462 | 0.1058 | 7462 | 0.1046 | 7462 | 0.0994
7461 | 0.1035 | 7461 | 0.1044 | 7461 | 0.1058 | 7461 | 0.1043 | 7461 | 0.0993
7460 | 0.1034 | 7460 | 0.1043 | 7460 | 0.1059 | 7460 | 0.1044 | 7460 | 0.0993
7459 | 0.1036 | 7459 | 0.1046 | 7459 | 0.1062 | 7459 | 0.1048 | 7459 | 0.0996
7458 | 0.1041 | 7458 | 0.1052 | 7458 | 0.1067 | 7458 | 0.1055 | 7458 | 0.0999
7457 | 0.1047 | 7457 | 0.106 | 7457 | 0.1073 | 7457 | 0.1061 | 7457 | 0.1004
7456 | 0.1052 | 7456 | 0.1068 | 7456 | 0.1079 | 7456 | 0.1066 | 7456 | 0.1007
7455 | 0.1055 | 7455 | 0.1073 | 7455 | 0.1083 | 7455 | 0.107 | 7455 | 0.1011
7454 | 0.1056 | 7454 | 0.1075 | 7454 | 0.1086 | 7454 | 0.1074 | 7454 | 0.1015
7453 | 0.1054 | 7453 | 0.1074 | 7453 | 0.1085 | 7453 | 0.1077 | 7453 | 0.1017
7452 | 0.105 | 7452 | 0.1071 | 7452 | 0.1082 | 7452 | 0.1078 | 7452 | 0.1017
7451 | 0.1046 | 7451 | 0.1067 | 7451 | 0.1077 | 7451 | 0.1078 | 7451 | 0.1014
7450 | 0.1044 | 7450 | 0.1063 | 7450 | 0.1074 | 7450 | 0.1076 | 7450 | 0.1011
7449 | 0.1046 | 7449 | 0.1061 | 7449 | 0.1073 | 7449 | 0.1074 | 7449 | 0.1009
7448 | 0.105 | 7448 | 0.1063 | 7448 | 0.1076 | 7448 | 0.1073 | 7448 | 0.1009
7447 | 0.1053 | 7447 | 0.1067 | 7447 | 0.1078 | 7447 | 0.1074 | 7447 | 0.1011
7446 | 0.1053 | 7446 | 0.1069 | 7446 | 0.1078 | 7446 | 0.1074 | 7446 | 0.1012
7445 | 0.1052 | 7445 | 0.1069 | 7445 | 0.1078 | 7445 | 0.1074 | 7445 | 0.1012
7444 | 0.1051 | 7444 | 0.1067 | 7444 | 0.1079 | 7444 | 0.1075 | 7444 | 0.1015
7443 | 0.1054 | 7443 | 0.1067 | 7443 | 0.1082 | 7443 | 0.1076 | 7443 | 0.1019
7442 | 0.1058 | 7442 | 0.1067 | 7442 | 0.1086 | 7442 | 0.1078 | 7442 | 0.1023
7441 | 0.1061 | 7441 | 0.1068 | 7441 | 0.1088 | 7441 | 0.108 | 7441 | 0.1026
7440 | 0.1061 | 7440 | 0.1068 | 7440 | 0.1087 | 7440 | 0.1081 | 7440 | 0.1024
7439 | 0.106 | 7439 | 0.1067 | 7439 | 0.1084 | 7439 | 0.108 | 7439 | 0.1021
7438 | 0.1058 | 7438 | 0.1066 | 7438 | 0.1081 | 7438 | 0.1078 | 7438 | 0.1018
7437 | 0.1057 | 7437 | 0.1065 | 7437 | 0.1079 | 7437 | 0.1076 | 7437 | 0.1014
7436 | 0.1056 | 7436 | 0.1064 | 7436 | 0.1078 | 7436 | 0.1075 | 7436 | 0.1012
7435 | 0.1056 | 7435 | 0.1063 | 7435 | 0.1078 | 7435 | 0.1075 | 7435 | 0.1012
7434 | 0.1058 | 7434 | 0.1064 | 7434 | 0.108 | 7434 | 0.1078 | 7434 | 0.1015
7433 | 0.1061 | 7433 | 0.1067 | 7433 | 0.1084 | 7433 | 0.1083 | 7433 | 0.102
7432 | 0.1065 | 7432 | 0.1071 | 7432 | 0.1088 | 7432 | 0.1088 | 7432 | 0.1025
7431 | 0.1069 | 7431 | 0.1074 | 7431 | 0.1092 | 7431 | 0.109 | 7431 | 0.1028
7430 | 0.1071 | 7430 | 0.1077 | 7430 | 0.1095 | 7430 | 0.1089 | 7430 | 0.103
7429 | 0.1072 | 7429 | 0.1079 | 7429 | 0.1096 | 7429 | 0.1089 | 7429 | 0.1031
7428 | 0.1072 | 7428 | 0.108 | 7428 | 0.1097 | 7428 | 0.109 | 7428 | 0.1032
7427 | 0.1069 | 7427 | 0.108 | 7427 | 0.1095 | 7427 | 0.1091 | 7427 | 0.1029
7426 | 0.1064 | 7426 | 0.1078 | 7426 | 0.1091 | 7426 | 0.1089 | 7426 | 0.1024
7425 | 0.1057 | 7425 | 0.1073 | 7425 | 0.1085 | 7425 | 0.1084 | 7425 | 0.1017
7424 | 0.1049 | 7424 | 0.1065 | 7424 | 0.1077 | 7424 | 0.1076 | 7424 | 0.101
7423 | 0.1042 | 7423 | 0.1057 | 7423 | 0.107 | 7423 | 0.1067 | 7423 | 0.1003
7422 | 0.1035 | 7422 | 0.105 | 7422 | 0.1063 | 7422 | 0.106 | 7422 | 0.0997
7421 | 0.103 | 7421 | 0.1045 | 7421 | 0.1058 | 7421 | 0.1056 | 7421 | 0.0993
7420 | 0.1029 | 7420 | 0.1044 | 7420 | 0.1057 | 7420 | 0.1055 | 7420 | 0.0993
7419 | 0.103 | 7419 | 0.1045 | 7419 | 0.1057 | 7419 | 0.1057 | 7419 | 0.0996
7418 | 0.1033 | 7418 | 0.1047 | 7418 | 0.106 | 7418 | 0.106 | 7418 | 0.1
7417 | 0.1038 | 7417 | 0.1051 | 7417 | 0.1065 | 7417 | 0.1063 | 7417 | 0.1006
7416 | 0.1045 | 7416 | 0.1056 | 7416 | 0.1071 | 7416 | 0.1068 | 7416 | 0.1011
7415 | 0.1051 | 7415 | 0.106 | 7415 | 0.1077 | 7415 | 0.1072 | 7415 | 0.1014
7414 | 0.1056 | 7414 | 0.1063 | 7414 | 0.1079 | 7414 | 0.1076 | 7414 | 0.1015
7413 | 0.1059 | 7413 | 0.1064 | 7413 | 0.1079 | 7413 | 0.1077 | 7413 | 0.1015
7412 | 0.1061 | 7412 | 0.1063 | 7412 | 0.1079 | 7412 | 0.1076 | 7412 | 0.1016
7411 | 0.1064 | 7411 | 0.1065 | 7411 | 0.1082 | 7411 | 0.1077 | 7411 | 0.1018
7410 | 0.1069 | 7410 | 0.107 | 7410 | 0.1088 | 7410 | 0.108 | 7410 | 0.1023
7409 | 0.1075 | 7409 | 0.1076 | 7409 | 0.1095 | 7409 | 0.1085 | 7409 | 0.1029
7408 | 0.1079 | 7408 | 0.1082 | 7408 | 0.1101 | 7408 | 0.109 | 7408 | 0.1034
7407 | 0.1078 | 7407 | 0.1085 | 7407 | 0.1102 | 7407 | 0.1092 | 7407 | 0.1035
7406 | 0.1072 | 7406 | 0.1083 | 7406 | 0.1098 | 7406 | 0.109 | 7406 | 0.1031
7405 | 0.1063 | 7405 | 0.1076 | 7405 | 0.109 | 7405 | 0.1085 | 7405 | 0.1025
7404 | 0.1055 | 7404 | 0.1068 | 7404 | 0.1081 | 7404 | 0.1078 | 7404 | 0.1019
7403 | 0.105 | 7403 | 0.1061 | 7403 | 0.1076 | 7403 | 0.1072 | 7403 | 0.1016
7402 | 0.1049 | 7402 | 0.1057 | 7402 | 0.1074 | 7402 | 0.1069 | 7402 | 0.1014
7401 | 0.105 | 7401 | 0.1056 | 7401 | 0.1075 | 7401 | 0.1069 | 7401 | 0.1014
7400 | 0.1051 | 7400 | 0.1055 | 7400 | 0.1076 | 7400 | 0.1071 | 7400 | 0.1013
7399 | 0.1052 | 7399 | 0.1056 | 7399 | 0.1077 | 7399 | 0.1073 | 7399 | 0.1013
7398 | 0.1055 | 7398 | 0.1058 | 7398 | 0.1078 | 7398 | 0.1077 | 7398 | 0.1016
7397 | 0.106 | 7397 | 0.1063 | 7397 | 0.1082 | 7397 | 0.1083 | 7397 | 0.1021
7396 | 0.1066 | 7396 | 0.1069 | 7396 | 0.1087 | 7396 | 0.1089 | 7396 | 0.1027
7395 | 0.1071 | 7395 | 0.1073 | 7395 | 0.1091 | 7395 | 0.1092 | 7395 | 0.1031
7394 | 0.1073 | 7394 | 0.1075 | 7394 | 0.1093 | 7394 | 0.1093 | 7394 | 0.1032
7393 | 0.1073 | 7393 | 0.1075 | 7393 | 0.1093 | 7393 | 0.1092 | 7393 | 0.1032
7392 | 0.1072 | 7392 | 0.1073 | 7392 | 0.1092 | 7392 | 0.1091 | 7392 | 0.1032
7391 | 0.107 | 7391 | 0.1071 | 7391 | 0.109 | 7391 | 0.109 | 7391 | 0.103
7390 | 0.1067 | 7390 | 0.1068 | 7390 | 0.1089 | 7390 | 0.1089 | 7390 | 0.1027
7389 | 0.1064 | 7389 | 0.1066 | 7389 | 0.1087 | 7389 | 0.1088 | 7389 | 0.1024
7388 | 0.1062 | 7388 | 0.1066 | 7388 | 0.1085 | 7388 | 0.1087 | 7388 | 0.1022
7387 | 0.1062 | 7387 | 0.1069 | 7387 | 0.1086 | 7387 | 0.1086 | 7387 | 0.1023
7386 | 0.1063 | 7386 | 0.1071 | 7386 | 0.1087 | 7386 | 0.1085 | 7386 | 0.1025
7385 | 0.1062 | 7385 | 0.1071 | 7385 | 0.1087 | 7385 | 0.1084 | 7385 | 0.1026
7384 | 0.1058 | 7384 | 0.1068 | 7384 | 0.1085 | 7384 | 0.1084 | 7384 | 0.1024
7383 | 0.1054 | 7383 | 0.1064 | 7383 | 0.1081 | 7383 | 0.1083 | 7383 | 0.102
7382 | 0.105 | 7382 | 0.106 | 7382 | 0.1078 | 7382 | 0.1082 | 7382 | 0.1015
7381 | 0.1047 | 7381 | 0.1059 | 7381 | 0.1075 | 7381 | 0.108 | 7381 | 0.1011
7380 | 0.1046 | 7380 | 0.1059 | 7380 | 0.1072 | 7380 | 0.1077 | 7380 | 0.1008
7379 | 0.1043 | 7379 | 0.1058 | 7379 | 0.1067 | 7379 | 0.1073 | 7379 | 0.1006
7378 | 0.1038 | 7378 | 0.1054 | 7378 | 0.1062 | 7378 | 0.1068 | 7378 | 0.1002
7377 | 0.103 | 7377 | 0.1046 | 7377 | 0.1056 | 7377 | 0.1063 | 7377 | 0.0996
7376 | 0.1023 | 7376 | 0.1037 | 7376 | 0.105 | 7376 | 0.1058 | 7376 | 0.099
7375 | 0.1021 | 7375 | 0.103 | 7375 | 0.1046 | 7375 | 0.1052 | 7375 | 0.0986
7374 | 0.1025 | 7374 | 0.1029 | 7374 | 0.1045 | 7374 | 0.1048 | 7374 | 0.0986
7373 | 0.1033 | 7373 | 0.1032 | 7373 | 0.1048 | 7373 | 0.1048 | 7373 | 0.0991
7372 | 0.1041 | 7372 | 0.1039 | 7372 | 0.1056 | 7372 | 0.1053 | 7372 | 0.0999
7371 | 0.1047 | 7371 | 0.1046 | 7371 | 0.1065 | 7371 | 0.1061 | 7371 | 0.1008
7370 | 0.1051 | 7370 | 0.1052 | 7370 | 0.1075 | 7370 | 0.107 | 7370 | 0.1016
7369 | 0.1056 | 7369 | 0.1056 | 7369 | 0.1081 | 7369 | 0.1077 | 7369 | 0.1022
7368 | 0.1059 | 7368 | 0.1057 | 7368 | 0.1084 | 7368 | 0.1081 | 7368 | 0.1024
7367 | 0.1061 | 7367 | 0.1056 | 7367 | 0.1084 | 7367 | 0.1082 | 7367 | 0.1023
7366 | 0.1061 | 7366 | 0.1056 | 7366 | 0.1082 | 7366 | 0.1081 | 7366 | 0.1021
7365 | 0.1061 | 7365 | 0.1057 | 7365 | 0.1081 | 7365 | 0.1081 | 7365 | 0.1021
7364 | 0.1059 | 7364 | 0.1058 | 7364 | 0.1081 | 7364 | 0.1082 | 7364 | 0.1022
7363 | 0.1058 | 7363 | 0.1058 | 7363 | 0.1083 | 7363 | 0.1083 | 7363 | 0.1023
7362 | 0.1057 | 7362 | 0.1058 | 7362 | 0.1082 | 7362 | 0.1084 | 7362 | 0.102
7361 | 0.1056 | 7361 | 0.1059 | 7361 | 0.1079 | 7361 | 0.1084 | 7361 | 0.1016
7360 | 0.1054 | 7360 | 0.1058 | 7360 | 0.1074 | 7360 | 0.1083 | 7360 | 0.1012
7359 | 0.105 | 7359 | 0.1057 | 7359 | 0.107 | 7359 | 0.1078 | 7359 | 0.101
7358 | 0.1046 | 7358 | 0.1053 | 7358 | 0.1068 | 7358 | 0.1074 | 7358 | 0.101
7357 | 0.1042 | 7357 | 0.1051 | 7357 | 0.1069 | 7357 | 0.1073 | 7357 | 0.1011
7356 | 0.1041 | 7356 | 0.1051 | 7356 | 0.1072 | 7356 | 0.1076 | 7356 | 0.1011
7355 | 0.1043 | 7355 | 0.1055 | 7355 | 0.1074 | 7355 | 0.1081 | 7355 | 0.1011
7354 | 0.1047 | 7354 | 0.106 | 7354 | 0.1076 | 7354 | 0.1085 | 7354 | 0.1012
7353 | 0.105 | 7353 | 0.1063 | 7353 | 0.1075 | 7353 | 0.1086 | 7353 | 0.1014
7352 | 0.1048 | 7352 | 0.106 | 7352 | 0.1071 | 7352 | 0.1082 | 7352 | 0.1013
7351 | 0.1039 | 7351 | 0.1051 | 7351 | 0.1062 | 7351 | 0.1073 | 7351 | 0.1007
7350 | 0.1027 | 7350 | 0.1038 | 7350 | 0.1051 | 7350 | 0.1061 | 7350 | 0.0997
7349 | 0.102 | 7349 | 0.1026 | 7349 | 0.1042 | 7349 | 0.1049 | 7349 | 0.0989
7348 | 0.1021 | 7348 | 0.1022 | 7348 | 0.104 | 7348 | 0.1043 | 7348 | 0.0987
7347 | 0.1029 | 7347 | 0.1025 | 7347 | 0.1044 | 7347 | 0.1044 | 7347 | 0.0991
7346 | 0.1036 | 7346 | 0.1031 | 7346 | 0.1051 | 7346 | 0.105 | 7346 | 0.0998
7345 | 0.1036 | 7345 | 0.1035 | 7345 | 0.1053 | 7345 | 0.1055 | 7345 | 0.1001
7344 | 0.103 | 7344 | 0.1034 | 7344 | 0.105 | 7344 | 0.1057 | 7344 | 0.0998
7343 | 0.1024 | 7343 | 0.1031 | 7343 | 0.1045 | 7343 | 0.1055 | 7343 | 0.0994
7342 | 0.1021 | 7342 | 0.1028 | 7342 | 0.1042 | 7342 | 0.1051 | 7342 | 0.0992
7341 | 0.1022 | 7341 | 0.1026 | 7341 | 0.1042 | 7341 | 0.1048 | 7341 | 0.0991
7340 | 0.1024 | 7340 | 0.1026 | 7340 | 0.1043 | 7340 | 0.1048 | 7340 | 0.0991
7339 | 0.1026 | 7339 | 0.1026 | 7339 | 0.1043 | 7339 | 0.1051 | 7339 | 0.0993
7338 | 0.1028 | 7338 | 0.1028 | 7338 | 0.1044 | 7338 | 0.1055 | 7338 | 0.0996
7337 | 0.1031 | 7337 | 0.103 | 7337 | 0.1048 | 7337 | 0.106 | 7337 | 0.0998
7336 | 0.1034 | 7336 | 0.1033 | 7336 | 0.1053 | 7336 | 0.1064 | 7336 | 0.1001
7335 | 0.1038 | 7335 | 0.1038 | 7335 | 0.1061 | 7335 | 0.1069 | 7335 | 0.1004
7334 | 0.1044 | 7334 | 0.1045 | 7334 | 0.1069 | 7334 | 0.1075 | 7334 | 0.101
7333 | 0.1051 | 7333 | 0.1051 | 7333 | 0.1074 | 7333 | 0.1082 | 7333 | 0.1016
7332 | 0.1057 | 7332 | 0.1055 | 7332 | 0.1076 | 7332 | 0.1087 | 7332 | 0.1021
7331 | 0.1058 | 7331 | 0.1056 | 7331 | 0.1076 | 7331 | 0.1088 | 7331 | 0.1025
7330 | 0.1056 | 7330 | 0.1053 | 7330 | 0.1077 | 7330 | 0.1087 | 7330 | 0.1025
7329 | 0.1054 | 7329 | 0.1052 | 7329 | 0.1079 | 7329 | 0.1086 | 7329 | 0.1024
7328 | 0.1055 | 7328 | 0.1053 | 7328 | 0.108 | 7328 | 0.1085 | 7328 | 0.1023
7327 | 0.106 | 7327 | 0.1058 | 7327 | 0.1083 | 7327 | 0.1086 | 7327 | 0.1026
7326 | 0.1066 | 7326 | 0.1064 | 7326 | 0.1086 | 7326 | 0.1087 | 7326 | 0.1032
7325 | 0.1068 | 7325 | 0.1065 | 7325 | 0.1088 | 7325 | 0.109 | 7325 | 0.1036
7324 | 0.1063 | 7324 | 0.1063 | 7324 | 0.1088 | 7324 | 0.1091 | 7324 | 0.1035
7323 | 0.1057 | 7323 | 0.1058 | 7323 | 0.1085 | 7323 | 0.1089 | 7323 | 0.103
7322 | 0.1055 | 7322 | 0.1055 | 7322 | 0.1081 | 7322 | 0.1083 | 7322 | 0.1025
7321 | 0.1058 | 7321 | 0.1055 | 7321 | 0.108 | 7321 | 0.1078 | 7321 | 0.1024
7320 | 0.1061 | 7320 | 0.1057 | 7320 | 0.1082 | 7320 | 0.1075 | 7320 | 0.1025
7319 | 0.1061 | 7319 | 0.1059 | 7319 | 0.1085 | 7319 | 0.1075 | 7319 | 0.1026
7318 | 0.1058 | 7318 | 0.1059 | 7318 | 0.1085 | 7318 | 0.1076 | 7318 | 0.1026
7317 | 0.1056 | 7317 | 0.1059 | 7317 | 0.1082 | 7317 | 0.1078 | 7317 | 0.1024
7316 | 0.1054 | 7316 | 0.1058 | 7316 | 0.1077 | 7316 | 0.1081 | 7316 | 0.1022
7315 | 0.105 | 7315 | 0.1057 | 7315 | 0.1071 | 7315 | 0.1082 | 7315 | 0.1018
7314 | 0.1044 | 7314 | 0.1053 | 7314 | 0.1065 | 7314 | 0.1081 | 7314 | 0.1014
7313 | 0.1037 | 7313 | 0.1046 | 7313 | 0.1059 | 7313 | 0.1076 | 7313 | 0.1006
7312 | 0.103 | 7312 | 0.1038 | 7312 | 0.1051 | 7312 | 0.1068 | 7312 | 0.0997
7311 | 0.1026 | 7311 | 0.1031 | 7311 | 0.1044 | 7311 | 0.1058 | 7311 | 0.099
7310 | 0.1025 | 7310 | 0.1028 | 7310 | 0.1042 | 7310 | 0.1053 | 7310 | 0.0989
7309 | 0.1027 | 7309 | 0.1029 | 7309 | 0.1046 | 7309 | 0.1053 | 7309 | 0.0995
7308 | 0.103 | 7308 | 0.1033 | 7308 | 0.1054 | 7308 | 0.1058 | 7308 | 0.1001
7307 | 0.1034 | 7307 | 0.1039 | 7307 | 0.1063 | 7307 | 0.1065 | 7307 | 0.1005
7306 | 0.104 | 7306 | 0.1046 | 7306 | 0.1068 | 7306 | 0.1071 | 7306 | 0.1008
7305 | 0.1046 | 7305 | 0.1052 | 7305 | 0.1069 | 7305 | 0.1075 | 7305 | 0.1011
7304 | 0.1049 | 7304 | 0.1054 | 7304 | 0.1068 | 7304 | 0.1077 | 7304 | 0.1012
7303 | 0.1044 | 7303 | 0.1052 | 7303 | 0.1063 | 7303 | 0.1077 | 7303 | 0.101
7302 | 0.1034 | 7302 | 0.1046 | 7302 | 0.1059 | 7302 | 0.1074 | 7302 | 0.1006
7301 | 0.1025 | 7301 | 0.1038 | 7301 | 0.1054 | 7301 | 0.1071 | 7301 | 0.1
7300 | 0.102 | 7300 | 0.1031 | 7300 | 0.105 | 7300 | 0.1067 | 7300 | 0.0993
7299 | 0.102 | 7299 | 0.1028 | 7299 | 0.1045 | 7299 | 0.1064 | 7299 | 0.0989
7298 | 0.1021 | 7298 | 0.1029 | 7298 | 0.1041 | 7298 | 0.1063 | 7298 | 0.0988
7297 | 0.1019 | 7297 | 0.1029 | 7297 | 0.1039 | 7297 | 0.1062 | 7297 | 0.099
7296 | 0.1014 | 7296 | 0.1028 | 7296 | 0.1039 | 7296 | 0.106 | 7296 | 0.099
7295 | 0.1008 | 7295 | 0.1024 | 7295 | 0.104 | 7295 | 0.1057 | 7295 | 0.0987
7294 | 0.1006 | 7294 | 0.1021 | 7294 | 0.104 | 7294 | 0.1054 | 7294 | 0.0984
7293 | 0.1012 | 7293 | 0.1022 | 7293 | 0.1042 | 7293 | 0.1053 | 7293 | 0.0986
7292 | 0.1022 | 7292 | 0.1026 | 7292 | 0.1047 | 7292 | 0.1054 | 7292 | 0.0992
7291 | 0.103 | 7291 | 0.103 | 7291 | 0.1054 | 7291 | 0.1058 | 7291 | 0.0997
7290 | 0.103 | 7290 | 0.1033 | 7290 | 0.106 | 7290 | 0.106 | 7290 | 0.1
7289 | 0.103 | 7289 | 0.1035 | 7289 | 0.1065 | 7289 | 0.1063 | 7289 | 0.1002
7288 | 0.1033 | 7288 | 0.1039 | 7288 | 0.107 | 7288 | 0.1067 | 7288 | 0.1005
7287 | 0.1039 | 7287 | 0.1044 | 7287 | 0.1073 | 7287 | 0.1074 | 7287 | 0.1009
7286 | 0.1045 | 7286 | 0.1049 | 7286 | 0.1075 | 7286 | 0.108 | 7286 | 0.1014
7285 | 0.1047 | 7285 | 0.1051 | 7285 | 0.1075 | 7285 | 0.1085 | 7285 | 0.1017
7284 | 0.1045 | 7284 | 0.105 | 7284 | 0.1073 | 7284 | 0.1085 | 7284 | 0.1016
7283 | 0.1042 | 7283 | 0.1048 | 7283 | 0.107 | 7283 | 0.1082 | 7283 | 0.1012
7282 | 0.1042 | 7282 | 0.1047 | 7282 | 0.1069 | 7282 | 0.1079 | 7282 | 0.1009
7281 | 0.1044 | 7281 | 0.1049 | 7281 | 0.107 | 7281 | 0.1076 | 7281 | 0.1009
7280 | 0.1047 | 7280 | 0.1051 | 7280 | 0.1073 | 7280 | 0.1076 | 7280 | 0.1011
7279 | 0.105 | 7279 | 0.1053 | 7279 | 0.1076 | 7279 | 0.1076 | 7279 | 0.1012
7278 | 0.105 | 7278 | 0.1055 | 7278 | 0.1077 | 7278 | 0.1075 | 7278 | 0.1013
7277 | 0.1048 | 7277 | 0.1054 | 7277 | 0.1075 | 7277 | 0.1074 | 7277 | 0.1012
7276 | 0.1045 | 7276 | 0.1052 | 7276 | 0.1072 | 7276 | 0.1073 | 7276 | 0.101
7275 | 0.1042 | 7275 | 0.1049 | 7275 | 0.1069 | 7275 | 0.1073 | 7275 | 0.101
7274 | 0.1043 | 7274 | 0.1049 | 7274 | 0.1069 | 7274 | 0.1075 | 7274 | 0.1012
7273 | 0.1045 | 7273 | 0.1051 | 7273 | 0.1071 | 7273 | 0.1078 | 7273 | 0.1015
7272 | 0.1048 | 7272 | 0.1054 | 7272 | 0.1074 | 7272 | 0.108 | 7272 | 0.1019
7271 | 0.1048 | 7271 | 0.1055 | 7271 | 0.1075 | 7271 | 0.1081 | 7271 | 0.102
7270 | 0.1045 | 7270 | 0.1054 | 7270 | 0.1074 | 7270 | 0.1079 | 7270 | 0.1019
7269 | 0.104 | 7269 | 0.105 | 7269 | 0.1071 | 7269 | 0.1077 | 7269 | 0.1014
7268 | 0.1035 | 7268 | 0.1046 | 7268 | 0.1067 | 7268 | 0.1075 | 7268 | 0.1008
7267 | 0.1032 | 7267 | 0.1044 | 7267 | 0.1063 | 7267 | 0.1074 | 7267 | 0.1004
7266 | 0.1033 | 7266 | 0.1044 | 7266 | 0.1062 | 7266 | 0.1074 | 7266 | 0.1004
7265 | 0.1036 | 7265 | 0.1045 | 7265 | 0.1065 | 7265 | 0.1075 | 7265 | 0.1007
7264 | 0.104 | 7264 | 0.1048 | 7264 | 0.107 | 7264 | 0.1076 | 7264 | 0.101
7263 | 0.1043 | 7263 | 0.1052 | 7263 | 0.1073 | 7263 | 0.1076 | 7263 | 0.101
7262 | 0.1042 | 7262 | 0.1053 | 7262 | 0.1071 | 7262 | 0.1076 | 7262 | 0.1008
7261 | 0.1039 | 7261 | 0.1051 | 7261 | 0.1067 | 7261 | 0.1078 | 7261 | 0.1005
7260 | 0.1035 | 7260 | 0.1048 | 7260 | 0.1061 | 7260 | 0.1079 | 7260 | 0.1002
7259 | 0.1031 | 7259 | 0.1044 | 7259 | 0.1057 | 7259 | 0.1078 | 7259 | 0.0999
7258 | 0.1028 | 7258 | 0.1041 | 7258 | 0.1054 | 7258 | 0.1075 | 7258 | 0.0996
7257 | 0.1025 | 7257 | 0.1038 | 7257 | 0.1051 | 7257 | 0.1068 | 7257 | 0.0993
7256 | 0.1022 | 7256 | 0.1034 | 7256 | 0.1049 | 7256 | 0.106 | 7256 | 0.099
7255 | 0.1018 | 7255 | 0.1028 | 7255 | 0.1045 | 7255 | 0.1052 | 7255 | 0.0986
7254 | 0.1013 | 7254 | 0.1021 | 7254 | 0.104 | 7254 | 0.1047 | 7254 | 0.0981
7253 | 0.101 | 7253 | 0.1016 | 7253 | 0.1036 | 7253 | 0.1046 | 7253 | 0.0978
7252 | 0.1012 | 7252 | 0.1017 | 7252 | 0.1037 | 7252 | 0.1048 | 7252 | 0.0979
7251 | 0.1019 | 7251 | 0.1021 | 7251 | 0.1042 | 7251 | 0.1054 | 7251 | 0.0986
7250 | 0.1027 | 7250 | 0.1028 | 7250 | 0.1051 | 7250 | 0.1061 | 7250 | 0.0994
7249 | 0.1033 | 7249 | 0.1035 | 7249 | 0.1058 | 7249 | 0.1068 | 7249 | 0.1
7248 | 0.1037 | 7248 | 0.1042 | 7248 | 0.1061 | 7248 | 0.1071 | 7248 | 0.1003
7247 | 0.1038 | 7247 | 0.1045 | 7247 | 0.1061 | 7247 | 0.1072 | 7247 | 0.1004
7246 | 0.1035 | 7246 | 0.1043 | 7246 | 0.1057 | 7246 | 0.1068 | 7246 | 0.1004
7245 | 0.1028 | 7245 | 0.1035 | 7245 | 0.1051 | 7245 | 0.1061 | 7245 | 0.1
7244 | 0.1016 | 7244 | 0.1022 | 7244 | 0.1044 | 7244 | 0.1054 | 7244 | 0.0991
7243 | 0.1006 | 7243 | 0.1011 | 7243 | 0.1036 | 7243 | 0.105 | 7243 | 0.0981
7242 | 0.1002 | 7242 | 0.1007 | 7242 | 0.103 | 7242 | 0.105 | 7242 | 0.0975
7241 | 0.1007 | 7241 | 0.1011 | 7241 | 0.103 | 7241 | 0.1053 | 7241 | 0.0977
7240 | 0.1014 | 7240 | 0.1017 | 7240 | 0.1036 | 7240 | 0.1058 | 7240 | 0.0982
7239 | 0.1017 | 7239 | 0.1021 | 7239 | 0.1041 | 7239 | 0.1062 | 7239 | 0.0986
7238 | 0.1016 | 7238 | 0.1021 | 7238 | 0.1041 | 7238 | 0.1061 | 7238 | 0.0985
7237 | 0.1014 | 7237 | 0.1019 | 7237 | 0.1038 | 7237 | 0.1058 | 7237 | 0.0983
7236 | 0.1013 | 7236 | 0.1016 | 7236 | 0.1034 | 7236 | 0.1053 | 7236 | 0.0981
7235 | 0.1014 | 7235 | 0.1013 | 7235 | 0.1032 | 7235 | 0.1047 | 7235 | 0.0982
7234 | 0.1012 | 7234 | 0.101 | 7234 | 0.1034 | 7234 | 0.1046 | 7234 | 0.0983
7233 | 0.1009 | 7233 | 0.1009 | 7233 | 0.1036 | 7233 | 0.1049 | 7233 | 0.0982
7232 | 0.101 | 7232 | 0.1012 | 7232 | 0.1038 | 7232 | 0.1055 | 7232 | 0.0981
7231 | 0.1015 | 7231 | 0.1018 | 7231 | 0.1039 | 7231 | 0.1059 | 7231 | 0.0984
7230 | 0.1022 | 7230 | 0.1023 | 7230 | 0.104 | 7230 | 0.1061 | 7230 | 0.099
7229 | 0.1026 | 7229 | 0.1024 | 7229 | 0.1042 | 7229 | 0.1062 | 7229 | 0.0995
7228 | 0.1023 | 7228 | 0.1022 | 7228 | 0.1043 | 7228 | 0.1061 | 7228 | 0.0995
7227 | 0.1016 | 7227 | 0.1018 | 7227 | 0.1043 | 7227 | 0.106 | 7227 | 0.099
7226 | 0.1013 | 7226 | 0.1015 | 7226 | 0.1042 | 7226 | 0.1058 | 7226 | 0.0984
7225 | 0.1014 | 7225 | 0.1014 | 7225 | 0.104 | 7225 | 0.1057 | 7225 | 0.0981
7224 | 0.1016 | 7224 | 0.1014 | 7224 | 0.1039 | 7224 | 0.1056 | 7224 | 0.0982
7223 | 0.1017 | 7223 | 0.1015 | 7223 | 0.104 | 7223 | 0.1057 | 7223 | 0.0986
7222 | 0.1017 | 7222 | 0.1018 | 7222 | 0.1044 | 7222 | 0.1061 | 7222 | 0.099
7221 | 0.1016 | 7221 | 0.102 | 7221 | 0.1047 | 7221 | 0.1065 | 7221 | 0.0992
7220 | 0.1017 | 7220 | 0.1023 | 7220 | 0.1048 | 7220 | 0.1067 | 7220 | 0.0991
7219 | 0.1021 | 7219 | 0.1026 | 7219 | 0.1048 | 7219 | 0.1067 | 7219 | 0.0992
7218 | 0.1025 | 7218 | 0.103 | 7218 | 0.1049 | 7218 | 0.1067 | 7218 | 0.0995
7217 | 0.1028 | 7217 | 0.1033 | 7217 | 0.1052 | 7217 | 0.1068 | 7217 | 0.0999
7216 | 0.1029 | 7216 | 0.1036 | 7216 | 0.1055 | 7216 | 0.1072 | 7216 | 0.1003
7215 | 0.1028 | 7215 | 0.1037 | 7215 | 0.1058 | 7215 | 0.1074 | 7215 | 0.1004
7214 | 0.1026 | 7214 | 0.1035 | 7214 | 0.1058 | 7214 | 0.1075 | 7214 | 0.1004
7213 | 0.1026 | 7213 | 0.1033 | 7213 | 0.1056 | 7213 | 0.1073 | 7213 | 0.1003
7212 | 0.1026 | 7212 | 0.103 | 7212 | 0.1055 | 7212 | 0.107 | 7212 | 0.1001
7211 | 0.1027 | 7211 | 0.1029 | 7211 | 0.1053 | 7211 | 0.1068 | 7211 | 0.0999
7210 | 0.1028 | 7210 | 0.1031 | 7210 | 0.1053 | 7210 | 0.1067 | 7210 | 0.0998
7209 | 0.103 | 7209 | 0.1035 | 7209 | 0.1053 | 7209 | 0.1066 | 7209 | 0.0999
7208 | 0.1031 | 7208 | 0.1036 | 7208 | 0.1053 | 7208 | 0.1064 | 7208 | 0.0999
7207 | 0.1029 | 7207 | 0.1034 | 7207 | 0.1051 | 7207 | 0.106 | 7207 | 0.0996
7206 | 0.1023 | 7206 | 0.1029 | 7206 | 0.1048 | 7206 | 0.1056 | 7206 | 0.0991
7205 | 0.1018 | 7205 | 0.1023 | 7205 | 0.1045 | 7205 | 0.1054 | 7205 | 0.0986
7204 | 0.1017 | 7204 | 0.102 | 7204 | 0.1043 | 7204 | 0.1054 | 7204 | 0.0983
7203 | 0.1019 | 7203 | 0.1022 | 7203 | 0.1043 | 7203 | 0.1055 | 7203 | 0.0983
7202 | 0.1022 | 7202 | 0.1026 | 7202 | 0.1045 | 7202 | 0.1059 | 7202 | 0.0986
7201 | 0.1023 | 7201 | 0.1029 | 7201 | 0.1047 | 7201 | 0.1062 | 7201 | 0.0989
7200 | 0.1022 | 7200 | 0.1028 | 7200 | 0.1047 | 7200 | 0.1063 | 7200 | 0.0989
7199 | 0.1019 | 7199 | 0.1026 | 7199 | 0.1046 | 7199 | 0.1062 | 7199 | 0.0987
7198 | 0.1016 | 7198 | 0.1024 | 7198 | 0.1044 | 7198 | 0.106 | 7198 | 0.0985
7197 | 0.1016 | 7197 | 0.1023 | 7197 | 0.1043 | 7197 | 0.1059 | 7197 | 0.0985
7196 | 0.1018 | 7196 | 0.1024 | 7196 | 0.1045 | 7196 | 0.106 | 7196 | 0.0986
7195 | 0.1022 | 7195 | 0.1027 | 7195 | 0.1049 | 7195 | 0.1062 | 7195 | 0.099
7194 | 0.1027 | 7194 | 0.1032 | 7194 | 0.1053 | 7194 | 0.1067 | 7194 | 0.0994
7193 | 0.103 | 7193 | 0.1036 | 7193 | 0.1056 | 7193 | 0.1072 | 7193 | 0.0998
7192 | 0.1031 | 7192 | 0.1038 | 7192 | 0.1057 | 7192 | 0.1076 | 7192 | 0.1
7191 | 0.1029 | 7191 | 0.1037 | 7191 | 0.1056 | 7191 | 0.1076 | 7191 | 0.0999
7190 | 0.1026 | 7190 | 0.1035 | 7190 | 0.1055 | 7190 | 0.1075 | 7190 | 0.0996
7189 | 0.1025 | 7189 | 0.1034 | 7189 | 0.1054 | 7189 | 0.1072 | 7189 | 0.0995
7188 | 0.1026 | 7188 | 0.1034 | 7188 | 0.1054 | 7188 | 0.1069 | 7188 | 0.0994
7187 | 0.1028 | 7187 | 0.1034 | 7187 | 0.1053 | 7187 | 0.1067 | 7187 | 0.0993
7186 | 0.1028 | 7186 | 0.1033 | 7186 | 0.105 | 7186 | 0.1065 | 7186 | 0.0993
7185 | 0.1026 | 7185 | 0.1032 | 7185 | 0.1048 | 7185 | 0.1065 | 7185 | 0.0995
7184 | 0.1023 | 7184 | 0.1029 | 7184 | 0.1047 | 7184 | 0.1065 | 7184 | 0.0996
7183 | 0.1019 | 7183 | 0.1025 | 7183 | 0.1045 | 7183 | 0.1065 | 7183 | 0.0995
7182 | 0.1015 | 7182 | 0.1021 | 7182 | 0.1043 | 7182 | 0.1066 | 7182 | 0.0991
7181 | 0.1017 | 7181 | 0.1023 | 7181 | 0.1043 | 7181 | 0.1067 | 7181 | 0.099
7180 | 0.1024 | 7180 | 0.1029 | 7180 | 0.1046 | 7180 | 0.1069 | 7180 | 0.0994
7179 | 0.1032 | 7179 | 0.1035 | 7179 | 0.1051 | 7179 | 0.1071 | 7179 | 0.0999
7178 | 0.1034 | 7178 | 0.1038 | 7178 | 0.1054 | 7178 | 0.1071 | 7178 | 0.1001
7177 | 0.1031 | 7177 | 0.1037 | 7177 | 0.1054 | 7177 | 0.107 | 7177 | 0.0999
7176 | 0.1025 | 7176 | 0.1033 | 7176 | 0.1052 | 7176 | 0.1068 | 7176 | 0.0995
7175 | 0.1021 | 7175 | 0.1028 | 7175 | 0.1048 | 7175 | 0.1065 | 7175 | 0.099
7174 | 0.1018 | 7174 | 0.1023 | 7174 | 0.1043 | 7174 | 0.1062 | 7174 | 0.0986
7173 | 0.1016 | 7173 | 0.102 | 7173 | 0.1038 | 7173 | 0.1058 | 7173 | 0.0983
7172 | 0.1015 | 7172 | 0.1018 | 7172 | 0.1036 | 7172 | 0.1055 | 7172 | 0.0982
7171 | 0.1012 | 7171 | 0.1017 | 7171 | 0.1035 | 7171 | 0.1054 | 7171 | 0.0981
7170 | 0.101 | 7170 | 0.1015 | 7170 | 0.1034 | 7170 | 0.1053 | 7170 | 0.0979
7169 | 0.1009 | 7169 | 0.1014 | 7169 | 0.1035 | 7169 | 0.1053 | 7169 | 0.0978
7168 | 0.101 | 7168 | 0.1015 | 7168 | 0.1036 | 7168 | 0.1053 | 7168 | 0.0979
7167 | 0.1015 | 7167 | 0.1017 | 7167 | 0.1039 | 7167 | 0.1056 | 7167 | 0.0982
7166 | 0.1019 | 7166 | 0.102 | 7166 | 0.104 | 7166 | 0.1058 | 7166 | 0.0985
7165 | 0.1022 | 7165 | 0.1022 | 7165 | 0.104 | 7165 | 0.1059 | 7165 | 0.0988
7164 | 0.1021 | 7164 | 0.1021 | 7164 | 0.1039 | 7164 | 0.106 | 7164 | 0.0991
7163 | 0.1019 | 7163 | 0.1019 | 7163 | 0.104 | 7163 | 0.1062 | 7163 | 0.0993
7162 | 0.1016 | 7162 | 0.1017 | 7162 | 0.1043 | 7162 | 0.1067 | 7162 | 0.0993
7161 | 0.1014 | 7161 | 0.1017 | 7161 | 0.1044 | 7161 | 0.1071 | 7161 | 0.0991
7160 | 0.1017 | 7160 | 0.1019 | 7160 | 0.1045 | 7160 | 0.1073 | 7160 | 0.0991
7159 | 0.1024 | 7159 | 0.1025 | 7159 | 0.1049 | 7159 | 0.1073 | 7159 | 0.0995
7158 | 0.1029 | 7158 | 0.1029 | 7158 | 0.1053 | 7158 | 0.1073 | 7158 | 0.1
7157 | 0.1029 | 7157 | 0.1031 | 7157 | 0.1055 | 7157 | 0.1074 | 7157 | 0.1002
7156 | 0.1027 | 7156 | 0.1031 | 7156 | 0.1056 | 7156 | 0.1074 | 7156 | 0.1002
7155 | 0.1025 | 7155 | 0.103 | 7155 | 0.1056 | 7155 | 0.1074 | 7155 | 0.1
7154 | 0.1025 | 7154 | 0.1029 | 7154 | 0.1055 | 7154 | 0.1074 | 7154 | 0.0998
7153 | 0.1025 | 7153 | 0.1027 | 7153 | 0.1054 | 7153 | 0.1074 | 7153 | 0.0995
7152 | 0.1023 | 7152 | 0.1026 | 7152 | 0.1052 | 7152 | 0.1072 | 7152 | 0.0992
7151 | 0.1019 | 7151 | 0.1025 | 7151 | 0.1048 | 7151 | 0.107 | 7151 | 0.0988
7150 | 0.1015 | 7150 | 0.1023 | 7150 | 0.1043 | 7150 | 0.1067 | 7150 | 0.0985
7149 | 0.1012 | 7149 | 0.1019 | 7149 | 0.1038 | 7149 | 0.1064 | 7149 | 0.0983
7148 | 0.101 | 7148 | 0.1017 | 7148 | 0.1036 | 7148 | 0.1061 | 7148 | 0.0983
7147 | 0.1011 | 7147 | 0.1016 | 7147 | 0.1037 | 7147 | 0.1061 | 7147 | 0.0984
7146 | 0.1013 | 7146 | 0.1018 | 7146 | 0.104 | 7146 | 0.1062 | 7146 | 0.0986
7145 | 0.1017 | 7145 | 0.102 | 7145 | 0.1042 | 7145 | 0.1064 | 7145 | 0.0987
7144 | 0.1021 | 7144 | 0.1023 | 7144 | 0.1043 | 7144 | 0.1064 | 7144 | 0.0988
7143 | 0.1022 | 7143 | 0.1023 | 7143 | 0.104 | 7143 | 0.1062 | 7143 | 0.0987
7142 | 0.1019 | 7142 | 0.1018 | 7142 | 0.1036 | 7142 | 0.1058 | 7142 | 0.0985
7141 | 0.1013 | 7141 | 0.1012 | 7141 | 0.1034 | 7141 | 0.1055 | 7141 | 0.0981
7140 | 0.101 | 7140 | 0.1009 | 7140 | 0.1033 | 7140 | 0.1054 | 7140 | 0.0979
7139 | 0.1011 | 7139 | 0.1009 | 7139 | 0.1033 | 7139 | 0.1054 | 7139 | 0.0978
7138 | 0.1014 | 7138 | 0.1013 | 7138 | 0.1034 | 7138 | 0.1055 | 7138 | 0.0979
7137 | 0.1016 | 7137 | 0.1017 | 7137 | 0.1036 | 7137 | 0.1057 | 7137 | 0.0982
7136 | 0.1016 | 7136 | 0.1019 | 7136 | 0.1038 | 7136 | 0.1058 | 7136 | 0.0983
7135 | 0.1014 | 7135 | 0.102 | 7135 | 0.1039 | 7135 | 0.1059 | 7135 | 0.0983
7134 | 0.1013 | 7134 | 0.102 | 7134 | 0.1038 | 7134 | 0.1058 | 7134 | 0.0982
7133 | 0.1014 | 7133 | 0.1019 | 7133 | 0.1036 | 7133 | 0.1057 | 7133 | 0.0982
7132 | 0.1015 | 7132 | 0.1018 | 7132 | 0.1036 | 7132 | 0.1056 | 7132 | 0.0982
7131 | 0.1016 | 7131 | 0.1018 | 7131 | 0.1036 | 7131 | 0.1056 | 7131 | 0.0983
7130 | 0.1015 | 7130 | 0.102 | 7130 | 0.1038 | 7130 | 0.1058 | 7130 | 0.0984
7129 | 0.1015 | 7129 | 0.1022 | 7129 | 0.104 | 7129 | 0.1061 | 7129 | 0.0985
7128 | 0.1016 | 7128 | 0.1025 | 7128 | 0.1043 | 7128 | 0.1063 | 7128 | 0.0986
7127 | 0.1018 | 7127 | 0.1027 | 7127 | 0.1045 | 7127 | 0.1065 | 7127 | 0.0988
7126 | 0.1019 | 7126 | 0.1029 | 7126 | 0.1047 | 7126 | 0.1066 | 7126 | 0.0989
7125 | 0.1021 | 7125 | 0.103 | 7125 | 0.1049 | 7125 | 0.1067 | 7125 | 0.099
7124 | 0.1024 | 7124 | 0.1032 | 7124 | 0.1051 | 7124 | 0.1068 | 7124 | 0.0992
7123 | 0.1027 | 7123 | 0.1034 | 7123 | 0.1052 | 7123 | 0.107 | 7123 | 0.0993
7122 | 0.1027 | 7122 | 0.1035 | 7122 | 0.1051 | 7122 | 0.107 | 7122 | 0.0994
7121 | 0.1024 | 7121 | 0.1031 | 7121 | 0.1047 | 7121 | 0.1068 | 7121 | 0.0993
7120 | 0.1018 | 7120 | 0.1024 | 7120 | 0.1042 | 7120 | 0.1065 | 7120 | 0.099
7119 | 0.1012 | 7119 | 0.1017 | 7119 | 0.1039 | 7119 | 0.1063 | 7119 | 0.0987
7118 | 0.101 | 7118 | 0.1013 | 7118 | 0.1038 | 7118 | 0.1063 | 7118 | 0.0983
7117 | 0.1013 | 7117 | 0.1014 | 7117 | 0.1039 | 7117 | 0.1064 | 7117 | 0.0982
7116 | 0.102 | 7116 | 0.1019 | 7116 | 0.104 | 7116 | 0.1064 | 7116 | 0.0984
7115 | 0.1025 | 7115 | 0.1024 | 7115 | 0.1043 | 7115 | 0.1065 | 7115 | 0.0987
7114 | 0.1024 | 7114 | 0.1025 | 7114 | 0.1046 | 7114 | 0.1065 | 7114 | 0.0989
7113 | 0.102 | 7113 | 0.1024 | 7113 | 0.1047 | 7113 | 0.1066 | 7113 | 0.0989
7112 | 0.1017 | 7112 | 0.1021 | 7112 | 0.1047 | 7112 | 0.1065 | 7112 | 0.0988
7111 | 0.1017 | 7111 | 0.1019 | 7111 | 0.1048 | 7111 | 0.1064 | 7111 | 0.0987
7110 | 0.1019 | 7110 | 0.1018 | 7110 | 0.1047 | 7110 | 0.1063 | 7110 | 0.0987
7109 | 0.102 | 7109 | 0.1017 | 7109 | 0.1045 | 7109 | 0.1061 | 7109 | 0.0986
7108 | 0.1019 | 7108 | 0.1017 | 7108 | 0.1043 | 7108 | 0.1058 | 7108 | 0.0985
7107 | 0.1018 | 7107 | 0.1018 | 7107 | 0.1041 | 7107 | 0.1057 | 7107 | 0.0983
7106 | 0.1017 | 7106 | 0.1018 | 7106 | 0.104 | 7106 | 0.1058 | 7106 | 0.0981
7105 | 0.1017 | 7105 | 0.1019 | 7105 | 0.1039 | 7105 | 0.1059 | 7105 | 0.098
7104 | 0.1017 | 7104 | 0.102 | 7104 | 0.1039 | 7104 | 0.106 | 7104 | 0.0981
7103 | 0.1018 | 7103 | 0.1022 | 7103 | 0.104 | 7103 | 0.1059 | 7103 | 0.0982
7102 | 0.1019 | 7102 | 0.1023 | 7102 | 0.1041 | 7102 | 0.1058 | 7102 | 0.0983
7101 | 0.102 | 7101 | 0.1024 | 7101 | 0.1043 | 7101 | 0.1058 | 7101 | 0.0985
7100 | 0.1022 | 7100 | 0.1027 | 7100 | 0.1045 | 7100 | 0.106 | 7100 | 0.0987
7099 | 0.1025 | 7099 | 0.103 | 7099 | 0.1047 | 7099 | 0.1063 | 7099 | 0.0991
7098 | 0.1026 | 7098 | 0.1032 | 7098 | 0.1049 | 7098 | 0.1066 | 7098 | 0.0995
7097 | 0.1026 | 7097 | 0.1031 | 7097 | 0.1051 | 7097 | 0.1069 | 7097 | 0.0997
7096 | 0.1024 | 7096 | 0.1029 | 7096 | 0.1051 | 7096 | 0.1069 | 7096 | 0.0996
7095 | 0.1022 | 7095 | 0.1028 | 7095 | 0.105 | 7095 | 0.1068 | 7095 | 0.0993
7094 | 0.1023 | 7094 | 0.1027 | 7094 | 0.1048 | 7094 | 0.1064 | 7094 | 0.0992
7093 | 0.1026 | 7093 | 0.1028 | 7093 | 0.1047 | 7093 | 0.1061 | 7093 | 0.0992
7092 | 0.1029 | 7092 | 0.1028 | 7092 | 0.1047 | 7092 | 0.106 | 7092 | 0.0992
7091 | 0.1028 | 7091 | 0.1027 | 7091 | 0.1047 | 7091 | 0.1061 | 7091 | 0.0992
7090 | 0.1024 | 7090 | 0.1025 | 7090 | 0.1044 | 7090 | 0.1061 | 7090 | 0.099
7089 | 0.1018 | 7089 | 0.1021 | 7089 | 0.104 | 7089 | 0.1059 | 7089 | 0.0986
7088 | 0.1014 | 7088 | 0.1017 | 7088 | 0.1037 | 7088 | 0.1056 | 7088 | 0.0983
7087 | 0.1013 | 7087 | 0.1015 | 7087 | 0.1036 | 7087 | 0.1054 | 7087 | 0.0982
7086 | 0.1015 | 7086 | 0.1018 | 7086 | 0.1038 | 7086 | 0.1056 | 7086 | 0.0983
7085 | 0.1019 | 7085 | 0.1023 | 7085 | 0.1042 | 7085 | 0.106 | 7085 | 0.0986
7084 | 0.1023 | 7084 | 0.1028 | 7084 | 0.1047 | 7084 | 0.1065 | 7084 | 0.099
7083 | 0.1026 | 7083 | 0.1031 | 7083 | 0.1051 | 7083 | 0.107 | 7083 | 0.0993
7082 | 0.1026 | 7082 | 0.1033 | 7082 | 0.1054 | 7082 | 0.1073 | 7082 | 0.0995
7081 | 0.1027 | 7081 | 0.1035 | 7081 | 0.1056 | 7081 | 0.1075 | 7081 | 0.0997
7080 | 0.1028 | 7080 | 0.1037 | 7080 | 0.1058 | 7080 | 0.1075 | 7080 | 0.0998
7079 | 0.1032 | 7079 | 0.104 | 7079 | 0.1059 | 7079 | 0.1075 | 7079 | 0.1
7078 | 0.1035 | 7078 | 0.1043 | 7078 | 0.1061 | 7078 | 0.1075 | 7078 | 0.1002
7077 | 0.1036 | 7077 | 0.1044 | 7077 | 0.1062 | 7077 | 0.1077 | 7077 | 0.1003
7076 | 0.1034 | 7076 | 0.1042 | 7076 | 0.106 | 7076 | 0.1078 | 7076 | 0.1002
7075 | 0.1031 | 7075 | 0.1039 | 7075 | 0.1056 | 7075 | 0.1077 | 7075 | 0.0999
7074 | 0.1027 | 7074 | 0.1034 | 7074 | 0.1052 | 7074 | 0.1074 | 7074 | 0.0996
7073 | 0.1023 | 7073 | 0.103 | 7073 | 0.1048 | 7073 | 0.107 | 7073 | 0.0993
7072 | 0.1021 | 7072 | 0.1027 | 7072 | 0.1046 | 7072 | 0.1068 | 7072 | 0.0991
7071 | 0.1021 | 7071 | 0.1026 | 7071 | 0.1046 | 7071 | 0.1067 | 7071 | 0.099
7070 | 0.1024 | 7070 | 0.1028 | 7070 | 0.1048 | 7070 | 0.1067 | 7070 | 0.099
7069 | 0.1029 | 7069 | 0.1032 | 7069 | 0.1051 | 7069 | 0.1069 | 7069 | 0.0991
7068 | 0.1034 | 7068 | 0.1036 | 7068 | 0.1055 | 7068 | 0.107 | 7068 | 0.0994
7067 | 0.1038 | 7067 | 0.1039 | 7067 | 0.1059 | 7067 | 0.1072 | 7067 | 0.0996
7066 | 0.1041 | 7066 | 0.1042 | 7066 | 0.1061 | 7066 | 0.1074 | 7066 | 0.0999
7065 | 0.1042 | 7065 | 0.1043 | 7065 | 0.1062 | 7065 | 0.1075 | 7065 | 0.1
7064 | 0.1041 | 7064 | 0.1042 | 7064 | 0.106 | 7064 | 0.1075 | 7064 | 0.0999
7063 | 0.1037 | 7063 | 0.1039 | 7063 | 0.1056 | 7063 | 0.1072 | 7063 | 0.0996
7062 | 0.1031 | 7062 | 0.1034 | 7062 | 0.1051 | 7062 | 0.1068 | 7062 | 0.0992
7061 | 0.1025 | 7061 | 0.1029 | 7061 | 0.1045 | 7061 | 0.1063 | 7061 | 0.0987
7060 | 0.102 | 7060 | 0.1026 | 7060 | 0.1042 | 7060 | 0.106 | 7060 | 0.0983
7059 | 0.1019 | 7059 | 0.1026 | 7059 | 0.1041 | 7059 | 0.1059 | 7059 | 0.0982
7058 | 0.1019 | 7058 | 0.1027 | 7058 | 0.1041 | 7058 | 0.106 | 7058 | 0.0982
7057 | 0.1018 | 7057 | 0.1027 | 7057 | 0.104 | 7057 | 0.106 | 7057 | 0.0982
7056 | 0.1016 | 7056 | 0.1024 | 7056 | 0.104 | 7056 | 0.1059 | 7056 | 0.0981
7055 | 0.1013 | 7055 | 0.1021 | 7055 | 0.1039 | 7055 | 0.1057 | 7055 | 0.0979
7054 | 0.1011 | 7054 | 0.1019 | 7054 | 0.1039 | 7054 | 0.1057 | 7054 | 0.0978
7053 | 0.1012 | 7053 | 0.102 | 7053 | 0.104 | 7053 | 0.1057 | 7053 | 0.0977
7052 | 0.1015 | 7052 | 0.1023 | 7052 | 0.1041 | 7052 | 0.1059 | 7052 | 0.0979
7051 | 0.1018 | 7051 | 0.1026 | 7051 | 0.1043 | 7051 | 0.1061 | 7051 | 0.0982
7050 | 0.102 | 7050 | 0.1027 | 7050 | 0.1045 | 7050 | 0.1063 | 7050 | 0.0985
7049 | 0.1019 | 7049 | 0.1027 | 7049 | 0.1045 | 7049 | 0.1064 | 7049 | 0.0986
7048 | 0.1017 | 7048 | 0.1025 | 7048 | 0.1044 | 7048 | 0.1063 | 7048 | 0.0984
7047 | 0.1015 | 7047 | 0.1023 | 7047 | 0.1041 | 7047 | 0.1059 | 7047 | 0.0982
7046 | 0.1016 | 7046 | 0.1023 | 7046 | 0.104 | 7046 | 0.1056 | 7046 | 0.0981
7045 | 0.1018 | 7045 | 0.1024 | 7045 | 0.1041 | 7045 | 0.1055 | 7045 | 0.0983
7044 | 0.1021 | 7044 | 0.1024 | 7044 | 0.1043 | 7044 | 0.1056 | 7044 | 0.0984
7043 | 0.1022 | 7043 | 0.1025 | 7043 | 0.1044 | 7043 | 0.1058 | 7043 | 0.0985
7042 | 0.1023 | 7042 | 0.1027 | 7042 | 0.1045 | 7042 | 0.106 | 7042 | 0.0986
7041 | 0.1026 | 7041 | 0.103 | 7041 | 0.1047 | 7041 | 0.1063 | 7041 | 0.0988
7040 | 0.1029 | 7040 | 0.1033 | 7040 | 0.1048 | 7040 | 0.1066 | 7040 | 0.099
7039 | 0.1031 | 7039 | 0.1035 | 7039 | 0.105 | 7039 | 0.1069 | 7039 | 0.0992
7038 | 0.103 | 7038 | 0.1034 | 7038 | 0.105 | 7038 | 0.107 | 7038 | 0.0993
7037 | 0.1028 | 7037 | 0.1032 | 7037 | 0.1049 | 7037 | 0.107 | 7037 | 0.0992
7036 | 0.1026 | 7036 | 0.1031 | 7036 | 0.1048 | 7036 | 0.107 | 7036 | 0.0991
7035 | 0.1026 | 7035 | 0.1031 | 7035 | 0.1049 | 7035 | 0.107 | 7035 | 0.0991
7034 | 0.1027 | 7034 | 0.1033 | 7034 | 0.1051 | 7034 | 0.107 | 7034 | 0.0993
7033 | 0.1029 | 7033 | 0.1035 | 7033 | 0.1053 | 7033 | 0.1071 | 7033 | 0.0995
7032 | 0.1031 | 7032 | 0.1036 | 7032 | 0.1055 | 7032 | 0.1072 | 7032 | 0.0997
7031 | 0.103 | 7031 | 0.1035 | 7031 | 0.1055 | 7031 | 0.1071 | 7031 | 0.0996
7030 | 0.1027 | 7030 | 0.1033 | 7030 | 0.1054 | 7030 | 0.107 | 7030 | 0.0994
7029 | 0.1024 | 7029 | 0.1031 | 7029 | 0.1053 | 7029 | 0.1069 | 7029 | 0.0991
7028 | 0.1024 | 7028 | 0.1031 | 7028 | 0.1053 | 7028 | 0.1069 | 7028 | 0.099
7027 | 0.1026 | 7027 | 0.1033 | 7027 | 0.1056 | 7027 | 0.1069 | 7027 | 0.0992
7026 | 0.1029 | 7026 | 0.1036 | 7026 | 0.1058 | 7026 | 0.1069 | 7026 | 0.0993
7025 | 0.103 | 7025 | 0.1037 | 7025 | 0.1058 | 7025 | 0.1068 | 7025 | 0.0994
7024 | 0.1029 | 7024 | 0.1036 | 7024 | 0.1057 | 7024 | 0.1067 | 7024 | 0.0993
7023 | 0.1029 | 7023 | 0.1034 | 7023 | 0.1055 | 7023 | 0.1067 | 7023 | 0.0991
7022 | 0.103 | 7022 | 0.1034 | 7022 | 0.1054 | 7022 | 0.1068 | 7022 | 0.0991
7021 | 0.1031 | 7021 | 0.1035 | 7021 | 0.1054 | 7021 | 0.1069 | 7021 | 0.0992
7020 | 0.103 | 7020 | 0.1035 | 7020 | 0.1052 | 7020 | 0.1068 | 7020 | 0.0992
7019 | 0.1027 | 7019 | 0.1033 | 7019 | 0.1049 | 7019 | 0.1067 | 7019 | 0.099
7018 | 0.1022 | 7018 | 0.1029 | 7018 | 0.1045 | 7018 | 0.1065 | 7018 | 0.0986
7017 | 0.1017 | 7017 | 0.1025 | 7017 | 0.1041 | 7017 | 0.1062 | 7017 | 0.0982
7016 | 0.1015 | 7016 | 0.1022 | 7016 | 0.104 | 7016 | 0.1062 | 7016 | 0.098
7015 | 0.1016 | 7015 | 0.1023 | 7015 | 0.1042 | 7015 | 0.1063 | 7015 | 0.098
7014 | 0.1019 | 7014 | 0.1026 | 7014 | 0.1046 | 7014 | 0.1066 | 7014 | 0.0983
7013 | 0.1024 | 7013 | 0.1031 | 7013 | 0.105 | 7013 | 0.1069 | 7013 | 0.0986
7012 | 0.1028 | 7012 | 0.1035 | 7012 | 0.1054 | 7012 | 0.1069 | 7012 | 0.099
7011 | 0.1031 | 7011 | 0.1038 | 7011 | 0.1055 | 7011 | 0.1069 | 7011 | 0.0992
7010 | 0.1032 | 7010 | 0.104 | 7010 | 0.1056 | 7010 | 0.1068 | 7010 | 0.0992
7009 | 0.1032 | 7009 | 0.104 | 7009 | 0.1056 | 7009 | 0.1067 | 7009 | 0.0993
7008 | 0.1032 | 7008 | 0.104 | 7008 | 0.1056 | 7008 | 0.1066 | 7008 | 0.0992
7007 | 0.1031 | 7007 | 0.1039 | 7007 | 0.1054 | 7007 | 0.1065 | 7007 | 0.0992
7006 | 0.1029 | 7006 | 0.1037 | 7006 | 0.1052 | 7006 | 0.1064 | 7006 | 0.0991
7005 | 0.1028 | 7005 | 0.1035 | 7005 | 0.105 | 7005 | 0.1063 | 7005 | 0.099
7004 | 0.1026 | 7004 | 0.1033 | 7004 | 0.1048 | 7004 | 0.1062 | 7004 | 0.0988
7003 | 0.1025 | 7003 | 0.1031 | 7003 | 0.1047 | 7003 | 0.1061 | 7003 | 0.0987
7002 | 0.1026 | 7002 | 0.1031 | 7002 | 0.1047 | 7002 | 0.1062 | 7002 | 0.0987
7001 | 0.1027 | 7001 | 0.1032 | 7001 | 0.1049 | 7001 | 0.1063 | 7001 | 0.0989
7000 | 0.103 | 7000 | 0.1034 | 7000 | 0.105 | 7000 | 0.1064 | 7000 | 0.0991
6999 | 0.1031 | 6999 | 0.1034 | 6999 | 0.1051 | 6999 | 0.1065 | 6999 | 0.0992
6998 | 0.1031 | 6998 | 0.1034 | 6998 | 0.1051 | 6998 | 0.1064 | 6998 | 0.0991
6997 | 0.1031 | 6997 | 0.1034 | 6997 | 0.1051 | 6997 | 0.1063 | 6997 | 0.099
6996 | 0.1032 | 6996 | 0.1035 | 6996 | 0.1052 | 6996 | 0.1063 | 6996 | 0.099
6995 | 0.1033 | 6995 | 0.1037 | 6995 | 0.1054 | 6995 | 0.1063 | 6995 | 0.0991
6994 | 0.1034 | 6994 | 0.1039 | 6994 | 0.1056 | 6994 | 0.1063 | 6994 | 0.0992
6993 | 0.1035 | 6993 | 0.104 | 6993 | 0.1057 | 6993 | 0.1065 | 6993 | 0.0994
6992 | 0.1036 | 6992 | 0.1041 | 6992 | 0.1058 | 6992 | 0.1068 | 6992 | 0.0996
6991 | 0.1035 | 6991 | 0.1041 | 6991 | 0.1058 | 6991 | 0.107 | 6991 | 0.0997
6990 | 0.1033 | 6990 | 0.1039 | 6990 | 0.1056 | 6990 | 0.107 | 6990 | 0.0995
6989 | 0.1029 | 6989 | 0.1036 | 6989 | 0.1053 | 6989 | 0.1069 | 6989 | 0.0992
6988 | 0.1026 | 6988 | 0.1032 | 6988 | 0.105 | 6988 | 0.1067 | 6988 | 0.0988
6987 | 0.1025 | 6987 | 0.1031 | 6987 | 0.105 | 6987 | 0.1066 | 6987 | 0.0986
6986 | 0.1026 | 6986 | 0.1033 | 6986 | 0.1051 | 6986 | 0.1067 | 6986 | 0.0988
6985 | 0.1028 | 6985 | 0.1035 | 6985 | 0.1053 | 6985 | 0.1069 | 6985 | 0.0991
6984 | 0.103 | 6984 | 0.1037 | 6984 | 0.1056 | 6984 | 0.107 | 6984 | 0.0993
6983 | 0.1032 | 6983 | 0.1038 | 6983 | 0.1057 | 6983 | 0.107 | 6983 | 0.0994
6982 | 0.1034 | 6982 | 0.1039 | 6982 | 0.1058 | 6982 | 0.107 | 6982 | 0.0994
6981 | 0.1036 | 6981 | 0.1041 | 6981 | 0.1059 | 6981 | 0.1071 | 6981 | 0.0995
6980 | 0.1039 | 6980 | 0.1043 | 6980 | 0.1061 | 6980 | 0.1073 | 6980 | 0.0997
6979 | 0.1041 | 6979 | 0.1046 | 6979 | 0.1063 | 6979 | 0.1074 | 6979 | 0.1
6978 | 0.1042 | 6978 | 0.1048 | 6978 | 0.1064 | 6978 | 0.1074 | 6978 | 0.1001
6977 | 0.1041 | 6977 | 0.1047 | 6977 | 0.1062 | 6977 | 0.1072 | 6977 | 0.0999
6976 | 0.1038 | 6976 | 0.1044 | 6976 | 0.106 | 6976 | 0.107 | 6976 | 0.0996
6975 | 0.1035 | 6975 | 0.104 | 6975 | 0.1057 | 6975 | 0.1069 | 6975 | 0.0993
6974 | 0.1032 | 6974 | 0.1037 | 6974 | 0.1055 | 6974 | 0.1069 | 6974 | 0.0991
6973 | 0.103 | 6973 | 0.1035 | 6973 | 0.1054 | 6973 | 0.1069 | 6973 | 0.099
6972 | 0.103 | 6972 | 0.1035 | 6972 | 0.1054 | 6972 | 0.107 | 6972 | 0.099
6971 | 0.1031 | 6971 | 0.1037 | 6971 | 0.1056 | 6971 | 0.107 | 6971 | 0.0992
6970 | 0.1035 | 6970 | 0.1041 | 6970 | 0.106 | 6970 | 0.1071 | 6970 | 0.0996
6969 | 0.1039 | 6969 | 0.1044 | 6969 | 0.1063 | 6969 | 0.1073 | 6969 | 0.1
6968 | 0.104 | 6968 | 0.1044 | 6968 | 0.1065 | 6968 | 0.1074 | 6968 | 0.1003
6967 | 0.1037 | 6967 | 0.1042 | 6967 | 0.1063 | 6967 | 0.1072 | 6967 | 0.1002
6966 | 0.1034 | 6966 | 0.104 | 6966 | 0.106 | 6966 | 0.107 | 6966 | 0.0999
6965 | 0.1032 | 6965 | 0.1039 | 6965 | 0.1057 | 6965 | 0.1067 | 6965 | 0.0996
6964 | 0.1033 | 6964 | 0.104 | 6964 | 0.1057 | 6964 | 0.1067 | 6964 | 0.0995
6963 | 0.1036 | 6963 | 0.1042 | 6963 | 0.1059 | 6963 | 0.1068 | 6963 | 0.0997
6962 | 0.1039 | 6962 | 0.1045 | 6962 | 0.1062 | 6962 | 0.107 | 6962 | 0.0999
6961 | 0.1041 | 6961 | 0.1047 | 6961 | 0.1064 | 6961 | 0.1073 | 6961 | 0.1002
6960 | 0.1042 | 6960 | 0.1048 | 6960 | 0.1064 | 6960 | 0.1073 | 6960 | 0.1002
6959 | 0.1041 | 6959 | 0.1048 | 6959 | 0.1063 | 6959 | 0.1071 | 6959 | 0.1001
6958 | 0.104 | 6958 | 0.1047 | 6958 | 0.1062 | 6958 | 0.1067 | 6958 | 0.0999
6957 | 0.104 | 6957 | 0.1046 | 6957 | 0.1062 | 6957 | 0.1065 | 6957 | 0.0997
6956 | 0.104 | 6956 | 0.1046 | 6956 | 0.1063 | 6956 | 0.1065 | 6956 | 0.0998
6955 | 0.104 | 6955 | 0.1046 | 6955 | 0.1064 | 6955 | 0.1066 | 6955 | 0.0999
6954 | 0.1039 | 6954 | 0.1045 | 6954 | 0.1063 | 6954 | 0.1068 | 6954 | 0.0999
6953 | 0.1038 | 6953 | 0.1043 | 6953 | 0.1061 | 6953 | 0.1068 | 6953 | 0.0998
6952 | 0.1036 | 6952 | 0.104 | 6952 | 0.1057 | 6952 | 0.1067 | 6952 | 0.0995
6951 | 0.1034 | 6951 | 0.1039 | 6951 | 0.1054 | 6951 | 0.1065 | 6951 | 0.0992
6950 | 0.1033 | 6950 | 0.1039 | 6950 | 0.1052 | 6950 | 0.1066 | 6950 | 0.0991
6949 | 0.1033 | 6949 | 0.104 | 6949 | 0.1053 | 6949 | 0.1068 | 6949 | 0.0993
6948 | 0.1034 | 6948 | 0.1041 | 6948 | 0.1056 | 6948 | 0.1072 | 6948 | 0.0995
6947 | 0.1034 | 6947 | 0.1041 | 6947 | 0.1057 | 6947 | 0.1076 | 6947 | 0.0996
6946 | 0.1033 | 6946 | 0.1039 | 6946 | 0.1057 | 6946 | 0.1077 | 6946 | 0.0996
6945 | 0.1031 | 6945 | 0.1037 | 6945 | 0.1055 | 6945 | 0.1076 | 6945 | 0.0994
6944 | 0.1028 | 6944 | 0.1036 | 6944 | 0.1054 | 6944 | 0.1074 | 6944 | 0.0993
6943 | 0.1028 | 6943 | 0.1037 | 6943 | 0.1055 | 6943 | 0.1072 | 6943 | 0.0993
6942 | 0.1029 | 6942 | 0.1039 | 6942 | 0.1057 | 6942 | 0.1071 | 6942 | 0.0995
6941 | 0.1031 | 6941 | 0.1042 | 6941 | 0.1059 | 6941 | 0.1071 | 6941 | 0.0996
6940 | 0.1032 | 6940 | 0.1042 | 6940 | 0.106 | 6940 | 0.1071 | 6940 | 0.0996
6939 | 0.1031 | 6939 | 0.1041 | 6939 | 0.1059 | 6939 | 0.107 | 6939 | 0.0994
6938 | 0.1029 | 6938 | 0.1038 | 6938 | 0.1057 | 6938 | 0.1068 | 6938 | 0.099
6937 | 0.1027 | 6937 | 0.1036 | 6937 | 0.1054 | 6937 | 0.1065 | 6937 | 0.0987
6936 | 0.1028 | 6936 | 0.1036 | 6936 | 0.1052 | 6936 | 0.1063 | 6936 | 0.0987
6935 | 0.103 | 6935 | 0.1037 | 6935 | 0.1053 | 6935 | 0.1063 | 6935 | 0.0988
6934 | 0.1033 | 6934 | 0.1039 | 6934 | 0.1055 | 6934 | 0.1065 | 6934 | 0.0991
6933 | 0.1034 | 6933 | 0.104 | 6933 | 0.1057 | 6933 | 0.1066 | 6933 | 0.0993
6932 | 0.1035 | 6932 | 0.104 | 6932 | 0.1058 | 6932 | 0.1066 | 6932 | 0.0994
6931 | 0.1035 | 6931 | 0.104 | 6931 | 0.1058 | 6931 | 0.1066 | 6931 | 0.0993
6930 | 0.1035 | 6930 | 0.104 | 6930 | 0.1058 | 6930 | 0.1067 | 6930 | 0.0993
6929 | 0.1035 | 6929 | 0.1041 | 6929 | 0.1058 | 6929 | 0.1068 | 6929 | 0.0994
6928 | 0.1036 | 6928 | 0.1042 | 6928 | 0.1059 | 6928 | 0.107 | 6928 | 0.0996
6927 | 0.1037 | 6927 | 0.1043 | 6927 | 0.106 | 6927 | 0.107 | 6927 | 0.0997
6926 | 0.1037 | 6926 | 0.1044 | 6926 | 0.1061 | 6926 | 0.107 | 6926 | 0.0998
6925 | 0.1038 | 6925 | 0.1044 | 6925 | 0.1063 | 6925 | 0.1071 | 6925 | 0.0999
6924 | 0.1038 | 6924 | 0.1046 | 6924 | 0.1064 | 6924 | 0.1072 | 6924 | 0.1
6923 | 0.1039 | 6923 | 0.1046 | 6923 | 0.1065 | 6923 | 0.1074 | 6923 | 0.1
6922 | 0.1038 | 6922 | 0.1046 | 6922 | 0.1064 | 6922 | 0.1074 | 6922 | 0.0999
6921 | 0.1036 | 6921 | 0.1045 | 6921 | 0.1063 | 6921 | 0.1073 | 6921 | 0.0998
6920 | 0.1036 | 6920 | 0.1045 | 6920 | 0.1062 | 6920 | 0.1073 | 6920 | 0.0997
6919 | 0.1036 | 6919 | 0.1046 | 6919 | 0.1063 | 6919 | 0.1073 | 6919 | 0.0997
6918 | 0.1037 | 6918 | 0.1045 | 6918 | 0.1063 | 6918 | 0.1073 | 6918 | 0.0997
6917 | 0.1037 | 6917 | 0.1044 | 6917 | 0.1062 | 6917 | 0.1074 | 6917 | 0.0995
6916 | 0.1036 | 6916 | 0.1043 | 6916 | 0.1061 | 6916 | 0.1074 | 6916 | 0.0994
6915 | 0.1035 | 6915 | 0.1042 | 6915 | 0.1059 | 6915 | 0.1074 | 6915 | 0.0994
6914 | 0.1034 | 6914 | 0.1042 | 6914 | 0.1059 | 6914 | 0.1074 | 6914 | 0.0994
6913 | 0.1034 | 6913 | 0.1043 | 6913 | 0.1059 | 6913 | 0.1074 | 6913 | 0.0995
6912 | 0.1035 | 6912 | 0.1045 | 6912 | 0.1061 | 6912 | 0.1075 | 6912 | 0.0997
6911 | 0.1037 | 6911 | 0.1047 | 6911 | 0.1063 | 6911 | 0.1076 | 6911 | 0.0998
6910 | 0.1039 | 6910 | 0.1048 | 6910 | 0.1065 | 6910 | 0.1076 | 6910 | 0.1
6909 | 0.104 | 6909 | 0.1048 | 6909 | 0.1066 | 6909 | 0.1076 | 6909 | 0.1001
6908 | 0.104 | 6908 | 0.1048 | 6908 | 0.1066 | 6908 | 0.1075 | 6908 | 0.1002
6907 | 0.1039 | 6907 | 0.1046 | 6907 | 0.1065 | 6907 | 0.1073 | 6907 | 0.1002
6906 | 0.1036 | 6906 | 0.1044 | 6906 | 0.1063 | 6906 | 0.1073 | 6906 | 0.1
6905 | 0.1034 | 6905 | 0.1043 | 6905 | 0.1061 | 6905 | 0.1072 | 6905 | 0.0999
6904 | 0.1032 | 6904 | 0.1042 | 6904 | 0.1059 | 6904 | 0.1072 | 6904 | 0.0997
6903 | 0.1031 | 6903 | 0.1041 | 6903 | 0.1058 | 6903 | 0.1072 | 6903 | 0.0994
6902 | 0.1031 | 6902 | 0.104 | 6902 | 0.1056 | 6902 | 0.1071 | 6902 | 0.0993
6901 | 0.1031 | 6901 | 0.1039 | 6901 | 0.1056 | 6901 | 0.1069 | 6901 | 0.0992
6900 | 0.1031 | 6900 | 0.1039 | 6900 | 0.1055 | 6900 | 0.1068 | 6900 | 0.0991
6899 | 0.103 | 6899 | 0.1038 | 6899 | 0.1054 | 6899 | 0.1067 | 6899 | 0.099
6898 | 0.103 | 6898 | 0.1039 | 6898 | 0.1054 | 6898 | 0.1068 | 6898 | 0.099
6897 | 0.1031 | 6897 | 0.1039 | 6897 | 0.1055 | 6897 | 0.1068 | 6897 | 0.099
6896 | 0.1032 | 6896 | 0.104 | 6896 | 0.1056 | 6896 | 0.1068 | 6896 | 0.099
6895 | 0.1032 | 6895 | 0.104 | 6895 | 0.1057 | 6895 | 0.1068 | 6895 | 0.099
6894 | 0.1031 | 6894 | 0.1039 | 6894 | 0.1056 | 6894 | 0.1066 | 6894 | 0.0989
6893 | 0.103 | 6893 | 0.1037 | 6893 | 0.1054 | 6893 | 0.1064 | 6893 | 0.0988
6892 | 0.1028 | 6892 | 0.1034 | 6892 | 0.1051 | 6892 | 0.1062 | 6892 | 0.0986
6891 | 0.1027 | 6891 | 0.1032 | 6891 | 0.1049 | 6891 | 0.1059 | 6891 | 0.0983
6890 | 0.1026 | 6890 | 0.1032 | 6890 | 0.1048 | 6890 | 0.1058 | 6890 | 0.0982
6889 | 0.1027 | 6889 | 0.1033 | 6889 | 0.1049 | 6889 | 0.106 | 6889 | 0.0983
6888 | 0.1028 | 6888 | 0.1035 | 6888 | 0.1051 | 6888 | 0.1063 | 6888 | 0.0985
6887 | 0.103 | 6887 | 0.1038 | 6887 | 0.1053 | 6887 | 0.1066 | 6887 | 0.0988
6886 | 0.1032 | 6886 | 0.1039 | 6886 | 0.1055 | 6886 | 0.1067 | 6886 | 0.0989
6885 | 0.1032 | 6885 | 0.1039 | 6885 | 0.1055 | 6885 | 0.1068 | 6885 | 0.099
6884 | 0.1032 | 6884 | 0.1039 | 6884 | 0.1054 | 6884 | 0.1068 | 6884 | 0.0989
6883 | 0.1032 | 6883 | 0.1037 | 6883 | 0.1054 | 6883 | 0.1069 | 6883 | 0.0988
6882 | 0.103 | 6882 | 0.1036 | 6882 | 0.1052 | 6882 | 0.107 | 6882 | 0.0987
6881 | 0.1027 | 6881 | 0.1034 | 6881 | 0.1052 | 6881 | 0.1071 | 6881 | 0.0986
6880 | 0.1026 | 6880 | 0.1033 | 6880 | 0.1051 | 6880 | 0.1071 | 6880 | 0.0986
6879 | 0.1027 | 6879 | 0.1033 | 6879 | 0.1052 | 6879 | 0.107 | 6879 | 0.0987
6878 | 0.1027 | 6878 | 0.1033 | 6878 | 0.1053 | 6878 | 0.107 | 6878 | 0.0987
6877 | 0.1027 | 6877 | 0.1034 | 6877 | 0.1052 | 6877 | 0.1069 | 6877 | 0.0987
6876 | 0.1026 | 6876 | 0.1034 | 6876 | 0.1051 | 6876 | 0.1067 | 6876 | 0.0986
6875 | 0.1024 | 6875 | 0.1033 | 6875 | 0.105 | 6875 | 0.1066 | 6875 | 0.0984
6874 | 0.1024 | 6874 | 0.1032 | 6874 | 0.105 | 6874 | 0.1065 | 6874 | 0.0985
6873 | 0.1026 | 6873 | 0.1034 | 6873 | 0.1053 | 6873 | 0.1066 | 6873 | 0.0987
6872 | 0.103 | 6872 | 0.1037 | 6872 | 0.1056 | 6872 | 0.1068 | 6872 | 0.099
6871 | 0.1033 | 6871 | 0.1039 | 6871 | 0.1059 | 6871 | 0.107 | 6871 | 0.0992
6870 | 0.1033 | 6870 | 0.1039 | 6870 | 0.1058 | 6870 | 0.107 | 6870 | 0.0992
6869 | 0.103 | 6869 | 0.1037 | 6869 | 0.1056 | 6869 | 0.1069 | 6869 | 0.099
6868 | 0.1028 | 6868 | 0.1035 | 6868 | 0.1054 | 6868 | 0.1067 | 6868 | 0.0988
6867 | 0.1028 | 6867 | 0.1035 | 6867 | 0.1053 | 6867 | 0.1065 | 6867 | 0.0987
6866 | 0.1029 | 6866 | 0.1037 | 6866 | 0.1054 | 6866 | 0.1064 | 6866 | 0.0987
6865 | 0.1031 | 6865 | 0.1039 | 6865 | 0.1055 | 6865 | 0.1063 | 6865 | 0.0988
6864 | 0.1031 | 6864 | 0.1039 | 6864 | 0.1055 | 6864 | 0.1064 | 6864 | 0.0988
6863 | 0.1028 | 6863 | 0.1037 | 6863 | 0.1053 | 6863 | 0.1064 | 6863 | 0.0986
6862 | 0.1025 | 6862 | 0.1034 | 6862 | 0.1051 | 6862 | 0.1063 | 6862 | 0.0984
6861 | 0.1022 | 6861 | 0.1032 | 6861 | 0.1048 | 6861 | 0.1062 | 6861 | 0.0983
6860 | 0.1021 | 6860 | 0.103 | 6860 | 0.1047 | 6860 | 0.1061 | 6860 | 0.0982
6859 | 0.1021 | 6859 | 0.103 | 6859 | 0.1048 | 6859 | 0.1061 | 6859 | 0.0982
6858 | 0.1021 | 6858 | 0.1031 | 6858 | 0.1048 | 6858 | 0.1061 | 6858 | 0.0983
6857 | 0.1022 | 6857 | 0.1032 | 6857 | 0.1049 | 6857 | 0.1061 | 6857 | 0.0983
6856 | 0.1022 | 6856 | 0.1032 | 6856 | 0.1049 | 6856 | 0.1062 | 6856 | 0.0983
6855 | 0.1022 | 6855 | 0.1033 | 6855 | 0.1049 | 6855 | 0.1062 | 6855 | 0.0983
6854 | 0.1023 | 6854 | 0.1034 | 6854 | 0.105 | 6854 | 0.1062 | 6854 | 0.0984
6853 | 0.1025 | 6853 | 0.1036 | 6853 | 0.1053 | 6853 | 0.1064 | 6853 | 0.0986
6852 | 0.1026 | 6852 | 0.1037 | 6852 | 0.1054 | 6852 | 0.1065 | 6852 | 0.0987
6851 | 0.1025 | 6851 | 0.1037 | 6851 | 0.1054 | 6851 | 0.1066 | 6851 | 0.0987
6850 | 0.1024 | 6850 | 0.1036 | 6850 | 0.1053 | 6850 | 0.1064 | 6850 | 0.0985
6849 | 0.1023 | 6849 | 0.1035 | 6849 | 0.1052 | 6849 | 0.1062 | 6849 | 0.0984
6848 | 0.1022 | 6848 | 0.1035 | 6848 | 0.1051 | 6848 | 0.106 | 6848 | 0.0983
6847 | 0.1022 | 6847 | 0.1034 | 6847 | 0.1051 | 6847 | 0.1059 | 6847 | 0.0983
6846 | 0.1022 | 6846 | 0.1034 | 6846 | 0.105 | 6846 | 0.1058 | 6846 | 0.0983
6845 | 0.1023 | 6845 | 0.1034 | 6845 | 0.105 | 6845 | 0.1057 | 6845 | 0.0984
6844 | 0.1024 | 6844 | 0.1035 | 6844 | 0.105 | 6844 | 0.1058 | 6844 | 0.0985
6843 | 0.1025 | 6843 | 0.1035 | 6843 | 0.1051 | 6843 | 0.1059 | 6843 | 0.0986
6842 | 0.1023 | 6842 | 0.1035 | 6842 | 0.105 | 6842 | 0.106 | 6842 | 0.0985
6841 | 0.1021 | 6841 | 0.1033 | 6841 | 0.1048 | 6841 | 0.106 | 6841 | 0.0983
6840 | 0.102 | 6840 | 0.1032 | 6840 | 0.1047 | 6840 | 0.1061 | 6840 | 0.0983
6839 | 0.102 | 6839 | 0.1032 | 6839 | 0.1048 | 6839 | 0.1061 | 6839 | 0.0983
6838 | 0.1021 | 6838 | 0.1031 | 6838 | 0.1048 | 6838 | 0.1061 | 6838 | 0.0983
6837 | 0.102 | 6837 | 0.103 | 6837 | 0.1047 | 6837 | 0.106 | 6837 | 0.0983
6836 | 0.1019 | 6836 | 0.1029 | 6836 | 0.1046 | 6836 | 0.1059 | 6836 | 0.0982
6835 | 0.1018 | 6835 | 0.1028 | 6835 | 0.1045 | 6835 | 0.1059 | 6835 | 0.0981
6834 | 0.1018 | 6834 | 0.1028 | 6834 | 0.1045 | 6834 | 0.106 | 6834 | 0.098
6833 | 0.102 | 6833 | 0.103 | 6833 | 0.1046 | 6833 | 0.1061 | 6833 | 0.0981
6832 | 0.1021 | 6832 | 0.1031 | 6832 | 0.1047 | 6832 | 0.1063 | 6832 | 0.0983
6831 | 0.1022 | 6831 | 0.1032 | 6831 | 0.1049 | 6831 | 0.1064 | 6831 | 0.0985
6830 | 0.1023 | 6830 | 0.1033 | 6830 | 0.105 | 6830 | 0.1065 | 6830 | 0.0986
6829 | 0.1023 | 6829 | 0.1033 | 6829 | 0.105 | 6829 | 0.1066 | 6829 | 0.0987
6828 | 0.1023 | 6828 | 0.1033 | 6828 | 0.105 | 6828 | 0.1065 | 6828 | 0.0986
6827 | 0.1022 | 6827 | 0.1032 | 6827 | 0.1049 | 6827 | 0.1063 | 6827 | 0.0985
6826 | 0.1022 | 6826 | 0.1031 | 6826 | 0.1048 | 6826 | 0.1062 | 6826 | 0.0983
6825 | 0.1021 | 6825 | 0.103 | 6825 | 0.1047 | 6825 | 0.1062 | 6825 | 0.0983
6824 | 0.1021 | 6824 | 0.1031 | 6824 | 0.1046 | 6824 | 0.1064 | 6824 | 0.0984
6823 | 0.1022 | 6823 | 0.1031 | 6823 | 0.1046 | 6823 | 0.1064 | 6823 | 0.0984
6822 | 0.1021 | 6822 | 0.103 | 6822 | 0.1046 | 6822 | 0.1063 | 6822 | 0.0982
6821 | 0.102 | 6821 | 0.1029 | 6821 | 0.1045 | 6821 | 0.1061 | 6821 | 0.0981
6820 | 0.102 | 6820 | 0.1028 | 6820 | 0.1045 | 6820 | 0.106 | 6820 | 0.098
6819 | 0.102 | 6819 | 0.1028 | 6819 | 0.1045 | 6819 | 0.1059 | 6819 | 0.0981
6818 | 0.102 | 6818 | 0.1027 | 6818 | 0.1045 | 6818 | 0.1058 | 6818 | 0.0981
6817 | 0.1019 | 6817 | 0.1027 | 6817 | 0.1044 | 6817 | 0.1058 | 6817 | 0.098
6816 | 0.1018 | 6816 | 0.1026 | 6816 | 0.1043 | 6816 | 0.1057 | 6816 | 0.0978
6815 | 0.1017 | 6815 | 0.1026 | 6815 | 0.1042 | 6815 | 0.1057 | 6815 | 0.0977
6814 | 0.1016 | 6814 | 0.1025 | 6814 | 0.1042 | 6814 | 0.1059 | 6814 | 0.0977
6813 | 0.1016 | 6813 | 0.1026 | 6813 | 0.1043 | 6813 | 0.1061 | 6813 | 0.0978
6812 | 0.1018 | 6812 | 0.1028 | 6812 | 0.1044 | 6812 | 0.1064 | 6812 | 0.0979
6811 | 0.1018 | 6811 | 0.1028 | 6811 | 0.1045 | 6811 | 0.1065 | 6811 | 0.0979
6810 | 0.1017 | 6810 | 0.1026 | 6810 | 0.1043 | 6810 | 0.1064 | 6810 | 0.0977
6809 | 0.1014 | 6809 | 0.1023 | 6809 | 0.104 | 6809 | 0.1061 | 6809 | 0.0975
6808 | 0.1012 | 6808 | 0.102 | 6808 | 0.1038 | 6808 | 0.1059 | 6808 | 0.0972
6807 | 0.1011 | 6807 | 0.102 | 6807 | 0.1037 | 6807 | 0.1058 | 6807 | 0.0972
6806 | 0.1011 | 6806 | 0.102 | 6806 | 0.1038 | 6806 | 0.1058 | 6806 | 0.0973
6805 | 0.1013 | 6805 | 0.1022 | 6805 | 0.104 | 6805 | 0.1059 | 6805 | 0.0974
6804 | 0.1014 | 6804 | 0.1023 | 6804 | 0.1041 | 6804 | 0.1059 | 6804 | 0.0976
6803 | 0.1014 | 6803 | 0.1022 | 6803 | 0.104 | 6803 | 0.1059 | 6803 | 0.0976
6802 | 0.1013 | 6802 | 0.1021 | 6802 | 0.1039 | 6802 | 0.1058 | 6802 | 0.0975
6801 | 0.1013 | 6801 | 0.1021 | 6801 | 0.1039 | 6801 | 0.1057 | 6801 | 0.0974
6800 | 0.1015 | 6800 | 0.1023 | 6800 | 0.1041 | 6800 | 0.1057 | 6800 | 0.0975
6799 | 0.1017 | 6799 | 0.1026 | 6799 | 0.1044 | 6799 | 0.1058 | 6799 | 0.0977
6798 | 0.1019 | 6798 | 0.1027 | 6798 | 0.1045 | 6798 | 0.1059 | 6798 | 0.0978
6797 | 0.102 | 6797 | 0.1027 | 6797 | 0.1045 | 6797 | 0.1059 | 6797 | 0.0979
6796 | 0.102 | 6796 | 0.1027 | 6796 | 0.1044 | 6796 | 0.1058 | 6796 | 0.0979
6795 | 0.102 | 6795 | 0.1028 | 6795 | 0.1043 | 6795 | 0.1057 | 6795 | 0.0979
6794 | 0.102 | 6794 | 0.1029 | 6794 | 0.1044 | 6794 | 0.1056 | 6794 | 0.0979
6793 | 0.1019 | 6793 | 0.103 | 6793 | 0.1044 | 6793 | 0.1056 | 6793 | 0.0979
6792 | 0.1017 | 6792 | 0.1028 | 6792 | 0.1044 | 6792 | 0.1055 | 6792 | 0.0978
6791 | 0.1015 | 6791 | 0.1026 | 6791 | 0.1043 | 6791 | 0.1054 | 6791 | 0.0976
6790 | 0.1014 | 6790 | 0.1024 | 6790 | 0.1041 | 6790 | 0.1054 | 6790 | 0.0975
6789 | 0.1013 | 6789 | 0.1022 | 6789 | 0.104 | 6789 | 0.1054 | 6789 | 0.0974
6788 | 0.1013 | 6788 | 0.1023 | 6788 | 0.104 | 6788 | 0.1055 | 6788 | 0.0974
6787 | 0.1013 | 6787 | 0.1024 | 6787 | 0.1041 | 6787 | 0.1057 | 6787 | 0.0974
6786 | 0.1013 | 6786 | 0.1025 | 6786 | 0.1041 | 6786 | 0.1058 | 6786 | 0.0975
6785 | 0.1012 | 6785 | 0.1024 | 6785 | 0.104 | 6785 | 0.1057 | 6785 | 0.0975
6784 | 0.1011 | 6784 | 0.1021 | 6784 | 0.1038 | 6784 | 0.1056 | 6784 | 0.0974
6783 | 0.101 | 6783 | 0.1018 | 6783 | 0.1036 | 6783 | 0.1056 | 6783 | 0.0973
6782 | 0.1009 | 6782 | 0.1017 | 6782 | 0.1036 | 6782 | 0.1056 | 6782 | 0.0972
6781 | 0.1008 | 6781 | 0.1016 | 6781 | 0.1036 | 6781 | 0.1057 | 6781 | 0.0972
6780 | 0.1009 | 6780 | 0.1017 | 6780 | 0.1037 | 6780 | 0.1059 | 6780 | 0.0973
6779 | 0.101 | 6779 | 0.1019 | 6779 | 0.1039 | 6779 | 0.106 | 6779 | 0.0975
6778 | 0.1011 | 6778 | 0.1021 | 6778 | 0.104 | 6778 | 0.106 | 6778 | 0.0978
6777 | 0.1012 | 6777 | 0.1022 | 6777 | 0.1041 | 6777 | 0.1059 | 6777 | 0.0978
6776 | 0.1012 | 6776 | 0.1022 | 6776 | 0.1041 | 6776 | 0.1057 | 6776 | 0.0978
6775 | 0.1012 | 6775 | 0.1022 | 6775 | 0.1041 | 6775 | 0.1054 | 6775 | 0.0976
6774 | 0.1012 | 6774 | 0.1022 | 6774 | 0.1041 | 6774 | 0.1053 | 6774 | 0.0975
6773 | 0.1013 | 6773 | 0.1023 | 6773 | 0.1041 | 6773 | 0.1053 | 6773 | 0.0976
6772 | 0.1013 | 6772 | 0.1024 | 6772 | 0.1041 | 6772 | 0.1054 | 6772 | 0.0977
6771 | 0.1012 | 6771 | 0.1023 | 6771 | 0.1041 | 6771 | 0.1055 | 6771 | 0.0976
6770 | 0.101 | 6770 | 0.102 | 6770 | 0.1039 | 6770 | 0.1055 | 6770 | 0.0975
6769 | 0.1008 | 6769 | 0.1017 | 6769 | 0.1036 | 6769 | 0.1053 | 6769 | 0.0973
6768 | 0.1008 | 6768 | 0.1016 | 6768 | 0.1036 | 6768 | 0.1052 | 6768 | 0.0971
6767 | 0.1009 | 6767 | 0.1017 | 6767 | 0.1037 | 6767 | 0.1051 | 6767 | 0.0971
6766 | 0.101 | 6766 | 0.1018 | 6766 | 0.1038 | 6766 | 0.1051 | 6766 | 0.097
6765 | 0.101 | 6765 | 0.1018 | 6765 | 0.1037 | 6765 | 0.105 | 6765 | 0.0969
6764 | 0.1009 | 6764 | 0.1017 | 6764 | 0.1036 | 6764 | 0.1049 | 6764 | 0.0968
6763 | 0.1007 | 6763 | 0.1017 | 6763 | 0.1034 | 6763 | 0.105 | 6763 | 0.0968
6762 | 0.1006 | 6762 | 0.1017 | 6762 | 0.1034 | 6762 | 0.1051 | 6762 | 0.0968
6761 | 0.1006 | 6761 | 0.1018 | 6761 | 0.1035 | 6761 | 0.1054 | 6761 | 0.0969
6760 | 0.1007 | 6760 | 0.1019 | 6760 | 0.1037 | 6760 | 0.1056 | 6760 | 0.0971
6759 | 0.1009 | 6759 | 0.102 | 6759 | 0.1039 | 6759 | 0.1056 | 6759 | 0.0972
6758 | 0.1011 | 6758 | 0.1021 | 6758 | 0.104 | 6758 | 0.1057 | 6758 | 0.0973
6757 | 0.1012 | 6757 | 0.1021 | 6757 | 0.104 | 6757 | 0.1057 | 6757 | 0.0974
6756 | 0.1012 | 6756 | 0.102 | 6756 | 0.1039 | 6756 | 0.1057 | 6756 | 0.0973
6755 | 0.1012 | 6755 | 0.1019 | 6755 | 0.1038 | 6755 | 0.1057 | 6755 | 0.0972
6754 | 0.1011 | 6754 | 0.1018 | 6754 | 0.1037 | 6754 | 0.1057 | 6754 | 0.0971
6753 | 0.1009 | 6753 | 0.1018 | 6753 | 0.1036 | 6753 | 0.1057 | 6753 | 0.0972
6752 | 0.1008 | 6752 | 0.1017 | 6752 | 0.1035 | 6752 | 0.1057 | 6752 | 0.0972
6751 | 0.1007 | 6751 | 0.1017 | 6751 | 0.1035 | 6751 | 0.1056 | 6751 | 0.0971
6750 | 0.1006 | 6750 | 0.1017 | 6750 | 0.1034 | 6750 | 0.1056 | 6750 | 0.097
6749 | 0.1006 | 6749 | 0.1016 | 6749 | 0.1034 | 6749 | 0.1056 | 6749 | 0.097
6748 | 0.1006 | 6748 | 0.1016 | 6748 | 0.1034 | 6748 | 0.1055 | 6748 | 0.0969
6747 | 0.1007 | 6747 | 0.1015 | 6747 | 0.1034 | 6747 | 0.1055 | 6747 | 0.0968
6746 | 0.1006 | 6746 | 0.1014 | 6746 | 0.1032 | 6746 | 0.1054 | 6746 | 0.0966
6745 | 0.1004 | 6745 | 0.1012 | 6745 | 0.103 | 6745 | 0.1052 | 6745 | 0.0964
6744 | 0.1002 | 6744 | 0.1011 | 6744 | 0.1029 | 6744 | 0.1052 | 6744 | 0.0962
6743 | 0.1002 | 6743 | 0.1011 | 6743 | 0.1029 | 6743 | 0.1053 | 6743 | 0.0963
6742 | 0.1005 | 6742 | 0.1013 | 6742 | 0.1031 | 6742 | 0.1055 | 6742 | 0.0966
6741 | 0.1008 | 6741 | 0.1016 | 6741 | 0.1034 | 6741 | 0.1058 | 6741 | 0.0969
6740 | 0.101 | 6740 | 0.1018 | 6740 | 0.1036 | 6740 | 0.106 | 6740 | 0.0971
6739 | 0.101 | 6739 | 0.1018 | 6739 | 0.1036 | 6739 | 0.1062 | 6739 | 0.0972
6738 | 0.1008 | 6738 | 0.1017 | 6738 | 0.1035 | 6738 | 0.1061 | 6738 | 0.0972
6737 | 0.1005 | 6737 | 0.1014 | 6737 | 0.1032 | 6737 | 0.1059 | 6737 | 0.0969
6736 | 0.1003 | 6736 | 0.1011 | 6736 | 0.1029 | 6736 | 0.1056 | 6736 | 0.0966
6735 | 0.1002 | 6735 | 0.1009 | 6735 | 0.1028 | 6735 | 0.1053 | 6735 | 0.0965
6734 | 0.1002 | 6734 | 0.1008 | 6734 | 0.1027 | 6734 | 0.1051 | 6734 | 0.0965
6733 | 0.1003 | 6733 | 0.1008 | 6733 | 0.1028 | 6733 | 0.1051 | 6733 | 0.0966
6732 | 0.1003 | 6732 | 0.1009 | 6732 | 0.1028 | 6732 | 0.1052 | 6732 | 0.0966
6731 | 0.1002 | 6731 | 0.1008 | 6731 | 0.1028 | 6731 | 0.1052 | 6731 | 0.0965
6730 | 0.1 | 6730 | 0.1006 | 6730 | 0.1025 | 6730 | 0.1051 | 6730 | 0.0963
6729 | 0.0997 | 6729 | 0.1003 | 6729 | 0.1022 | 6729 | 0.1048 | 6729 | 0.096
6728 | 0.0995 | 6728 | 0.1001 | 6728 | 0.102 | 6728 | 0.1045 | 6728 | 0.0957
6727 | 0.0994 | 6727 | 0.1 | 6727 | 0.1019 | 6727 | 0.1043 | 6727 | 0.0955
6726 | 0.0994 | 6726 | 0.1001 | 6726 | 0.1018 | 6726 | 0.1042 | 6726 | 0.0954
6725 | 0.0994 | 6725 | 0.1002 | 6725 | 0.1019 | 6725 | 0.1042 | 6725 | 0.0954
6724 | 0.0995 | 6724 | 0.1003 | 6724 | 0.102 | 6724 | 0.1043 | 6724 | 0.0955
6723 | 0.0996 | 6723 | 0.1004 | 6723 | 0.1021 | 6723 | 0.1045 | 6723 | 0.0957
6722 | 0.0997 | 6722 | 0.1004 | 6722 | 0.1021 | 6722 | 0.1046 | 6722 | 0.0958
6721 | 0.0996 | 6721 | 0.1004 | 6721 | 0.1021 | 6721 | 0.1047 | 6721 | 0.0958
6720 | 0.0996 | 6720 | 0.1003 | 6720 | 0.1021 | 6720 | 0.1048 | 6720 | 0.0957
6719 | 0.0996 | 6719 | 0.1004 | 6719 | 0.1021 | 6719 | 0.1048 | 6719 | 0.0957
6718 | 0.0997 | 6718 | 0.1005 | 6718 | 0.1022 | 6718 | 0.1048 | 6718 | 0.0958
6717 | 0.0999 | 6717 | 0.1007 | 6717 | 0.1024 | 6717 | 0.1049 | 6717 | 0.0961
6716 | 0.1 | 6716 | 0.1009 | 6716 | 0.1026 | 6716 | 0.1051 | 6716 | 0.0963
6715 | 0.1001 | 6715 | 0.1011 | 6715 | 0.1027 | 6715 | 0.1052 | 6715 | 0.0964
6714 | 0.1 | 6714 | 0.101 | 6714 | 0.1027 | 6714 | 0.1053 | 6714 | 0.0964
6713 | 0.0998 | 6713 | 0.1008 | 6713 | 0.1025 | 6713 | 0.1052 | 6713 | 0.0962
6712 | 0.0997 | 6712 | 0.1005 | 6712 | 0.1023 | 6712 | 0.105 | 6712 | 0.096
6711 | 0.0997 | 6711 | 0.1005 | 6711 | 0.1023 | 6711 | 0.1049 | 6711 | 0.096
6710 | 0.0999 | 6710 | 0.1007 | 6710 | 0.1025 | 6710 | 0.105 | 6710 | 0.0962
6709 | 0.1001 | 6709 | 0.101 | 6709 | 0.1027 | 6709 | 0.1052 | 6709 | 0.0964
6708 | 0.1002 | 6708 | 0.1011 | 6708 | 0.1028 | 6708 | 0.1052 | 6708 | 0.0964
6707 | 0.1 | 6707 | 0.1009 | 6707 | 0.1026 | 6707 | 0.105 | 6707 | 0.0962
6706 | 0.0997 | 6706 | 0.1006 | 6706 | 0.1024 | 6706 | 0.1048 | 6706 | 0.096
6705 | 0.0994 | 6705 | 0.1003 | 6705 | 0.1021 | 6705 | 0.1045 | 6705 | 0.0957
6704 | 0.0993 | 6704 | 0.1002 | 6704 | 0.102 | 6704 | 0.1043 | 6704 | 0.0956
6703 | 0.0994 | 6703 | 0.1002 | 6703 | 0.1021 | 6703 | 0.1042 | 6703 | 0.0956
6702 | 0.0995 | 6702 | 0.1004 | 6702 | 0.1023 | 6702 | 0.1044 | 6702 | 0.0958
6701 | 0.0997 | 6701 | 0.1007 | 6701 | 0.1025 | 6701 | 0.1047 | 6701 | 0.0961
6700 | 0.0998 | 6700 | 0.1009 | 6700 | 0.1027 | 6700 | 0.1049 | 6700 | 0.0963
6699 | 0.0998 | 6699 | 0.1009 | 6699 | 0.1027 | 6699 | 0.105 | 6699 | 0.0963
6698 | 0.0996 | 6698 | 0.1007 | 6698 | 0.1026 | 6698 | 0.1049 | 6698 | 0.0962
6697 | 0.0995 | 6697 | 0.1005 | 6697 | 0.1025 | 6697 | 0.1048 | 6697 | 0.096
6696 | 0.0995 | 6696 | 0.1005 | 6696 | 0.1025 | 6696 | 0.1047 | 6696 | 0.096
6695 | 0.0997 | 6695 | 0.1007 | 6695 | 0.1027 | 6695 | 0.1048 | 6695 | 0.0962
6694 | 0.0999 | 6694 | 0.1009 | 6694 | 0.103 | 6694 | 0.105 | 6694 | 0.0965
6693 | 0.1 | 6693 | 0.101 | 6693 | 0.1031 | 6693 | 0.1052 | 6693 | 0.0966
6692 | 0.0999 | 6692 | 0.101 | 6692 | 0.1029 | 6692 | 0.1053 | 6692 | 0.0966
6691 | 0.0997 | 6691 | 0.1008 | 6691 | 0.1027 | 6691 | 0.1053 | 6691 | 0.0964
6690 | 0.0996 | 6690 | 0.1007 | 6690 | 0.1025 | 6690 | 0.1053 | 6690 | 0.0963
6689 | 0.0997 | 6689 | 0.1008 | 6689 | 0.1025 | 6689 | 0.1052 | 6689 | 0.0963
6688 | 0.0999 | 6688 | 0.101 | 6688 | 0.1027 | 6688 | 0.1052 | 6688 | 0.0964
6687 | 0.1001 | 6687 | 0.1011 | 6687 | 0.1029 | 6687 | 0.1052 | 6687 | 0.0966
6686 | 0.1002 | 6686 | 0.1011 | 6686 | 0.103 | 6686 | 0.1051 | 6686 | 0.0966
6685 | 0.1001 | 6685 | 0.101 | 6685 | 0.1029 | 6685 | 0.105 | 6685 | 0.0965
6684 | 0.1 | 6684 | 0.1008 | 6684 | 0.1026 | 6684 | 0.1049 | 6684 | 0.0963
6683 | 0.0998 | 6683 | 0.1006 | 6683 | 0.1024 | 6683 | 0.1048 | 6683 | 0.0961
6682 | 0.0996 | 6682 | 0.1004 | 6682 | 0.1023 | 6682 | 0.1048 | 6682 | 0.096
6681 | 0.0996 | 6681 | 0.1003 | 6681 | 0.1022 | 6681 | 0.1048 | 6681 | 0.0959
6680 | 0.0995 | 6680 | 0.1003 | 6680 | 0.1022 | 6680 | 0.1048 | 6680 | 0.0958
6679 | 0.0995 | 6679 | 0.1003 | 6679 | 0.1022 | 6679 | 0.1049 | 6679 | 0.0957
6678 | 0.0995 | 6678 | 0.1003 | 6678 | 0.1022 | 6678 | 0.105 | 6678 | 0.0957
6677 | 0.0994 | 6677 | 0.1003 | 6677 | 0.1022 | 6677 | 0.1051 | 6677 | 0.0958
6676 | 0.0993 | 6676 | 0.1003 | 6676 | 0.1022 | 6676 | 0.1052 | 6676 | 0.0959
6675 | 0.0993 | 6675 | 0.1003 | 6675 | 0.1022 | 6675 | 0.1051 | 6675 | 0.0959
6674 | 0.0992 | 6674 | 0.1002 | 6674 | 0.1021 | 6674 | 0.1049 | 6674 | 0.0958
6673 | 0.0992 | 6673 | 0.1 | 6673 | 0.102 | 6673 | 0.1046 | 6673 | 0.0957
6672 | 0.0993 | 6672 | 0.1 | 6672 | 0.102 | 6672 | 0.1045 | 6672 | 0.0956
6671 | 0.0994 | 6671 | 0.1001 | 6671 | 0.1022 | 6671 | 0.1046 | 6671 | 0.0958
6670 | 0.0996 | 6670 | 0.1003 | 6670 | 0.1024 | 6670 | 0.1049 | 6670 | 0.0959
6669 | 0.0995 | 6669 | 0.1004 | 6669 | 0.1024 | 6669 | 0.1051 | 6669 | 0.096
6668 | 0.0993 | 6668 | 0.1003 | 6668 | 0.1023 | 6668 | 0.1052 | 6668 | 0.0958
6667 | 0.0991 | 6667 | 0.1 | 6667 | 0.102 | 6667 | 0.1051 | 6667 | 0.0956
6666 | 0.0989 | 6666 | 0.0998 | 6666 | 0.1018 | 6666 | 0.1049 | 6666 | 0.0953
6665 | 0.0988 | 6665 | 0.0997 | 6665 | 0.1016 | 6665 | 0.1047 | 6665 | 0.0952
6664 | 0.0988 | 6664 | 0.0997 | 6664 | 0.1015 | 6664 | 0.1046 | 6664 | 0.0951
6663 | 0.0989 | 6663 | 0.0998 | 6663 | 0.1016 | 6663 | 0.1048 | 6663 | 0.0953
6662 | 0.0991 | 6662 | 0.1 | 6662 | 0.1018 | 6662 | 0.105 | 6662 | 0.0956
6661 | 0.0994 | 6661 | 0.1003 | 6661 | 0.1021 | 6661 | 0.1053 | 6661 | 0.0959
6660 | 0.0995 | 6660 | 0.1004 | 6660 | 0.1023 | 6660 | 0.1055 | 6660 | 0.0961
6659 | 0.0996 | 6659 | 0.1004 | 6659 | 0.1023 | 6659 | 0.1054 | 6659 | 0.0961
6658 | 0.0995 | 6658 | 0.1003 | 6658 | 0.1022 | 6658 | 0.1054 | 6658 | 0.0961
6657 | 0.0994 | 6657 | 0.1002 | 6657 | 0.1022 | 6657 | 0.1054 | 6657 | 0.0961
6656 | 0.0994 | 6656 | 0.1003 | 6656 | 0.1022 | 6656 | 0.1054 | 6656 | 0.096
6655 | 0.0994 | 6655 | 0.1003 | 6655 | 0.1023 | 6655 | 0.1054 | 6655 | 0.096
6654 | 0.0993 | 6654 | 0.1003 | 6654 | 0.1023 | 6654 | 0.1054 | 6654 | 0.096
6653 | 0.0992 | 6653 | 0.1001 | 6653 | 0.1022 | 6653 | 0.1053 | 6653 | 0.0959
6652 | 0.0991 | 6652 | 0.1 | 6652 | 0.102 | 6652 | 0.1051 | 6652 | 0.0957
6651 | 0.099 | 6651 | 0.0999 | 6651 | 0.1018 | 6651 | 0.105 | 6651 | 0.0956
6650 | 0.099 | 6650 | 0.0998 | 6650 | 0.1017 | 6650 | 0.1049 | 6650 | 0.0955
6649 | 0.0991 | 6649 | 0.0999 | 6649 | 0.1018 | 6649 | 0.1049 | 6649 | 0.0955
6648 | 0.0993 | 6648 | 0.1001 | 6648 | 0.1019 | 6648 | 0.1051 | 6648 | 0.0956
6647 | 0.0995 | 6647 | 0.1002 | 6647 | 0.1021 | 6647 | 0.1052 | 6647 | 0.0958
6646 | 0.0996 | 6646 | 0.1003 | 6646 | 0.1023 | 6646 | 0.1052 | 6646 | 0.0959
6645 | 0.0996 | 6645 | 0.1002 | 6645 | 0.1023 | 6645 | 0.1052 | 6645 | 0.0959
6644 | 0.0994 | 6644 | 0.1001 | 6644 | 0.1022 | 6644 | 0.1051 | 6644 | 0.0958
6643 | 0.0991 | 6643 | 0.0999 | 6643 | 0.1019 | 6643 | 0.1049 | 6643 | 0.0956
6642 | 0.0989 | 6642 | 0.0997 | 6642 | 0.1017 | 6642 | 0.1048 | 6642 | 0.0954
6641 | 0.0988 | 6641 | 0.0997 | 6641 | 0.1015 | 6641 | 0.1047 | 6641 | 0.0953
6640 | 0.099 | 6640 | 0.0999 | 6640 | 0.1017 | 6640 | 0.1047 | 6640 | 0.0954
6639 | 0.0992 | 6639 | 0.1001 | 6639 | 0.102 | 6639 | 0.1048 | 6639 | 0.0957
6638 | 0.0994 | 6638 | 0.1004 | 6638 | 0.1022 | 6638 | 0.105 | 6638 | 0.0959
6637 | 0.0994 | 6637 | 0.1004 | 6637 | 0.1023 | 6637 | 0.105 | 6637 | 0.096
6636 | 0.0992 | 6636 | 0.1002 | 6636 | 0.1022 | 6636 | 0.105 | 6636 | 0.0959
6635 | 0.099 | 6635 | 0.0999 | 6635 | 0.1019 | 6635 | 0.1048 | 6635 | 0.0956
6634 | 0.0988 | 6634 | 0.0998 | 6634 | 0.1018 | 6634 | 0.1047 | 6634 | 0.0954
6633 | 0.099 | 6633 | 0.0999 | 6633 | 0.1019 | 6633 | 0.1048 | 6633 | 0.0955
6632 | 0.0993 | 6632 | 0.1002 | 6632 | 0.1021 | 6632 | 0.1051 | 6632 | 0.0957
6631 | 0.0996 | 6631 | 0.1006 | 6631 | 0.1024 | 6631 | 0.1053 | 6631 | 0.096
6630 | 0.0997 | 6630 | 0.1007 | 6630 | 0.1024 | 6630 | 0.1054 | 6630 | 0.0961
6629 | 0.0995 | 6629 | 0.1005 | 6629 | 0.1022 | 6629 | 0.1053 | 6629 | 0.0959
6628 | 0.0991 | 6628 | 0.1001 | 6628 | 0.1019 | 6628 | 0.1051 | 6628 | 0.0957
6627 | 0.0988 | 6627 | 0.0998 | 6627 | 0.1016 | 6627 | 0.105 | 6627 | 0.0955
6626 | 0.0986 | 6626 | 0.0996 | 6626 | 0.1015 | 6626 | 0.105 | 6626 | 0.0954
6625 | 0.0986 | 6625 | 0.0996 | 6625 | 0.1015 | 6625 | 0.105 | 6625 | 0.0954
6624 | 0.0987 | 6624 | 0.0996 | 6624 | 0.1016 | 6624 | 0.1049 | 6624 | 0.0954
6623 | 0.0987 | 6623 | 0.0996 | 6623 | 0.1016 | 6623 | 0.1047 | 6623 | 0.0954
6622 | 0.0987 | 6622 | 0.0996 | 6622 | 0.1016 | 6622 | 0.1046 | 6622 | 0.0953
6621 | 0.0987 | 6621 | 0.0995 | 6621 | 0.1015 | 6621 | 0.1045 | 6621 | 0.0953
6620 | 0.0986 | 6620 | 0.0995 | 6620 | 0.1015 | 6620 | 0.1045 | 6620 | 0.0953
6619 | 0.0986 | 6619 | 0.0994 | 6619 | 0.1014 | 6619 | 0.1044 | 6619 | 0.0952
6618 | 0.0985 | 6618 | 0.0994 | 6618 | 0.1014 | 6618 | 0.1043 | 6618 | 0.0951
6617 | 0.0984 | 6617 | 0.0994 | 6617 | 0.1013 | 6617 | 0.1042 | 6617 | 0.0951
6616 | 0.0984 | 6616 | 0.0993 | 6616 | 0.1013 | 6616 | 0.1043 | 6616 | 0.0951
6615 | 0.0984 | 6615 | 0.0994 | 6615 | 0.1013 | 6615 | 0.1045 | 6615 | 0.0952
6614 | 0.0984 | 6614 | 0.0994 | 6614 | 0.1013 | 6614 | 0.1046 | 6614 | 0.0953
6613 | 0.0985 | 6613 | 0.0995 | 6613 | 0.1014 | 6613 | 0.1048 | 6613 | 0.0953
6612 | 0.0986 | 6612 | 0.0996 | 6612 | 0.1015 | 6612 | 0.1048 | 6612 | 0.0954
6611 | 0.0988 | 6611 | 0.0998 | 6611 | 0.1016 | 6611 | 0.1049 | 6611 | 0.0955
6610 | 0.0989 | 6610 | 0.0999 | 6610 | 0.1016 | 6610 | 0.1049 | 6610 | 0.0956
6609 | 0.099 | 6609 | 0.0999 | 6609 | 0.1015 | 6609 | 0.1048 | 6609 | 0.0956
6608 | 0.0989 | 6608 | 0.0997 | 6608 | 0.1014 | 6608 | 0.1048 | 6608 | 0.0955
6607 | 0.0987 | 6607 | 0.0995 | 6607 | 0.1012 | 6607 | 0.1047 | 6607 | 0.0953
6606 | 0.0985 | 6606 | 0.0994 | 6606 | 0.1011 | 6606 | 0.1047 | 6606 | 0.0951
6605 | 0.0983 | 6605 | 0.0994 | 6605 | 0.1011 | 6605 | 0.1048 | 6605 | 0.095
6604 | 0.0983 | 6604 | 0.0994 | 6604 | 0.1012 | 6604 | 0.1049 | 6604 | 0.095
6603 | 0.0983 | 6603 | 0.0993 | 6603 | 0.1012 | 6603 | 0.1049 | 6603 | 0.0951
6602 | 0.0983 | 6602 | 0.0992 | 6602 | 0.1011 | 6602 | 0.1049 | 6602 | 0.095
6601 | 0.0983 | 6601 | 0.0992 | 6601 | 0.101 | 6601 | 0.1048 | 6601 | 0.095
6600 | 0.0983 | 6600 | 0.0991 | 6600 | 0.101 | 6600 | 0.1047 | 6600 | 0.095
6599 | 0.0983 | 6599 | 0.0992 | 6599 | 0.101 | 6599 | 0.1047 | 6599 | 0.0949
6598 | 0.0983 | 6598 | 0.0992 | 6598 | 0.1011 | 6598 | 0.1047 | 6598 | 0.0949
6597 | 0.0983 | 6597 | 0.0992 | 6597 | 0.101 | 6597 | 0.1047 | 6597 | 0.0949
6596 | 0.0983 | 6596 | 0.0991 | 6596 | 0.101 | 6596 | 0.1046 | 6596 | 0.0948
6595 | 0.0983 | 6595 | 0.0991 | 6595 | 0.101 | 6595 | 0.1046 | 6595 | 0.0948
6594 | 0.0984 | 6594 | 0.0992 | 6594 | 0.101 | 6594 | 0.1046 | 6594 | 0.0949
6593 | 0.0985 | 6593 | 0.0993 | 6593 | 0.1011 | 6593 | 0.1047 | 6593 | 0.0949
6592 | 0.0986 | 6592 | 0.0994 | 6592 | 0.1012 | 6592 | 0.1046 | 6592 | 0.095
6591 | 0.0986 | 6591 | 0.0995 | 6591 | 0.1013 | 6591 | 0.1046 | 6591 | 0.0951
6590 | 0.0985 | 6590 | 0.0994 | 6590 | 0.1013 | 6590 | 0.1046 | 6590 | 0.095
6589 | 0.0984 | 6589 | 0.0993 | 6589 | 0.1011 | 6589 | 0.1045 | 6589 | 0.0949
6588 | 0.0983 | 6588 | 0.0991 | 6588 | 0.101 | 6588 | 0.1044 | 6588 | 0.0948
6587 | 0.0982 | 6587 | 0.0991 | 6587 | 0.1009 | 6587 | 0.1044 | 6587 | 0.0948
6586 | 0.0984 | 6586 | 0.0993 | 6586 | 0.101 | 6586 | 0.1045 | 6586 | 0.0949
6585 | 0.0986 | 6585 | 0.0994 | 6585 | 0.1012 | 6585 | 0.1046 | 6585 | 0.0951
6584 | 0.0987 | 6584 | 0.0995 | 6584 | 0.1013 | 6584 | 0.1046 | 6584 | 0.0952
6583 | 0.0986 | 6583 | 0.0994 | 6583 | 0.1013 | 6583 | 0.1045 | 6583 | 0.0952
6582 | 0.0985 | 6582 | 0.0993 | 6582 | 0.1012 | 6582 | 0.1045 | 6582 | 0.0951
6581 | 0.0985 | 6581 | 0.0992 | 6581 | 0.1011 | 6581 | 0.1045 | 6581 | 0.095
6580 | 0.0985 | 6580 | 0.0993 | 6580 | 0.1011 | 6580 | 0.1046 | 6580 | 0.095
6579 | 0.0987 | 6579 | 0.0994 | 6579 | 0.1012 | 6579 | 0.1047 | 6579 | 0.0951
6578 | 0.0988 | 6578 | 0.0995 | 6578 | 0.1013 | 6578 | 0.1048 | 6578 | 0.0952
6577 | 0.0989 | 6577 | 0.0996 | 6577 | 0.1014 | 6577 | 0.1049 | 6577 | 0.0953
6576 | 0.099 | 6576 | 0.0996 | 6576 | 0.1015 | 6576 | 0.1049 | 6576 | 0.0954
6575 | 0.099 | 6575 | 0.0996 | 6575 | 0.1016 | 6575 | 0.1049 | 6575 | 0.0955
6574 | 0.0991 | 6574 | 0.0997 | 6574 | 0.1017 | 6574 | 0.105 | 6574 | 0.0956
6573 | 0.0992 | 6573 | 0.0999 | 6573 | 0.1019 | 6573 | 0.1051 | 6573 | 0.0957
6572 | 0.0992 | 6572 | 0.0999 | 6572 | 0.1019 | 6572 | 0.1051 | 6572 | 0.0957
6571 | 0.0992 | 6571 | 0.0998 | 6571 | 0.1018 | 6571 | 0.1049 | 6571 | 0.0957
6570 | 0.0989 | 6570 | 0.0996 | 6570 | 0.1016 | 6570 | 0.1048 | 6570 | 0.0955
6569 | 0.0987 | 6569 | 0.0994 | 6569 | 0.1014 | 6569 | 0.1047 | 6569 | 0.0953
6568 | 0.0984 | 6568 | 0.0992 | 6568 | 0.1012 | 6568 | 0.1046 | 6568 | 0.0951
6567 | 0.0983 | 6567 | 0.0991 | 6567 | 0.1011 | 6567 | 0.1046 | 6567 | 0.0949
6566 | 0.0983 | 6566 | 0.099 | 6566 | 0.101 | 6566 | 0.1045 | 6566 | 0.0949
6565 | 0.0984 | 6565 | 0.0991 | 6565 | 0.101 | 6565 | 0.1045 | 6565 | 0.0949
6564 | 0.0984 | 6564 | 0.0991 | 6564 | 0.101 | 6564 | 0.1044 | 6564 | 0.095
6563 | 0.0984 | 6563 | 0.0991 | 6563 | 0.101 | 6563 | 0.1043 | 6563 | 0.095
6562 | 0.0983 | 6562 | 0.099 | 6562 | 0.1009 | 6562 | 0.1043 | 6562 | 0.0949
6561 | 0.0981 | 6561 | 0.0989 | 6561 | 0.1007 | 6561 | 0.1043 | 6561 | 0.0947
6560 | 0.0981 | 6560 | 0.0989 | 6560 | 0.1007 | 6560 | 0.1043 | 6560 | 0.0948
6559 | 0.0981 | 6559 | 0.099 | 6559 | 0.1009 | 6559 | 0.1045 | 6559 | 0.0949
6558 | 0.0982 | 6558 | 0.0992 | 6558 | 0.1011 | 6558 | 0.1047 | 6558 | 0.0951
6557 | 0.0984 | 6557 | 0.0994 | 6557 | 0.1013 | 6557 | 0.1048 | 6557 | 0.0952
6556 | 0.0985 | 6556 | 0.0995 | 6556 | 0.1015 | 6556 | 0.1049 | 6556 | 0.0953
6555 | 0.0985 | 6555 | 0.0994 | 6555 | 0.1014 | 6555 | 0.1048 | 6555 | 0.0952
6554 | 0.0984 | 6554 | 0.0993 | 6554 | 0.1012 | 6554 | 0.1047 | 6554 | 0.095
6553 | 0.0981 | 6553 | 0.099 | 6553 | 0.1009 | 6553 | 0.1045 | 6553 | 0.0947
6552 | 0.098 | 6552 | 0.0989 | 6552 | 0.1007 | 6552 | 0.1045 | 6552 | 0.0945
6551 | 0.098 | 6551 | 0.0989 | 6551 | 0.1007 | 6551 | 0.1045 | 6551 | 0.0944
6550 | 0.0981 | 6550 | 0.0989 | 6550 | 0.1008 | 6550 | 0.1045 | 6550 | 0.0945
6549 | 0.0983 | 6549 | 0.0991 | 6549 | 0.101 | 6549 | 0.1046 | 6549 | 0.0947
6548 | 0.0985 | 6548 | 0.0992 | 6548 | 0.1012 | 6548 | 0.1046 | 6548 | 0.0949
6547 | 0.0986 | 6547 | 0.0994 | 6547 | 0.1014 | 6547 | 0.1047 | 6547 | 0.0951
6546 | 0.0986 | 6546 | 0.0994 | 6546 | 0.1013 | 6546 | 0.1047 | 6546 | 0.0951
6545 | 0.0985 | 6545 | 0.0992 | 6545 | 0.1012 | 6545 | 0.1046 | 6545 | 0.095
6544 | 0.0983 | 6544 | 0.0989 | 6544 | 0.1009 | 6544 | 0.1044 | 6544 | 0.0947
6543 | 0.0981 | 6543 | 0.0988 | 6543 | 0.1008 | 6543 | 0.1043 | 6543 | 0.0946
6542 | 0.0981 | 6542 | 0.0989 | 6542 | 0.1008 | 6542 | 0.1043 | 6542 | 0.0946
6541 | 0.0982 | 6541 | 0.0991 | 6541 | 0.101 | 6541 | 0.1044 | 6541 | 0.0947
6540 | 0.0983 | 6540 | 0.0992 | 6540 | 0.1012 | 6540 | 0.1045 | 6540 | 0.0948
6539 | 0.0983 | 6539 | 0.0992 | 6539 | 0.1011 | 6539 | 0.1045 | 6539 | 0.0948
6538 | 0.0982 | 6538 | 0.099 | 6538 | 0.1009 | 6538 | 0.1043 | 6538 | 0.0946
6537 | 0.098 | 6537 | 0.0987 | 6537 | 0.1006 | 6537 | 0.1041 | 6537 | 0.0943
6536 | 0.0977 | 6536 | 0.0984 | 6536 | 0.1004 | 6536 | 0.1039 | 6536 | 0.0941
6535 | 0.0976 | 6535 | 0.0983 | 6535 | 0.1002 | 6535 | 0.1037 | 6535 | 0.094
6534 | 0.0976 | 6534 | 0.0982 | 6534 | 0.1002 | 6534 | 0.1037 | 6534 | 0.094
6533 | 0.0977 | 6533 | 0.0984 | 6533 | 0.1003 | 6533 | 0.1037 | 6533 | 0.0942
6532 | 0.0979 | 6532 | 0.0986 | 6532 | 0.1005 | 6532 | 0.1039 | 6532 | 0.0943
6531 | 0.0982 | 6531 | 0.0988 | 6531 | 0.1007 | 6531 | 0.1041 | 6531 | 0.0945
6530 | 0.0984 | 6530 | 0.099 | 6530 | 0.1009 | 6530 | 0.1044 | 6530 | 0.0947
6529 | 0.0984 | 6529 | 0.099 | 6529 | 0.101 | 6529 | 0.1047 | 6529 | 0.0948
6528 | 0.0983 | 6528 | 0.0989 | 6528 | 0.1009 | 6528 | 0.1048 | 6528 | 0.0948
6527 | 0.0981 | 6527 | 0.0987 | 6527 | 0.1006 | 6527 | 0.1046 | 6527 | 0.0946
6526 | 0.0978 | 6526 | 0.0984 | 6526 | 0.1003 | 6526 | 0.1045 | 6526 | 0.0944
6525 | 0.0978 | 6525 | 0.0984 | 6525 | 0.1003 | 6525 | 0.1044 | 6525 | 0.0943
6524 | 0.0979 | 6524 | 0.0984 | 6524 | 0.1003 | 6524 | 0.1044 | 6524 | 0.0943
6523 | 0.0979 | 6523 | 0.0985 | 6523 | 0.1004 | 6523 | 0.1044 | 6523 | 0.0943
6522 | 0.0979 | 6522 | 0.0984 | 6522 | 0.1003 | 6522 | 0.1043 | 6522 | 0.0942
6521 | 0.0977 | 6521 | 0.0983 | 6521 | 0.1002 | 6521 | 0.1041 | 6521 | 0.0942
6520 | 0.0977 | 6520 | 0.0983 | 6520 | 0.1002 | 6520 | 0.1041 | 6520 | 0.0942
6519 | 0.0979 | 6519 | 0.0986 | 6519 | 0.1005 | 6519 | 0.1043 | 6519 | 0.0944
6518 | 0.0983 | 6518 | 0.0989 | 6518 | 0.1008 | 6518 | 0.1046 | 6518 | 0.0947
6517 | 0.0986 | 6517 | 0.0991 | 6517 | 0.1011 | 6517 | 0.1048 | 6517 | 0.0949
6516 | 0.0987 | 6516 | 0.0992 | 6516 | 0.1012 | 6516 | 0.1049 | 6516 | 0.0951
6515 | 0.0986 | 6515 | 0.0992 | 6515 | 0.1012 | 6515 | 0.1049 | 6515 | 0.095
6514 | 0.0984 | 6514 | 0.0991 | 6514 | 0.1011 | 6514 | 0.1047 | 6514 | 0.0949
6513 | 0.0983 | 6513 | 0.0989 | 6513 | 0.1009 | 6513 | 0.1046 | 6513 | 0.0947
6512 | 0.0981 | 6512 | 0.0988 | 6512 | 0.1007 | 6512 | 0.1045 | 6512 | 0.0945
6511 | 0.098 | 6511 | 0.0987 | 6511 | 0.1006 | 6511 | 0.1045 | 6511 | 0.0944
6510 | 0.0979 | 6510 | 0.0986 | 6510 | 0.1005 | 6510 | 0.1044 | 6510 | 0.0943
6509 | 0.0979 | 6509 | 0.0986 | 6509 | 0.1005 | 6509 | 0.1043 | 6509 | 0.0943
6508 | 0.098 | 6508 | 0.0987 | 6508 | 0.1005 | 6508 | 0.1043 | 6508 | 0.0943
6507 | 0.0982 | 6507 | 0.0988 | 6507 | 0.1007 | 6507 | 0.1042 | 6507 | 0.0944
6506 | 0.0983 | 6506 | 0.099 | 6506 | 0.1009 | 6506 | 0.1042 | 6506 | 0.0946
6505 | 0.0985 | 6505 | 0.0992 | 6505 | 0.1011 | 6505 | 0.1043 | 6505 | 0.0948
6504 | 0.0987 | 6504 | 0.0993 | 6504 | 0.1013 | 6504 | 0.1045 | 6504 | 0.095
6503 | 0.0987 | 6503 | 0.0994 | 6503 | 0.1013 | 6503 | 0.1047 | 6503 | 0.0951
6502 | 0.0986 | 6502 | 0.0993 | 6502 | 0.1012 | 6502 | 0.1047 | 6502 | 0.0951
6501 | 0.0985 | 6501 | 0.0992 | 6501 | 0.101 | 6501 | 0.1047 | 6501 | 0.0949
6500 | 0.0983 | 6500 | 0.099 | 6500 | 0.1008 | 6500 | 0.1047 | 6500 | 0.0948
6499 | 0.0982 | 6499 | 0.0989 | 6499 | 0.1007 | 6499 | 0.1046 | 6499 | 0.0946
6498 | 0.098 | 6498 | 0.0987 | 6498 | 0.1005 | 6498 | 0.1045 | 6498 | 0.0943
6497 | 0.0978 | 6497 | 0.0985 | 6497 | 0.1003 | 6497 | 0.1042 | 6497 | 0.0941
6496 | 0.0977 | 6496 | 0.0984 | 6496 | 0.1002 | 6496 | 0.1039 | 6496 | 0.0939
6495 | 0.0976 | 6495 | 0.0983 | 6495 | 0.1001 | 6495 | 0.1037 | 6495 | 0.0938
6494 | 0.0976 | 6494 | 0.0982 | 6494 | 0.1001 | 6494 | 0.1035 | 6494 | 0.0938
6493 | 0.0976 | 6493 | 0.0982 | 6493 | 0.1001 | 6493 | 0.1035 | 6493 | 0.0938
6492 | 0.0976 | 6492 | 0.0982 | 6492 | 0.1001 | 6492 | 0.1036 | 6492 | 0.0938
6491 | 0.0977 | 6491 | 0.0983 | 6491 | 0.1002 | 6491 | 0.1038 | 6491 | 0.0939
6490 | 0.0978 | 6490 | 0.0985 | 6490 | 0.1004 | 6490 | 0.1041 | 6490 | 0.0942
6489 | 0.098 | 6489 | 0.0987 | 6489 | 0.1006 | 6489 | 0.1043 | 6489 | 0.0944
6488 | 0.0982 | 6488 | 0.0989 | 6488 | 0.1008 | 6488 | 0.1044 | 6488 | 0.0946
6487 | 0.0983 | 6487 | 0.099 | 6487 | 0.1009 | 6487 | 0.1043 | 6487 | 0.0946
6486 | 0.0983 | 6486 | 0.0991 | 6486 | 0.1009 | 6486 | 0.1043 | 6486 | 0.0946
6485 | 0.0983 | 6485 | 0.099 | 6485 | 0.1009 | 6485 | 0.1043 | 6485 | 0.0946
6484 | 0.0982 | 6484 | 0.099 | 6484 | 0.1009 | 6484 | 0.1044 | 6484 | 0.0946
6483 | 0.0981 | 6483 | 0.0988 | 6483 | 0.1008 | 6483 | 0.1044 | 6483 | 0.0945
6482 | 0.098 | 6482 | 0.0987 | 6482 | 0.1007 | 6482 | 0.1044 | 6482 | 0.0944
6481 | 0.0979 | 6481 | 0.0986 | 6481 | 0.1006 | 6481 | 0.1043 | 6481 | 0.0944
6480 | 0.0979 | 6480 | 0.0986 | 6480 | 0.1005 | 6480 | 0.1043 | 6480 | 0.0944
6479 | 0.098 | 6479 | 0.0987 | 6479 | 0.1006 | 6479 | 0.1043 | 6479 | 0.0944
6478 | 0.0982 | 6478 | 0.0988 | 6478 | 0.1007 | 6478 | 0.1043 | 6478 | 0.0945
6477 | 0.0983 | 6477 | 0.099 | 6477 | 0.1008 | 6477 | 0.1043 | 6477 | 0.0946
6476 | 0.0983 | 6476 | 0.099 | 6476 | 0.1008 | 6476 | 0.1044 | 6476 | 0.0946
6475 | 0.0982 | 6475 | 0.099 | 6475 | 0.1008 | 6475 | 0.1045 | 6475 | 0.0945
6474 | 0.098 | 6474 | 0.0988 | 6474 | 0.1007 | 6474 | 0.1045 | 6474 | 0.0945
6473 | 0.0979 | 6473 | 0.0987 | 6473 | 0.1006 | 6473 | 0.1045 | 6473 | 0.0944
6472 | 0.0978 | 6472 | 0.0986 | 6472 | 0.1005 | 6472 | 0.1044 | 6472 | 0.0944
6471 | 0.0978 | 6471 | 0.0986 | 6471 | 0.1004 | 6471 | 0.1043 | 6471 | 0.0944
6470 | 0.0979 | 6470 | 0.0987 | 6470 | 0.1005 | 6470 | 0.1042 | 6470 | 0.0944
6469 | 0.098 | 6469 | 0.0987 | 6469 | 0.1005 | 6469 | 0.1042 | 6469 | 0.0944
6468 | 0.0979 | 6468 | 0.0986 | 6468 | 0.1004 | 6468 | 0.1041 | 6468 | 0.0943
6467 | 0.0977 | 6467 | 0.0984 | 6467 | 0.1003 | 6467 | 0.1039 | 6467 | 0.0941
6466 | 0.0976 | 6466 | 0.0982 | 6466 | 0.1002 | 6466 | 0.1038 | 6466 | 0.0939
6465 | 0.0976 | 6465 | 0.0982 | 6465 | 0.1002 | 6465 | 0.1039 | 6465 | 0.0939
6464 | 0.0977 | 6464 | 0.0984 | 6464 | 0.1003 | 6464 | 0.1039 | 6464 | 0.094
6463 | 0.0979 | 6463 | 0.0986 | 6463 | 0.1005 | 6463 | 0.104 | 6463 | 0.0941
6462 | 0.098 | 6462 | 0.0987 | 6462 | 0.1007 | 6462 | 0.1041 | 6462 | 0.0942
6461 | 0.0981 | 6461 | 0.0988 | 6461 | 0.1008 | 6461 | 0.1042 | 6461 | 0.0943
6460 | 0.0981 | 6460 | 0.0988 | 6460 | 0.1008 | 6460 | 0.1042 | 6460 | 0.0944
6459 | 0.0981 | 6459 | 0.0987 | 6459 | 0.1007 | 6459 | 0.1042 | 6459 | 0.0943
6458 | 0.098 | 6458 | 0.0986 | 6458 | 0.1006 | 6458 | 0.1041 | 6458 | 0.0942
6457 | 0.0979 | 6457 | 0.0985 | 6457 | 0.1005 | 6457 | 0.104 | 6457 | 0.094
6456 | 0.0978 | 6456 | 0.0984 | 6456 | 0.1004 | 6456 | 0.104 | 6456 | 0.094
6455 | 0.0978 | 6455 | 0.0985 | 6455 | 0.1004 | 6455 | 0.104 | 6455 | 0.094
6454 | 0.0979 | 6454 | 0.0986 | 6454 | 0.1005 | 6454 | 0.104 | 6454 | 0.0941
6453 | 0.098 | 6453 | 0.0986 | 6453 | 0.1005 | 6453 | 0.1041 | 6453 | 0.0942
6452 | 0.098 | 6452 | 0.0987 | 6452 | 0.1006 | 6452 | 0.1042 | 6452 | 0.0943
6451 | 0.098 | 6451 | 0.0987 | 6451 | 0.1005 | 6451 | 0.1042 | 6451 | 0.0943
6450 | 0.0979 | 6450 | 0.0985 | 6450 | 0.1004 | 6450 | 0.1041 | 6450 | 0.0942
6449 | 0.0976 | 6449 | 0.0983 | 6449 | 0.1002 | 6449 | 0.104 | 6449 | 0.0941
6448 | 0.0975 | 6448 | 0.0982 | 6448 | 0.1001 | 6448 | 0.1039 | 6448 | 0.094
6447 | 0.0975 | 6447 | 0.0982 | 6447 | 0.1001 | 6447 | 0.1039 | 6447 | 0.0939
6446 | 0.0974 | 6446 | 0.0982 | 6446 | 0.1001 | 6446 | 0.1039 | 6446 | 0.0939
6445 | 0.0974 | 6445 | 0.0982 | 6445 | 0.1 | 6445 | 0.104 | 6445 | 0.0938
6444 | 0.0975 | 6444 | 0.0983 | 6444 | 0.1001 | 6444 | 0.104 | 6444 | 0.0938
6443 | 0.0975 | 6443 | 0.0983 | 6443 | 0.1001 | 6443 | 0.1041 | 6443 | 0.0938
6442 | 0.0975 | 6442 | 0.0982 | 6442 | 0.1001 | 6442 | 0.1041 | 6442 | 0.0938
6441 | 0.0974 | 6441 | 0.0981 | 6441 | 0.0999 | 6441 | 0.1039 | 6441 | 0.0936
6440 | 0.0972 | 6440 | 0.0978 | 6440 | 0.0996 | 6440 | 0.1036 | 6440 | 0.0934
6439 | 0.097 | 6439 | 0.0977 | 6439 | 0.0995 | 6439 | 0.1035 | 6439 | 0.0933
6438 | 0.097 | 6438 | 0.0977 | 6438 | 0.0996 | 6438 | 0.1035 | 6438 | 0.0934
6437 | 0.0972 | 6437 | 0.0979 | 6437 | 0.0998 | 6437 | 0.1036 | 6437 | 0.0936
6436 | 0.0973 | 6436 | 0.0981 | 6436 | 0.1 | 6436 | 0.1037 | 6436 | 0.0938
6435 | 0.0975 | 6435 | 0.0983 | 6435 | 0.1002 | 6435 | 0.1038 | 6435 | 0.0939
6434 | 0.0976 | 6434 | 0.0983 | 6434 | 0.1003 | 6434 | 0.1039 | 6434 | 0.0939
6433 | 0.0977 | 6433 | 0.0984 | 6433 | 0.1003 | 6433 | 0.1039 | 6433 | 0.094
6432 | 0.0978 | 6432 | 0.0984 | 6432 | 0.1004 | 6432 | 0.104 | 6432 | 0.094
6431 | 0.0979 | 6431 | 0.0985 | 6431 | 0.1004 | 6431 | 0.104 | 6431 | 0.094
6430 | 0.0979 | 6430 | 0.0986 | 6430 | 0.1004 | 6430 | 0.1041 | 6430 | 0.094
6429 | 0.098 | 6429 | 0.0986 | 6429 | 0.1004 | 6429 | 0.1042 | 6429 | 0.094
6428 | 0.098 | 6428 | 0.0986 | 6428 | 0.1004 | 6428 | 0.1043 | 6428 | 0.094
6427 | 0.098 | 6427 | 0.0986 | 6427 | 0.1004 | 6427 | 0.1043 | 6427 | 0.0941
6426 | 0.098 | 6426 | 0.0986 | 6426 | 0.1004 | 6426 | 0.1043 | 6426 | 0.0941
6425 | 0.098 | 6425 | 0.0986 | 6425 | 0.1004 | 6425 | 0.1042 | 6425 | 0.0941
6424 | 0.098 | 6424 | 0.0985 | 6424 | 0.1004 | 6424 | 0.104 | 6424 | 0.094
6423 | 0.098 | 6423 | 0.0984 | 6423 | 0.1004 | 6423 | 0.1039 | 6423 | 0.094
6422 | 0.0979 | 6422 | 0.0984 | 6422 | 0.1004 | 6422 | 0.1039 | 6422 | 0.0939
6421 | 0.0979 | 6421 | 0.0984 | 6421 | 0.1004 | 6421 | 0.1039 | 6421 | 0.094
6420 | 0.0979 | 6420 | 0.0984 | 6420 | 0.1005 | 6420 | 0.104 | 6420 | 0.094
6419 | 0.0979 | 6419 | 0.0984 | 6419 | 0.1005 | 6419 | 0.104 | 6419 | 0.094
6418 | 0.0978 | 6418 | 0.0984 | 6418 | 0.1004 | 6418 | 0.1039 | 6418 | 0.094
6417 | 0.0978 | 6417 | 0.0984 | 6417 | 0.1004 | 6417 | 0.1039 | 6417 | 0.094
6416 | 0.0977 | 6416 | 0.0984 | 6416 | 0.1003 | 6416 | 0.1039 | 6416 | 0.094
6415 | 0.0977 | 6415 | 0.0983 | 6415 | 0.1002 | 6415 | 0.1039 | 6415 | 0.094
6414 | 0.0975 | 6414 | 0.0982 | 6414 | 0.1001 | 6414 | 0.1039 | 6414 | 0.0939
6413 | 0.0973 | 6413 | 0.098 | 6413 | 0.1 | 6413 | 0.1039 | 6413 | 0.0937
6412 | 0.0973 | 6412 | 0.0981 | 6412 | 0.1 | 6412 | 0.1039 | 6412 | 0.0937
6411 | 0.0976 | 6411 | 0.0983 | 6411 | 0.1002 | 6411 | 0.104 | 6411 | 0.0939
6410 | 0.0978 | 6410 | 0.0985 | 6410 | 0.1005 | 6410 | 0.1041 | 6410 | 0.0941
6409 | 0.098 | 6409 | 0.0986 | 6409 | 0.1005 | 6409 | 0.1041 | 6409 | 0.0942
6408 | 0.0979 | 6408 | 0.0986 | 6408 | 0.1004 | 6408 | 0.1039 | 6408 | 0.0941
6407 | 0.0978 | 6407 | 0.0984 | 6407 | 0.1003 | 6407 | 0.1038 | 6407 | 0.094
6406 | 0.0977 | 6406 | 0.0983 | 6406 | 0.1002 | 6406 | 0.1037 | 6406 | 0.0939
6405 | 0.0977 | 6405 | 0.0983 | 6405 | 0.1002 | 6405 | 0.1037 | 6405 | 0.0938
6404 | 0.0977 | 6404 | 0.0983 | 6404 | 0.1002 | 6404 | 0.1037 | 6404 | 0.0938
6403 | 0.0977 | 6403 | 0.0983 | 6403 | 0.1003 | 6403 | 0.1037 | 6403 | 0.0938
6402 | 0.0977 | 6402 | 0.0984 | 6402 | 0.1003 | 6402 | 0.1038 | 6402 | 0.0938
6401 | 0.0977 | 6401 | 0.0984 | 6401 | 0.1003 | 6401 | 0.1038 | 6401 | 0.0938
6400 | 0.0976 | 6400 | 0.0984 | 6400 | 0.1004 | 6400 | 0.1038 | 6400 | 0.0938
6399 | 0.0976 | 6399 | 0.0984 | 6399 | 0.1004 | 6399 | 0.1038 | 6399 | 0.0938
6398 | 0.0975 | 6398 | 0.0984 | 6398 | 0.1003 | 6398 | 0.1039 | 6398 | 0.0937
6397 | 0.0975 | 6397 | 0.0983 | 6397 | 0.1002 | 6397 | 0.1039 | 6397 | 0.0937
6396 | 0.0975 | 6396 | 0.0983 | 6396 | 0.1001 | 6396 | 0.1039 | 6396 | 0.0938
6395 | 0.0975 | 6395 | 0.0983 | 6395 | 0.1001 | 6395 | 0.1039 | 6395 | 0.0939
6394 | 0.0976 | 6394 | 0.0983 | 6394 | 0.1002 | 6394 | 0.104 | 6394 | 0.0939
6393 | 0.0978 | 6393 | 0.0985 | 6393 | 0.1004 | 6393 | 0.1041 | 6393 | 0.0941
6392 | 0.098 | 6392 | 0.0986 | 6392 | 0.1005 | 6392 | 0.1042 | 6392 | 0.0942
6391 | 0.0982 | 6391 | 0.0988 | 6391 | 0.1007 | 6391 | 0.1042 | 6391 | 0.0943
6390 | 0.0981 | 6390 | 0.0987 | 6390 | 0.1006 | 6390 | 0.1041 | 6390 | 0.0942
6389 | 0.0979 | 6389 | 0.0985 | 6389 | 0.1004 | 6389 | 0.104 | 6389 | 0.094
6388 | 0.0976 | 6388 | 0.0983 | 6388 | 0.1002 | 6388 | 0.1039 | 6388 | 0.0939
6387 | 0.0975 | 6387 | 0.0982 | 6387 | 0.1001 | 6387 | 0.1039 | 6387 | 0.0938
6386 | 0.0976 | 6386 | 0.0982 | 6386 | 0.1001 | 6386 | 0.104 | 6386 | 0.0939
6385 | 0.0976 | 6385 | 0.0983 | 6385 | 0.1002 | 6385 | 0.104 | 6385 | 0.0939
6384 | 0.0977 | 6384 | 0.0983 | 6384 | 0.1002 | 6384 | 0.1039 | 6384 | 0.0939
6383 | 0.0978 | 6383 | 0.0983 | 6383 | 0.1002 | 6383 | 0.1038 | 6383 | 0.0939
6382 | 0.0978 | 6382 | 0.0983 | 6382 | 0.1002 | 6382 | 0.1037 | 6382 | 0.0938
6381 | 0.0977 | 6381 | 0.0982 | 6381 | 0.1001 | 6381 | 0.1035 | 6381 | 0.0937
6380 | 0.0976 | 6380 | 0.0981 | 6380 | 0.1 | 6380 | 0.1034 | 6380 | 0.0936
6379 | 0.0976 | 6379 | 0.0981 | 6379 | 0.1 | 6379 | 0.1034 | 6379 | 0.0936
6378 | 0.0976 | 6378 | 0.0982 | 6378 | 0.1001 | 6378 | 0.1034 | 6378 | 0.0937
6377 | 0.0977 | 6377 | 0.0983 | 6377 | 0.1003 | 6377 | 0.1035 | 6377 | 0.0938
6376 | 0.0978 | 6376 | 0.0984 | 6376 | 0.1004 | 6376 | 0.1036 | 6376 | 0.0939
6375 | 0.0977 | 6375 | 0.0984 | 6375 | 0.1004 | 6375 | 0.1036 | 6375 | 0.0939
6374 | 0.0976 | 6374 | 0.0983 | 6374 | 0.1003 | 6374 | 0.1036 | 6374 | 0.0938
6373 | 0.0974 | 6373 | 0.0982 | 6373 | 0.1001 | 6373 | 0.1035 | 6373 | 0.0937
6372 | 0.0974 | 6372 | 0.098 | 6372 | 0.1 | 6372 | 0.1034 | 6372 | 0.0935
6371 | 0.0974 | 6371 | 0.098 | 6371 | 0.1 | 6371 | 0.1033 | 6371 | 0.0935
6370 | 0.0976 | 6370 | 0.0981 | 6370 | 0.1002 | 6370 | 0.1034 | 6370 | 0.0936
6369 | 0.0978 | 6369 | 0.0983 | 6369 | 0.1004 | 6369 | 0.1036 | 6369 | 0.0938
6368 | 0.098 | 6368 | 0.0985 | 6368 | 0.1005 | 6368 | 0.1038 | 6368 | 0.0941
6367 | 0.0981 | 6367 | 0.0986 | 6367 | 0.1006 | 6367 | 0.104 | 6367 | 0.0942
6366 | 0.098 | 6366 | 0.0986 | 6366 | 0.1006 | 6366 | 0.1041 | 6366 | 0.0942
6365 | 0.0979 | 6365 | 0.0985 | 6365 | 0.1005 | 6365 | 0.104 | 6365 | 0.0942
6364 | 0.0979 | 6364 | 0.0985 | 6364 | 0.1004 | 6364 | 0.1039 | 6364 | 0.0941
6363 | 0.0978 | 6363 | 0.0984 | 6363 | 0.1003 | 6363 | 0.1037 | 6363 | 0.094
6362 | 0.0977 | 6362 | 0.0983 | 6362 | 0.1002 | 6362 | 0.1036 | 6362 | 0.0938
6361 | 0.0976 | 6361 | 0.0981 | 6361 | 0.1001 | 6361 | 0.1035 | 6361 | 0.0937
6360 | 0.0975 | 6360 | 0.098 | 6360 | 0.1 | 6360 | 0.1036 | 6360 | 0.0936
6359 | 0.0974 | 6359 | 0.098 | 6359 | 0.1 | 6359 | 0.1036 | 6359 | 0.0936
6358 | 0.0975 | 6358 | 0.0981 | 6358 | 0.1 | 6358 | 0.1037 | 6358 | 0.0936
6357 | 0.0975 | 6357 | 0.0982 | 6357 | 0.1001 | 6357 | 0.1036 | 6357 | 0.0937
6356 | 0.0976 | 6356 | 0.0983 | 6356 | 0.1002 | 6356 | 0.1035 | 6356 | 0.0938
6355 | 0.0977 | 6355 | 0.0984 | 6355 | 0.1003 | 6355 | 0.1035 | 6355 | 0.0938
6354 | 0.0977 | 6354 | 0.0984 | 6354 | 0.1003 | 6354 | 0.1035 | 6354 | 0.0939
6353 | 0.0978 | 6353 | 0.0985 | 6353 | 0.1004 | 6353 | 0.1036 | 6353 | 0.0939
6352 | 0.0979 | 6352 | 0.0985 | 6352 | 0.1004 | 6352 | 0.1037 | 6352 | 0.094
6351 | 0.098 | 6351 | 0.0985 | 6351 | 0.1004 | 6351 | 0.1037 | 6351 | 0.0941
6350 | 0.098 | 6350 | 0.0985 | 6350 | 0.1004 | 6350 | 0.1037 | 6350 | 0.094
6349 | 0.098 | 6349 | 0.0985 | 6349 | 0.1004 | 6349 | 0.1037 | 6349 | 0.094
6348 | 0.0981 | 6348 | 0.0986 | 6348 | 0.1004 | 6348 | 0.1037 | 6348 | 0.094
6347 | 0.0982 | 6347 | 0.0987 | 6347 | 0.1005 | 6347 | 0.1037 | 6347 | 0.0941
6346 | 0.0983 | 6346 | 0.0988 | 6346 | 0.1006 | 6346 | 0.1038 | 6346 | 0.0942
6345 | 0.0982 | 6345 | 0.0987 | 6345 | 0.1006 | 6345 | 0.1038 | 6345 | 0.0942
6344 | 0.0981 | 6344 | 0.0986 | 6344 | 0.1005 | 6344 | 0.1037 | 6344 | 0.0941
6343 | 0.0978 | 6343 | 0.0984 | 6343 | 0.1002 | 6343 | 0.1036 | 6343 | 0.0938
6342 | 0.0976 | 6342 | 0.0981 | 6342 | 0.1 | 6342 | 0.1034 | 6342 | 0.0936
6341 | 0.0975 | 6341 | 0.098 | 6341 | 0.0999 | 6341 | 0.1034 | 6341 | 0.0934
6340 | 0.0975 | 6340 | 0.098 | 6340 | 0.0998 | 6340 | 0.1033 | 6340 | 0.0933
6339 | 0.0975 | 6339 | 0.098 | 6339 | 0.0998 | 6339 | 0.1033 | 6339 | 0.0933
6338 | 0.0975 | 6338 | 0.098 | 6338 | 0.0998 | 6338 | 0.1033 | 6338 | 0.0933
6337 | 0.0975 | 6337 | 0.098 | 6337 | 0.0998 | 6337 | 0.1032 | 6337 | 0.0933
6336 | 0.0975 | 6336 | 0.0979 | 6336 | 0.0998 | 6336 | 0.1032 | 6336 | 0.0932
6335 | 0.0974 | 6335 | 0.0979 | 6335 | 0.0997 | 6335 | 0.1032 | 6335 | 0.0931
6334 | 0.0972 | 6334 | 0.0978 | 6334 | 0.0996 | 6334 | 0.1031 | 6334 | 0.093
6333 | 0.097 | 6333 | 0.0977 | 6333 | 0.0995 | 6333 | 0.1031 | 6333 | 0.093
6332 | 0.0969 | 6332 | 0.0976 | 6332 | 0.0995 | 6332 | 0.1031 | 6332 | 0.0929
6331 | 0.097 | 6331 | 0.0977 | 6331 | 0.0996 | 6331 | 0.1031 | 6331 | 0.093
6330 | 0.0972 | 6330 | 0.0979 | 6330 | 0.0998 | 6330 | 0.1032 | 6330 | 0.0932
6329 | 0.0974 | 6329 | 0.0981 | 6329 | 0.1 | 6329 | 0.1033 | 6329 | 0.0934
6328 | 0.0975 | 6328 | 0.0982 | 6328 | 0.1001 | 6328 | 0.1034 | 6328 | 0.0936
6327 | 0.0975 | 6327 | 0.0982 | 6327 | 0.1002 | 6327 | 0.1034 | 6327 | 0.0936
6326 | 0.0976 | 6326 | 0.0983 | 6326 | 0.1003 | 6326 | 0.1035 | 6326 | 0.0937
6325 | 0.0977 | 6325 | 0.0984 | 6325 | 0.1003 | 6325 | 0.1036 | 6325 | 0.0938
6324 | 0.0978 | 6324 | 0.0985 | 6324 | 0.1004 | 6324 | 0.1037 | 6324 | 0.0938
6323 | 0.098 | 6323 | 0.0986 | 6323 | 0.1005 | 6323 | 0.1038 | 6323 | 0.0939
6322 | 0.0981 | 6322 | 0.0988 | 6322 | 0.1006 | 6322 | 0.1039 | 6322 | 0.094
6321 | 0.0981 | 6321 | 0.0988 | 6321 | 0.1006 | 6321 | 0.1039 | 6321 | 0.0941
6320 | 0.0981 | 6320 | 0.0988 | 6320 | 0.1006 | 6320 | 0.1038 | 6320 | 0.094
6319 | 0.098 | 6319 | 0.0987 | 6319 | 0.1005 | 6319 | 0.1036 | 6319 | 0.0939
6318 | 0.0979 | 6318 | 0.0985 | 6318 | 0.1004 | 6318 | 0.1034 | 6318 | 0.0938
6317 | 0.0977 | 6317 | 0.0983 | 6317 | 0.1002 | 6317 | 0.1033 | 6317 | 0.0937
6316 | 0.0976 | 6316 | 0.0982 | 6316 | 0.1001 | 6316 | 0.1032 | 6316 | 0.0936
6315 | 0.0976 | 6315 | 0.0982 | 6315 | 0.1 | 6315 | 0.1033 | 6315 | 0.0936
6314 | 0.0976 | 6314 | 0.0983 | 6314 | 0.1001 | 6314 | 0.1034 | 6314 | 0.0937
6313 | 0.0977 | 6313 | 0.0984 | 6313 | 0.1002 | 6313 | 0.1036 | 6313 | 0.0938
6312 | 0.0978 | 6312 | 0.0985 | 6312 | 0.1003 | 6312 | 0.1038 | 6312 | 0.0938
6311 | 0.0977 | 6311 | 0.0984 | 6311 | 0.1003 | 6311 | 0.1037 | 6311 | 0.0937
6310 | 0.0975 | 6310 | 0.0982 | 6310 | 0.1001 | 6310 | 0.1036 | 6310 | 0.0936
6309 | 0.0973 | 6309 | 0.098 | 6309 | 0.0999 | 6309 | 0.1033 | 6309 | 0.0934
6308 | 0.0973 | 6308 | 0.098 | 6308 | 0.0998 | 6308 | 0.1032 | 6308 | 0.0934
6307 | 0.0974 | 6307 | 0.098 | 6307 | 0.0999 | 6307 | 0.1033 | 6307 | 0.0934
6306 | 0.0975 | 6306 | 0.0982 | 6306 | 0.1 | 6306 | 0.1034 | 6306 | 0.0936
6305 | 0.0977 | 6305 | 0.0983 | 6305 | 0.1001 | 6305 | 0.1037 | 6305 | 0.0937
6304 | 0.0978 | 6304 | 0.0984 | 6304 | 0.1003 | 6304 | 0.1039 | 6304 | 0.0938
6303 | 0.0978 | 6303 | 0.0985 | 6303 | 0.1004 | 6303 | 0.1039 | 6303 | 0.0939
6302 | 0.0978 | 6302 | 0.0985 | 6302 | 0.1004 | 6302 | 0.1038 | 6302 | 0.0938
6301 | 0.0977 | 6301 | 0.0983 | 6301 | 0.1003 | 6301 | 0.1036 | 6301 | 0.0937
6300 | 0.0976 | 6300 | 0.0982 | 6300 | 0.1001 | 6300 | 0.1034 | 6300 | 0.0936
6299 | 0.0975 | 6299 | 0.0981 | 6299 | 0.1 | 6299 | 0.1034 | 6299 | 0.0935
6298 | 0.0975 | 6298 | 0.098 | 6298 | 0.1 | 6298 | 0.1035 | 6298 | 0.0934
6297 | 0.0975 | 6297 | 0.0981 | 6297 | 0.1 | 6297 | 0.1036 | 6297 | 0.0935
6296 | 0.0976 | 6296 | 0.0982 | 6296 | 0.1001 | 6296 | 0.1037 | 6296 | 0.0936
6295 | 0.0977 | 6295 | 0.0983 | 6295 | 0.1002 | 6295 | 0.1036 | 6295 | 0.0936
6294 | 0.0978 | 6294 | 0.0984 | 6294 | 0.1002 | 6294 | 0.1035 | 6294 | 0.0937
6293 | 0.0977 | 6293 | 0.0983 | 6293 | 0.1001 | 6293 | 0.1034 | 6293 | 0.0936
6292 | 0.0976 | 6292 | 0.0982 | 6292 | 0.0999 | 6292 | 0.1032 | 6292 | 0.0935
6291 | 0.0974 | 6291 | 0.0981 | 6291 | 0.0998 | 6291 | 0.1031 | 6291 | 0.0933
6290 | 0.0973 | 6290 | 0.098 | 6290 | 0.0998 | 6290 | 0.1031 | 6290 | 0.0932
6289 | 0.0973 | 6289 | 0.0979 | 6289 | 0.0998 | 6289 | 0.1031 | 6289 | 0.0932
6288 | 0.0973 | 6288 | 0.0979 | 6288 | 0.0998 | 6288 | 0.1031 | 6288 | 0.0932
6287 | 0.0973 | 6287 | 0.0979 | 6287 | 0.0997 | 6287 | 0.103 | 6287 | 0.0931
6286 | 0.0971 | 6286 | 0.0977 | 6286 | 0.0996 | 6286 | 0.1029 | 6286 | 0.093
6285 | 0.0971 | 6285 | 0.0977 | 6285 | 0.0995 | 6285 | 0.1029 | 6285 | 0.0929
6284 | 0.0971 | 6284 | 0.0977 | 6284 | 0.0995 | 6284 | 0.1028 | 6284 | 0.0929
6283 | 0.0972 | 6283 | 0.0978 | 6283 | 0.0996 | 6283 | 0.1028 | 6283 | 0.093
6282 | 0.0974 | 6282 | 0.0979 | 6282 | 0.0998 | 6282 | 0.1029 | 6282 | 0.0932
6281 | 0.0974 | 6281 | 0.098 | 6281 | 0.0999 | 6281 | 0.103 | 6281 | 0.0933
6280 | 0.0974 | 6280 | 0.0981 | 6280 | 0.1 | 6280 | 0.1031 | 6280 | 0.0934
6279 | 0.0974 | 6279 | 0.098 | 6279 | 0.0999 | 6279 | 0.1032 | 6279 | 0.0934
6278 | 0.0973 | 6278 | 0.0979 | 6278 | 0.0998 | 6278 | 0.1031 | 6278 | 0.0933
6277 | 0.0972 | 6277 | 0.0979 | 6277 | 0.0997 | 6277 | 0.103 | 6277 | 0.0931
6276 | 0.0972 | 6276 | 0.0978 | 6276 | 0.0996 | 6276 | 0.103 | 6276 | 0.0931
6275 | 0.0973 | 6275 | 0.0978 | 6275 | 0.0996 | 6275 | 0.1029 | 6275 | 0.093
6274 | 0.0973 | 6274 | 0.0978 | 6274 | 0.0996 | 6274 | 0.1028 | 6274 | 0.093
6273 | 0.0972 | 6273 | 0.0977 | 6273 | 0.0995 | 6273 | 0.1028 | 6273 | 0.0929
6272 | 0.097 | 6272 | 0.0976 | 6272 | 0.0993 | 6272 | 0.1027 | 6272 | 0.0928
6271 | 0.0969 | 6271 | 0.0974 | 6271 | 0.0992 | 6271 | 0.1026 | 6271 | 0.0927
6270 | 0.0968 | 6270 | 0.0974 | 6270 | 0.0992 | 6270 | 0.1025 | 6270 | 0.0926
6269 | 0.0968 | 6269 | 0.0974 | 6269 | 0.0992 | 6269 | 0.1025 | 6269 | 0.0927
6268 | 0.0968 | 6268 | 0.0974 | 6268 | 0.0993 | 6268 | 0.1024 | 6268 | 0.0927
6267 | 0.0969 | 6267 | 0.0975 | 6267 | 0.0994 | 6267 | 0.1024 | 6267 | 0.0928
6266 | 0.097 | 6266 | 0.0977 | 6266 | 0.0995 | 6266 | 0.1025 | 6266 | 0.093
6265 | 0.0972 | 6265 | 0.0978 | 6265 | 0.0996 | 6265 | 0.1027 | 6265 | 0.0931
6264 | 0.0972 | 6264 | 0.0978 | 6264 | 0.0997 | 6264 | 0.1029 | 6264 | 0.0931
6263 | 0.0971 | 6263 | 0.0978 | 6263 | 0.0997 | 6263 | 0.103 | 6263 | 0.093
6262 | 0.097 | 6262 | 0.0976 | 6262 | 0.0995 | 6262 | 0.103 | 6262 | 0.0929
6261 | 0.0969 | 6261 | 0.0976 | 6261 | 0.0994 | 6261 | 0.1029 | 6261 | 0.0928
6260 | 0.097 | 6260 | 0.0976 | 6260 | 0.0994 | 6260 | 0.1028 | 6260 | 0.0928
6259 | 0.0971 | 6259 | 0.0977 | 6259 | 0.0995 | 6259 | 0.1028 | 6259 | 0.0929
6258 | 0.0972 | 6258 | 0.0978 | 6258 | 0.0996 | 6258 | 0.1028 | 6258 | 0.093
6257 | 0.0972 | 6257 | 0.0978 | 6257 | 0.0997 | 6257 | 0.1028 | 6257 | 0.093
6256 | 0.0972 | 6256 | 0.0977 | 6256 | 0.0996 | 6256 | 0.1027 | 6256 | 0.093
6255 | 0.097 | 6255 | 0.0976 | 6255 | 0.0995 | 6255 | 0.1026 | 6255 | 0.0929
6254 | 0.0968 | 6254 | 0.0975 | 6254 | 0.0994 | 6254 | 0.1025 | 6254 | 0.0927
6253 | 0.0967 | 6253 | 0.0974 | 6253 | 0.0993 | 6253 | 0.1025 | 6253 | 0.0927
6252 | 0.0968 | 6252 | 0.0975 | 6252 | 0.0993 | 6252 | 0.1025 | 6252 | 0.0927
6251 | 0.0969 | 6251 | 0.0976 | 6251 | 0.0994 | 6251 | 0.1026 | 6251 | 0.0928
6250 | 0.0971 | 6250 | 0.0977 | 6250 | 0.0995 | 6250 | 0.1026 | 6250 | 0.093
6249 | 0.0971 | 6249 | 0.0977 | 6249 | 0.0995 | 6249 | 0.1026 | 6249 | 0.093
6248 | 0.0971 | 6248 | 0.0976 | 6248 | 0.0994 | 6248 | 0.1026 | 6248 | 0.0929
6247 | 0.0969 | 6247 | 0.0974 | 6247 | 0.0992 | 6247 | 0.1025 | 6247 | 0.0926
6246 | 0.0967 | 6246 | 0.0972 | 6246 | 0.0991 | 6246 | 0.1024 | 6246 | 0.0925
6245 | 0.0966 | 6245 | 0.0972 | 6245 | 0.099 | 6245 | 0.1024 | 6245 | 0.0924
6244 | 0.0966 | 6244 | 0.0974 | 6244 | 0.0992 | 6244 | 0.1025 | 6244 | 0.0925
6243 | 0.0968 | 6243 | 0.0976 | 6243 | 0.0994 | 6243 | 0.1026 | 6243 | 0.0927
6242 | 0.097 | 6242 | 0.0978 | 6242 | 0.0996 | 6242 | 0.1027 | 6242 | 0.0929
6241 | 0.0971 | 6241 | 0.098 | 6241 | 0.0997 | 6241 | 0.1028 | 6241 | 0.0931
6240 | 0.0972 | 6240 | 0.098 | 6240 | 0.0998 | 6240 | 0.1029 | 6240 | 0.0931
6239 | 0.0971 | 6239 | 0.098 | 6239 | 0.0997 | 6239 | 0.1029 | 6239 | 0.0931
6238 | 0.097 | 6238 | 0.0978 | 6238 | 0.0996 | 6238 | 0.1029 | 6238 | 0.093
6237 | 0.097 | 6237 | 0.0977 | 6237 | 0.0995 | 6237 | 0.1029 | 6237 | 0.0929
6236 | 0.097 | 6236 | 0.0976 | 6236 | 0.0995 | 6236 | 0.1028 | 6236 | 0.093
6235 | 0.0971 | 6235 | 0.0977 | 6235 | 0.0996 | 6235 | 0.1027 | 6235 | 0.093
6234 | 0.0972 | 6234 | 0.0977 | 6234 | 0.0996 | 6234 | 0.1027 | 6234 | 0.093
6233 | 0.0971 | 6233 | 0.0977 | 6233 | 0.0996 | 6233 | 0.1026 | 6233 | 0.093
6232 | 0.097 | 6232 | 0.0977 | 6232 | 0.0995 | 6232 | 0.1025 | 6232 | 0.0929
6231 | 0.0969 | 6231 | 0.0976 | 6231 | 0.0993 | 6231 | 0.1025 | 6231 | 0.0927
6230 | 0.0968 | 6230 | 0.0975 | 6230 | 0.0993 | 6230 | 0.1025 | 6230 | 0.0927
6229 | 0.0969 | 6229 | 0.0976 | 6229 | 0.0993 | 6229 | 0.1025 | 6229 | 0.0927
6228 | 0.0969 | 6228 | 0.0976 | 6228 | 0.0994 | 6228 | 0.1026 | 6228 | 0.0927
6227 | 0.097 | 6227 | 0.0977 | 6227 | 0.0994 | 6227 | 0.1026 | 6227 | 0.0927
6226 | 0.0969 | 6226 | 0.0976 | 6226 | 0.0993 | 6226 | 0.1026 | 6226 | 0.0927
6225 | 0.0968 | 6225 | 0.0976 | 6225 | 0.0993 | 6225 | 0.1025 | 6225 | 0.0927
6224 | 0.0968 | 6224 | 0.0977 | 6224 | 0.0994 | 6224 | 0.1026 | 6224 | 0.0927
6223 | 0.097 | 6223 | 0.0979 | 6223 | 0.0996 | 6223 | 0.1027 | 6223 | 0.0929
6222 | 0.0972 | 6222 | 0.098 | 6222 | 0.0998 | 6222 | 0.1028 | 6222 | 0.0931
6221 | 0.0973 | 6221 | 0.0981 | 6221 | 0.0999 | 6221 | 0.1029 | 6221 | 0.0932
6220 | 0.0973 | 6220 | 0.0981 | 6220 | 0.0999 | 6220 | 0.1028 | 6220 | 0.0932
6219 | 0.0973 | 6219 | 0.098 | 6219 | 0.0998 | 6219 | 0.1028 | 6219 | 0.0932
6218 | 0.0972 | 6218 | 0.098 | 6218 | 0.0998 | 6218 | 0.1028 | 6218 | 0.0932
6217 | 0.0972 | 6217 | 0.098 | 6217 | 0.0997 | 6217 | 0.1028 | 6217 | 0.0932
6216 | 0.0973 | 6216 | 0.098 | 6216 | 0.0997 | 6216 | 0.1028 | 6216 | 0.0932
6215 | 0.0973 | 6215 | 0.098 | 6215 | 0.0997 | 6215 | 0.1027 | 6215 | 0.0931
6214 | 0.0973 | 6214 | 0.0979 | 6214 | 0.0996 | 6214 | 0.1025 | 6214 | 0.0931
6213 | 0.0972 | 6213 | 0.0978 | 6213 | 0.0996 | 6213 | 0.1025 | 6213 | 0.093
6212 | 0.0972 | 6212 | 0.0979 | 6212 | 0.0996 | 6212 | 0.1024 | 6212 | 0.093
6211 | 0.0972 | 6211 | 0.098 | 6211 | 0.0997 | 6211 | 0.1024 | 6211 | 0.093
6210 | 0.0973 | 6210 | 0.098 | 6210 | 0.0998 | 6210 | 0.1025 | 6210 | 0.0931
6209 | 0.0973 | 6209 | 0.0981 | 6209 | 0.0998 | 6209 | 0.1026 | 6209 | 0.0932
6208 | 0.0973 | 6208 | 0.098 | 6208 | 0.0999 | 6208 | 0.1027 | 6208 | 0.0932
6207 | 0.0974 | 6207 | 0.098 | 6207 | 0.0998 | 6207 | 0.1027 | 6207 | 0.0931
6206 | 0.0973 | 6206 | 0.0979 | 6206 | 0.0998 | 6206 | 0.1027 | 6206 | 0.0931
6205 | 0.0973 | 6205 | 0.0979 | 6205 | 0.0998 | 6205 | 0.1027 | 6205 | 0.093
6204 | 0.0973 | 6204 | 0.0978 | 6204 | 0.0997 | 6204 | 0.1026 | 6204 | 0.0929
6203 | 0.0971 | 6203 | 0.0977 | 6203 | 0.0996 | 6203 | 0.1025 | 6203 | 0.0928
6202 | 0.097 | 6202 | 0.0976 | 6202 | 0.0994 | 6202 | 0.1024 | 6202 | 0.0927
6201 | 0.0968 | 6201 | 0.0974 | 6201 | 0.0992 | 6201 | 0.1024 | 6201 | 0.0926
6200 | 0.0967 | 6200 | 0.0973 | 6200 | 0.0991 | 6200 | 0.1023 | 6200 | 0.0925
6199 | 0.0967 | 6199 | 0.0973 | 6199 | 0.0991 | 6199 | 0.1024 | 6199 | 0.0925
6198 | 0.0968 | 6198 | 0.0973 | 6198 | 0.0991 | 6198 | 0.1025 | 6198 | 0.0926
6197 | 0.0968 | 6197 | 0.0974 | 6197 | 0.0992 | 6197 | 0.1025 | 6197 | 0.0926
6196 | 0.0969 | 6196 | 0.0975 | 6196 | 0.0993 | 6196 | 0.1025 | 6196 | 0.0927
6195 | 0.0969 | 6195 | 0.0975 | 6195 | 0.0993 | 6195 | 0.1024 | 6195 | 0.0927
6194 | 0.0969 | 6194 | 0.0976 | 6194 | 0.0993 | 6194 | 0.1023 | 6194 | 0.0926
6193 | 0.0968 | 6193 | 0.0976 | 6193 | 0.0993 | 6193 | 0.1023 | 6193 | 0.0926
6192 | 0.0968 | 6192 | 0.0976 | 6192 | 0.0993 | 6192 | 0.1023 | 6192 | 0.0925
6191 | 0.0969 | 6191 | 0.0977 | 6191 | 0.0994 | 6191 | 0.1024 | 6191 | 0.0926
6190 | 0.0971 | 6190 | 0.0979 | 6190 | 0.0996 | 6190 | 0.1025 | 6190 | 0.0928
6189 | 0.0973 | 6189 | 0.0981 | 6189 | 0.0998 | 6189 | 0.1027 | 6189 | 0.093
6188 | 0.0974 | 6188 | 0.0982 | 6188 | 0.0999 | 6188 | 0.1027 | 6188 | 0.0932
6187 | 0.0974 | 6187 | 0.0981 | 6187 | 0.0999 | 6187 | 0.1027 | 6187 | 0.0931
6186 | 0.0973 | 6186 | 0.098 | 6186 | 0.0998 | 6186 | 0.1025 | 6186 | 0.093
6185 | 0.0973 | 6185 | 0.0979 | 6185 | 0.0997 | 6185 | 0.1024 | 6185 | 0.093
6184 | 0.0973 | 6184 | 0.0979 | 6184 | 0.0997 | 6184 | 0.1025 | 6184 | 0.093
6183 | 0.0975 | 6183 | 0.0981 | 6183 | 0.0998 | 6183 | 0.1026 | 6183 | 0.0931
6182 | 0.0977 | 6182 | 0.0983 | 6182 | 0.1 | 6182 | 0.1028 | 6182 | 0.0933
6181 | 0.0978 | 6181 | 0.0984 | 6181 | 0.1002 | 6181 | 0.103 | 6181 | 0.0935
6180 | 0.0979 | 6180 | 0.0985 | 6180 | 0.1003 | 6180 | 0.103 | 6180 | 0.0936
6179 | 0.098 | 6179 | 0.0985 | 6179 | 0.1003 | 6179 | 0.103 | 6179 | 0.0936
6178 | 0.0979 | 6178 | 0.0985 | 6178 | 0.1003 | 6178 | 0.1029 | 6178 | 0.0936
6177 | 0.0979 | 6177 | 0.0985 | 6177 | 0.1002 | 6177 | 0.1028 | 6177 | 0.0935
6176 | 0.0978 | 6176 | 0.0985 | 6176 | 0.1002 | 6176 | 0.1028 | 6176 | 0.0934
6175 | 0.0979 | 6175 | 0.0986 | 6175 | 0.1002 | 6175 | 0.1029 | 6175 | 0.0935
6174 | 0.098 | 6174 | 0.0988 | 6174 | 0.1004 | 6174 | 0.1031 | 6174 | 0.0936
6173 | 0.0982 | 6173 | 0.0989 | 6173 | 0.1005 | 6173 | 0.1033 | 6173 | 0.0938
6172 | 0.0983 | 6172 | 0.099 | 6172 | 0.1006 | 6172 | 0.1034 | 6172 | 0.0939
6171 | 0.0983 | 6171 | 0.0991 | 6171 | 0.1006 | 6171 | 0.1033 | 6171 | 0.0939
6170 | 0.0983 | 6170 | 0.099 | 6170 | 0.1006 | 6170 | 0.1032 | 6170 | 0.0939
6169 | 0.0982 | 6169 | 0.0989 | 6169 | 0.1005 | 6169 | 0.1031 | 6169 | 0.0939
6168 | 0.0982 | 6168 | 0.0989 | 6168 | 0.1006 | 6168 | 0.1031 | 6168 | 0.0939
6167 | 0.0982 | 6167 | 0.099 | 6167 | 0.1006 | 6167 | 0.1031 | 6167 | 0.094
6166 | 0.0982 | 6166 | 0.099 | 6166 | 0.1006 | 6166 | 0.1032 | 6166 | 0.094
6165 | 0.0982 | 6165 | 0.099 | 6165 | 0.1006 | 6165 | 0.1032 | 6165 | 0.094
6164 | 0.0983 | 6164 | 0.099 | 6164 | 0.1006 | 6164 | 0.1033 | 6164 | 0.094
6163 | 0.0983 | 6163 | 0.099 | 6163 | 0.1006 | 6163 | 0.1033 | 6163 | 0.094
6162 | 0.0982 | 6162 | 0.0989 | 6162 | 0.1006 | 6162 | 0.1032 | 6162 | 0.0939
6161 | 0.098 | 6161 | 0.0987 | 6161 | 0.1004 | 6161 | 0.103 | 6161 | 0.0937
6160 | 0.0978 | 6160 | 0.0984 | 6160 | 0.1001 | 6160 | 0.1027 | 6160 | 0.0934
6159 | 0.0976 | 6159 | 0.0982 | 6159 | 0.0999 | 6159 | 0.1025 | 6159 | 0.0932
6158 | 0.0974 | 6158 | 0.0981 | 6158 | 0.0998 | 6158 | 0.1024 | 6158 | 0.093
6157 | 0.0974 | 6157 | 0.098 | 6157 | 0.0997 | 6157 | 0.1024 | 6157 | 0.093
6156 | 0.0974 | 6156 | 0.098 | 6156 | 0.0997 | 6156 | 0.1024 | 6156 | 0.093
6155 | 0.0974 | 6155 | 0.0981 | 6155 | 0.0997 | 6155 | 0.1024 | 6155 | 0.093
6154 | 0.0975 | 6154 | 0.0982 | 6154 | 0.0999 | 6154 | 0.1025 | 6154 | 0.0931
6153 | 0.0977 | 6153 | 0.0983 | 6153 | 0.1 | 6153 | 0.1026 | 6153 | 0.0932
6152 | 0.0979 | 6152 | 0.0985 | 6152 | 0.1002 | 6152 | 0.1027 | 6152 | 0.0934
6151 | 0.098 | 6151 | 0.0986 | 6151 | 0.1004 | 6151 | 0.1028 | 6151 | 0.0935
6150 | 0.098 | 6150 | 0.0986 | 6150 | 0.1004 | 6150 | 0.1028 | 6150 | 0.0935
6149 | 0.0981 | 6149 | 0.0987 | 6149 | 0.1005 | 6149 | 0.1029 | 6149 | 0.0936
6148 | 0.0982 | 6148 | 0.0987 | 6148 | 0.1005 | 6148 | 0.103 | 6148 | 0.0937
6147 | 0.0982 | 6147 | 0.0988 | 6147 | 0.1006 | 6147 | 0.103 | 6147 | 0.0938
6146 | 0.0983 | 6146 | 0.0988 | 6146 | 0.1006 | 6146 | 0.1029 | 6146 | 0.0939
6145 | 0.0982 | 6145 | 0.0987 | 6145 | 0.1005 | 6145 | 0.1028 | 6145 | 0.0939
6144 | 0.0981 | 6144 | 0.0986 | 6144 | 0.1004 | 6144 | 0.1027 | 6144 | 0.0937
6143 | 0.0979 | 6143 | 0.0984 | 6143 | 0.1002 | 6143 | 0.1026 | 6143 | 0.0936
6142 | 0.0977 | 6142 | 0.0983 | 6142 | 0.1001 | 6142 | 0.1026 | 6142 | 0.0934
6141 | 0.0977 | 6141 | 0.0983 | 6141 | 0.1 | 6141 | 0.1026 | 6141 | 0.0934
6140 | 0.0978 | 6140 | 0.0984 | 6140 | 0.1001 | 6140 | 0.1027 | 6140 | 0.0935
6139 | 0.098 | 6139 | 0.0986 | 6139 | 0.1003 | 6139 | 0.1028 | 6139 | 0.0936
6138 | 0.0981 | 6138 | 0.0987 | 6138 | 0.1005 | 6138 | 0.1029 | 6138 | 0.0938
6137 | 0.0982 | 6137 | 0.0989 | 6137 | 0.1006 | 6137 | 0.103 | 6137 | 0.0939
6136 | 0.0983 | 6136 | 0.0989 | 6136 | 0.1006 | 6136 | 0.1031 | 6136 | 0.0939
6135 | 0.0982 | 6135 | 0.0989 | 6135 | 0.1005 | 6135 | 0.1031 | 6135 | 0.0938
6134 | 0.0981 | 6134 | 0.0988 | 6134 | 0.1004 | 6134 | 0.1031 | 6134 | 0.0937
6133 | 0.098 | 6133 | 0.0987 | 6133 | 0.1004 | 6133 | 0.1031 | 6133 | 0.0937
6132 | 0.098 | 6132 | 0.0988 | 6132 | 0.1004 | 6132 | 0.1031 | 6132 | 0.0937
6131 | 0.0981 | 6131 | 0.0989 | 6131 | 0.1005 | 6131 | 0.1031 | 6131 | 0.0938
6130 | 0.0982 | 6130 | 0.0989 | 6130 | 0.1006 | 6130 | 0.1031 | 6130 | 0.0938
6129 | 0.0982 | 6129 | 0.099 | 6129 | 0.1006 | 6129 | 0.103 | 6129 | 0.0939
6128 | 0.0983 | 6128 | 0.099 | 6128 | 0.1006 | 6128 | 0.103 | 6128 | 0.0939
6127 | 0.0984 | 6127 | 0.0991 | 6127 | 0.1007 | 6127 | 0.1031 | 6127 | 0.094
6126 | 0.0983 | 6126 | 0.0991 | 6126 | 0.1007 | 6126 | 0.1031 | 6126 | 0.0939
6125 | 0.0982 | 6125 | 0.0989 | 6125 | 0.1006 | 6125 | 0.103 | 6125 | 0.0938
6124 | 0.0982 | 6124 | 0.0989 | 6124 | 0.1005 | 6124 | 0.1029 | 6124 | 0.0937
6123 | 0.0982 | 6123 | 0.0989 | 6123 | 0.1006 | 6123 | 0.1029 | 6123 | 0.0938
6122 | 0.0984 | 6122 | 0.0991 | 6122 | 0.1008 | 6122 | 0.103 | 6122 | 0.094
6121 | 0.0986 | 6121 | 0.0993 | 6121 | 0.101 | 6121 | 0.1031 | 6121 | 0.0942
6120 | 0.0987 | 6120 | 0.0993 | 6120 | 0.101 | 6120 | 0.1032 | 6120 | 0.0943
6119 | 0.0986 | 6119 | 0.0993 | 6119 | 0.1009 | 6119 | 0.1031 | 6119 | 0.0943
6118 | 0.0984 | 6118 | 0.0991 | 6118 | 0.1007 | 6118 | 0.103 | 6118 | 0.0941
6117 | 0.0982 | 6117 | 0.0988 | 6117 | 0.1005 | 6117 | 0.1029 | 6117 | 0.0939
6116 | 0.0981 | 6116 | 0.0987 | 6116 | 0.1004 | 6116 | 0.1028 | 6116 | 0.0937
6115 | 0.098 | 6115 | 0.0986 | 6115 | 0.1002 | 6115 | 0.1027 | 6115 | 0.0935
6114 | 0.0978 | 6114 | 0.0985 | 6114 | 0.1001 | 6114 | 0.1026 | 6114 | 0.0934
6113 | 0.0977 | 6113 | 0.0983 | 6113 | 0.1001 | 6113 | 0.1025 | 6113 | 0.0932
6112 | 0.0977 | 6112 | 0.0982 | 6112 | 0.1 | 6112 | 0.1025 | 6112 | 0.0931
6111 | 0.0976 | 6111 | 0.0981 | 6111 | 0.0999 | 6111 | 0.1025 | 6111 | 0.0931
6110 | 0.0976 | 6110 | 0.0981 | 6110 | 0.0999 | 6110 | 0.1025 | 6110 | 0.0931
6109 | 0.0975 | 6109 | 0.0981 | 6109 | 0.0999 | 6109 | 0.1025 | 6109 | 0.0931
6108 | 0.0975 | 6108 | 0.0981 | 6108 | 0.0999 | 6108 | 0.1024 | 6108 | 0.0931
6107 | 0.0976 | 6107 | 0.0982 | 6107 | 0.1 | 6107 | 0.1024 | 6107 | 0.0931
6106 | 0.0977 | 6106 | 0.0983 | 6106 | 0.1001 | 6106 | 0.1024 | 6106 | 0.0932
6105 | 0.0977 | 6105 | 0.0983 | 6105 | 0.1001 | 6105 | 0.1024 | 6105 | 0.0932
6104 | 0.0976 | 6104 | 0.0982 | 6104 | 0.1 | 6104 | 0.1023 | 6104 | 0.0931
6103 | 0.0974 | 6103 | 0.098 | 6103 | 0.0998 | 6103 | 0.1022 | 6103 | 0.093
6102 | 0.0972 | 6102 | 0.0979 | 6102 | 0.0996 | 6102 | 0.1021 | 6102 | 0.0928
6101 | 0.0971 | 6101 | 0.0978 | 6101 | 0.0995 | 6101 | 0.102 | 6101 | 0.0927
6100 | 0.097 | 6100 | 0.0977 | 6100 | 0.0995 | 6100 | 0.102 | 6100 | 0.0926
6099 | 0.0971 | 6099 | 0.0977 | 6099 | 0.0995 | 6099 | 0.102 | 6099 | 0.0926
6098 | 0.0971 | 6098 | 0.0977 | 6098 | 0.0995 | 6098 | 0.102 | 6098 | 0.0927
6097 | 0.0972 | 6097 | 0.0978 | 6097 | 0.0995 | 6097 | 0.1021 | 6097 | 0.0927
6096 | 0.0972 | 6096 | 0.0978 | 6096 | 0.0995 | 6096 | 0.1021 | 6096 | 0.0928
6095 | 0.0973 | 6095 | 0.0978 | 6095 | 0.0996 | 6095 | 0.1022 | 6095 | 0.0928
6094 | 0.0974 | 6094 | 0.0979 | 6094 | 0.0997 | 6094 | 0.1023 | 6094 | 0.0929
6093 | 0.0974 | 6093 | 0.098 | 6093 | 0.0997 | 6093 | 0.1023 | 6093 | 0.0929
6092 | 0.0974 | 6092 | 0.098 | 6092 | 0.0998 | 6092 | 0.1023 | 6092 | 0.0929
6091 | 0.0974 | 6091 | 0.098 | 6091 | 0.0997 | 6091 | 0.1023 | 6091 | 0.0929
6090 | 0.0973 | 6090 | 0.0979 | 6090 | 0.0997 | 6090 | 0.1023 | 6090 | 0.0929
6089 | 0.0973 | 6089 | 0.0979 | 6089 | 0.0996 | 6089 | 0.1023 | 6089 | 0.0928
6088 | 0.0972 | 6088 | 0.0978 | 6088 | 0.0995 | 6088 | 0.1023 | 6088 | 0.0928
6087 | 0.0971 | 6087 | 0.0977 | 6087 | 0.0995 | 6087 | 0.1023 | 6087 | 0.0927
6086 | 0.0971 | 6086 | 0.0977 | 6086 | 0.0995 | 6086 | 0.1023 | 6086 | 0.0927
6085 | 0.0971 | 6085 | 0.0977 | 6085 | 0.0996 | 6085 | 0.1023 | 6085 | 0.0928
6084 | 0.0972 | 6084 | 0.0979 | 6084 | 0.0997 | 6084 | 0.1024 | 6084 | 0.0929
6083 | 0.0974 | 6083 | 0.0981 | 6083 | 0.0999 | 6083 | 0.1025 | 6083 | 0.0931
6082 | 0.0976 | 6082 | 0.0982 | 6082 | 0.1001 | 6082 | 0.1025 | 6082 | 0.0933
6081 | 0.0976 | 6081 | 0.0982 | 6081 | 0.1001 | 6081 | 0.1025 | 6081 | 0.0933
6080 | 0.0976 | 6080 | 0.0982 | 6080 | 0.1001 | 6080 | 0.1024 | 6080 | 0.0933
6079 | 0.0976 | 6079 | 0.0983 | 6079 | 0.1001 | 6079 | 0.1024 | 6079 | 0.0933
6078 | 0.0976 | 6078 | 0.0983 | 6078 | 0.1001 | 6078 | 0.1024 | 6078 | 0.0932
6077 | 0.0975 | 6077 | 0.0983 | 6077 | 0.1001 | 6077 | 0.1024 | 6077 | 0.0932
6076 | 0.0975 | 6076 | 0.0983 | 6076 | 0.1001 | 6076 | 0.1024 | 6076 | 0.0932
6075 | 0.0975 | 6075 | 0.0983 | 6075 | 0.1001 | 6075 | 0.1024 | 6075 | 0.0932
6074 | 0.0975 | 6074 | 0.0983 | 6074 | 0.1001 | 6074 | 0.1023 | 6074 | 0.0932
6073 | 0.0974 | 6073 | 0.0982 | 6073 | 0.1 | 6073 | 0.1023 | 6073 | 0.0931
6072 | 0.0973 | 6072 | 0.0981 | 6072 | 0.0999 | 6072 | 0.1022 | 6072 | 0.093
6071 | 0.0973 | 6071 | 0.0981 | 6071 | 0.0998 | 6071 | 0.1022 | 6071 | 0.0929
6070 | 0.0972 | 6070 | 0.098 | 6070 | 0.0998 | 6070 | 0.1022 | 6070 | 0.0929
6069 | 0.0972 | 6069 | 0.0981 | 6069 | 0.0998 | 6069 | 0.1024 | 6069 | 0.093
6068 | 0.0974 | 6068 | 0.0983 | 6068 | 0.1 | 6068 | 0.1025 | 6068 | 0.0931
6067 | 0.0977 | 6067 | 0.0985 | 6067 | 0.1002 | 6067 | 0.1028 | 6067 | 0.0934
6066 | 0.0979 | 6066 | 0.0986 | 6066 | 0.1004 | 6066 | 0.1029 | 6066 | 0.0936
6065 | 0.0979 | 6065 | 0.0986 | 6065 | 0.1004 | 6065 | 0.1029 | 6065 | 0.0937
6064 | 0.0977 | 6064 | 0.0985 | 6064 | 0.1003 | 6064 | 0.1029 | 6064 | 0.0936
6063 | 0.0976 | 6063 | 0.0984 | 6063 | 0.1002 | 6063 | 0.1029 | 6063 | 0.0934
6062 | 0.0976 | 6062 | 0.0984 | 6062 | 0.1001 | 6062 | 0.1029 | 6062 | 0.0934
6061 | 0.0976 | 6061 | 0.0985 | 6061 | 0.1002 | 6061 | 0.1031 | 6061 | 0.0934
6060 | 0.0978 | 6060 | 0.0986 | 6060 | 0.1003 | 6060 | 0.1033 | 6060 | 0.0935
6059 | 0.098 | 6059 | 0.0988 | 6059 | 0.1005 | 6059 | 0.1034 | 6059 | 0.0937
6058 | 0.0982 | 6058 | 0.099 | 6058 | 0.1007 | 6058 | 0.1035 | 6058 | 0.0938
6057 | 0.0983 | 6057 | 0.0991 | 6057 | 0.1007 | 6057 | 0.1035 | 6057 | 0.0939
6056 | 0.0983 | 6056 | 0.0991 | 6056 | 0.1007 | 6056 | 0.1034 | 6056 | 0.0938
6055 | 0.0982 | 6055 | 0.099 | 6055 | 0.1006 | 6055 | 0.1033 | 6055 | 0.0937
6054 | 0.0981 | 6054 | 0.099 | 6054 | 0.1005 | 6054 | 0.1033 | 6054 | 0.0937
6053 | 0.0981 | 6053 | 0.0989 | 6053 | 0.1005 | 6053 | 0.1032 | 6053 | 0.0937
6052 | 0.0981 | 6052 | 0.0989 | 6052 | 0.1005 | 6052 | 0.1032 | 6052 | 0.0937
6051 | 0.0981 | 6051 | 0.0989 | 6051 | 0.1005 | 6051 | 0.1031 | 6051 | 0.0937
6050 | 0.0981 | 6050 | 0.099 | 6050 | 0.1006 | 6050 | 0.103 | 6050 | 0.0938
6049 | 0.0981 | 6049 | 0.099 | 6049 | 0.1007 | 6049 | 0.103 | 6049 | 0.0938
6048 | 0.0981 | 6048 | 0.0989 | 6048 | 0.1007 | 6048 | 0.1029 | 6048 | 0.0938
6047 | 0.098 | 6047 | 0.0988 | 6047 | 0.1006 | 6047 | 0.1028 | 6047 | 0.0937
6046 | 0.0978 | 6046 | 0.0985 | 6046 | 0.1003 | 6046 | 0.1026 | 6046 | 0.0935
6045 | 0.0976 | 6045 | 0.0983 | 6045 | 0.1001 | 6045 | 0.1025 | 6045 | 0.0933
6044 | 0.0976 | 6044 | 0.0982 | 6044 | 0.1 | 6044 | 0.1025 | 6044 | 0.0933
6043 | 0.0976 | 6043 | 0.0982 | 6043 | 0.1 | 6043 | 0.1025 | 6043 | 0.0932
6042 | 0.0977 | 6042 | 0.0983 | 6042 | 0.1001 | 6042 | 0.1025 | 6042 | 0.0933
6041 | 0.0978 | 6041 | 0.0984 | 6041 | 0.1002 | 6041 | 0.1025 | 6041 | 0.0934
6040 | 0.0979 | 6040 | 0.0984 | 6040 | 0.1003 | 6040 | 0.1026 | 6040 | 0.0934
6039 | 0.0979 | 6039 | 0.0984 | 6039 | 0.1003 | 6039 | 0.1026 | 6039 | 0.0934
6038 | 0.0978 | 6038 | 0.0983 | 6038 | 0.1002 | 6038 | 0.1025 | 6038 | 0.0933
6037 | 0.0978 | 6037 | 0.0982 | 6037 | 0.1001 | 6037 | 0.1025 | 6037 | 0.0932
6036 | 0.0977 | 6036 | 0.0981 | 6036 | 0.1 | 6036 | 0.1023 | 6036 | 0.0931
6035 | 0.0975 | 6035 | 0.098 | 6035 | 0.0998 | 6035 | 0.1022 | 6035 | 0.093
6034 | 0.0974 | 6034 | 0.0979 | 6034 | 0.0997 | 6034 | 0.102 | 6034 | 0.0929
6033 | 0.0972 | 6033 | 0.0977 | 6033 | 0.0996 | 6033 | 0.1019 | 6033 | 0.0928
6032 | 0.0971 | 6032 | 0.0977 | 6032 | 0.0995 | 6032 | 0.1019 | 6032 | 0.0928
6031 | 0.0971 | 6031 | 0.0976 | 6031 | 0.0995 | 6031 | 0.1019 | 6031 | 0.0928
6030 | 0.0971 | 6030 | 0.0977 | 6030 | 0.0995 | 6030 | 0.102 | 6030 | 0.0928
6029 | 0.0971 | 6029 | 0.0977 | 6029 | 0.0996 | 6029 | 0.1021 | 6029 | 0.0928
6028 | 0.0971 | 6028 | 0.0976 | 6028 | 0.0995 | 6028 | 0.1021 | 6028 | 0.0928
6027 | 0.097 | 6027 | 0.0975 | 6027 | 0.0995 | 6027 | 0.102 | 6027 | 0.0927
6026 | 0.097 | 6026 | 0.0975 | 6026 | 0.0994 | 6026 | 0.102 | 6026 | 0.0927
6025 | 0.097 | 6025 | 0.0976 | 6025 | 0.0995 | 6025 | 0.102 | 6025 | 0.0927
6024 | 0.097 | 6024 | 0.0976 | 6024 | 0.0995 | 6024 | 0.1021 | 6024 | 0.0928
6023 | 0.0971 | 6023 | 0.0977 | 6023 | 0.0996 | 6023 | 0.1021 | 6023 | 0.0928
6022 | 0.0971 | 6022 | 0.0976 | 6022 | 0.0996 | 6022 | 0.1021 | 6022 | 0.0928
6021 | 0.097 | 6021 | 0.0975 | 6021 | 0.0995 | 6021 | 0.102 | 6021 | 0.0927
6020 | 0.097 | 6020 | 0.0975 | 6020 | 0.0994 | 6020 | 0.1019 | 6020 | 0.0926
6019 | 0.097 | 6019 | 0.0975 | 6019 | 0.0994 | 6019 | 0.1019 | 6019 | 0.0926
6018 | 0.0971 | 6018 | 0.0975 | 6018 | 0.0995 | 6018 | 0.1019 | 6018 | 0.0926
6017 | 0.0973 | 6017 | 0.0977 | 6017 | 0.0996 | 6017 | 0.1019 | 6017 | 0.0928
6016 | 0.0974 | 6016 | 0.0978 | 6016 | 0.0998 | 6016 | 0.102 | 6016 | 0.0929
6015 | 0.0975 | 6015 | 0.0979 | 6015 | 0.0999 | 6015 | 0.1021 | 6015 | 0.093
6014 | 0.0975 | 6014 | 0.0979 | 6014 | 0.1 | 6014 | 0.1022 | 6014 | 0.0931
6013 | 0.0975 | 6013 | 0.0979 | 6013 | 0.0999 | 6013 | 0.1021 | 6013 | 0.0931
6012 | 0.0975 | 6012 | 0.0979 | 6012 | 0.0999 | 6012 | 0.1021 | 6012 | 0.093
6011 | 0.0975 | 6011 | 0.0978 | 6011 | 0.0998 | 6011 | 0.102 | 6011 | 0.093
6010 | 0.0975 | 6010 | 0.0978 | 6010 | 0.0997 | 6010 | 0.1019 | 6010 | 0.093
6009 | 0.0975 | 6009 | 0.0978 | 6009 | 0.0997 | 6009 | 0.1018 | 6009 | 0.093
6008 | 0.0975 | 6008 | 0.0979 | 6008 | 0.0998 | 6008 | 0.1018 | 6008 | 0.093
6007 | 0.0976 | 6007 | 0.0979 | 6007 | 0.0998 | 6007 | 0.1018 | 6007 | 0.093
6006 | 0.0976 | 6006 | 0.0979 | 6006 | 0.0998 | 6006 | 0.1018 | 6006 | 0.093
6005 | 0.0977 | 6005 | 0.098 | 6005 | 0.0999 | 6005 | 0.1018 | 6005 | 0.093
6004 | 0.0977 | 6004 | 0.098 | 6004 | 0.0999 | 6004 | 0.1018 | 6004 | 0.093
6003 | 0.0977 | 6003 | 0.098 | 6003 | 0.0999 | 6003 | 0.1018 | 6003 | 0.0931
6002 | 0.0978 | 6002 | 0.0981 | 6002 | 0.0999 | 6002 | 0.1019 | 6002 | 0.0932
6001 | 0.0979 | 6001 | 0.0982 | 6001 | 0.1001 | 6001 | 0.102 | 6001 | 0.0933
6000 | 0.0981 | 6000 | 0.0984 | 6000 | 0.1002 | 6000 | 0.1022 | 6000 | 0.0935
5999 | 0.0983 | 5999 | 0.0986 | 5999 | 0.1005 | 5999 | 0.1024 | 5999 | 0.0937
5998 | 0.0985 | 5998 | 0.0987 | 5998 | 0.1006 | 5998 | 0.1025 | 5998 | 0.0938
5997 | 0.0986 | 5997 | 0.0987 | 5997 | 0.1006 | 5997 | 0.1025 | 5997 | 0.0938
5996 | 0.0986 | 5996 | 0.0987 | 5996 | 0.1006 | 5996 | 0.1025 | 5996 | 0.0938
5995 | 0.0986 | 5995 | 0.0987 | 5995 | 0.1006 | 5995 | 0.1024 | 5995 | 0.0938
5994 | 0.0987 | 5994 | 0.0988 | 5994 | 0.1007 | 5994 | 0.1024 | 5994 | 0.0939
5993 | 0.0988 | 5993 | 0.0989 | 5993 | 0.1008 | 5993 | 0.1025 | 5993 | 0.094
5992 | 0.0988 | 5992 | 0.0989 | 5992 | 0.1008 | 5992 | 0.1025 | 5992 | 0.094
5991 | 0.0987 | 5991 | 0.0988 | 5991 | 0.1007 | 5991 | 0.1023 | 5991 | 0.0939
5990 | 0.0986 | 5990 | 0.0987 | 5990 | 0.1006 | 5990 | 0.1022 | 5990 | 0.0939
5989 | 0.0985 | 5989 | 0.0987 | 5989 | 0.1006 | 5989 | 0.1022 | 5989 | 0.0938
5988 | 0.0986 | 5988 | 0.0988 | 5988 | 0.1007 | 5988 | 0.1022 | 5988 | 0.0938
5987 | 0.0987 | 5987 | 0.0988 | 5987 | 0.1007 | 5987 | 0.1022 | 5987 | 0.0939
5986 | 0.0988 | 5986 | 0.0989 | 5986 | 0.1008 | 5986 | 0.1023 | 5986 | 0.0939
5985 | 0.0988 | 5985 | 0.0989 | 5985 | 0.1009 | 5985 | 0.1024 | 5985 | 0.0939
5984 | 0.0988 | 5984 | 0.099 | 5984 | 0.1009 | 5984 | 0.1025 | 5984 | 0.0939
5983 | 0.0988 | 5983 | 0.099 | 5983 | 0.1009 | 5983 | 0.1025 | 5983 | 0.0939
5982 | 0.0989 | 5982 | 0.099 | 5982 | 0.101 | 5982 | 0.1025 | 5982 | 0.094
5981 | 0.099 | 5981 | 0.0991 | 5981 | 0.101 | 5981 | 0.1025 | 5981 | 0.0941
5980 | 0.0992 | 5980 | 0.0992 | 5980 | 0.1011 | 5980 | 0.1026 | 5980 | 0.0942
5979 | 0.0993 | 5979 | 0.0993 | 5979 | 0.1012 | 5979 | 0.1026 | 5979 | 0.0944
5978 | 0.0994 | 5978 | 0.0994 | 5978 | 0.1013 | 5978 | 0.1027 | 5978 | 0.0945
5977 | 0.0994 | 5977 | 0.0995 | 5977 | 0.1014 | 5977 | 0.1028 | 5977 | 0.0946
5976 | 0.0994 | 5976 | 0.0995 | 5976 | 0.1014 | 5976 | 0.1028 | 5976 | 0.0946
5975 | 0.0994 | 5975 | 0.0995 | 5975 | 0.1015 | 5975 | 0.1027 | 5975 | 0.0947
5974 | 0.0995 | 5974 | 0.0996 | 5974 | 0.1016 | 5974 | 0.1028 | 5974 | 0.0947
5973 | 0.0996 | 5973 | 0.0997 | 5973 | 0.1017 | 5973 | 0.1029 | 5973 | 0.0948
5972 | 0.0998 | 5972 | 0.0999 | 5972 | 0.1018 | 5972 | 0.1031 | 5972 | 0.095
5971 | 0.1 | 5971 | 0.1 | 5971 | 0.1019 | 5971 | 0.1032 | 5971 | 0.0951
5970 | 0.1001 | 5970 | 0.1001 | 5970 | 0.1019 | 5970 | 0.1033 | 5970 | 0.0951
5969 | 0.1001 | 5969 | 0.1002 | 5969 | 0.1019 | 5969 | 0.1033 | 5969 | 0.0952
5968 | 0.1002 | 5968 | 0.1002 | 5968 | 0.102 | 5968 | 0.1032 | 5968 | 0.0952
5967 | 0.1002 | 5967 | 0.1003 | 5967 | 0.102 | 5967 | 0.1032 | 5967 | 0.0952
5966 | 0.1003 | 5966 | 0.1003 | 5966 | 0.1021 | 5966 | 0.1032 | 5966 | 0.0953
5965 | 0.1004 | 5965 | 0.1004 | 5965 | 0.1022 | 5965 | 0.1032 | 5965 | 0.0953
5964 | 0.1004 | 5964 | 0.1004 | 5964 | 0.1023 | 5964 | 0.1033 | 5964 | 0.0954
5963 | 0.1005 | 5963 | 0.1005 | 5963 | 0.1024 | 5963 | 0.1035 | 5963 | 0.0955
5962 | 0.1005 | 5962 | 0.1005 | 5962 | 0.1024 | 5962 | 0.1035 | 5962 | 0.0955
5961 | 0.1004 | 5961 | 0.1005 | 5961 | 0.1024 | 5961 | 0.1036 | 5961 | 0.0956
5960 | 0.1004 | 5960 | 0.1005 | 5960 | 0.1023 | 5960 | 0.1036 | 5960 | 0.0956
5959 | 0.1004 | 5959 | 0.1005 | 5959 | 0.1024 | 5959 | 0.1036 | 5959 | 0.0956
5958 | 0.1005 | 5958 | 0.1006 | 5958 | 0.1024 | 5958 | 0.1036 | 5958 | 0.0956
5957 | 0.1004 | 5957 | 0.1006 | 5957 | 0.1024 | 5957 | 0.1036 | 5957 | 0.0956
5956 | 0.1004 | 5956 | 0.1006 | 5956 | 0.1024 | 5956 | 0.1037 | 5956 | 0.0955
5955 | 0.1003 | 5955 | 0.1005 | 5955 | 0.1023 | 5955 | 0.1037 | 5955 | 0.0955
5954 | 0.1003 | 5954 | 0.1005 | 5954 | 0.1023 | 5954 | 0.1037 | 5954 | 0.0955
5953 | 0.1004 | 5953 | 0.1006 | 5953 | 0.1024 | 5953 | 0.1038 | 5953 | 0.0956
5952 | 0.1005 | 5952 | 0.1007 | 5952 | 0.1026 | 5952 | 0.104 | 5952 | 0.0958
5951 | 0.1007 | 5951 | 0.1009 | 5951 | 0.1027 | 5951 | 0.1041 | 5951 | 0.0959
5950 | 0.1009 | 5950 | 0.101 | 5950 | 0.1028 | 5950 | 0.1041 | 5950 | 0.096
5949 | 0.1009 | 5949 | 0.101 | 5949 | 0.1028 | 5949 | 0.1042 | 5949 | 0.096
5948 | 0.1009 | 5948 | 0.101 | 5948 | 0.1028 | 5948 | 0.1042 | 5948 | 0.096
5947 | 0.1007 | 5947 | 0.1009 | 5947 | 0.1027 | 5947 | 0.1042 | 5947 | 0.0959
5946 | 0.1006 | 5946 | 0.1008 | 5946 | 0.1026 | 5946 | 0.1042 | 5946 | 0.0958
5945 | 0.1005 | 5945 | 0.1007 | 5945 | 0.1025 | 5945 | 0.1041 | 5945 | 0.0957
5944 | 0.1004 | 5944 | 0.1006 | 5944 | 0.1024 | 5944 | 0.104 | 5944 | 0.0956
5943 | 0.1004 | 5943 | 0.1006 | 5943 | 0.1024 | 5943 | 0.1039 | 5943 | 0.0955
5942 | 0.1005 | 5942 | 0.1006 | 5942 | 0.1024 | 5942 | 0.1039 | 5942 | 0.0955
5941 | 0.1005 | 5941 | 0.1007 | 5941 | 0.1025 | 5941 | 0.1039 | 5941 | 0.0956
5940 | 0.1005 | 5940 | 0.1007 | 5940 | 0.1025 | 5940 | 0.104 | 5940 | 0.0956
5939 | 0.1005 | 5939 | 0.1008 | 5939 | 0.1026 | 5939 | 0.1041 | 5939 | 0.0957
5938 | 0.1005 | 5938 | 0.1009 | 5938 | 0.1026 | 5938 | 0.1043 | 5938 | 0.0958
5937 | 0.1005 | 5937 | 0.1009 | 5937 | 0.1026 | 5937 | 0.1043 | 5937 | 0.0958
5936 | 0.1004 | 5936 | 0.1009 | 5936 | 0.1025 | 5936 | 0.1043 | 5936 | 0.0957
5935 | 0.1004 | 5935 | 0.1008 | 5935 | 0.1025 | 5935 | 0.1043 | 5935 | 0.0956
5934 | 0.1003 | 5934 | 0.1008 | 5934 | 0.1025 | 5934 | 0.1043 | 5934 | 0.0956
5933 | 0.1003 | 5933 | 0.1008 | 5933 | 0.1025 | 5933 | 0.1044 | 5933 | 0.0956
5932 | 0.1003 | 5932 | 0.1008 | 5932 | 0.1025 | 5932 | 0.1044 | 5932 | 0.0956
5931 | 0.1003 | 5931 | 0.1008 | 5931 | 0.1025 | 5931 | 0.1045 | 5931 | 0.0956
5930 | 0.1003 | 5930 | 0.1008 | 5930 | 0.1025 | 5930 | 0.1045 | 5930 | 0.0956
5929 | 0.1004 | 5929 | 0.1007 | 5929 | 0.1025 | 5929 | 0.1045 | 5929 | 0.0956
5928 | 0.1003 | 5928 | 0.1007 | 5928 | 0.1025 | 5928 | 0.1045 | 5928 | 0.0956
5927 | 0.1003 | 5927 | 0.1007 | 5927 | 0.1025 | 5927 | 0.1045 | 5927 | 0.0956
5926 | 0.1004 | 5926 | 0.1007 | 5926 | 0.1025 | 5926 | 0.1045 | 5926 | 0.0956
5925 | 0.1004 | 5925 | 0.1008 | 5925 | 0.1026 | 5925 | 0.1045 | 5925 | 0.0957
5924 | 0.1005 | 5924 | 0.1009 | 5924 | 0.1027 | 5924 | 0.1045 | 5924 | 0.0957
5923 | 0.1006 | 5923 | 0.101 | 5923 | 0.1027 | 5923 | 0.1045 | 5923 | 0.0957
5922 | 0.1005 | 5922 | 0.1009 | 5922 | 0.1026 | 5922 | 0.1045 | 5922 | 0.0957
5921 | 0.1004 | 5921 | 0.1008 | 5921 | 0.1025 | 5921 | 0.1045 | 5921 | 0.0956
5920 | 0.1003 | 5920 | 0.1007 | 5920 | 0.1024 | 5920 | 0.1044 | 5920 | 0.0955
5919 | 0.1002 | 5919 | 0.1006 | 5919 | 0.1024 | 5919 | 0.1044 | 5919 | 0.0955
5918 | 0.1002 | 5918 | 0.1007 | 5918 | 0.1024 | 5918 | 0.1043 | 5918 | 0.0955
5917 | 0.1003 | 5917 | 0.1007 | 5917 | 0.1025 | 5917 | 0.1043 | 5917 | 0.0956
5916 | 0.1004 | 5916 | 0.1007 | 5916 | 0.1026 | 5916 | 0.1043 | 5916 | 0.0957
5915 | 0.1004 | 5915 | 0.1007 | 5915 | 0.1025 | 5915 | 0.1042 | 5915 | 0.0957
5914 | 0.1004 | 5914 | 0.1007 | 5914 | 0.1025 | 5914 | 0.1041 | 5914 | 0.0957
5913 | 0.1004 | 5913 | 0.1007 | 5913 | 0.1025 | 5913 | 0.1041 | 5913 | 0.0957
5912 | 0.1005 | 5912 | 0.1008 | 5912 | 0.1026 | 5912 | 0.1041 | 5912 | 0.0958
5911 | 0.1005 | 5911 | 0.1009 | 5911 | 0.1026 | 5911 | 0.1042 | 5911 | 0.0958
5910 | 0.1005 | 5910 | 0.1009 | 5910 | 0.1026 | 5910 | 0.1042 | 5910 | 0.0958
5909 | 0.1005 | 5909 | 0.1009 | 5909 | 0.1026 | 5909 | 0.1043 | 5909 | 0.0958
5908 | 0.1005 | 5908 | 0.1008 | 5908 | 0.1025 | 5908 | 0.1043 | 5908 | 0.0957
5907 | 0.1005 | 5907 | 0.1007 | 5907 | 0.1024 | 5907 | 0.1043 | 5907 | 0.0956
5906 | 0.1005 | 5906 | 0.1007 | 5906 | 0.1023 | 5906 | 0.1043 | 5906 | 0.0956
5905 | 0.1005 | 5905 | 0.1006 | 5905 | 0.1023 | 5905 | 0.1042 | 5905 | 0.0955
5904 | 0.1004 | 5904 | 0.1006 | 5904 | 0.1023 | 5904 | 0.1041 | 5904 | 0.0955
5903 | 0.1004 | 5903 | 0.1006 | 5903 | 0.1022 | 5903 | 0.104 | 5903 | 0.0955
5902 | 0.1003 | 5902 | 0.1005 | 5902 | 0.1022 | 5902 | 0.1039 | 5902 | 0.0954
5901 | 0.1003 | 5901 | 0.1005 | 5901 | 0.1022 | 5901 | 0.1039 | 5901 | 0.0954
5900 | 0.1003 | 5900 | 0.1005 | 5900 | 0.1022 | 5900 | 0.1039 | 5900 | 0.0954
5899 | 0.1003 | 5899 | 0.1005 | 5899 | 0.1022 | 5899 | 0.104 | 5899 | 0.0954
5898 | 0.1003 | 5898 | 0.1004 | 5898 | 0.1022 | 5898 | 0.104 | 5898 | 0.0954
5897 | 0.1002 | 5897 | 0.1003 | 5897 | 0.1022 | 5897 | 0.1039 | 5897 | 0.0954
5896 | 0.1001 | 5896 | 0.1002 | 5896 | 0.1021 | 5896 | 0.1039 | 5896 | 0.0953
5895 | 0.1 | 5895 | 0.1002 | 5895 | 0.102 | 5895 | 0.1038 | 5895 | 0.0951
5894 | 0.0999 | 5894 | 0.1001 | 5894 | 0.1019 | 5894 | 0.1037 | 5894 | 0.095
5893 | 0.0998 | 5893 | 0.1 | 5893 | 0.1018 | 5893 | 0.1037 | 5893 | 0.0949
5892 | 0.0997 | 5892 | 0.0999 | 5892 | 0.1017 | 5892 | 0.1036 | 5892 | 0.0949
5891 | 0.0997 | 5891 | 0.0998 | 5891 | 0.1017 | 5891 | 0.1036 | 5891 | 0.0948
5890 | 0.0997 | 5890 | 0.0999 | 5890 | 0.1017 | 5890 | 0.1037 | 5890 | 0.0949
5889 | 0.0997 | 5889 | 0.1 | 5889 | 0.1018 | 5889 | 0.1038 | 5889 | 0.0949
5888 | 0.0997 | 5888 | 0.1 | 5888 | 0.1018 | 5888 | 0.1038 | 5888 | 0.0949
5887 | 0.0996 | 5887 | 0.1 | 5887 | 0.1018 | 5887 | 0.1038 | 5887 | 0.0949
5886 | 0.0995 | 5886 | 0.0999 | 5886 | 0.1017 | 5886 | 0.1037 | 5886 | 0.0948
5885 | 0.0994 | 5885 | 0.0998 | 5885 | 0.1016 | 5885 | 0.1037 | 5885 | 0.0947
5884 | 0.0994 | 5884 | 0.0998 | 5884 | 0.1016 | 5884 | 0.1036 | 5884 | 0.0947
5883 | 0.0995 | 5883 | 0.0998 | 5883 | 0.1017 | 5883 | 0.1036 | 5883 | 0.0948
5882 | 0.0996 | 5882 | 0.0999 | 5882 | 0.1017 | 5882 | 0.1036 | 5882 | 0.0949
5881 | 0.0996 | 5881 | 0.0999 | 5881 | 0.1017 | 5881 | 0.1036 | 5881 | 0.0949
5880 | 0.0995 | 5880 | 0.0998 | 5880 | 0.1017 | 5880 | 0.1035 | 5880 | 0.0949
5879 | 0.0995 | 5879 | 0.0998 | 5879 | 0.1016 | 5879 | 0.1035 | 5879 | 0.0949
5878 | 0.0995 | 5878 | 0.0998 | 5878 | 0.1017 | 5878 | 0.1036 | 5878 | 0.0949
5877 | 0.0996 | 5877 | 0.0999 | 5877 | 0.1018 | 5877 | 0.1037 | 5877 | 0.095
5876 | 0.0997 | 5876 | 0.1 | 5876 | 0.1019 | 5876 | 0.1037 | 5876 | 0.0951
5875 | 0.0998 | 5875 | 0.1001 | 5875 | 0.102 | 5875 | 0.1038 | 5875 | 0.0952
5874 | 0.0998 | 5874 | 0.1002 | 5874 | 0.102 | 5874 | 0.1038 | 5874 | 0.0952
5873 | 0.0998 | 5873 | 0.1001 | 5873 | 0.102 | 5873 | 0.1037 | 5873 | 0.0952
5872 | 0.0998 | 5872 | 0.1001 | 5872 | 0.1019 | 5872 | 0.1037 | 5872 | 0.0952
5871 | 0.0997 | 5871 | 0.1 | 5871 | 0.1018 | 5871 | 0.1036 | 5871 | 0.095
5870 | 0.0996 | 5870 | 0.0999 | 5870 | 0.1017 | 5870 | 0.1035 | 5870 | 0.0949
5869 | 0.0995 | 5869 | 0.0998 | 5869 | 0.1016 | 5869 | 0.1035 | 5869 | 0.0948
5868 | 0.0994 | 5868 | 0.0998 | 5868 | 0.1015 | 5868 | 0.1035 | 5868 | 0.0947
5867 | 0.0994 | 5867 | 0.0997 | 5867 | 0.1014 | 5867 | 0.1034 | 5867 | 0.0946
5866 | 0.0993 | 5866 | 0.0996 | 5866 | 0.1013 | 5866 | 0.1033 | 5866 | 0.0945
5865 | 0.0992 | 5865 | 0.0995 | 5865 | 0.1013 | 5865 | 0.1033 | 5865 | 0.0945
5864 | 0.0992 | 5864 | 0.0994 | 5864 | 0.1012 | 5864 | 0.1032 | 5864 | 0.0944
5863 | 0.0991 | 5863 | 0.0993 | 5863 | 0.1011 | 5863 | 0.1031 | 5863 | 0.0943
5862 | 0.099 | 5862 | 0.0992 | 5862 | 0.1011 | 5862 | 0.103 | 5862 | 0.0942
5861 | 0.099 | 5861 | 0.0991 | 5861 | 0.101 | 5861 | 0.103 | 5861 | 0.0941
5860 | 0.0989 | 5860 | 0.0991 | 5860 | 0.1009 | 5860 | 0.103 | 5860 | 0.0941
5859 | 0.0989 | 5859 | 0.099 | 5859 | 0.1009 | 5859 | 0.103 | 5859 | 0.0941
5858 | 0.0988 | 5858 | 0.099 | 5858 | 0.1009 | 5858 | 0.103 | 5858 | 0.0941
5857 | 0.0988 | 5857 | 0.0989 | 5857 | 0.1008 | 5857 | 0.103 | 5857 | 0.0941
5856 | 0.0987 | 5856 | 0.0989 | 5856 | 0.1008 | 5856 | 0.1029 | 5856 | 0.094
5855 | 0.0986 | 5855 | 0.0988 | 5855 | 0.1007 | 5855 | 0.1028 | 5855 | 0.0939
5854 | 0.0985 | 5854 | 0.0987 | 5854 | 0.1006 | 5854 | 0.1027 | 5854 | 0.0938
5853 | 0.0984 | 5853 | 0.0986 | 5853 | 0.1006 | 5853 | 0.1026 | 5853 | 0.0937
5852 | 0.0984 | 5852 | 0.0986 | 5852 | 0.1005 | 5852 | 0.1026 | 5852 | 0.0937
5851 | 0.0984 | 5851 | 0.0986 | 5851 | 0.1005 | 5851 | 0.1025 | 5851 | 0.0936
5850 | 0.0984 | 5850 | 0.0986 | 5850 | 0.1004 | 5850 | 0.1025 | 5850 | 0.0936
5849 | 0.0983 | 5849 | 0.0985 | 5849 | 0.1004 | 5849 | 0.1024 | 5849 | 0.0935
5848 | 0.0982 | 5848 | 0.0985 | 5848 | 0.1003 | 5848 | 0.1024 | 5848 | 0.0935
5847 | 0.0982 | 5847 | 0.0985 | 5847 | 0.1004 | 5847 | 0.1024 | 5847 | 0.0935
5846 | 0.0983 | 5846 | 0.0986 | 5846 | 0.1005 | 5846 | 0.1025 | 5846 | 0.0936
5845 | 0.0985 | 5845 | 0.0987 | 5845 | 0.1006 | 5845 | 0.1026 | 5845 | 0.0937
5844 | 0.0985 | 5844 | 0.0988 | 5844 | 0.1006 | 5844 | 0.1027 | 5844 | 0.0938
5843 | 0.0985 | 5843 | 0.0987 | 5843 | 0.1005 | 5843 | 0.1027 | 5843 | 0.0938
5842 | 0.0984 | 5842 | 0.0987 | 5842 | 0.1005 | 5842 | 0.1026 | 5842 | 0.0938
5841 | 0.0984 | 5841 | 0.0986 | 5841 | 0.1004 | 5841 | 0.1026 | 5841 | 0.0937
5840 | 0.0984 | 5840 | 0.0986 | 5840 | 0.1004 | 5840 | 0.1025 | 5840 | 0.0937
5839 | 0.0984 | 5839 | 0.0987 | 5839 | 0.1005 | 5839 | 0.1025 | 5839 | 0.0937
5838 | 0.0985 | 5838 | 0.0988 | 5838 | 0.1006 | 5838 | 0.1026 | 5838 | 0.0938
5837 | 0.0987 | 5837 | 0.0989 | 5837 | 0.1007 | 5837 | 0.1027 | 5837 | 0.0939
5836 | 0.0988 | 5836 | 0.099 | 5836 | 0.1008 | 5836 | 0.1028 | 5836 | 0.094
5835 | 0.0989 | 5835 | 0.099 | 5835 | 0.1009 | 5835 | 0.1028 | 5835 | 0.094
5834 | 0.099 | 5834 | 0.0991 | 5834 | 0.1009 | 5834 | 0.1029 | 5834 | 0.0941
5833 | 0.099 | 5833 | 0.0992 | 5833 | 0.101 | 5833 | 0.1029 | 5833 | 0.0941
5832 | 0.0991 | 5832 | 0.0993 | 5832 | 0.1011 | 5832 | 0.103 | 5832 | 0.0942
5831 | 0.0993 | 5831 | 0.0995 | 5831 | 0.1013 | 5831 | 0.1031 | 5831 | 0.0944
5830 | 0.0995 | 5830 | 0.0997 | 5830 | 0.1015 | 5830 | 0.1033 | 5830 | 0.0946
5829 | 0.0997 | 5829 | 0.0998 | 5829 | 0.1016 | 5829 | 0.1034 | 5829 | 0.0948
5828 | 0.0998 | 5828 | 0.0999 | 5828 | 0.1017 | 5828 | 0.1035 | 5828 | 0.0949
5827 | 0.0998 | 5827 | 0.0999 | 5827 | 0.1017 | 5827 | 0.1034 | 5827 | 0.0949
5826 | 0.0997 | 5826 | 0.0999 | 5826 | 0.1018 | 5826 | 0.1034 | 5826 | 0.0949
5825 | 0.0998 | 5825 | 0.0999 | 5825 | 0.1018 | 5825 | 0.1035 | 5825 | 0.095
5824 | 0.0998 | 5824 | 0.0999 | 5824 | 0.1019 | 5824 | 0.1035 | 5824 | 0.095
5823 | 0.0998 | 5823 | 0.1 | 5823 | 0.1019 | 5823 | 0.1035 | 5823 | 0.0951
5822 | 0.0999 | 5822 | 0.1001 | 5822 | 0.1019 | 5822 | 0.1035 | 5822 | 0.0951
5821 | 0.1 | 5821 | 0.1002 | 5821 | 0.102 | 5821 | 0.1036 | 5821 | 0.0951
5820 | 0.1001 | 5820 | 0.1003 | 5820 | 0.1021 | 5820 | 0.1036 | 5820 | 0.0952
5819 | 0.1001 | 5819 | 0.1003 | 5819 | 0.1021 | 5819 | 0.1037 | 5819 | 0.0952
5818 | 0.1001 | 5818 | 0.1002 | 5818 | 0.1021 | 5818 | 0.1037 | 5818 | 0.0952
5817 | 0.1001 | 5817 | 0.1002 | 5817 | 0.1021 | 5817 | 0.1037 | 5817 | 0.0952
5816 | 0.1002 | 5816 | 0.1003 | 5816 | 0.1021 | 5816 | 0.1037 | 5816 | 0.0953
5815 | 0.1004 | 5815 | 0.1004 | 5815 | 0.1022 | 5815 | 0.1037 | 5815 | 0.0954
5814 | 0.1005 | 5814 | 0.1005 | 5814 | 0.1024 | 5814 | 0.1037 | 5814 | 0.0955
5813 | 0.1006 | 5813 | 0.1005 | 5813 | 0.1024 | 5813 | 0.1037 | 5813 | 0.0955
5812 | 0.1006 | 5812 | 0.1005 | 5812 | 0.1024 | 5812 | 0.1037 | 5812 | 0.0955
5811 | 0.1006 | 5811 | 0.1005 | 5811 | 0.1024 | 5811 | 0.1037 | 5811 | 0.0955
5810 | 0.1006 | 5810 | 0.1005 | 5810 | 0.1024 | 5810 | 0.1037 | 5810 | 0.0955
5809 | 0.1006 | 5809 | 0.1005 | 5809 | 0.1025 | 5809 | 0.1038 | 5809 | 0.0956
5808 | 0.1006 | 5808 | 0.1006 | 5808 | 0.1025 | 5808 | 0.1038 | 5808 | 0.0956
5807 | 0.1007 | 5807 | 0.1006 | 5807 | 0.1026 | 5807 | 0.1038 | 5807 | 0.0956
5806 | 0.1007 | 5806 | 0.1006 | 5806 | 0.1026 | 5806 | 0.1037 | 5806 | 0.0956
5805 | 0.1007 | 5805 | 0.1006 | 5805 | 0.1026 | 5805 | 0.1036 | 5805 | 0.0956
5804 | 0.1008 | 5804 | 0.1007 | 5804 | 0.1026 | 5804 | 0.1035 | 5804 | 0.0956
5803 | 0.1009 | 5803 | 0.1008 | 5803 | 0.1026 | 5803 | 0.1035 | 5803 | 0.0957
5802 | 0.1009 | 5802 | 0.1008 | 5802 | 0.1027 | 5802 | 0.1035 | 5802 | 0.0957
5801 | 0.101 | 5801 | 0.1009 | 5801 | 0.1027 | 5801 | 0.1036 | 5801 | 0.0958
5800 | 0.1011 | 5800 | 0.1009 | 5800 | 0.1028 | 5800 | 0.1036 | 5800 | 0.0958
5799 | 0.1012 | 5799 | 0.101 | 5799 | 0.1029 | 5799 | 0.1036 | 5799 | 0.0959
5798 | 0.1013 | 5798 | 0.1011 | 5798 | 0.103 | 5798 | 0.1037 | 5798 | 0.0959
5797 | 0.1014 | 5797 | 0.1011 | 5797 | 0.103 | 5797 | 0.1037 | 5797 | 0.096
5796 | 0.1014 | 5796 | 0.1012 | 5796 | 0.1031 | 5796 | 0.1037 | 5796 | 0.096
5795 | 0.1014 | 5795 | 0.1012 | 5795 | 0.1031 | 5795 | 0.1037 | 5795 | 0.0961
5794 | 0.1015 | 5794 | 0.1012 | 5794 | 0.1031 | 5794 | 0.1038 | 5794 | 0.0962
5793 | 0.1015 | 5793 | 0.1012 | 5793 | 0.1031 | 5793 | 0.1038 | 5793 | 0.0962
5792 | 0.1015 | 5792 | 0.1012 | 5792 | 0.1032 | 5792 | 0.1038 | 5792 | 0.0962
5791 | 0.1015 | 5791 | 0.1012 | 5791 | 0.1032 | 5791 | 0.1039 | 5791 | 0.0962
5790 | 0.1015 | 5790 | 0.1012 | 5790 | 0.1032 | 5790 | 0.1038 | 5790 | 0.0962
5789 | 0.1014 | 5789 | 0.1012 | 5789 | 0.1031 | 5789 | 0.1038 | 5789 | 0.0962
5788 | 0.1013 | 5788 | 0.1011 | 5788 | 0.1031 | 5788 | 0.1037 | 5788 | 0.0961
5787 | 0.1012 | 5787 | 0.101 | 5787 | 0.1029 | 5787 | 0.1036 | 5787 | 0.096
5786 | 0.1011 | 5786 | 0.1009 | 5786 | 0.1028 | 5786 | 0.1035 | 5786 | 0.0958
5785 | 0.1009 | 5785 | 0.1008 | 5785 | 0.1026 | 5785 | 0.1035 | 5785 | 0.0957
5784 | 0.1008 | 5784 | 0.1007 | 5784 | 0.1025 | 5784 | 0.1035 | 5784 | 0.0956
5783 | 0.1007 | 5783 | 0.1006 | 5783 | 0.1024 | 5783 | 0.1034 | 5783 | 0.0955
5782 | 0.1006 | 5782 | 0.1004 | 5782 | 0.1023 | 5782 | 0.1033 | 5782 | 0.0954
5781 | 0.1004 | 5781 | 0.1003 | 5781 | 0.1021 | 5781 | 0.1032 | 5781 | 0.0953
5780 | 0.1003 | 5780 | 0.1002 | 5780 | 0.1021 | 5780 | 0.1031 | 5780 | 0.0952
5779 | 0.1003 | 5779 | 0.1002 | 5779 | 0.102 | 5779 | 0.1031 | 5779 | 0.0951
5778 | 0.1002 | 5778 | 0.1001 | 5778 | 0.1019 | 5778 | 0.103 | 5778 | 0.0951
5777 | 0.1001 | 5777 | 0.1 | 5777 | 0.1019 | 5777 | 0.103 | 5777 | 0.095
5776 | 0.1 | 5776 | 0.0999 | 5776 | 0.1018 | 5776 | 0.103 | 5776 | 0.0949
5775 | 0.0999 | 5775 | 0.0998 | 5775 | 0.1017 | 5775 | 0.1029 | 5775 | 0.0949
5774 | 0.0999 | 5774 | 0.0998 | 5774 | 0.1017 | 5774 | 0.1028 | 5774 | 0.0948
5773 | 0.0999 | 5773 | 0.0998 | 5773 | 0.1017 | 5773 | 0.1027 | 5773 | 0.0948
5772 | 0.0999 | 5772 | 0.0998 | 5772 | 0.1017 | 5772 | 0.1026 | 5772 | 0.0948
5771 | 0.0999 | 5771 | 0.0998 | 5771 | 0.1018 | 5771 | 0.1027 | 5771 | 0.0949
5770 | 0.0999 | 5770 | 0.0998 | 5770 | 0.1018 | 5770 | 0.1027 | 5770 | 0.0949
5769 | 0.0999 | 5769 | 0.0998 | 5769 | 0.1017 | 5769 | 0.1028 | 5769 | 0.0949
5768 | 0.0998 | 5768 | 0.0998 | 5768 | 0.1017 | 5768 | 0.1029 | 5768 | 0.0948
5767 | 0.0998 | 5767 | 0.0998 | 5767 | 0.1016 | 5767 | 0.1029 | 5767 | 0.0948
5766 | 0.0997 | 5766 | 0.0998 | 5766 | 0.1016 | 5766 | 0.1029 | 5766 | 0.0947
5765 | 0.0996 | 5765 | 0.0997 | 5765 | 0.1015 | 5765 | 0.1028 | 5765 | 0.0946
5764 | 0.0994 | 5764 | 0.0995 | 5764 | 0.1013 | 5764 | 0.1026 | 5764 | 0.0944
5763 | 0.0992 | 5763 | 0.0992 | 5763 | 0.1011 | 5763 | 0.1024 | 5763 | 0.0942
5762 | 0.099 | 5762 | 0.0991 | 5762 | 0.101 | 5762 | 0.1023 | 5762 | 0.094
5761 | 0.0989 | 5761 | 0.099 | 5761 | 0.1009 | 5761 | 0.1023 | 5761 | 0.094
5760 | 0.0989 | 5760 | 0.099 | 5760 | 0.1009 | 5760 | 0.1024 | 5760 | 0.094
5759 | 0.0989 | 5759 | 0.0991 | 5759 | 0.101 | 5759 | 0.1025 | 5759 | 0.0941
5758 | 0.0989 | 5758 | 0.0991 | 5758 | 0.1009 | 5758 | 0.1025 | 5758 | 0.094
5757 | 0.0988 | 5757 | 0.099 | 5757 | 0.1008 | 5757 | 0.1025 | 5757 | 0.0939
5756 | 0.0986 | 5756 | 0.0989 | 5756 | 0.1007 | 5756 | 0.1025 | 5756 | 0.0938
5755 | 0.0985 | 5755 | 0.0988 | 5755 | 0.1006 | 5755 | 0.1025 | 5755 | 0.0938
5754 | 0.0984 | 5754 | 0.0987 | 5754 | 0.1006 | 5754 | 0.1025 | 5754 | 0.0937
5753 | 0.0984 | 5753 | 0.0987 | 5753 | 0.1006 | 5753 | 0.1025 | 5753 | 0.0938
5752 | 0.0984 | 5752 | 0.0987 | 5752 | 0.1006 | 5752 | 0.1025 | 5752 | 0.0938
5751 | 0.0983 | 5751 | 0.0986 | 5751 | 0.1005 | 5751 | 0.1025 | 5751 | 0.0937
5750 | 0.0982 | 5750 | 0.0985 | 5750 | 0.1004 | 5750 | 0.1024 | 5750 | 0.0936
5749 | 0.0981 | 5749 | 0.0984 | 5749 | 0.1003 | 5749 | 0.1023 | 5749 | 0.0935
5748 | 0.098 | 5748 | 0.0984 | 5748 | 0.1002 | 5748 | 0.1022 | 5748 | 0.0934
5747 | 0.098 | 5747 | 0.0984 | 5747 | 0.1001 | 5747 | 0.1022 | 5747 | 0.0933
5746 | 0.098 | 5746 | 0.0984 | 5746 | 0.1001 | 5746 | 0.1021 | 5746 | 0.0933
5745 | 0.0979 | 5745 | 0.0983 | 5745 | 0.1001 | 5745 | 0.1021 | 5745 | 0.0932
5744 | 0.0978 | 5744 | 0.0982 | 5744 | 0.1001 | 5744 | 0.1021 | 5744 | 0.0931
5743 | 0.0977 | 5743 | 0.0981 | 5743 | 0.1 | 5743 | 0.1021 | 5743 | 0.093
5742 | 0.0977 | 5742 | 0.0981 | 5742 | 0.0999 | 5742 | 0.1021 | 5742 | 0.093
5741 | 0.0976 | 5741 | 0.0981 | 5741 | 0.0999 | 5741 | 0.102 | 5741 | 0.093
5740 | 0.0977 | 5740 | 0.0981 | 5740 | 0.0999 | 5740 | 0.102 | 5740 | 0.0931
5739 | 0.0977 | 5739 | 0.0981 | 5739 | 0.0999 | 5739 | 0.102 | 5739 | 0.0931
5738 | 0.0976 | 5738 | 0.098 | 5738 | 0.0998 | 5738 | 0.102 | 5738 | 0.093
5737 | 0.0975 | 5737 | 0.0978 | 5737 | 0.0997 | 5737 | 0.1019 | 5737 | 0.0929
5736 | 0.0973 | 5736 | 0.0977 | 5736 | 0.0995 | 5736 | 0.1018 | 5736 | 0.0927
5735 | 0.0971 | 5735 | 0.0975 | 5735 | 0.0993 | 5735 | 0.1016 | 5735 | 0.0926
5734 | 0.097 | 5734 | 0.0974 | 5734 | 0.0993 | 5734 | 0.1016 | 5734 | 0.0925
5733 | 0.097 | 5733 | 0.0974 | 5733 | 0.0993 | 5733 | 0.1015 | 5733 | 0.0925
5732 | 0.0971 | 5732 | 0.0974 | 5732 | 0.0993 | 5732 | 0.1015 | 5732 | 0.0925
5731 | 0.0971 | 5731 | 0.0974 | 5731 | 0.0993 | 5731 | 0.1014 | 5731 | 0.0925
5730 | 0.0971 | 5730 | 0.0974 | 5730 | 0.0992 | 5730 | 0.1014 | 5730 | 0.0924
5729 | 0.0969 | 5729 | 0.0973 | 5729 | 0.0991 | 5729 | 0.1013 | 5729 | 0.0923
5728 | 0.0967 | 5728 | 0.0971 | 5728 | 0.0989 | 5728 | 0.1012 | 5728 | 0.0921
5727 | 0.0966 | 5727 | 0.097 | 5727 | 0.0988 | 5727 | 0.1012 | 5727 | 0.092
5726 | 0.0966 | 5726 | 0.0971 | 5726 | 0.0988 | 5726 | 0.1013 | 5726 | 0.0921
5725 | 0.0967 | 5725 | 0.0972 | 5725 | 0.099 | 5725 | 0.1014 | 5725 | 0.0922
5724 | 0.0969 | 5724 | 0.0973 | 5724 | 0.0992 | 5724 | 0.1015 | 5724 | 0.0923
5723 | 0.097 | 5723 | 0.0974 | 5723 | 0.0993 | 5723 | 0.1016 | 5723 | 0.0924
5722 | 0.097 | 5722 | 0.0974 | 5722 | 0.0993 | 5722 | 0.1016 | 5722 | 0.0924
5721 | 0.0969 | 5721 | 0.0973 | 5721 | 0.0992 | 5721 | 0.1016 | 5721 | 0.0923
5720 | 0.0968 | 5720 | 0.0972 | 5720 | 0.0991 | 5720 | 0.1015 | 5720 | 0.0922
5719 | 0.0967 | 5719 | 0.0971 | 5719 | 0.0989 | 5719 | 0.1015 | 5719 | 0.0921
5718 | 0.0966 | 5718 | 0.0971 | 5718 | 0.0989 | 5718 | 0.1015 | 5718 | 0.0921
5717 | 0.0967 | 5717 | 0.0971 | 5717 | 0.0989 | 5717 | 0.1015 | 5717 | 0.0921
5716 | 0.0968 | 5716 | 0.0972 | 5716 | 0.099 | 5716 | 0.1016 | 5716 | 0.0922
5715 | 0.0969 | 5715 | 0.0974 | 5715 | 0.0992 | 5715 | 0.1017 | 5715 | 0.0923
5714 | 0.0971 | 5714 | 0.0975 | 5714 | 0.0993 | 5714 | 0.1017 | 5714 | 0.0924
5713 | 0.0972 | 5713 | 0.0976 | 5713 | 0.0994 | 5713 | 0.1018 | 5713 | 0.0925
5712 | 0.0972 | 5712 | 0.0977 | 5712 | 0.0995 | 5712 | 0.1018 | 5712 | 0.0926
5711 | 0.0973 | 5711 | 0.0977 | 5711 | 0.0996 | 5711 | 0.1018 | 5711 | 0.0926
5710 | 0.0974 | 5710 | 0.0978 | 5710 | 0.0996 | 5710 | 0.1018 | 5710 | 0.0926
5709 | 0.0974 | 5709 | 0.0978 | 5709 | 0.0996 | 5709 | 0.1018 | 5709 | 0.0927
5708 | 0.0974 | 5708 | 0.0978 | 5708 | 0.0996 | 5708 | 0.1018 | 5708 | 0.0927
5707 | 0.0975 | 5707 | 0.0978 | 5707 | 0.0996 | 5707 | 0.1019 | 5707 | 0.0927
5706 | 0.0975 | 5706 | 0.0978 | 5706 | 0.0996 | 5706 | 0.1019 | 5706 | 0.0928
5705 | 0.0975 | 5705 | 0.0977 | 5705 | 0.0996 | 5705 | 0.1019 | 5705 | 0.0928
5704 | 0.0975 | 5704 | 0.0977 | 5704 | 0.0996 | 5704 | 0.1018 | 5704 | 0.0927
5703 | 0.0975 | 5703 | 0.0977 | 5703 | 0.0996 | 5703 | 0.1017 | 5703 | 0.0927
5702 | 0.0975 | 5702 | 0.0977 | 5702 | 0.0995 | 5702 | 0.1017 | 5702 | 0.0926
5701 | 0.0975 | 5701 | 0.0977 | 5701 | 0.0995 | 5701 | 0.1017 | 5701 | 0.0926
5700 | 0.0975 | 5700 | 0.0977 | 5700 | 0.0995 | 5700 | 0.1017 | 5700 | 0.0927
5699 | 0.0975 | 5699 | 0.0977 | 5699 | 0.0995 | 5699 | 0.1016 | 5699 | 0.0927
5698 | 0.0976 | 5698 | 0.0977 | 5698 | 0.0996 | 5698 | 0.1017 | 5698 | 0.0927
5697 | 0.0977 | 5697 | 0.0978 | 5697 | 0.0997 | 5697 | 0.1017 | 5697 | 0.0928
5696 | 0.0978 | 5696 | 0.0979 | 5696 | 0.0998 | 5696 | 0.1018 | 5696 | 0.0929
5695 | 0.0979 | 5695 | 0.0981 | 5695 | 0.1 | 5695 | 0.1019 | 5695 | 0.093
5694 | 0.0981 | 5694 | 0.0982 | 5694 | 0.1001 | 5694 | 0.1019 | 5694 | 0.0931
5693 | 0.0982 | 5693 | 0.0983 | 5693 | 0.1002 | 5693 | 0.102 | 5693 | 0.0933
5692 | 0.0982 | 5692 | 0.0984 | 5692 | 0.1003 | 5692 | 0.102 | 5692 | 0.0934
5691 | 0.0983 | 5691 | 0.0984 | 5691 | 0.1003 | 5691 | 0.102 | 5691 | 0.0934
5690 | 0.0983 | 5690 | 0.0983 | 5690 | 0.1002 | 5690 | 0.1019 | 5690 | 0.0934
5689 | 0.0982 | 5689 | 0.0983 | 5689 | 0.1002 | 5689 | 0.1018 | 5689 | 0.0934
5688 | 0.0982 | 5688 | 0.0982 | 5688 | 0.1001 | 5688 | 0.1017 | 5688 | 0.0934
5687 | 0.0982 | 5687 | 0.0982 | 5687 | 0.1001 | 5687 | 0.1016 | 5687 | 0.0933
5686 | 0.0982 | 5686 | 0.0982 | 5686 | 0.1001 | 5686 | 0.1015 | 5686 | 0.0933
5685 | 0.0981 | 5685 | 0.0982 | 5685 | 0.1001 | 5685 | 0.1014 | 5685 | 0.0932
5684 | 0.0981 | 5684 | 0.0981 | 5684 | 0.1 | 5684 | 0.1013 | 5684 | 0.0932
5683 | 0.098 | 5683 | 0.0981 | 5683 | 0.1 | 5683 | 0.1012 | 5683 | 0.0931
5682 | 0.098 | 5682 | 0.0981 | 5682 | 0.1 | 5682 | 0.1012 | 5682 | 0.0931
5681 | 0.0981 | 5681 | 0.0981 | 5681 | 0.1001 | 5681 | 0.1011 | 5681 | 0.0931
5680 | 0.0982 | 5680 | 0.0982 | 5680 | 0.1002 | 5680 | 0.1011 | 5680 | 0.0932
5679 | 0.0983 | 5679 | 0.0983 | 5679 | 0.1002 | 5679 | 0.1011 | 5679 | 0.0932
5678 | 0.0984 | 5678 | 0.0983 | 5678 | 0.1002 | 5678 | 0.101 | 5678 | 0.0933
5677 | 0.0984 | 5677 | 0.0983 | 5677 | 0.1003 | 5677 | 0.101 | 5677 | 0.0933
5676 | 0.0984 | 5676 | 0.0982 | 5676 | 0.1002 | 5676 | 0.1009 | 5676 | 0.0932
5675 | 0.0983 | 5675 | 0.0981 | 5675 | 0.1001 | 5675 | 0.1008 | 5675 | 0.0931
5674 | 0.0981 | 5674 | 0.0979 | 5674 | 0.1 | 5674 | 0.1007 | 5674 | 0.093
5673 | 0.098 | 5673 | 0.0978 | 5673 | 0.0998 | 5673 | 0.1005 | 5673 | 0.0928
5672 | 0.0979 | 5672 | 0.0976 | 5672 | 0.0997 | 5672 | 0.1004 | 5672 | 0.0927
5671 | 0.0978 | 5671 | 0.0976 | 5671 | 0.0996 | 5671 | 0.1004 | 5671 | 0.0926
5670 | 0.0978 | 5670 | 0.0976 | 5670 | 0.0996 | 5670 | 0.1004 | 5670 | 0.0926
5669 | 0.0979 | 5669 | 0.0976 | 5669 | 0.0997 | 5669 | 0.1005 | 5669 | 0.0927
5668 | 0.0979 | 5668 | 0.0976 | 5668 | 0.0997 | 5668 | 0.1005 | 5668 | 0.0927
5667 | 0.0979 | 5667 | 0.0976 | 5667 | 0.0996 | 5667 | 0.1005 | 5667 | 0.0927
5666 | 0.0979 | 5666 | 0.0975 | 5666 | 0.0995 | 5666 | 0.1003 | 5666 | 0.0926
5665 | 0.0977 | 5665 | 0.0974 | 5665 | 0.0994 | 5665 | 0.1002 | 5665 | 0.0925
5664 | 0.0975 | 5664 | 0.0972 | 5664 | 0.0992 | 5664 | 0.1001 | 5664 | 0.0923
5663 | 0.0974 | 5663 | 0.097 | 5663 | 0.0991 | 5663 | 0.1 | 5663 | 0.0922
5662 | 0.0972 | 5662 | 0.0969 | 5662 | 0.099 | 5662 | 0.1 | 5662 | 0.0921
5661 | 0.0972 | 5661 | 0.0969 | 5661 | 0.099 | 5661 | 0.0999 | 5661 | 0.0921
5660 | 0.0971 | 5660 | 0.0968 | 5660 | 0.0989 | 5660 | 0.0999 | 5660 | 0.0921
5659 | 0.097 | 5659 | 0.0968 | 5659 | 0.0988 | 5659 | 0.0998 | 5659 | 0.0919
5658 | 0.0969 | 5658 | 0.0967 | 5658 | 0.0987 | 5658 | 0.0998 | 5658 | 0.0918
5657 | 0.0968 | 5657 | 0.0966 | 5657 | 0.0986 | 5657 | 0.0998 | 5657 | 0.0917
5656 | 0.0967 | 5656 | 0.0965 | 5656 | 0.0985 | 5656 | 0.0997 | 5656 | 0.0917
5655 | 0.0966 | 5655 | 0.0964 | 5655 | 0.0985 | 5655 | 0.0997 | 5655 | 0.0916
5654 | 0.0965 | 5654 | 0.0963 | 5654 | 0.0984 | 5654 | 0.0997 | 5654 | 0.0915
5653 | 0.0964 | 5653 | 0.0962 | 5653 | 0.0983 | 5653 | 0.0996 | 5653 | 0.0914
5652 | 0.0963 | 5652 | 0.0962 | 5652 | 0.0982 | 5652 | 0.0996 | 5652 | 0.0914
5651 | 0.0963 | 5651 | 0.0961 | 5651 | 0.0982 | 5651 | 0.0995 | 5651 | 0.0913
5650 | 0.0962 | 5650 | 0.096 | 5650 | 0.0981 | 5650 | 0.0994 | 5650 | 0.0912
5649 | 0.0961 | 5649 | 0.0959 | 5649 | 0.098 | 5649 | 0.0994 | 5649 | 0.0911
5648 | 0.096 | 5648 | 0.0958 | 5648 | 0.0979 | 5648 | 0.0993 | 5648 | 0.091
5647 | 0.0959 | 5647 | 0.0957 | 5647 | 0.0978 | 5647 | 0.0992 | 5647 | 0.0909
5646 | 0.0958 | 5646 | 0.0956 | 5646 | 0.0978 | 5646 | 0.0991 | 5646 | 0.0908
5645 | 0.0957 | 5645 | 0.0955 | 5645 | 0.0976 | 5645 | 0.099 | 5645 | 0.0907
5644 | 0.0956 | 5644 | 0.0954 | 5644 | 0.0975 | 5644 | 0.099 | 5644 | 0.0906
5643 | 0.0955 | 5643 | 0.0953 | 5643 | 0.0975 | 5643 | 0.0989 | 5643 | 0.0905
5642 | 0.0955 | 5642 | 0.0953 | 5642 | 0.0974 | 5642 | 0.0989 | 5642 | 0.0905
5641 | 0.0955 | 5641 | 0.0953 | 5641 | 0.0973 | 5641 | 0.099 | 5641 | 0.0905
5640 | 0.0954 | 5640 | 0.0952 | 5640 | 0.0973 | 5640 | 0.099 | 5640 | 0.0905
5639 | 0.0954 | 5639 | 0.0952 | 5639 | 0.0973 | 5639 | 0.099 | 5639 | 0.0905
5638 | 0.0954 | 5638 | 0.0952 | 5638 | 0.0972 | 5638 | 0.0989 | 5638 | 0.0905
5637 | 0.0953 | 5637 | 0.0951 | 5637 | 0.0972 | 5637 | 0.0989 | 5637 | 0.0904
5636 | 0.0952 | 5636 | 0.095 | 5636 | 0.0971 | 5636 | 0.0988 | 5636 | 0.0903
5635 | 0.0951 | 5635 | 0.095 | 5635 | 0.097 | 5635 | 0.0987 | 5635 | 0.0902
5634 | 0.095 | 5634 | 0.0949 | 5634 | 0.0969 | 5634 | 0.0987 | 5634 | 0.0901
5633 | 0.0949 | 5633 | 0.0948 | 5633 | 0.0968 | 5633 | 0.0986 | 5633 | 0.09
5632 | 0.0948 | 5632 | 0.0948 | 5632 | 0.0968 | 5632 | 0.0986 | 5632 | 0.09
5631 | 0.0947 | 5631 | 0.0947 | 5631 | 0.0967 | 5631 | 0.0986 | 5631 | 0.0899
5630 | 0.0947 | 5630 | 0.0946 | 5630 | 0.0967 | 5630 | 0.0985 | 5630 | 0.0898
5629 | 0.0946 | 5629 | 0.0944 | 5629 | 0.0966 | 5629 | 0.0984 | 5629 | 0.0898
5628 | 0.0945 | 5628 | 0.0944 | 5628 | 0.0965 | 5628 | 0.0983 | 5628 | 0.0897
5627 | 0.0945 | 5627 | 0.0944 | 5627 | 0.0965 | 5627 | 0.0982 | 5627 | 0.0897
5626 | 0.0945 | 5626 | 0.0944 | 5626 | 0.0965 | 5626 | 0.0982 | 5626 | 0.0897
5625 | 0.0945 | 5625 | 0.0944 | 5625 | 0.0965 | 5625 | 0.0982 | 5625 | 0.0897
5624 | 0.0944 | 5624 | 0.0943 | 5624 | 0.0965 | 5624 | 0.0983 | 5624 | 0.0896
5623 | 0.0943 | 5623 | 0.0942 | 5623 | 0.0964 | 5623 | 0.0982 | 5623 | 0.0895
5622 | 0.0942 | 5622 | 0.0941 | 5622 | 0.0962 | 5622 | 0.0982 | 5622 | 0.0894
5621 | 0.0941 | 5621 | 0.094 | 5621 | 0.0961 | 5621 | 0.0981 | 5621 | 0.0893
5620 | 0.094 | 5620 | 0.0939 | 5620 | 0.096 | 5620 | 0.098 | 5620 | 0.0892
5619 | 0.0939 | 5619 | 0.0939 | 5619 | 0.096 | 5619 | 0.0979 | 5619 | 0.0891
5618 | 0.0939 | 5618 | 0.0939 | 5618 | 0.096 | 5618 | 0.0979 | 5618 | 0.0891
5617 | 0.0938 | 5617 | 0.0938 | 5617 | 0.0959 | 5617 | 0.0979 | 5617 | 0.089
5616 | 0.0938 | 5616 | 0.0938 | 5616 | 0.0959 | 5616 | 0.0979 | 5616 | 0.089
5615 | 0.0937 | 5615 | 0.0937 | 5615 | 0.0958 | 5615 | 0.0979 | 5615 | 0.0889
5614 | 0.0936 | 5614 | 0.0936 | 5614 | 0.0958 | 5614 | 0.0979 | 5614 | 0.0889
5613 | 0.0936 | 5613 | 0.0936 | 5613 | 0.0957 | 5613 | 0.0978 | 5613 | 0.0888
5612 | 0.0936 | 5612 | 0.0936 | 5612 | 0.0957 | 5612 | 0.0978 | 5612 | 0.0888
5611 | 0.0937 | 5611 | 0.0937 | 5611 | 0.0958 | 5611 | 0.0977 | 5611 | 0.0889
5610 | 0.0938 | 5610 | 0.0938 | 5610 | 0.0959 | 5610 | 0.0978 | 5610 | 0.089
5609 | 0.0938 | 5609 | 0.0938 | 5609 | 0.0959 | 5609 | 0.0978 | 5609 | 0.089
5608 | 0.0937 | 5608 | 0.0937 | 5608 | 0.0958 | 5608 | 0.0978 | 5608 | 0.0889
5607 | 0.0936 | 5607 | 0.0936 | 5607 | 0.0957 | 5607 | 0.0977 | 5607 | 0.0888
5606 | 0.0936 | 5606 | 0.0935 | 5606 | 0.0957 | 5606 | 0.0978 | 5606 | 0.0888
5605 | 0.0935 | 5605 | 0.0935 | 5605 | 0.0957 | 5605 | 0.0978 | 5605 | 0.0888
5604 | 0.0935 | 5604 | 0.0935 | 5604 | 0.0957 | 5604 | 0.0978 | 5604 | 0.0888
5603 | 0.0935 | 5603 | 0.0935 | 5603 | 0.0956 | 5603 | 0.0978 | 5603 | 0.0888
5602 | 0.0934 | 5602 | 0.0934 | 5602 | 0.0956 | 5602 | 0.0977 | 5602 | 0.0887
5601 | 0.0933 | 5601 | 0.0933 | 5601 | 0.0955 | 5601 | 0.0977 | 5601 | 0.0886
5600 | 0.0933 | 5600 | 0.0932 | 5600 | 0.0954 | 5600 | 0.0976 | 5600 | 0.0885
5599 | 0.0932 | 5599 | 0.0932 | 5599 | 0.0953 | 5599 | 0.0976 | 5599 | 0.0885
5598 | 0.0932 | 5598 | 0.0932 | 5598 | 0.0953 | 5598 | 0.0976 | 5598 | 0.0885
5597 | 0.0932 | 5597 | 0.0932 | 5597 | 0.0953 | 5597 | 0.0977 | 5597 | 0.0885
5596 | 0.0931 | 5596 | 0.0932 | 5596 | 0.0953 | 5596 | 0.0977 | 5596 | 0.0885
5595 | 0.0931 | 5595 | 0.0931 | 5595 | 0.0952 | 5595 | 0.0976 | 5595 | 0.0884
5594 | 0.093 | 5594 | 0.093 | 5594 | 0.0951 | 5594 | 0.0975 | 5594 | 0.0883
5593 | 0.0929 | 5593 | 0.0929 | 5593 | 0.095 | 5593 | 0.0974 | 5593 | 0.0882
5592 | 0.0928 | 5592 | 0.0928 | 5592 | 0.0949 | 5592 | 0.0974 | 5592 | 0.0881
5591 | 0.0928 | 5591 | 0.0928 | 5591 | 0.095 | 5591 | 0.0974 | 5591 | 0.0881
5590 | 0.0929 | 5590 | 0.093 | 5590 | 0.0951 | 5590 | 0.0974 | 5590 | 0.0881
5589 | 0.0931 | 5589 | 0.0931 | 5589 | 0.0952 | 5589 | 0.0974 | 5589 | 0.0883
5588 | 0.0931 | 5588 | 0.0932 | 5588 | 0.0952 | 5588 | 0.0974 | 5588 | 0.0884
5587 | 0.0931 | 5587 | 0.0932 | 5587 | 0.0952 | 5587 | 0.0974 | 5587 | 0.0884
5586 | 0.0931 | 5586 | 0.0931 | 5586 | 0.0952 | 5586 | 0.0973 | 5586 | 0.0883
5585 | 0.093 | 5585 | 0.093 | 5585 | 0.095 | 5585 | 0.0972 | 5585 | 0.0882
5584 | 0.0929 | 5584 | 0.0928 | 5584 | 0.0949 | 5584 | 0.0972 | 5584 | 0.0881
5583 | 0.0928 | 5583 | 0.0927 | 5583 | 0.0949 | 5583 | 0.0972 | 5583 | 0.088
5582 | 0.0927 | 5582 | 0.0927 | 5582 | 0.0948 | 5582 | 0.0972 | 5582 | 0.0879
5581 | 0.0927 | 5581 | 0.0927 | 5581 | 0.0948 | 5581 | 0.0973 | 5581 | 0.088
5580 | 0.0927 | 5580 | 0.0927 | 5580 | 0.0948 | 5580 | 0.0973 | 5580 | 0.088
5579 | 0.0926 | 5579 | 0.0927 | 5579 | 0.0948 | 5579 | 0.0973 | 5579 | 0.0879
5578 | 0.0926 | 5578 | 0.0926 | 5578 | 0.0948 | 5578 | 0.0972 | 5578 | 0.0879
5577 | 0.0926 | 5577 | 0.0926 | 5577 | 0.0948 | 5577 | 0.0972 | 5577 | 0.0878
5576 | 0.0926 | 5576 | 0.0926 | 5576 | 0.0948 | 5576 | 0.0972 | 5576 | 0.0879
5575 | 0.0927 | 5575 | 0.0926 | 5575 | 0.0949 | 5575 | 0.0972 | 5575 | 0.0879
5574 | 0.0927 | 5574 | 0.0927 | 5574 | 0.0949 | 5574 | 0.0972 | 5574 | 0.088
5573 | 0.0928 | 5573 | 0.0927 | 5573 | 0.0949 | 5573 | 0.0972 | 5573 | 0.088
5572 | 0.0928 | 5572 | 0.0927 | 5572 | 0.0949 | 5572 | 0.0971 | 5572 | 0.088
5571 | 0.0927 | 5571 | 0.0927 | 5571 | 0.0948 | 5571 | 0.0971 | 5571 | 0.0879
5570 | 0.0927 | 5570 | 0.0927 | 5570 | 0.0948 | 5570 | 0.0971 | 5570 | 0.0879
5569 | 0.0926 | 5569 | 0.0926 | 5569 | 0.0948 | 5569 | 0.0971 | 5569 | 0.0879
5568 | 0.0926 | 5568 | 0.0925 | 5568 | 0.0947 | 5568 | 0.097 | 5568 | 0.0879
5567 | 0.0925 | 5567 | 0.0924 | 5567 | 0.0946 | 5567 | 0.0969 | 5567 | 0.0878
5566 | 0.0924 | 5566 | 0.0923 | 5566 | 0.0945 | 5566 | 0.0969 | 5566 | 0.0877
5565 | 0.0923 | 5565 | 0.0923 | 5565 | 0.0944 | 5565 | 0.0968 | 5565 | 0.0876
5564 | 0.0923 | 5564 | 0.0922 | 5564 | 0.0943 | 5564 | 0.0968 | 5564 | 0.0875
5563 | 0.0923 | 5563 | 0.0923 | 5563 | 0.0944 | 5563 | 0.0968 | 5563 | 0.0875
5562 | 0.0923 | 5562 | 0.0923 | 5562 | 0.0944 | 5562 | 0.0968 | 5562 | 0.0876
5561 | 0.0924 | 5561 | 0.0923 | 5561 | 0.0945 | 5561 | 0.0969 | 5561 | 0.0876
5560 | 0.0924 | 5560 | 0.0923 | 5560 | 0.0945 | 5560 | 0.0969 | 5560 | 0.0877
5559 | 0.0924 | 5559 | 0.0923 | 5559 | 0.0945 | 5559 | 0.0969 | 5559 | 0.0877
5558 | 0.0924 | 5558 | 0.0923 | 5558 | 0.0944 | 5558 | 0.0968 | 5558 | 0.0876
5557 | 0.0924 | 5557 | 0.0922 | 5557 | 0.0944 | 5557 | 0.0968 | 5557 | 0.0876
5556 | 0.0924 | 5556 | 0.0922 | 5556 | 0.0944 | 5556 | 0.0968 | 5556 | 0.0876
5555 | 0.0925 | 5555 | 0.0923 | 5555 | 0.0944 | 5555 | 0.0968 | 5555 | 0.0876
5554 | 0.0925 | 5554 | 0.0923 | 5554 | 0.0945 | 5554 | 0.0969 | 5554 | 0.0876
5553 | 0.0925 | 5553 | 0.0923 | 5553 | 0.0945 | 5553 | 0.0969 | 5553 | 0.0876
5552 | 0.0925 | 5552 | 0.0922 | 5552 | 0.0945 | 5552 | 0.0969 | 5552 | 0.0876
5551 | 0.0924 | 5551 | 0.0922 | 5551 | 0.0944 | 5551 | 0.0968 | 5551 | 0.0875
5550 | 0.0923 | 5550 | 0.0921 | 5550 | 0.0942 | 5550 | 0.0967 | 5550 | 0.0874
5549 | 0.0921 | 5549 | 0.092 | 5549 | 0.0941 | 5549 | 0.0966 | 5549 | 0.0873
5548 | 0.092 | 5548 | 0.0919 | 5548 | 0.094 | 5548 | 0.0964 | 5548 | 0.0872
5547 | 0.092 | 5547 | 0.0918 | 5547 | 0.0939 | 5547 | 0.0964 | 5547 | 0.0871
5546 | 0.092 | 5546 | 0.0918 | 5546 | 0.0939 | 5546 | 0.0963 | 5546 | 0.0871
5545 | 0.092 | 5545 | 0.0918 | 5545 | 0.0939 | 5545 | 0.0964 | 5545 | 0.0871
5544 | 0.0919 | 5544 | 0.0918 | 5544 | 0.0939 | 5544 | 0.0964 | 5544 | 0.0871
5543 | 0.0919 | 5543 | 0.0918 | 5543 | 0.0939 | 5543 | 0.0965 | 5543 | 0.0871
5542 | 0.0918 | 5542 | 0.0918 | 5542 | 0.0939 | 5542 | 0.0965 | 5542 | 0.087
5541 | 0.0918 | 5541 | 0.0918 | 5541 | 0.0939 | 5541 | 0.0966 | 5541 | 0.087
5540 | 0.0918 | 5540 | 0.0918 | 5540 | 0.094 | 5540 | 0.0966 | 5540 | 0.087
5539 | 0.0918 | 5539 | 0.0918 | 5539 | 0.094 | 5539 | 0.0965 | 5539 | 0.087
5538 | 0.0919 | 5538 | 0.0917 | 5538 | 0.094 | 5538 | 0.0964 | 5538 | 0.087
5537 | 0.0919 | 5537 | 0.0917 | 5537 | 0.094 | 5537 | 0.0964 | 5537 | 0.087
5536 | 0.0919 | 5536 | 0.0917 | 5536 | 0.0939 | 5536 | 0.0964 | 5536 | 0.087
5535 | 0.0919 | 5535 | 0.0917 | 5535 | 0.0938 | 5535 | 0.0965 | 5535 | 0.087
5534 | 0.0919 | 5534 | 0.0917 | 5534 | 0.0938 | 5534 | 0.0965 | 5534 | 0.087
5533 | 0.092 | 5533 | 0.0917 | 5533 | 0.0938 | 5533 | 0.0965 | 5533 | 0.087
5532 | 0.0919 | 5532 | 0.0917 | 5532 | 0.0938 | 5532 | 0.0964 | 5532 | 0.0869
5531 | 0.0919 | 5531 | 0.0916 | 5531 | 0.0938 | 5531 | 0.0964 | 5531 | 0.0869
5530 | 0.0919 | 5530 | 0.0916 | 5530 | 0.0938 | 5530 | 0.0964 | 5530 | 0.0869
5529 | 0.0918 | 5529 | 0.0917 | 5529 | 0.0938 | 5529 | 0.0964 | 5529 | 0.0869
5528 | 0.0918 | 5528 | 0.0917 | 5528 | 0.0939 | 5528 | 0.0964 | 5528 | 0.087
5527 | 0.0918 | 5527 | 0.0917 | 5527 | 0.0939 | 5527 | 0.0964 | 5527 | 0.0869
5526 | 0.0918 | 5526 | 0.0917 | 5526 | 0.0939 | 5526 | 0.0964 | 5526 | 0.087
5525 | 0.0919 | 5525 | 0.0917 | 5525 | 0.0939 | 5525 | 0.0964 | 5525 | 0.087
5524 | 0.0918 | 5524 | 0.0917 | 5524 | 0.094 | 5524 | 0.0963 | 5524 | 0.087
5523 | 0.0918 | 5523 | 0.0916 | 5523 | 0.0939 | 5523 | 0.0963 | 5523 | 0.0869
5522 | 0.0917 | 5522 | 0.0916 | 5522 | 0.0938 | 5522 | 0.0962 | 5522 | 0.0868
5521 | 0.0917 | 5521 | 0.0915 | 5521 | 0.0938 | 5521 | 0.0962 | 5521 | 0.0868
5520 | 0.0918 | 5520 | 0.0916 | 5520 | 0.0937 | 5520 | 0.0962 | 5520 | 0.0869
5519 | 0.0919 | 5519 | 0.0917 | 5519 | 0.0938 | 5519 | 0.0963 | 5519 | 0.087
5518 | 0.0919 | 5518 | 0.0917 | 5518 | 0.0938 | 5518 | 0.0964 | 5518 | 0.087
5517 | 0.0918 | 5517 | 0.0916 | 5517 | 0.0938 | 5517 | 0.0964 | 5517 | 0.0869
5516 | 0.0918 | 5516 | 0.0915 | 5516 | 0.0937 | 5516 | 0.0963 | 5516 | 0.0868
5515 | 0.0917 | 5515 | 0.0914 | 5515 | 0.0936 | 5515 | 0.0963 | 5515 | 0.0868
5514 | 0.0917 | 5514 | 0.0914 | 5514 | 0.0936 | 5514 | 0.0963 | 5514 | 0.0868
5513 | 0.0917 | 5513 | 0.0915 | 5513 | 0.0936 | 5513 | 0.0963 | 5513 | 0.0868
5512 | 0.0917 | 5512 | 0.0915 | 5512 | 0.0935 | 5512 | 0.0963 | 5512 | 0.0867
5511 | 0.0917 | 5511 | 0.0915 | 5511 | 0.0935 | 5511 | 0.0962 | 5511 | 0.0867
5510 | 0.0916 | 5510 | 0.0915 | 5510 | 0.0935 | 5510 | 0.0962 | 5510 | 0.0867
5509 | 0.0916 | 5509 | 0.0914 | 5509 | 0.0935 | 5509 | 0.0962 | 5509 | 0.0867
5508 | 0.0916 | 5508 | 0.0912 | 5508 | 0.0935 | 5508 | 0.0962 | 5508 | 0.0866
5507 | 0.0916 | 5507 | 0.0911 | 5507 | 0.0934 | 5507 | 0.0961 | 5507 | 0.0865
5506 | 0.0916 | 5506 | 0.0911 | 5506 | 0.0933 | 5506 | 0.0961 | 5506 | 0.0865
5505 | 0.0916 | 5505 | 0.0911 | 5505 | 0.0934 | 5505 | 0.096 | 5505 | 0.0865
5504 | 0.0915 | 5504 | 0.0911 | 5504 | 0.0934 | 5504 | 0.096 | 5504 | 0.0865
5503 | 0.0915 | 5503 | 0.0911 | 5503 | 0.0934 | 5503 | 0.096 | 5503 | 0.0865
5502 | 0.0915 | 5502 | 0.0911 | 5502 | 0.0934 | 5502 | 0.096 | 5502 | 0.0865
5501 | 0.0915 | 5501 | 0.0912 | 5501 | 0.0934 | 5501 | 0.0961 | 5501 | 0.0865
5500 | 0.0914 | 5500 | 0.0912 | 5500 | 0.0935 | 5500 | 0.0961 | 5500 | 0.0866
5499 | 0.0914 | 5499 | 0.0912 | 5499 | 0.0936 | 5499 | 0.0961 | 5499 | 0.0865
5498 | 0.0914 | 5498 | 0.0912 | 5498 | 0.0935 | 5498 | 0.096 | 5498 | 0.0865
5497 | 0.0914 | 5497 | 0.0913 | 5497 | 0.0933 | 5497 | 0.096 | 5497 | 0.0865
5496 | 0.0915 | 5496 | 0.0913 | 5496 | 0.0932 | 5496 | 0.096 | 5496 | 0.0865
5495 | 0.0914 | 5495 | 0.0912 | 5495 | 0.0932 | 5495 | 0.096 | 5495 | 0.0866
5494 | 0.0914 | 5494 | 0.091 | 5494 | 0.0933 | 5494 | 0.096 | 5494 | 0.0865
5493 | 0.0915 | 5493 | 0.0909 | 5493 | 0.0933 | 5493 | 0.096 | 5493 | 0.0864
5492 | 0.0918 | 5492 | 0.091 | 5492 | 0.0933 | 5492 | 0.096 | 5492 | 0.0865
5491 | 0.092 | 5491 | 0.0911 | 5491 | 0.0933 | 5491 | 0.096 | 5491 | 0.0867
5490 | 0.092 | 5490 | 0.0911 | 5490 | 0.0934 | 5490 | 0.096 | 5490 | 0.0869
5489 | 0.0919 | 5489 | 0.091 | 5489 | 0.0935 | 5489 | 0.0961 | 5489 | 0.0869
5488 | 0.0918 | 5488 | 0.0909 | 5488 | 0.0934 | 5488 | 0.0961 | 5488 | 0.0868
5487 | 0.0916 | 5487 | 0.0907 | 5487 | 0.0933 | 5487 | 0.096 | 5487 | 0.0866
5486 | 0.0915 | 5486 | 0.0906 | 5486 | 0.0931 | 5486 | 0.0959 | 5486 | 0.0864
5485 | 0.0913 | 5485 | 0.0906 | 5485 | 0.0931 | 5485 | 0.0958 | 5485 | 0.0863
5484 | 0.0912 | 5484 | 0.0906 | 5484 | 0.0931 | 5484 | 0.0958 | 5484 | 0.0863
5483 | 0.0911 | 5483 | 0.0907 | 5483 | 0.0931 | 5483 | 0.0958 | 5483 | 0.0862
5482 | 0.0911 | 5482 | 0.0908 | 5482 | 0.0931 | 5482 | 0.0958 | 5482 | 0.0862
5481 | 0.0911 | 5481 | 0.0908 | 5481 | 0.0931 | 5481 | 0.0958 | 5481 | 0.086
5480 | 0.091 | 5480 | 0.0909 | 5480 | 0.093 | 5480 | 0.0958 | 5480 | 0.0859
5479 | 0.0911 | 5479 | 0.091 | 5479 | 0.0929 | 5479 | 0.0958 | 5479 | 0.086
5478 | 0.0912 | 5478 | 0.0911 | 5478 | 0.0929 | 5478 | 0.0958 | 5478 | 0.0861
5477 | 0.0912 | 5477 | 0.091 | 5477 | 0.0931 | 5477 | 0.0959 | 5477 | 0.0863
5476 | 0.0912 | 5476 | 0.0908 | 5476 | 0.0932 | 5476 | 0.096 | 5476 | 0.0864
5475 | 0.0912 | 5475 | 0.0907 | 5475 | 0.0931 | 5475 | 0.0959 | 5475 | 0.0864
5474 | 0.0913 | 5474 | 0.0907 | 5474 | 0.093 | 5474 | 0.0958 | 5474 | 0.0864
5473 | 0.0915 | 5473 | 0.0908 | 5473 | 0.0931 | 5473 | 0.0958 | 5473 | 0.0866
5472 | 0.0915 | 5472 | 0.0908 | 5472 | 0.0933 | 5472 | 0.096 | 5472 | 0.0868
5471 | 0.0915 | 5471 | 0.0907 | 5471 | 0.0935 | 5471 | 0.0961 | 5471 | 0.0868
5470 | 0.0915 | 5470 | 0.0905 | 5470 | 0.0936 | 5470 | 0.096 | 5470 | 0.0867
5469 | 0.0915 | 5469 | 0.0904 | 5469 | 0.0934 | 5469 | 0.096 | 5469 | 0.0866
5468 | 0.0914 | 5468 | 0.0904 | 5468 | 0.0933 | 5468 | 0.0959 | 5468 | 0.0864
5467 | 0.0913 | 5467 | 0.0905 | 5467 | 0.0931 | 5467 | 0.0959 | 5467 | 0.0863
5466 | 0.0913 | 5466 | 0.0907 | 5466 | 0.093 | 5466 | 0.0959 | 5466 | 0.0863
5465 | 0.0914 | 5465 | 0.0909 | 5465 | 0.093 | 5465 | 0.096 | 5465 | 0.0864
5464 | 0.0916 | 5464 | 0.091 | 5464 | 0.0931 | 5464 | 0.096 | 5464 | 0.0865
5463 | 0.0917 | 5463 | 0.091 | 5463 | 0.0933 | 5463 | 0.0961 | 5463 | 0.0866
5462 | 0.0917 | 5462 | 0.091 | 5462 | 0.0934 | 5462 | 0.0961 | 5462 | 0.0867
5461 | 0.0916 | 5461 | 0.0908 | 5461 | 0.0933 | 5461 | 0.0961 | 5461 | 0.0866
5460 | 0.0913 | 5460 | 0.0906 | 5460 | 0.093 | 5460 | 0.0959 | 5460 | 0.0864
5459 | 0.0911 | 5459 | 0.0903 | 5459 | 0.0927 | 5459 | 0.0957 | 5459 | 0.0862
5458 | 0.0908 | 5458 | 0.0901 | 5458 | 0.0926 | 5458 | 0.0956 | 5458 | 0.086
5457 | 0.0907 | 5457 | 0.09 | 5457 | 0.0926 | 5457 | 0.0956 | 5457 | 0.0859
5456 | 0.0906 | 5456 | 0.0898 | 5456 | 0.0927 | 5456 | 0.0956 | 5456 | 0.0858
5455 | 0.0906 | 5455 | 0.0898 | 5455 | 0.0926 | 5455 | 0.0956 | 5455 | 0.0857
5454 | 0.0907 | 5454 | 0.0899 | 5454 | 0.0925 | 5454 | 0.0955 | 5454 | 0.0857
5453 | 0.0907 | 5453 | 0.0901 | 5453 | 0.0924 | 5453 | 0.0955 | 5453 | 0.0857
5452 | 0.0907 | 5452 | 0.0903 | 5452 | 0.0925 | 5452 | 0.0955 | 5452 | 0.0857
5451 | 0.0906 | 5451 | 0.0903 | 5451 | 0.0925 | 5451 | 0.0955 | 5451 | 0.0857
5450 | 0.0907 | 5450 | 0.0902 | 5450 | 0.0924 | 5450 | 0.0955 | 5450 | 0.0856
5449 | 0.0908 | 5449 | 0.0902 | 5449 | 0.0923 | 5449 | 0.0954 | 5449 | 0.0856
5448 | 0.0909 | 5448 | 0.0902 | 5448 | 0.0923 | 5448 | 0.0953 | 5448 | 0.0858
5447 | 0.0909 | 5447 | 0.0902 | 5447 | 0.0924 | 5447 | 0.0954 | 5447 | 0.0859
5446 | 0.091 | 5446 | 0.0901 | 5446 | 0.0924 | 5446 | 0.0955 | 5446 | 0.0859
5445 | 0.0911 | 5445 | 0.0901 | 5445 | 0.0924 | 5445 | 0.0955 | 5445 | 0.086
5444 | 0.0913 | 5444 | 0.0902 | 5444 | 0.0923 | 5444 | 0.0955 | 5444 | 0.0861
5443 | 0.0914 | 5443 | 0.0902 | 5443 | 0.0925 | 5443 | 0.0955 | 5443 | 0.0863
5442 | 0.0913 | 5442 | 0.0901 | 5442 | 0.0927 | 5442 | 0.0956 | 5442 | 0.0863
5441 | 0.0911 | 5441 | 0.0898 | 5441 | 0.0927 | 5441 | 0.0956 | 5441 | 0.0861
5440 | 0.091 | 5440 | 0.0896 | 5440 | 0.0924 | 5440 | 0.0954 | 5440 | 0.0858
5439 | 0.091 | 5439 | 0.0896 | 5439 | 0.0921 | 5439 | 0.0953 | 5439 | 0.0857
5438 | 0.0909 | 5438 | 0.0898 | 5438 | 0.092 | 5438 | 0.0953 | 5438 | 0.0858
5437 | 0.0908 | 5437 | 0.0899 | 5437 | 0.0923 | 5437 | 0.0954 | 5437 | 0.086
5436 | 0.0908 | 5436 | 0.0899 | 5436 | 0.0926 | 5436 | 0.0955 | 5436 | 0.086
5435 | 0.0908 | 5435 | 0.0897 | 5435 | 0.0926 | 5435 | 0.0955 | 5435 | 0.0858
5434 | 0.0908 | 5434 | 0.0897 | 5434 | 0.0923 | 5434 | 0.0953 | 5434 | 0.0856
5433 | 0.0908 | 5433 | 0.0899 | 5433 | 0.092 | 5433 | 0.0951 | 5433 | 0.0856
5432 | 0.0907 | 5432 | 0.0899 | 5432 | 0.0919 | 5432 | 0.0951 | 5432 | 0.0857
5431 | 0.0906 | 5431 | 0.0898 | 5431 | 0.092 | 5431 | 0.0951 | 5431 | 0.0857
5430 | 0.0906 | 5430 | 0.0896 | 5430 | 0.0922 | 5430 | 0.0952 | 5430 | 0.0857
5429 | 0.0907 | 5429 | 0.0894 | 5429 | 0.0922 | 5429 | 0.0953 | 5429 | 0.0857
5428 | 0.0907 | 5428 | 0.0894 | 5428 | 0.0921 | 5428 | 0.0953 | 5428 | 0.0856
5427 | 0.0907 | 5427 | 0.0894 | 5427 | 0.092 | 5427 | 0.0953 | 5427 | 0.0856
5426 | 0.0905 | 5426 | 0.0895 | 5426 | 0.092 | 5426 | 0.0953 | 5426 | 0.0857
5425 | 0.0903 | 5425 | 0.0894 | 5425 | 0.0921 | 5425 | 0.0952 | 5425 | 0.0856
5424 | 0.0901 | 5424 | 0.0893 | 5424 | 0.0921 | 5424 | 0.095 | 5424 | 0.0854
5423 | 0.0901 | 5423 | 0.0893 | 5423 | 0.0921 | 5423 | 0.095 | 5423 | 0.0853
5422 | 0.0901 | 5422 | 0.0894 | 5422 | 0.092 | 5422 | 0.095 | 5422 | 0.0852
5421 | 0.09 | 5421 | 0.0896 | 5421 | 0.092 | 5421 | 0.095 | 5421 | 0.0852
5420 | 0.0899 | 5420 | 0.0897 | 5420 | 0.0919 | 5420 | 0.0949 | 5420 | 0.0851
5419 | 0.0897 | 5419 | 0.0897 | 5419 | 0.0917 | 5419 | 0.0948 | 5419 | 0.0849
5418 | 0.0897 | 5418 | 0.0897 | 5418 | 0.0914 | 5418 | 0.0947 | 5418 | 0.0848
5417 | 0.0897 | 5417 | 0.0897 | 5417 | 0.0912 | 5417 | 0.0947 | 5417 | 0.0847
5416 | 0.0898 | 5416 | 0.0896 | 5416 | 0.0912 | 5416 | 0.0947 | 5416 | 0.0848
5415 | 0.0899 | 5415 | 0.0895 | 5415 | 0.0913 | 5415 | 0.0948 | 5415 | 0.0849
5414 | 0.09 | 5414 | 0.0894 | 5414 | 0.0913 | 5414 | 0.095 | 5414 | 0.085
5413 | 0.0901 | 5413 | 0.0893 | 5413 | 0.0912 | 5413 | 0.095 | 5413 | 0.0852
5412 | 0.0902 | 5412 | 0.0892 | 5412 | 0.0914 | 5412 | 0.095 | 5412 | 0.0854
5411 | 0.0903 | 5411 | 0.0891 | 5411 | 0.0916 | 5411 | 0.095 | 5411 | 0.0854
5410 | 0.0903 | 5410 | 0.0889 | 5410 | 0.0918 | 5410 | 0.0951 | 5410 | 0.0854
5409 | 0.0904 | 5409 | 0.0888 | 5409 | 0.0919 | 5409 | 0.0951 | 5409 | 0.0853
5408 | 0.0905 | 5408 | 0.0888 | 5408 | 0.0918 | 5408 | 0.095 | 5408 | 0.0853
5407 | 0.0903 | 5407 | 0.0888 | 5407 | 0.0918 | 5407 | 0.095 | 5407 | 0.0853
5406 | 0.09 | 5406 | 0.0888 | 5406 | 0.0917 | 5406 | 0.095 | 5406 | 0.0851
5405 | 0.0897 | 5405 | 0.0888 | 5405 | 0.0916 | 5405 | 0.0949 | 5405 | 0.0849
5404 | 0.0895 | 5404 | 0.0888 | 5404 | 0.0915 | 5404 | 0.0948 | 5404 | 0.0848
5403 | 0.0895 | 5403 | 0.0889 | 5403 | 0.0915 | 5403 | 0.0948 | 5403 | 0.0847
5402 | 0.0895 | 5402 | 0.0891 | 5402 | 0.0914 | 5402 | 0.0948 | 5402 | 0.0847
5401 | 0.0896 | 5401 | 0.0893 | 5401 | 0.0914 | 5401 | 0.0948 | 5401 | 0.0848
5400 | 0.0896 | 5400 | 0.0895 | 5400 | 0.0914 | 5400 | 0.0948 | 5400 | 0.0848
5399 | 0.0896 | 5399 | 0.0895 | 5399 | 0.0914 | 5399 | 0.0948 | 5399 | 0.0848
5398 | 0.0896 | 5398 | 0.0894 | 5398 | 0.0913 | 5398 | 0.0948 | 5398 | 0.0847
5397 | 0.0896 | 5397 | 0.0894 | 5397 | 0.0912 | 5397 | 0.0947 | 5397 | 0.0847
5396 | 0.0897 | 5396 | 0.0892 | 5396 | 0.0911 | 5396 | 0.0948 | 5396 | 0.0848
5395 | 0.0896 | 5395 | 0.089 | 5395 | 0.0911 | 5395 | 0.0948 | 5395 | 0.0848
5394 | 0.0895 | 5394 | 0.0888 | 5394 | 0.0911 | 5394 | 0.0948 | 5394 | 0.0848
5393 | 0.0895 | 5393 | 0.0887 | 5393 | 0.0911 | 5393 | 0.0948 | 5393 | 0.0848
5392 | 0.0896 | 5392 | 0.0887 | 5392 | 0.0912 | 5392 | 0.0948 | 5392 | 0.0848
5391 | 0.0896 | 5391 | 0.0889 | 5391 | 0.0913 | 5391 | 0.0948 | 5391 | 0.0849
5390 | 0.0896 | 5390 | 0.089 | 5390 | 0.0914 | 5390 | 0.0948 | 5390 | 0.0849
5389 | 0.0896 | 5389 | 0.089 | 5389 | 0.0915 | 5389 | 0.0949 | 5389 | 0.0849
5388 | 0.0897 | 5388 | 0.089 | 5388 | 0.0915 | 5388 | 0.0949 | 5388 | 0.085
5387 | 0.0897 | 5387 | 0.089 | 5387 | 0.0916 | 5387 | 0.0949 | 5387 | 0.085
5386 | 0.0897 | 5386 | 0.089 | 5386 | 0.0916 | 5386 | 0.0948 | 5386 | 0.0849
5385 | 0.0896 | 5385 | 0.0889 | 5385 | 0.0914 | 5385 | 0.0947 | 5385 | 0.0848
5384 | 0.0894 | 5384 | 0.0888 | 5384 | 0.0912 | 5384 | 0.0946 | 5384 | 0.0847
5383 | 0.0893 | 5383 | 0.0888 | 5383 | 0.0911 | 5383 | 0.0945 | 5383 | 0.0846
5382 | 0.0892 | 5382 | 0.0887 | 5382 | 0.0911 | 5382 | 0.0945 | 5382 | 0.0845
5381 | 0.0892 | 5381 | 0.0887 | 5381 | 0.091 | 5381 | 0.0944 | 5381 | 0.0844
5380 | 0.0892 | 5380 | 0.0887 | 5380 | 0.0908 | 5380 | 0.0944 | 5380 | 0.0843
5379 | 0.0893 | 5379 | 0.0887 | 5379 | 0.0907 | 5379 | 0.0944 | 5379 | 0.0844
5378 | 0.0892 | 5378 | 0.0887 | 5378 | 0.0908 | 5378 | 0.0944 | 5378 | 0.0844
5377 | 0.0891 | 5377 | 0.0886 | 5377 | 0.0908 | 5377 | 0.0944 | 5377 | 0.0844
5376 | 0.0891 | 5376 | 0.0884 | 5376 | 0.0908 | 5376 | 0.0944 | 5376 | 0.0843
5375 | 0.0891 | 5375 | 0.0884 | 5375 | 0.0908 | 5375 | 0.0944 | 5375 | 0.0844
5374 | 0.0891 | 5374 | 0.0883 | 5374 | 0.0909 | 5374 | 0.0944 | 5374 | 0.0844
5373 | 0.089 | 5373 | 0.0882 | 5373 | 0.0909 | 5373 | 0.0944 | 5373 | 0.0844
5372 | 0.089 | 5372 | 0.0881 | 5372 | 0.0909 | 5372 | 0.0943 | 5372 | 0.0843
5371 | 0.089 | 5371 | 0.0882 | 5371 | 0.0909 | 5371 | 0.0943 | 5371 | 0.0843
5370 | 0.0889 | 5370 | 0.0883 | 5370 | 0.0909 | 5370 | 0.0942 | 5370 | 0.0842
5369 | 0.0888 | 5369 | 0.0884 | 5369 | 0.0909 | 5369 | 0.0942 | 5369 | 0.0841
5368 | 0.0888 | 5368 | 0.0885 | 5368 | 0.0909 | 5368 | 0.0942 | 5368 | 0.084
5367 | 0.0889 | 5367 | 0.0887 | 5367 | 0.0909 | 5367 | 0.0942 | 5367 | 0.0841
5366 | 0.0889 | 5366 | 0.0887 | 5366 | 0.091 | 5366 | 0.0942 | 5366 | 0.0842
5365 | 0.0889 | 5365 | 0.0887 | 5365 | 0.091 | 5365 | 0.0942 | 5365 | 0.0842
5364 | 0.0888 | 5364 | 0.0886 | 5364 | 0.091 | 5364 | 0.0941 | 5364 | 0.0841
5363 | 0.0888 | 5363 | 0.0886 | 5363 | 0.0909 | 5363 | 0.0941 | 5363 | 0.0841
5362 | 0.0889 | 5362 | 0.0886 | 5362 | 0.0909 | 5362 | 0.0942 | 5362 | 0.0842
5361 | 0.089 | 5361 | 0.0887 | 5361 | 0.091 | 5361 | 0.0943 | 5361 | 0.0843
5360 | 0.089 | 5360 | 0.0887 | 5360 | 0.0911 | 5360 | 0.0943 | 5360 | 0.0843
5359 | 0.089 | 5359 | 0.0888 | 5359 | 0.091 | 5359 | 0.0942 | 5359 | 0.0842
5358 | 0.089 | 5358 | 0.0888 | 5358 | 0.0909 | 5358 | 0.0941 | 5358 | 0.0841
5357 | 0.0891 | 5357 | 0.0889 | 5357 | 0.0907 | 5357 | 0.0941 | 5357 | 0.0841
5356 | 0.0891 | 5356 | 0.0889 | 5356 | 0.0908 | 5356 | 0.094 | 5356 | 0.0842
5355 | 0.0891 | 5355 | 0.0887 | 5355 | 0.0909 | 5355 | 0.094 | 5355 | 0.0843
5354 | 0.0891 | 5354 | 0.0884 | 5354 | 0.0909 | 5354 | 0.094 | 5354 | 0.0842
5353 | 0.0892 | 5353 | 0.0883 | 5353 | 0.0907 | 5353 | 0.094 | 5353 | 0.0841
5352 | 0.0894 | 5352 | 0.0883 | 5352 | 0.0907 | 5352 | 0.094 | 5352 | 0.0843
5351 | 0.0895 | 5351 | 0.0884 | 5351 | 0.0908 | 5351 | 0.0941 | 5351 | 0.0846
5350 | 0.0895 | 5350 | 0.0885 | 5350 | 0.091 | 5350 | 0.0942 | 5350 | 0.0846
5349 | 0.0895 | 5349 | 0.0884 | 5349 | 0.091 | 5349 | 0.0942 | 5349 | 0.0844
5348 | 0.0896 | 5348 | 0.0884 | 5348 | 0.0908 | 5348 | 0.0942 | 5348 | 0.0843
5347 | 0.0898 | 5347 | 0.0884 | 5347 | 0.0907 | 5347 | 0.0942 | 5347 | 0.0845
5346 | 0.0898 | 5346 | 0.0884 | 5346 | 0.0909 | 5346 | 0.0942 | 5346 | 0.0846
5345 | 0.0895 | 5345 | 0.0882 | 5345 | 0.0909 | 5345 | 0.0942 | 5345 | 0.0845
5344 | 0.0893 | 5344 | 0.088 | 5344 | 0.0907 | 5344 | 0.0941 | 5344 | 0.0842
5343 | 0.0892 | 5343 | 0.0879 | 5343 | 0.0902 | 5343 | 0.0938 | 5343 | 0.084
5342 | 0.0893 | 5342 | 0.0879 | 5342 | 0.09 | 5342 | 0.0938 | 5342 | 0.0841
5341 | 0.0892 | 5341 | 0.0878 | 5341 | 0.0901 | 5341 | 0.0939 | 5341 | 0.0843
5340 | 0.0891 | 5340 | 0.0877 | 5340 | 0.0904 | 5340 | 0.094 | 5340 | 0.0844
5339 | 0.0892 | 5339 | 0.0875 | 5339 | 0.0906 | 5339 | 0.0942 | 5339 | 0.0845
5338 | 0.0893 | 5338 | 0.0875 | 5338 | 0.0907 | 5338 | 0.0942 | 5338 | 0.0844
5337 | 0.0894 | 5337 | 0.0876 | 5337 | 0.0905 | 5337 | 0.0941 | 5337 | 0.0843
5336 | 0.0893 | 5336 | 0.0878 | 5336 | 0.0905 | 5336 | 0.0941 | 5336 | 0.0844
5335 | 0.0891 | 5335 | 0.0879 | 5335 | 0.0906 | 5335 | 0.0941 | 5335 | 0.0844
5334 | 0.0889 | 5334 | 0.0877 | 5334 | 0.0907 | 5334 | 0.0941 | 5334 | 0.0844
5333 | 0.0887 | 5333 | 0.0876 | 5333 | 0.0907 | 5333 | 0.0939 | 5333 | 0.0841
5332 | 0.0887 | 5332 | 0.0875 | 5332 | 0.0905 | 5332 | 0.0939 | 5332 | 0.0839
5331 | 0.0887 | 5331 | 0.0877 | 5331 | 0.0903 | 5331 | 0.0939 | 5331 | 0.0838
5330 | 0.0888 | 5330 | 0.088 | 5330 | 0.0902 | 5330 | 0.0939 | 5330 | 0.084
5329 | 0.0887 | 5329 | 0.0881 | 5329 | 0.0903 | 5329 | 0.0938 | 5329 | 0.084
5328 | 0.0886 | 5328 | 0.088 | 5328 | 0.0904 | 5328 | 0.0939 | 5328 | 0.0839
5327 | 0.0885 | 5327 | 0.0878 | 5327 | 0.0903 | 5327 | 0.0939 | 5327 | 0.0838
5326 | 0.0886 | 5326 | 0.0878 | 5326 | 0.0902 | 5326 | 0.0939 | 5326 | 0.0838
5325 | 0.0885 | 5325 | 0.0878 | 5325 | 0.0902 | 5325 | 0.0939 | 5325 | 0.0839
5324 | 0.0883 | 5324 | 0.0879 | 5324 | 0.0903 | 5324 | 0.0939 | 5324 | 0.0839
5323 | 0.0881 | 5323 | 0.0878 | 5323 | 0.0904 | 5323 | 0.0939 | 5323 | 0.0838
5322 | 0.088 | 5322 | 0.0877 | 5322 | 0.0903 | 5322 | 0.0938 | 5322 | 0.0837
5321 | 0.088 | 5321 | 0.0877 | 5321 | 0.0903 | 5321 | 0.0937 | 5321 | 0.0836
5320 | 0.0881 | 5320 | 0.0878 | 5320 | 0.0902 | 5320 | 0.0937 | 5320 | 0.0835
5319 | 0.088 | 5319 | 0.0879 | 5319 | 0.0902 | 5319 | 0.0936 | 5319 | 0.0836
5318 | 0.088 | 5318 | 0.0879 | 5318 | 0.0902 | 5318 | 0.0936 | 5318 | 0.0835
5317 | 0.0879 | 5317 | 0.0879 | 5317 | 0.0901 | 5317 | 0.0936 | 5317 | 0.0834
5316 | 0.0878 | 5316 | 0.0878 | 5316 | 0.09 | 5316 | 0.0936 | 5316 | 0.0833
5315 | 0.0878 | 5315 | 0.0877 | 5315 | 0.09 | 5315 | 0.0936 | 5315 | 0.0833
5314 | 0.0879 | 5314 | 0.0878 | 5314 | 0.09 | 5314 | 0.0936 | 5314 | 0.0833
5313 | 0.0879 | 5313 | 0.0878 | 5313 | 0.09 | 5313 | 0.0937 | 5313 | 0.0833
5312 | 0.0879 | 5312 | 0.088 | 5312 | 0.09 | 5312 | 0.0937 | 5312 | 0.0834
5311 | 0.0879 | 5311 | 0.088 | 5311 | 0.0899 | 5311 | 0.0937 | 5311 | 0.0834
5310 | 0.088 | 5310 | 0.0881 | 5310 | 0.0899 | 5310 | 0.0936 | 5310 | 0.0835
5309 | 0.088 | 5309 | 0.088 | 5309 | 0.09 | 5309 | 0.0936 | 5309 | 0.0835
5308 | 0.0879 | 5308 | 0.0878 | 5308 | 0.0901 | 5308 | 0.0936 | 5308 | 0.0834
5307 | 0.0879 | 5307 | 0.0876 | 5307 | 0.09 | 5307 | 0.0935 | 5307 | 0.0833
5306 | 0.0879 | 5306 | 0.0876 | 5306 | 0.0899 | 5306 | 0.0934 | 5306 | 0.0833
5305 | 0.0879 | 5305 | 0.0876 | 5305 | 0.0899 | 5305 | 0.0935 | 5305 | 0.0834
5304 | 0.0878 | 5304 | 0.0875 | 5304 | 0.09 | 5304 | 0.0935 | 5304 | 0.0834
5303 | 0.0877 | 5303 | 0.0874 | 5303 | 0.0899 | 5303 | 0.0934 | 5303 | 0.0833
5302 | 0.0876 | 5302 | 0.0872 | 5302 | 0.0899 | 5302 | 0.0933 | 5302 | 0.0832
5301 | 0.0876 | 5301 | 0.0872 | 5301 | 0.0898 | 5301 | 0.0933 | 5301 | 0.0832
5300 | 0.0875 | 5300 | 0.0872 | 5300 | 0.0897 | 5300 | 0.0933 | 5300 | 0.083
5299 | 0.0874 | 5299 | 0.0873 | 5299 | 0.0896 | 5299 | 0.0933 | 5299 | 0.083
5298 | 0.0874 | 5298 | 0.0873 | 5298 | 0.0896 | 5298 | 0.0933 | 5298 | 0.083
5297 | 0.0875 | 5297 | 0.0874 | 5297 | 0.0897 | 5297 | 0.0933 | 5297 | 0.0831
5296 | 0.0875 | 5296 | 0.0875 | 5296 | 0.0897 | 5296 | 0.0933 | 5296 | 0.0831
5295 | 0.0876 | 5295 | 0.0876 | 5295 | 0.0897 | 5295 | 0.0934 | 5295 | 0.0831
5294 | 0.0877 | 5294 | 0.0877 | 5294 | 0.0897 | 5294 | 0.0934 | 5294 | 0.0832
5293 | 0.0877 | 5293 | 0.0877 | 5293 | 0.0896 | 5293 | 0.0934 | 5293 | 0.0832
5292 | 0.0876 | 5292 | 0.0876 | 5292 | 0.0897 | 5292 | 0.0933 | 5292 | 0.0832
5291 | 0.0875 | 5291 | 0.0873 | 5291 | 0.0896 | 5291 | 0.0933 | 5291 | 0.0831
5290 | 0.0874 | 5290 | 0.0872 | 5290 | 0.0895 | 5290 | 0.0932 | 5290 | 0.083
5289 | 0.0875 | 5289 | 0.0872 | 5289 | 0.0894 | 5289 | 0.0932 | 5289 | 0.083
5288 | 0.0876 | 5288 | 0.0873 | 5288 | 0.0895 | 5288 | 0.0932 | 5288 | 0.0832
5287 | 0.0877 | 5287 | 0.0873 | 5287 | 0.0896 | 5287 | 0.0933 | 5287 | 0.0833
5286 | 0.0876 | 5286 | 0.0872 | 5286 | 0.0898 | 5286 | 0.0933 | 5286 | 0.0833
5285 | 0.0876 | 5285 | 0.0871 | 5285 | 0.0898 | 5285 | 0.0933 | 5285 | 0.0832
5284 | 0.0877 | 5284 | 0.0871 | 5284 | 0.0897 | 5284 | 0.0932 | 5284 | 0.0831
5283 | 0.0878 | 5283 | 0.0872 | 5283 | 0.0897 | 5283 | 0.0932 | 5283 | 0.0832
5282 | 0.0877 | 5282 | 0.0873 | 5282 | 0.0897 | 5282 | 0.0931 | 5282 | 0.0832
5281 | 0.0876 | 5281 | 0.0872 | 5281 | 0.0897 | 5281 | 0.093 | 5281 | 0.0831
5280 | 0.0875 | 5280 | 0.0871 | 5280 | 0.0896 | 5280 | 0.093 | 5280 | 0.0829
5279 | 0.0874 | 5279 | 0.087 | 5279 | 0.0895 | 5279 | 0.0929 | 5279 | 0.0828
5278 | 0.0874 | 5278 | 0.0871 | 5278 | 0.0894 | 5278 | 0.0929 | 5278 | 0.0828
5277 | 0.0874 | 5277 | 0.0872 | 5277 | 0.0895 | 5277 | 0.0929 | 5277 | 0.0829
5276 | 0.0873 | 5276 | 0.0873 | 5276 | 0.0895 | 5276 | 0.0929 | 5276 | 0.0829
5275 | 0.0873 | 5275 | 0.0873 | 5275 | 0.0896 | 5275 | 0.0929 | 5275 | 0.0829
5274 | 0.0872 | 5274 | 0.0873 | 5274 | 0.0895 | 5274 | 0.0929 | 5274 | 0.0828
5273 | 0.0872 | 5273 | 0.0872 | 5273 | 0.0894 | 5273 | 0.0929 | 5273 | 0.0828
5272 | 0.0872 | 5272 | 0.0872 | 5272 | 0.0894 | 5272 | 0.0929 | 5272 | 0.0828
5271 | 0.0872 | 5271 | 0.0872 | 5271 | 0.0895 | 5271 | 0.0929 | 5271 | 0.0828
5270 | 0.0872 | 5270 | 0.0872 | 5270 | 0.0895 | 5270 | 0.0929 | 5270 | 0.0828
5269 | 0.0872 | 5269 | 0.0872 | 5269 | 0.0894 | 5269 | 0.0929 | 5269 | 0.0828
5268 | 0.0874 | 5268 | 0.0872 | 5268 | 0.0893 | 5268 | 0.0929 | 5268 | 0.0828
5267 | 0.0875 | 5267 | 0.0873 | 5267 | 0.0892 | 5267 | 0.093 | 5267 | 0.0829
5266 | 0.0875 | 5266 | 0.0873 | 5266 | 0.0892 | 5266 | 0.093 | 5266 | 0.083
5265 | 0.0876 | 5265 | 0.0871 | 5265 | 0.0893 | 5265 | 0.093 | 5265 | 0.083
5264 | 0.0876 | 5264 | 0.0869 | 5264 | 0.0893 | 5264 | 0.093 | 5264 | 0.083
5263 | 0.0877 | 5263 | 0.0868 | 5263 | 0.0892 | 5263 | 0.0929 | 5263 | 0.083
5262 | 0.0877 | 5262 | 0.0868 | 5262 | 0.0893 | 5262 | 0.0928 | 5262 | 0.0831
5261 | 0.0876 | 5261 | 0.0868 | 5261 | 0.0894 | 5261 | 0.0929 | 5261 | 0.0831
5260 | 0.0875 | 5260 | 0.0868 | 5260 | 0.0895 | 5260 | 0.0929 | 5260 | 0.0831
5259 | 0.0875 | 5259 | 0.0868 | 5259 | 0.0894 | 5259 | 0.0929 | 5259 | 0.083
5258 | 0.0874 | 5258 | 0.0868 | 5258 | 0.0893 | 5258 | 0.0928 | 5258 | 0.083
5257 | 0.0874 | 5257 | 0.0868 | 5257 | 0.0892 | 5257 | 0.0928 | 5257 | 0.0829
5256 | 0.0873 | 5256 | 0.0867 | 5256 | 0.0892 | 5256 | 0.0928 | 5256 | 0.0829
5255 | 0.0872 | 5255 | 0.0866 | 5255 | 0.0892 | 5255 | 0.0928 | 5255 | 0.0827
5254 | 0.0872 | 5254 | 0.0866 | 5254 | 0.0891 | 5254 | 0.0927 | 5254 | 0.0826
5253 | 0.0872 | 5253 | 0.0867 | 5253 | 0.089 | 5253 | 0.0927 | 5253 | 0.0827
5252 | 0.0873 | 5252 | 0.0868 | 5252 | 0.089 | 5252 | 0.0928 | 5252 | 0.0828
5251 | 0.0872 | 5251 | 0.0868 | 5251 | 0.0891 | 5251 | 0.0928 | 5251 | 0.0828
5250 | 0.0872 | 5250 | 0.0867 | 5250 | 0.0892 | 5250 | 0.0927 | 5250 | 0.0827
5249 | 0.0873 | 5249 | 0.0865 | 5249 | 0.0892 | 5249 | 0.0927 | 5249 | 0.0827
5248 | 0.0875 | 5248 | 0.0865 | 5248 | 0.0891 | 5248 | 0.0927 | 5248 | 0.0826
5247 | 0.0876 | 5247 | 0.0866 | 5247 | 0.089 | 5247 | 0.0926 | 5247 | 0.0827
5246 | 0.0876 | 5246 | 0.0867 | 5246 | 0.0891 | 5246 | 0.0927 | 5246 | 0.0829
5245 | 0.0875 | 5245 | 0.0866 | 5245 | 0.0892 | 5245 | 0.0929 | 5245 | 0.0829
5244 | 0.0875 | 5244 | 0.0864 | 5244 | 0.0892 | 5244 | 0.093 | 5244 | 0.0828
5243 | 0.0874 | 5243 | 0.0863 | 5243 | 0.0891 | 5243 | 0.0929 | 5243 | 0.0827
5242 | 0.0874 | 5242 | 0.0863 | 5242 | 0.089 | 5242 | 0.0928 | 5242 | 0.0827
5241 | 0.0872 | 5241 | 0.0864 | 5241 | 0.089 | 5241 | 0.0927 | 5241 | 0.0826
5240 | 0.0869 | 5240 | 0.0863 | 5240 | 0.089 | 5240 | 0.0927 | 5240 | 0.0825
5239 | 0.0867 | 5239 | 0.0862 | 5239 | 0.0889 | 5239 | 0.0926 | 5239 | 0.0823
5238 | 0.0867 | 5238 | 0.0862 | 5238 | 0.0889 | 5238 | 0.0925 | 5238 | 0.0822
5237 | 0.0867 | 5237 | 0.0863 | 5237 | 0.0888 | 5237 | 0.0925 | 5237 | 0.0822
5236 | 0.0867 | 5236 | 0.0864 | 5236 | 0.0888 | 5236 | 0.0924 | 5236 | 0.0822
5235 | 0.0866 | 5235 | 0.0865 | 5235 | 0.0888 | 5235 | 0.0924 | 5235 | 0.0822
5234 | 0.0867 | 5234 | 0.0865 | 5234 | 0.0888 | 5234 | 0.0924 | 5234 | 0.0823
5233 | 0.0868 | 5233 | 0.0866 | 5233 | 0.0889 | 5233 | 0.0924 | 5233 | 0.0823
5232 | 0.0869 | 5232 | 0.0866 | 5232 | 0.089 | 5232 | 0.0924 | 5232 | 0.0823
5231 | 0.087 | 5231 | 0.0866 | 5231 | 0.089 | 5231 | 0.0924 | 5231 | 0.0823
5230 | 0.0871 | 5230 | 0.0867 | 5230 | 0.0889 | 5230 | 0.0925 | 5230 | 0.0823
5229 | 0.0872 | 5229 | 0.0868 | 5229 | 0.0889 | 5229 | 0.0925 | 5229 | 0.0824
5228 | 0.0872 | 5228 | 0.0868 | 5228 | 0.0888 | 5228 | 0.0925 | 5228 | 0.0825
5227 | 0.0871 | 5227 | 0.0867 | 5227 | 0.0889 | 5227 | 0.0924 | 5227 | 0.0824
5226 | 0.087 | 5226 | 0.0864 | 5226 | 0.0888 | 5226 | 0.0924 | 5226 | 0.0823
5225 | 0.0871 | 5225 | 0.0863 | 5225 | 0.0888 | 5225 | 0.0924 | 5225 | 0.0823
5224 | 0.0872 | 5224 | 0.0863 | 5224 | 0.0888 | 5224 | 0.0924 | 5224 | 0.0824
5223 | 0.0872 | 5223 | 0.0865 | 5223 | 0.0889 | 5223 | 0.0925 | 5223 | 0.0826
5222 | 0.0872 | 5222 | 0.0865 | 5222 | 0.0891 | 5222 | 0.0925 | 5222 | 0.0827
5221 | 0.0872 | 5221 | 0.0866 | 5221 | 0.0892 | 5221 | 0.0926 | 5221 | 0.0827
5220 | 0.0871 | 5220 | 0.0866 | 5220 | 0.0893 | 5220 | 0.0926 | 5220 | 0.0826
5219 | 0.0871 | 5219 | 0.0865 | 5219 | 0.0892 | 5219 | 0.0925 | 5219 | 0.0826
5218 | 0.0869 | 5218 | 0.0864 | 5218 | 0.0891 | 5218 | 0.0925 | 5218 | 0.0824
5217 | 0.0868 | 5217 | 0.0864 | 5217 | 0.0889 | 5217 | 0.0925 | 5217 | 0.0823
5216 | 0.0867 | 5216 | 0.0864 | 5216 | 0.0888 | 5216 | 0.0925 | 5216 | 0.0823
5215 | 0.0866 | 5215 | 0.0863 | 5215 | 0.0887 | 5215 | 0.0924 | 5215 | 0.0822
5214 | 0.0865 | 5214 | 0.0864 | 5214 | 0.0887 | 5214 | 0.0924 | 5214 | 0.0821
5213 | 0.0864 | 5213 | 0.0864 | 5213 | 0.0886 | 5213 | 0.0923 | 5213 | 0.082
5212 | 0.0864 | 5212 | 0.0865 | 5212 | 0.0886 | 5212 | 0.0923 | 5212 | 0.0819
5211 | 0.0865 | 5211 | 0.0865 | 5211 | 0.0886 | 5211 | 0.0923 | 5211 | 0.082
5210 | 0.0866 | 5210 | 0.0865 | 5210 | 0.0886 | 5210 | 0.0923 | 5210 | 0.082
5209 | 0.0868 | 5209 | 0.0865 | 5209 | 0.0887 | 5209 | 0.0924 | 5209 | 0.0822
5208 | 0.087 | 5208 | 0.0865 | 5208 | 0.0888 | 5208 | 0.0924 | 5208 | 0.0824
5207 | 0.0871 | 5207 | 0.0864 | 5207 | 0.0889 | 5207 | 0.0924 | 5207 | 0.0826
5206 | 0.0872 | 5206 | 0.0862 | 5206 | 0.0889 | 5206 | 0.0924 | 5206 | 0.0826
5205 | 0.0872 | 5205 | 0.0862 | 5205 | 0.0888 | 5205 | 0.0924 | 5205 | 0.0827
5204 | 0.0871 | 5204 | 0.0861 | 5204 | 0.0888 | 5204 | 0.0924 | 5204 | 0.0827
5203 | 0.0869 | 5203 | 0.0859 | 5203 | 0.0888 | 5203 | 0.0923 | 5203 | 0.0825
5202 | 0.0866 | 5202 | 0.0858 | 5202 | 0.0888 | 5202 | 0.0922 | 5202 | 0.0823
5201 | 0.0864 | 5201 | 0.0857 | 5201 | 0.0887 | 5201 | 0.0921 | 5201 | 0.0821
5200 | 0.0864 | 5200 | 0.0858 | 5200 | 0.0886 | 5200 | 0.092 | 5200 | 0.082
5199 | 0.0865 | 5199 | 0.086 | 5199 | 0.0887 | 5199 | 0.092 | 5199 | 0.0821
5198 | 0.0864 | 5198 | 0.0861 | 5198 | 0.0888 | 5198 | 0.092 | 5198 | 0.0821
5197 | 0.0864 | 5197 | 0.0862 | 5197 | 0.0888 | 5197 | 0.092 | 5197 | 0.0821
5196 | 0.0865 | 5196 | 0.0862 | 5196 | 0.0887 | 5196 | 0.0921 | 5196 | 0.0821
5195 | 0.0865 | 5195 | 0.0863 | 5195 | 0.0887 | 5195 | 0.0921 | 5195 | 0.0822
5194 | 0.0865 | 5194 | 0.0863 | 5194 | 0.0886 | 5194 | 0.0922 | 5194 | 0.0822
5193 | 0.0864 | 5193 | 0.0863 | 5193 | 0.0887 | 5193 | 0.0922 | 5193 | 0.0822
5192 | 0.0865 | 5192 | 0.0864 | 5192 | 0.0888 | 5192 | 0.0922 | 5192 | 0.0822
5191 | 0.0865 | 5191 | 0.0864 | 5191 | 0.0889 | 5191 | 0.0923 | 5191 | 0.0822
5190 | 0.0865 | 5190 | 0.0864 | 5190 | 0.0889 | 5190 | 0.0923 | 5190 | 0.0822
5189 | 0.0865 | 5189 | 0.0865 | 5189 | 0.0889 | 5189 | 0.0922 | 5189 | 0.0821
5188 | 0.0866 | 5188 | 0.0865 | 5188 | 0.0888 | 5188 | 0.0921 | 5188 | 0.0821
5187 | 0.0865 | 5187 | 0.0865 | 5187 | 0.0887 | 5187 | 0.0921 | 5187 | 0.0821
5186 | 0.0865 | 5186 | 0.0864 | 5186 | 0.0887 | 5186 | 0.0921 | 5186 | 0.0821
5185 | 0.0865 | 5185 | 0.0864 | 5185 | 0.0887 | 5185 | 0.0921 | 5185 | 0.082
5184 | 0.0865 | 5184 | 0.0863 | 5184 | 0.0886 | 5184 | 0.0922 | 5184 | 0.082
5183 | 0.0865 | 5183 | 0.0863 | 5183 | 0.0886 | 5183 | 0.0922 | 5183 | 0.0821
5182 | 0.0865 | 5182 | 0.0863 | 5182 | 0.0887 | 5182 | 0.0922 | 5182 | 0.0822
5181 | 0.0864 | 5181 | 0.0863 | 5181 | 0.0888 | 5181 | 0.0922 | 5181 | 0.0822
5180 | 0.0864 | 5180 | 0.0862 | 5180 | 0.0888 | 5180 | 0.0922 | 5180 | 0.0821
5179 | 0.0864 | 5179 | 0.0862 | 5179 | 0.0888 | 5179 | 0.0922 | 5179 | 0.0821
5178 | 0.0864 | 5178 | 0.0862 | 5178 | 0.0887 | 5178 | 0.0923 | 5178 | 0.0821
5177 | 0.0864 | 5177 | 0.0863 | 5177 | 0.0887 | 5177 | 0.0922 | 5177 | 0.0821
5176 | 0.0863 | 5176 | 0.0863 | 5176 | 0.0887 | 5176 | 0.0922 | 5176 | 0.082
5175 | 0.0863 | 5175 | 0.0864 | 5175 | 0.0886 | 5175 | 0.0921 | 5175 | 0.082
5174 | 0.0864 | 5174 | 0.0864 | 5174 | 0.0886 | 5174 | 0.092 | 5174 | 0.082
5173 | 0.0864 | 5173 | 0.0864 | 5173 | 0.0887 | 5173 | 0.092 | 5173 | 0.0821
5172 | 0.0863 | 5172 | 0.0864 | 5172 | 0.0887 | 5172 | 0.0921 | 5172 | 0.0821
5171 | 0.0863 | 5171 | 0.0864 | 5171 | 0.0888 | 5171 | 0.0921 | 5171 | 0.0821
5170 | 0.0863 | 5170 | 0.0863 | 5170 | 0.0887 | 5170 | 0.0921 | 5170 | 0.0821
5169 | 0.0863 | 5169 | 0.0863 | 5169 | 0.0886 | 5169 | 0.092 | 5169 | 0.082
5168 | 0.0862 | 5168 | 0.0862 | 5168 | 0.0886 | 5168 | 0.092 | 5168 | 0.082
5167 | 0.0862 | 5167 | 0.0862 | 5167 | 0.0885 | 5167 | 0.0919 | 5167 | 0.0819
5166 | 0.0862 | 5166 | 0.0862 | 5166 | 0.0886 | 5166 | 0.0919 | 5166 | 0.0819
5165 | 0.0862 | 5165 | 0.0862 | 5165 | 0.0886 | 5165 | 0.0919 | 5165 | 0.0819
5164 | 0.0862 | 5164 | 0.0861 | 5164 | 0.0886 | 5164 | 0.0919 | 5164 | 0.0819
5163 | 0.0862 | 5163 | 0.086 | 5163 | 0.0885 | 5163 | 0.0919 | 5163 | 0.0819
5162 | 0.0861 | 5162 | 0.086 | 5162 | 0.0884 | 5162 | 0.0919 | 5162 | 0.0818
5161 | 0.0861 | 5161 | 0.0859 | 5161 | 0.0884 | 5161 | 0.0918 | 5161 | 0.0817
5160 | 0.086 | 5160 | 0.0859 | 5160 | 0.0883 | 5160 | 0.0918 | 5160 | 0.0817
5159 | 0.086 | 5159 | 0.0858 | 5159 | 0.0884 | 5159 | 0.0917 | 5159 | 0.0817
5158 | 0.086 | 5158 | 0.0858 | 5158 | 0.0884 | 5158 | 0.0917 | 5158 | 0.0817
5157 | 0.086 | 5157 | 0.0858 | 5157 | 0.0884 | 5157 | 0.0917 | 5157 | 0.0817
5156 | 0.086 | 5156 | 0.0858 | 5156 | 0.0883 | 5156 | 0.0917 | 5156 | 0.0816
5155 | 0.0859 | 5155 | 0.0858 | 5155 | 0.0883 | 5155 | 0.0917 | 5155 | 0.0816
5154 | 0.0859 | 5154 | 0.0858 | 5154 | 0.0882 | 5154 | 0.0917 | 5154 | 0.0816
5153 | 0.0859 | 5153 | 0.0859 | 5153 | 0.0882 | 5153 | 0.0918 | 5153 | 0.0817
5152 | 0.0859 | 5152 | 0.0859 | 5152 | 0.0882 | 5152 | 0.0918 | 5152 | 0.0816
5151 | 0.0859 | 5151 | 0.0858 | 5151 | 0.0882 | 5151 | 0.0918 | 5151 | 0.0816
5150 | 0.0859 | 5150 | 0.0858 | 5150 | 0.0882 | 5150 | 0.0918 | 5150 | 0.0816
5149 | 0.0859 | 5149 | 0.0858 | 5149 | 0.0882 | 5149 | 0.0918 | 5149 | 0.0817
5148 | 0.0858 | 5148 | 0.0859 | 5148 | 0.0882 | 5148 | 0.0917 | 5148 | 0.0817
5147 | 0.0858 | 5147 | 0.0858 | 5147 | 0.0882 | 5147 | 0.0917 | 5147 | 0.0816
5146 | 0.0857 | 5146 | 0.0858 | 5146 | 0.0881 | 5146 | 0.0916 | 5146 | 0.0815
5145 | 0.0857 | 5145 | 0.0857 | 5145 | 0.0881 | 5145 | 0.0916 | 5145 | 0.0815
5144 | 0.0857 | 5144 | 0.0857 | 5144 | 0.0881 | 5144 | 0.0915 | 5144 | 0.0814
5143 | 0.0857 | 5143 | 0.0857 | 5143 | 0.0881 | 5143 | 0.0915 | 5143 | 0.0814
5142 | 0.0857 | 5142 | 0.0857 | 5142 | 0.0881 | 5142 | 0.0915 | 5142 | 0.0815
5141 | 0.0858 | 5141 | 0.0858 | 5141 | 0.0882 | 5141 | 0.0915 | 5141 | 0.0815
5140 | 0.0858 | 5140 | 0.0858 | 5140 | 0.0881 | 5140 | 0.0915 | 5140 | 0.0816
5139 | 0.0858 | 5139 | 0.0858 | 5139 | 0.0881 | 5139 | 0.0916 | 5139 | 0.0816
5138 | 0.0857 | 5138 | 0.0858 | 5138 | 0.0881 | 5138 | 0.0917 | 5138 | 0.0816
5137 | 0.0857 | 5137 | 0.0857 | 5137 | 0.0881 | 5137 | 0.0917 | 5137 | 0.0815
5136 | 0.0857 | 5136 | 0.0857 | 5136 | 0.0881 | 5136 | 0.0917 | 5136 | 0.0815
5135 | 0.0856 | 5135 | 0.0857 | 5135 | 0.0881 | 5135 | 0.0917 | 5135 | 0.0815
5134 | 0.0856 | 5134 | 0.0857 | 5134 | 0.0881 | 5134 | 0.0917 | 5134 | 0.0815
5133 | 0.0856 | 5133 | 0.0857 | 5133 | 0.0881 | 5133 | 0.0917 | 5133 | 0.0815
5132 | 0.0856 | 5132 | 0.0857 | 5132 | 0.088 | 5132 | 0.0917 | 5132 | 0.0815
5131 | 0.0856 | 5131 | 0.0857 | 5131 | 0.088 | 5131 | 0.0917 | 5131 | 0.0815
5130 | 0.0856 | 5130 | 0.0857 | 5130 | 0.088 | 5130 | 0.0917 | 5130 | 0.0815
5129 | 0.0856 | 5129 | 0.0857 | 5129 | 0.0881 | 5129 | 0.0917 | 5129 | 0.0815
5128 | 0.0856 | 5128 | 0.0857 | 5128 | 0.0881 | 5128 | 0.0918 | 5128 | 0.0815
5127 | 0.0856 | 5127 | 0.0857 | 5127 | 0.0881 | 5127 | 0.0918 | 5127 | 0.0815
5126 | 0.0856 | 5126 | 0.0857 | 5126 | 0.088 | 5126 | 0.0917 | 5126 | 0.0815
5125 | 0.0855 | 5125 | 0.0856 | 5125 | 0.088 | 5125 | 0.0917 | 5125 | 0.0814
5124 | 0.0855 | 5124 | 0.0856 | 5124 | 0.0879 | 5124 | 0.0916 | 5124 | 0.0814
5123 | 0.0854 | 5123 | 0.0856 | 5123 | 0.0879 | 5123 | 0.0915 | 5123 | 0.0814
5122 | 0.0854 | 5122 | 0.0855 | 5122 | 0.0879 | 5122 | 0.0915 | 5122 | 0.0813
5121 | 0.0854 | 5121 | 0.0855 | 5121 | 0.0879 | 5121 | 0.0915 | 5121 | 0.0813
5120 | 0.0854 | 5120 | 0.0855 | 5120 | 0.0879 | 5120 | 0.0915 | 5120 | 0.0813
5119 | 0.0855 | 5119 | 0.0855 | 5119 | 0.0879 | 5119 | 0.0915 | 5119 | 0.0813
5118 | 0.0855 | 5118 | 0.0856 | 5118 | 0.0879 | 5118 | 0.0915 | 5118 | 0.0813
5117 | 0.0855 | 5117 | 0.0856 | 5117 | 0.0879 | 5117 | 0.0915 | 5117 | 0.0814
5116 | 0.0855 | 5116 | 0.0855 | 5116 | 0.0879 | 5116 | 0.0914 | 5116 | 0.0814
5115 | 0.0854 | 5115 | 0.0855 | 5115 | 0.0879 | 5115 | 0.0914 | 5115 | 0.0813
5114 | 0.0854 | 5114 | 0.0854 | 5114 | 0.0878 | 5114 | 0.0913 | 5114 | 0.0813
5113 | 0.0854 | 5113 | 0.0854 | 5113 | 0.0878 | 5113 | 0.0913 | 5113 | 0.0812
5112 | 0.0854 | 5112 | 0.0854 | 5112 | 0.0878 | 5112 | 0.0913 | 5112 | 0.0812
5111 | 0.0854 | 5111 | 0.0855 | 5111 | 0.0879 | 5111 | 0.0913 | 5111 | 0.0813
5110 | 0.0854 | 5110 | 0.0855 | 5110 | 0.0879 | 5110 | 0.0913 | 5110 | 0.0813
5109 | 0.0854 | 5109 | 0.0855 | 5109 | 0.0879 | 5109 | 0.0913 | 5109 | 0.0813
5108 | 0.0853 | 5108 | 0.0855 | 5108 | 0.0878 | 5108 | 0.0912 | 5108 | 0.0812
5107 | 0.0852 | 5107 | 0.0854 | 5107 | 0.0877 | 5107 | 0.0912 | 5107 | 0.0811
5106 | 0.0851 | 5106 | 0.0853 | 5106 | 0.0876 | 5106 | 0.0911 | 5106 | 0.0811
5105 | 0.0851 | 5105 | 0.0853 | 5105 | 0.0876 | 5105 | 0.0911 | 5105 | 0.081
5104 | 0.0851 | 5104 | 0.0853 | 5104 | 0.0876 | 5104 | 0.0912 | 5104 | 0.081
5103 | 0.0851 | 5103 | 0.0853 | 5103 | 0.0876 | 5103 | 0.0912 | 5103 | 0.081
5102 | 0.0851 | 5102 | 0.0852 | 5102 | 0.0875 | 5102 | 0.0912 | 5102 | 0.081
5101 | 0.0851 | 5101 | 0.0852 | 5101 | 0.0875 | 5101 | 0.0911 | 5101 | 0.081
5100 | 0.0851 | 5100 | 0.0851 | 5100 | 0.0875 | 5100 | 0.0911 | 5100 | 0.081
5099 | 0.0851 | 5099 | 0.0851 | 5099 | 0.0875 | 5099 | 0.0911 | 5099 | 0.081
5098 | 0.0851 | 5098 | 0.0852 | 5098 | 0.0875 | 5098 | 0.0911 | 5098 | 0.081
5097 | 0.0851 | 5097 | 0.0852 | 5097 | 0.0875 | 5097 | 0.0911 | 5097 | 0.081
5096 | 0.0851 | 5096 | 0.0851 | 5096 | 0.0875 | 5096 | 0.091 | 5096 | 0.0809
5095 | 0.085 | 5095 | 0.0851 | 5095 | 0.0875 | 5095 | 0.091 | 5095 | 0.0809
5094 | 0.085 | 5094 | 0.0851 | 5094 | 0.0874 | 5094 | 0.091 | 5094 | 0.0809
5093 | 0.085 | 5093 | 0.0851 | 5093 | 0.0874 | 5093 | 0.091 | 5093 | 0.0809
5092 | 0.085 | 5092 | 0.0851 | 5092 | 0.0875 | 5092 | 0.0911 | 5092 | 0.081
5091 | 0.085 | 5091 | 0.0852 | 5091 | 0.0875 | 5091 | 0.0911 | 5091 | 0.081
5090 | 0.0851 | 5090 | 0.0852 | 5090 | 0.0875 | 5090 | 0.0912 | 5090 | 0.081
5089 | 0.085 | 5089 | 0.0852 | 5089 | 0.0875 | 5089 | 0.0912 | 5089 | 0.0811
5088 | 0.085 | 5088 | 0.0852 | 5088 | 0.0875 | 5088 | 0.0912 | 5088 | 0.081
5087 | 0.085 | 5087 | 0.0851 | 5087 | 0.0874 | 5087 | 0.0911 | 5087 | 0.081
5086 | 0.085 | 5086 | 0.0851 | 5086 | 0.0874 | 5086 | 0.0911 | 5086 | 0.081
5085 | 0.085 | 5085 | 0.0851 | 5085 | 0.0874 | 5085 | 0.0912 | 5085 | 0.081
5084 | 0.085 | 5084 | 0.0851 | 5084 | 0.0874 | 5084 | 0.0912 | 5084 | 0.081
5083 | 0.085 | 5083 | 0.0851 | 5083 | 0.0874 | 5083 | 0.0911 | 5083 | 0.081
5082 | 0.0849 | 5082 | 0.0851 | 5082 | 0.0874 | 5082 | 0.0911 | 5082 | 0.0809
5081 | 0.0848 | 5081 | 0.085 | 5081 | 0.0873 | 5081 | 0.0911 | 5081 | 0.0808
5080 | 0.0847 | 5080 | 0.0849 | 5080 | 0.0872 | 5080 | 0.091 | 5080 | 0.0807
5079 | 0.0846 | 5079 | 0.0848 | 5079 | 0.0871 | 5079 | 0.091 | 5079 | 0.0807
5078 | 0.0846 | 5078 | 0.0848 | 5078 | 0.0871 | 5078 | 0.091 | 5078 | 0.0806
5077 | 0.0846 | 5077 | 0.0848 | 5077 | 0.0871 | 5077 | 0.091 | 5077 | 0.0806
5076 | 0.0846 | 5076 | 0.0848 | 5076 | 0.0871 | 5076 | 0.091 | 5076 | 0.0806
5075 | 0.0846 | 5075 | 0.0848 | 5075 | 0.0871 | 5075 | 0.0909 | 5075 | 0.0807
5074 | 0.0846 | 5074 | 0.0848 | 5074 | 0.0871 | 5074 | 0.0909 | 5074 | 0.0807
5073 | 0.0846 | 5073 | 0.0848 | 5073 | 0.0871 | 5073 | 0.0909 | 5073 | 0.0806
5072 | 0.0846 | 5072 | 0.0847 | 5072 | 0.087 | 5072 | 0.0909 | 5072 | 0.0806
5071 | 0.0846 | 5071 | 0.0847 | 5071 | 0.087 | 5071 | 0.0909 | 5071 | 0.0806
5070 | 0.0846 | 5070 | 0.0847 | 5070 | 0.087 | 5070 | 0.0909 | 5070 | 0.0806
5069 | 0.0846 | 5069 | 0.0847 | 5069 | 0.087 | 5069 | 0.0909 | 5069 | 0.0806
5068 | 0.0846 | 5068 | 0.0848 | 5068 | 0.0871 | 5068 | 0.0909 | 5068 | 0.0806
5067 | 0.0847 | 5067 | 0.0848 | 5067 | 0.0871 | 5067 | 0.0909 | 5067 | 0.0807
5066 | 0.0846 | 5066 | 0.0848 | 5066 | 0.0871 | 5066 | 0.0909 | 5066 | 0.0807
5065 | 0.0846 | 5065 | 0.0847 | 5065 | 0.087 | 5065 | 0.0908 | 5065 | 0.0806
5064 | 0.0845 | 5064 | 0.0846 | 5064 | 0.0869 | 5064 | 0.0907 | 5064 | 0.0805
5063 | 0.0844 | 5063 | 0.0845 | 5063 | 0.0868 | 5063 | 0.0906 | 5063 | 0.0804
5062 | 0.0843 | 5062 | 0.0845 | 5062 | 0.0868 | 5062 | 0.0906 | 5062 | 0.0804
5061 | 0.0844 | 5061 | 0.0845 | 5061 | 0.0868 | 5061 | 0.0906 | 5061 | 0.0804
5060 | 0.0844 | 5060 | 0.0846 | 5060 | 0.0869 | 5060 | 0.0907 | 5060 | 0.0805
5059 | 0.0845 | 5059 | 0.0846 | 5059 | 0.0869 | 5059 | 0.0907 | 5059 | 0.0805
5058 | 0.0845 | 5058 | 0.0846 | 5058 | 0.0869 | 5058 | 0.0908 | 5058 | 0.0805
5057 | 0.0845 | 5057 | 0.0846 | 5057 | 0.087 | 5057 | 0.0907 | 5057 | 0.0805
5056 | 0.0845 | 5056 | 0.0846 | 5056 | 0.0869 | 5056 | 0.0907 | 5056 | 0.0805
5055 | 0.0844 | 5055 | 0.0846 | 5055 | 0.0869 | 5055 | 0.0906 | 5055 | 0.0805
5054 | 0.0844 | 5054 | 0.0845 | 5054 | 0.0869 | 5054 | 0.0906 | 5054 | 0.0805
5053 | 0.0844 | 5053 | 0.0845 | 5053 | 0.0869 | 5053 | 0.0906 | 5053 | 0.0805
5052 | 0.0844 | 5052 | 0.0845 | 5052 | 0.0869 | 5052 | 0.0906 | 5052 | 0.0804
5051 | 0.0844 | 5051 | 0.0845 | 5051 | 0.0868 | 5051 | 0.0906 | 5051 | 0.0804
5050 | 0.0843 | 5050 | 0.0844 | 5050 | 0.0867 | 5050 | 0.0905 | 5050 | 0.0803
5049 | 0.0842 | 5049 | 0.0843 | 5049 | 0.0867 | 5049 | 0.0905 | 5049 | 0.0803
5048 | 0.0842 | 5048 | 0.0843 | 5048 | 0.0867 | 5048 | 0.0905 | 5048 | 0.0803
5047 | 0.0842 | 5047 | 0.0843 | 5047 | 0.0867 | 5047 | 0.0905 | 5047 | 0.0803
5046 | 0.0842 | 5046 | 0.0844 | 5046 | 0.0867 | 5046 | 0.0905 | 5046 | 0.0803
5045 | 0.0842 | 5045 | 0.0844 | 5045 | 0.0867 | 5045 | 0.0905 | 5045 | 0.0803
5044 | 0.0842 | 5044 | 0.0844 | 5044 | 0.0867 | 5044 | 0.0904 | 5044 | 0.0803
5043 | 0.0842 | 5043 | 0.0844 | 5043 | 0.0866 | 5043 | 0.0904 | 5043 | 0.0802
5042 | 0.0842 | 5042 | 0.0844 | 5042 | 0.0866 | 5042 | 0.0904 | 5042 | 0.0802
5041 | 0.0842 | 5041 | 0.0844 | 5041 | 0.0867 | 5041 | 0.0904 | 5041 | 0.0802
5040 | 0.0843 | 5040 | 0.0844 | 5040 | 0.0867 | 5040 | 0.0905 | 5040 | 0.0803
5039 | 0.0843 | 5039 | 0.0844 | 5039 | 0.0867 | 5039 | 0.0905 | 5039 | 0.0803
5038 | 0.0843 | 5038 | 0.0844 | 5038 | 0.0867 | 5038 | 0.0905 | 5038 | 0.0803
5037 | 0.0842 | 5037 | 0.0844 | 5037 | 0.0867 | 5037 | 0.0905 | 5037 | 0.0803
5036 | 0.0841 | 5036 | 0.0843 | 5036 | 0.0866 | 5036 | 0.0905 | 5036 | 0.0802
5035 | 0.0841 | 5035 | 0.0842 | 5035 | 0.0865 | 5035 | 0.0905 | 5035 | 0.0801
5034 | 0.084 | 5034 | 0.0842 | 5034 | 0.0865 | 5034 | 0.0905 | 5034 | 0.0801
5033 | 0.084 | 5033 | 0.0842 | 5033 | 0.0865 | 5033 | 0.0905 | 5033 | 0.0801
5032 | 0.084 | 5032 | 0.0842 | 5032 | 0.0864 | 5032 | 0.0905 | 5032 | 0.0801
5031 | 0.0839 | 5031 | 0.0841 | 5031 | 0.0864 | 5031 | 0.0904 | 5031 | 0.08
5030 | 0.0839 | 5030 | 0.0841 | 5030 | 0.0863 | 5030 | 0.0904 | 5030 | 0.08
5029 | 0.0839 | 5029 | 0.084 | 5029 | 0.0863 | 5029 | 0.0903 | 5029 | 0.08
5028 | 0.0839 | 5028 | 0.0841 | 5028 | 0.0864 | 5028 | 0.0904 | 5028 | 0.08
5027 | 0.0839 | 5027 | 0.0841 | 5027 | 0.0864 | 5027 | 0.0904 | 5027 | 0.08
5026 | 0.0838 | 5026 | 0.084 | 5026 | 0.0864 | 5026 | 0.0904 | 5026 | 0.08
5025 | 0.0838 | 5025 | 0.084 | 5025 | 0.0863 | 5025 | 0.0903 | 5025 | 0.0799
5024 | 0.0837 | 5024 | 0.0839 | 5024 | 0.0862 | 5024 | 0.0902 | 5024 | 0.0798
5023 | 0.0837 | 5023 | 0.0839 | 5023 | 0.0861 | 5023 | 0.0902 | 5023 | 0.0798
5022 | 0.0837 | 5022 | 0.0839 | 5022 | 0.0862 | 5022 | 0.0902 | 5022 | 0.0798
5021 | 0.0838 | 5021 | 0.0839 | 5021 | 0.0862 | 5021 | 0.0903 | 5021 | 0.0799
5020 | 0.0839 | 5020 | 0.084 | 5020 | 0.0863 | 5020 | 0.0903 | 5020 | 0.0799
5019 | 0.0839 | 5019 | 0.0841 | 5019 | 0.0863 | 5019 | 0.0903 | 5019 | 0.08
5018 | 0.0839 | 5018 | 0.0841 | 5018 | 0.0863 | 5018 | 0.0903 | 5018 | 0.0799
5017 | 0.0838 | 5017 | 0.084 | 5017 | 0.0862 | 5017 | 0.0902 | 5017 | 0.0799
5016 | 0.0838 | 5016 | 0.084 | 5016 | 0.0862 | 5016 | 0.0902 | 5016 | 0.0799
5015 | 0.0838 | 5015 | 0.084 | 5015 | 0.0863 | 5015 | 0.0902 | 5015 | 0.0799
5014 | 0.0839 | 5014 | 0.0841 | 5014 | 0.0864 | 5014 | 0.0903 | 5014 | 0.08
5013 | 0.0839 | 5013 | 0.0841 | 5013 | 0.0864 | 5013 | 0.0903 | 5013 | 0.0801
5012 | 0.0839 | 5012 | 0.0841 | 5012 | 0.0864 | 5012 | 0.0903 | 5012 | 0.0801
5011 | 0.0839 | 5011 | 0.084 | 5011 | 0.0864 | 5011 | 0.0902 | 5011 | 0.08
5010 | 0.0838 | 5010 | 0.084 | 5010 | 0.0863 | 5010 | 0.0902 | 5010 | 0.0799
5009 | 0.0838 | 5009 | 0.0839 | 5009 | 0.0863 | 5009 | 0.0902 | 5009 | 0.0799
5008 | 0.0837 | 5008 | 0.0839 | 5008 | 0.0862 | 5008 | 0.0901 | 5008 | 0.0798
5007 | 0.0837 | 5007 | 0.0839 | 5007 | 0.0862 | 5007 | 0.0901 | 5007 | 0.0798
5006 | 0.0836 | 5006 | 0.0838 | 5006 | 0.0861 | 5006 | 0.09 | 5006 | 0.0797
5005 | 0.0836 | 5005 | 0.0838 | 5005 | 0.0861 | 5005 | 0.09 | 5005 | 0.0797
5004 | 0.0835 | 5004 | 0.0837 | 5004 | 0.086 | 5004 | 0.09 | 5004 | 0.0797
5003 | 0.0836 | 5003 | 0.0838 | 5003 | 0.0861 | 5003 | 0.09 | 5003 | 0.0797
5002 | 0.0836 | 5002 | 0.0838 | 5002 | 0.0861 | 5002 | 0.09 | 5002 | 0.0797
5001 | 0.0836 | 5001 | 0.0838 | 5001 | 0.0861 | 5001 | 0.09 | 5001 | 0.0797
5000 | 0.0836 | 5000 | 0.0838 | 5000 | 0.0861 | 5000 | 0.09 | 5000 | 0.0797
4999 | 0.0836 | 4999 | 0.0837 | 4999 | 0.086 | 4999 | 0.09 | 4999 | 0.0796
4998 | 0.0836 | 4998 | 0.0837 | 4998 | 0.086 | 4998 | 0.09 | 4998 | 0.0796
4997 | 0.0835 | 4997 | 0.0836 | 4997 | 0.086 | 4997 | 0.09 | 4997 | 0.0796
4996 | 0.0835 | 4996 | 0.0836 | 4996 | 0.086 | 4996 | 0.09 | 4996 | 0.0796
4995 | 0.0835 | 4995 | 0.0837 | 4995 | 0.086 | 4995 | 0.09 | 4995 | 0.0796
4994 | 0.0835 | 4994 | 0.0837 | 4994 | 0.086 | 4994 | 0.09 | 4994 | 0.0796
4993 | 0.0835 | 4993 | 0.0837 | 4993 | 0.086 | 4993 | 0.09 | 4993 | 0.0796
4992 | 0.0835 | 4992 | 0.0837 | 4992 | 0.086 | 4992 | 0.09 | 4992 | 0.0797
4991 | 0.0835 | 4991 | 0.0836 | 4991 | 0.086 | 4991 | 0.09 | 4991 | 0.0796
4990 | 0.0835 | 4990 | 0.0836 | 4990 | 0.0859 | 4990 | 0.09 | 4990 | 0.0796
4989 | 0.0835 | 4989 | 0.0836 | 4989 | 0.0859 | 4989 | 0.09 | 4989 | 0.0796
4988 | 0.0834 | 4988 | 0.0836 | 4988 | 0.0859 | 4988 | 0.0899 | 4988 | 0.0795
4987 | 0.0834 | 4987 | 0.0836 | 4987 | 0.0859 | 4987 | 0.0899 | 4987 | 0.0795
4986 | 0.0834 | 4986 | 0.0835 | 4986 | 0.0858 | 4986 | 0.0899 | 4986 | 0.0795
4985 | 0.0833 | 4985 | 0.0835 | 4985 | 0.0858 | 4985 | 0.0899 | 4985 | 0.0794
4984 | 0.0833 | 4984 | 0.0835 | 4984 | 0.0858 | 4984 | 0.0899 | 4984 | 0.0794
4983 | 0.0834 | 4983 | 0.0836 | 4983 | 0.0859 | 4983 | 0.0899 | 4983 | 0.0795
4982 | 0.0834 | 4982 | 0.0836 | 4982 | 0.0859 | 4982 | 0.0899 | 4982 | 0.0795
4981 | 0.0834 | 4981 | 0.0836 | 4981 | 0.0859 | 4981 | 0.0899 | 4981 | 0.0795
4980 | 0.0834 | 4980 | 0.0836 | 4980 | 0.0859 | 4980 | 0.0898 | 4980 | 0.0795
4979 | 0.0833 | 4979 | 0.0835 | 4979 | 0.0858 | 4979 | 0.0898 | 4979 | 0.0795
4978 | 0.0833 | 4978 | 0.0835 | 4978 | 0.0858 | 4978 | 0.0897 | 4978 | 0.0794
4977 | 0.0833 | 4977 | 0.0835 | 4977 | 0.0858 | 4977 | 0.0897 | 4977 | 0.0794
4976 | 0.0833 | 4976 | 0.0835 | 4976 | 0.0858 | 4976 | 0.0897 | 4976 | 0.0794
4975 | 0.0833 | 4975 | 0.0835 | 4975 | 0.0858 | 4975 | 0.0897 | 4975 | 0.0794
4974 | 0.0833 | 4974 | 0.0835 | 4974 | 0.0858 | 4974 | 0.0897 | 4974 | 0.0794
4973 | 0.0832 | 4973 | 0.0834 | 4973 | 0.0857 | 4973 | 0.0897 | 4973 | 0.0794
4972 | 0.0832 | 4972 | 0.0834 | 4972 | 0.0857 | 4972 | 0.0897 | 4972 | 0.0794
4971 | 0.0831 | 4971 | 0.0834 | 4971 | 0.0856 | 4971 | 0.0897 | 4971 | 0.0793
4970 | 0.0831 | 4970 | 0.0833 | 4970 | 0.0856 | 4970 | 0.0897 | 4970 | 0.0793
4969 | 0.0831 | 4969 | 0.0833 | 4969 | 0.0856 | 4969 | 0.0897 | 4969 | 0.0793
4968 | 0.0831 | 4968 | 0.0833 | 4968 | 0.0856 | 4968 | 0.0897 | 4968 | 0.0793
4967 | 0.0831 | 4967 | 0.0833 | 4967 | 0.0856 | 4967 | 0.0898 | 4967 | 0.0793
4966 | 0.0831 | 4966 | 0.0833 | 4966 | 0.0855 | 4966 | 0.0897 | 4966 | 0.0792
4965 | 0.083 | 4965 | 0.0833 | 4965 | 0.0856 | 4965 | 0.0897 | 4965 | 0.0792
4964 | 0.083 | 4964 | 0.0833 | 4964 | 0.0856 | 4964 | 0.0897 | 4964 | 0.0792
4963 | 0.083 | 4963 | 0.0833 | 4963 | 0.0856 | 4963 | 0.0897 | 4963 | 0.0792
4962 | 0.083 | 4962 | 0.0833 | 4962 | 0.0856 | 4962 | 0.0897 | 4962 | 0.0792
4961 | 0.083 | 4961 | 0.0833 | 4961 | 0.0856 | 4961 | 0.0897 | 4961 | 0.0792
4960 | 0.0829 | 4960 | 0.0832 | 4960 | 0.0855 | 4960 | 0.0897 | 4960 | 0.0791
4959 | 0.0829 | 4959 | 0.0832 | 4959 | 0.0854 | 4959 | 0.0896 | 4959 | 0.0791
4958 | 0.0829 | 4958 | 0.0831 | 4958 | 0.0854 | 4958 | 0.0896 | 4958 | 0.0791
4957 | 0.0829 | 4957 | 0.0831 | 4957 | 0.0854 | 4957 | 0.0895 | 4957 | 0.0791
4956 | 0.0829 | 4956 | 0.0831 | 4956 | 0.0854 | 4956 | 0.0896 | 4956 | 0.0791
4955 | 0.0829 | 4955 | 0.0831 | 4955 | 0.0854 | 4955 | 0.0896 | 4955 | 0.0791
4954 | 0.0828 | 4954 | 0.0831 | 4954 | 0.0853 | 4954 | 0.0896 | 4954 | 0.0791
4953 | 0.0828 | 4953 | 0.083 | 4953 | 0.0853 | 4953 | 0.0895 | 4953 | 0.079
4952 | 0.0827 | 4952 | 0.0829 | 4952 | 0.0852 | 4952 | 0.0895 | 4952 | 0.079
4951 | 0.0827 | 4951 | 0.0829 | 4951 | 0.0852 | 4951 | 0.0894 | 4951 | 0.0789
4950 | 0.0827 | 4950 | 0.0829 | 4950 | 0.0852 | 4950 | 0.0894 | 4950 | 0.0789
4949 | 0.0827 | 4949 | 0.0829 | 4949 | 0.0852 | 4949 | 0.0894 | 4949 | 0.0789
4948 | 0.0827 | 4948 | 0.0829 | 4948 | 0.0852 | 4948 | 0.0894 | 4948 | 0.0789
4947 | 0.0827 | 4947 | 0.0829 | 4947 | 0.0852 | 4947 | 0.0894 | 4947 | 0.0789
4946 | 0.0827 | 4946 | 0.0829 | 4946 | 0.0852 | 4946 | 0.0894 | 4946 | 0.0789
4945 | 0.0827 | 4945 | 0.0829 | 4945 | 0.0852 | 4945 | 0.0895 | 4945 | 0.0789
4944 | 0.0827 | 4944 | 0.0829 | 4944 | 0.0852 | 4944 | 0.0895 | 4944 | 0.0789
4943 | 0.0827 | 4943 | 0.083 | 4943 | 0.0853 | 4943 | 0.0895 | 4943 | 0.0789
4942 | 0.0827 | 4942 | 0.083 | 4942 | 0.0852 | 4942 | 0.0895 | 4942 | 0.0789
4941 | 0.0827 | 4941 | 0.0829 | 4941 | 0.0852 | 4941 | 0.0895 | 4941 | 0.0789
4940 | 0.0827 | 4940 | 0.0829 | 4940 | 0.0852 | 4940 | 0.0895 | 4940 | 0.0788
4939 | 0.0826 | 4939 | 0.0828 | 4939 | 0.0851 | 4939 | 0.0894 | 4939 | 0.0788
4938 | 0.0826 | 4938 | 0.0828 | 4938 | 0.085 | 4938 | 0.0894 | 4938 | 0.0787
4937 | 0.0826 | 4937 | 0.0828 | 4937 | 0.085 | 4937 | 0.0894 | 4937 | 0.0787
4936 | 0.0826 | 4936 | 0.0828 | 4936 | 0.085 | 4936 | 0.0894 | 4936 | 0.0787
4935 | 0.0826 | 4935 | 0.0828 | 4935 | 0.085 | 4935 | 0.0895 | 4935 | 0.0787
4934 | 0.0826 | 4934 | 0.0828 | 4934 | 0.085 | 4934 | 0.0895 | 4934 | 0.0788
4933 | 0.0826 | 4933 | 0.0828 | 4933 | 0.0851 | 4933 | 0.0895 | 4933 | 0.0788
4932 | 0.0826 | 4932 | 0.0828 | 4932 | 0.0851 | 4932 | 0.0894 | 4932 | 0.0788
4931 | 0.0826 | 4931 | 0.0828 | 4931 | 0.0851 | 4931 | 0.0894 | 4931 | 0.0788
4930 | 0.0826 | 4930 | 0.0828 | 4930 | 0.0851 | 4930 | 0.0893 | 4930 | 0.0788
4929 | 0.0826 | 4929 | 0.0828 | 4929 | 0.0851 | 4929 | 0.0893 | 4929 | 0.0788
4928 | 0.0826 | 4928 | 0.0828 | 4928 | 0.0851 | 4928 | 0.0893 | 4928 | 0.0788
4927 | 0.0826 | 4927 | 0.0828 | 4927 | 0.0851 | 4927 | 0.0893 | 4927 | 0.0788
4926 | 0.0826 | 4926 | 0.0827 | 4926 | 0.085 | 4926 | 0.0892 | 4926 | 0.0787
4925 | 0.0825 | 4925 | 0.0826 | 4925 | 0.085 | 4925 | 0.0892 | 4925 | 0.0787
4924 | 0.0824 | 4924 | 0.0825 | 4924 | 0.0849 | 4924 | 0.0891 | 4924 | 0.0786
4923 | 0.0824 | 4923 | 0.0825 | 4923 | 0.0848 | 4923 | 0.0891 | 4923 | 0.0785
4922 | 0.0823 | 4922 | 0.0825 | 4922 | 0.0847 | 4922 | 0.0891 | 4922 | 0.0785
4921 | 0.0823 | 4921 | 0.0824 | 4921 | 0.0847 | 4921 | 0.0891 | 4921 | 0.0784
4920 | 0.0823 | 4920 | 0.0824 | 4920 | 0.0847 | 4920 | 0.0891 | 4920 | 0.0785
4919 | 0.0823 | 4919 | 0.0825 | 4919 | 0.0848 | 4919 | 0.0891 | 4919 | 0.0785
4918 | 0.0823 | 4918 | 0.0825 | 4918 | 0.0848 | 4918 | 0.0891 | 4918 | 0.0785
4917 | 0.0823 | 4917 | 0.0825 | 4917 | 0.0848 | 4917 | 0.0891 | 4917 | 0.0785
4916 | 0.0823 | 4916 | 0.0825 | 4916 | 0.0848 | 4916 | 0.0891 | 4916 | 0.0785
4915 | 0.0823 | 4915 | 0.0825 | 4915 | 0.0848 | 4915 | 0.0891 | 4915 | 0.0785
4914 | 0.0823 | 4914 | 0.0824 | 4914 | 0.0847 | 4914 | 0.0891 | 4914 | 0.0785
4913 | 0.0822 | 4913 | 0.0824 | 4913 | 0.0846 | 4913 | 0.0891 | 4913 | 0.0784
4912 | 0.0821 | 4912 | 0.0823 | 4912 | 0.0846 | 4912 | 0.089 | 4912 | 0.0784
4911 | 0.0821 | 4911 | 0.0823 | 4911 | 0.0845 | 4911 | 0.089 | 4911 | 0.0783
4910 | 0.0821 | 4910 | 0.0823 | 4910 | 0.0845 | 4910 | 0.089 | 4910 | 0.0783
4909 | 0.0821 | 4909 | 0.0823 | 4909 | 0.0845 | 4909 | 0.089 | 4909 | 0.0783
4908 | 0.0822 | 4908 | 0.0823 | 4908 | 0.0846 | 4908 | 0.0891 | 4908 | 0.0783
4907 | 0.0822 | 4907 | 0.0824 | 4907 | 0.0846 | 4907 | 0.0891 | 4907 | 0.0784
4906 | 0.0823 | 4906 | 0.0824 | 4906 | 0.0846 | 4906 | 0.0891 | 4906 | 0.0784
4905 | 0.0823 | 4905 | 0.0824 | 4905 | 0.0847 | 4905 | 0.0891 | 4905 | 0.0784
4904 | 0.0823 | 4904 | 0.0825 | 4904 | 0.0847 | 4904 | 0.0891 | 4904 | 0.0785
4903 | 0.0824 | 4903 | 0.0825 | 4903 | 0.0848 | 4903 | 0.0891 | 4903 | 0.0785
4902 | 0.0823 | 4902 | 0.0825 | 4902 | 0.0847 | 4902 | 0.089 | 4902 | 0.0785
4901 | 0.0823 | 4901 | 0.0824 | 4901 | 0.0847 | 4901 | 0.089 | 4901 | 0.0785
4900 | 0.0822 | 4900 | 0.0823 | 4900 | 0.0846 | 4900 | 0.0889 | 4900 | 0.0784
4899 | 0.0821 | 4899 | 0.0823 | 4899 | 0.0846 | 4899 | 0.0889 | 4899 | 0.0783
4898 | 0.082 | 4898 | 0.0822 | 4898 | 0.0845 | 4898 | 0.0889 | 4898 | 0.0783
4897 | 0.082 | 4897 | 0.0822 | 4897 | 0.0845 | 4897 | 0.0889 | 4897 | 0.0782
4896 | 0.082 | 4896 | 0.0822 | 4896 | 0.0845 | 4896 | 0.0889 | 4896 | 0.0782
4895 | 0.082 | 4895 | 0.0822 | 4895 | 0.0845 | 4895 | 0.0889 | 4895 | 0.0782
4894 | 0.082 | 4894 | 0.0822 | 4894 | 0.0845 | 4894 | 0.089 | 4894 | 0.0782
4893 | 0.082 | 4893 | 0.0822 | 4893 | 0.0845 | 4893 | 0.089 | 4893 | 0.0783
4892 | 0.082 | 4892 | 0.0822 | 4892 | 0.0845 | 4892 | 0.089 | 4892 | 0.0782
4891 | 0.0819 | 4891 | 0.0821 | 4891 | 0.0844 | 4891 | 0.0889 | 4891 | 0.0782
4890 | 0.0819 | 4890 | 0.0821 | 4890 | 0.0844 | 4890 | 0.0888 | 4890 | 0.0781
4889 | 0.0819 | 4889 | 0.0821 | 4889 | 0.0843 | 4889 | 0.0888 | 4889 | 0.0781
4888 | 0.0819 | 4888 | 0.0821 | 4888 | 0.0843 | 4888 | 0.0887 | 4888 | 0.0781
4887 | 0.0818 | 4887 | 0.0821 | 4887 | 0.0843 | 4887 | 0.0887 | 4887 | 0.0781
4886 | 0.0818 | 4886 | 0.0821 | 4886 | 0.0843 | 4886 | 0.0887 | 4886 | 0.0781
4885 | 0.0818 | 4885 | 0.082 | 4885 | 0.0843 | 4885 | 0.0887 | 4885 | 0.0781
4884 | 0.0818 | 4884 | 0.082 | 4884 | 0.0842 | 4884 | 0.0886 | 4884 | 0.078
4883 | 0.0817 | 4883 | 0.0819 | 4883 | 0.0842 | 4883 | 0.0886 | 4883 | 0.0779
4882 | 0.0816 | 4882 | 0.0818 | 4882 | 0.0841 | 4882 | 0.0885 | 4882 | 0.0778
4881 | 0.0816 | 4881 | 0.0818 | 4881 | 0.0841 | 4881 | 0.0885 | 4881 | 0.0778
4880 | 0.0816 | 4880 | 0.0819 | 4880 | 0.0842 | 4880 | 0.0886 | 4880 | 0.0778
4879 | 0.0817 | 4879 | 0.0819 | 4879 | 0.0842 | 4879 | 0.0886 | 4879 | 0.0779
4878 | 0.0817 | 4878 | 0.082 | 4878 | 0.0843 | 4878 | 0.0887 | 4878 | 0.078
4877 | 0.0817 | 4877 | 0.0819 | 4877 | 0.0843 | 4877 | 0.0887 | 4877 | 0.078
4876 | 0.0816 | 4876 | 0.0819 | 4876 | 0.0842 | 4876 | 0.0886 | 4876 | 0.0779
4875 | 0.0816 | 4875 | 0.0818 | 4875 | 0.0841 | 4875 | 0.0886 | 4875 | 0.0778
4874 | 0.0815 | 4874 | 0.0817 | 4874 | 0.084 | 4874 | 0.0885 | 4874 | 0.0778
4873 | 0.0815 | 4873 | 0.0817 | 4873 | 0.084 | 4873 | 0.0885 | 4873 | 0.0777
4872 | 0.0815 | 4872 | 0.0817 | 4872 | 0.084 | 4872 | 0.0886 | 4872 | 0.0777
4871 | 0.0815 | 4871 | 0.0818 | 4871 | 0.084 | 4871 | 0.0886 | 4871 | 0.0778
4870 | 0.0816 | 4870 | 0.0818 | 4870 | 0.0841 | 4870 | 0.0887 | 4870 | 0.0778
4869 | 0.0816 | 4869 | 0.0819 | 4869 | 0.0841 | 4869 | 0.0886 | 4869 | 0.0779
4868 | 0.0816 | 4868 | 0.0818 | 4868 | 0.0841 | 4868 | 0.0886 | 4868 | 0.0778
4867 | 0.0816 | 4867 | 0.0818 | 4867 | 0.0841 | 4867 | 0.0886 | 4867 | 0.0778
4866 | 0.0816 | 4866 | 0.0818 | 4866 | 0.0841 | 4866 | 0.0886 | 4866 | 0.0778
4865 | 0.0816 | 4865 | 0.0818 | 4865 | 0.0841 | 4865 | 0.0887 | 4865 | 0.0779
4864 | 0.0816 | 4864 | 0.0818 | 4864 | 0.0841 | 4864 | 0.0887 | 4864 | 0.0778
4863 | 0.0815 | 4863 | 0.0817 | 4863 | 0.084 | 4863 | 0.0886 | 4863 | 0.0778
4862 | 0.0815 | 4862 | 0.0817 | 4862 | 0.0839 | 4862 | 0.0885 | 4862 | 0.0777
4861 | 0.0814 | 4861 | 0.0817 | 4861 | 0.0839 | 4861 | 0.0885 | 4861 | 0.0777
4860 | 0.0814 | 4860 | 0.0816 | 4860 | 0.0839 | 4860 | 0.0884 | 4860 | 0.0777
4859 | 0.0814 | 4859 | 0.0816 | 4859 | 0.0839 | 4859 | 0.0884 | 4859 | 0.0777
4858 | 0.0814 | 4858 | 0.0816 | 4858 | 0.0839 | 4858 | 0.0883 | 4858 | 0.0776
4857 | 0.0814 | 4857 | 0.0815 | 4857 | 0.0839 | 4857 | 0.0884 | 4857 | 0.0776
4856 | 0.0814 | 4856 | 0.0816 | 4856 | 0.0839 | 4856 | 0.0884 | 4856 | 0.0776
4855 | 0.0814 | 4855 | 0.0816 | 4855 | 0.0839 | 4855 | 0.0884 | 4855 | 0.0777
4854 | 0.0814 | 4854 | 0.0816 | 4854 | 0.0839 | 4854 | 0.0884 | 4854 | 0.0777
4853 | 0.0814 | 4853 | 0.0816 | 4853 | 0.0838 | 4853 | 0.0884 | 4853 | 0.0776
4852 | 0.0814 | 4852 | 0.0815 | 4852 | 0.0838 | 4852 | 0.0884 | 4852 | 0.0776
4851 | 0.0813 | 4851 | 0.0815 | 4851 | 0.0838 | 4851 | 0.0884 | 4851 | 0.0776
4850 | 0.0813 | 4850 | 0.0815 | 4850 | 0.0837 | 4850 | 0.0883 | 4850 | 0.0775
4849 | 0.0812 | 4849 | 0.0815 | 4849 | 0.0837 | 4849 | 0.0883 | 4849 | 0.0775
4848 | 0.0812 | 4848 | 0.0815 | 4848 | 0.0837 | 4848 | 0.0883 | 4848 | 0.0775
4847 | 0.0813 | 4847 | 0.0815 | 4847 | 0.0837 | 4847 | 0.0883 | 4847 | 0.0775
4846 | 0.0812 | 4846 | 0.0814 | 4846 | 0.0837 | 4846 | 0.0883 | 4846 | 0.0775
4845 | 0.0812 | 4845 | 0.0814 | 4845 | 0.0837 | 4845 | 0.0882 | 4845 | 0.0774
4844 | 0.0811 | 4844 | 0.0814 | 4844 | 0.0836 | 4844 | 0.0882 | 4844 | 0.0774
4843 | 0.0811 | 4843 | 0.0813 | 4843 | 0.0836 | 4843 | 0.0882 | 4843 | 0.0773
4842 | 0.0811 | 4842 | 0.0813 | 4842 | 0.0836 | 4842 | 0.0882 | 4842 | 0.0773
4841 | 0.0811 | 4841 | 0.0813 | 4841 | 0.0836 | 4841 | 0.0881 | 4841 | 0.0773
4840 | 0.0811 | 4840 | 0.0813 | 4840 | 0.0836 | 4840 | 0.0881 | 4840 | 0.0773
4839 | 0.0811 | 4839 | 0.0813 | 4839 | 0.0836 | 4839 | 0.0881 | 4839 | 0.0773
4838 | 0.0811 | 4838 | 0.0812 | 4838 | 0.0836 | 4838 | 0.088 | 4838 | 0.0773
4837 | 0.081 | 4837 | 0.0812 | 4837 | 0.0835 | 4837 | 0.088 | 4837 | 0.0773
4836 | 0.081 | 4836 | 0.0812 | 4836 | 0.0835 | 4836 | 0.088 | 4836 | 0.0773
4835 | 0.081 | 4835 | 0.0812 | 4835 | 0.0835 | 4835 | 0.088 | 4835 | 0.0773
4834 | 0.081 | 4834 | 0.0812 | 4834 | 0.0835 | 4834 | 0.088 | 4834 | 0.0772
4833 | 0.081 | 4833 | 0.0812 | 4833 | 0.0835 | 4833 | 0.0881 | 4833 | 0.0772
4832 | 0.0811 | 4832 | 0.0812 | 4832 | 0.0835 | 4832 | 0.0881 | 4832 | 0.0773
4831 | 0.0811 | 4831 | 0.0813 | 4831 | 0.0835 | 4831 | 0.0882 | 4831 | 0.0773
4830 | 0.0812 | 4830 | 0.0813 | 4830 | 0.0836 | 4830 | 0.0883 | 4830 | 0.0774
4829 | 0.0812 | 4829 | 0.0813 | 4829 | 0.0836 | 4829 | 0.0883 | 4829 | 0.0774
4828 | 0.0811 | 4828 | 0.0813 | 4828 | 0.0835 | 4828 | 0.0883 | 4828 | 0.0774
4827 | 0.081 | 4827 | 0.0812 | 4827 | 0.0835 | 4827 | 0.0882 | 4827 | 0.0773
4826 | 0.081 | 4826 | 0.0811 | 4826 | 0.0834 | 4826 | 0.0881 | 4826 | 0.0772
4825 | 0.081 | 4825 | 0.0811 | 4825 | 0.0834 | 4825 | 0.0881 | 4825 | 0.0772
4824 | 0.081 | 4824 | 0.0812 | 4824 | 0.0835 | 4824 | 0.0881 | 4824 | 0.0772
4823 | 0.081 | 4823 | 0.0812 | 4823 | 0.0835 | 4823 | 0.0881 | 4823 | 0.0773
4822 | 0.081 | 4822 | 0.0812 | 4822 | 0.0835 | 4822 | 0.0881 | 4822 | 0.0773
4821 | 0.081 | 4821 | 0.0812 | 4821 | 0.0834 | 4821 | 0.0881 | 4821 | 0.0773
4820 | 0.0808 | 4820 | 0.081 | 4820 | 0.0833 | 4820 | 0.088 | 4820 | 0.0772
4819 | 0.0807 | 4819 | 0.0809 | 4819 | 0.0832 | 4819 | 0.0879 | 4819 | 0.0771
4818 | 0.0807 | 4818 | 0.0809 | 4818 | 0.0831 | 4818 | 0.0879 | 4818 | 0.077
4817 | 0.0807 | 4817 | 0.0809 | 4817 | 0.0831 | 4817 | 0.0878 | 4817 | 0.077
4816 | 0.0807 | 4816 | 0.0809 | 4816 | 0.0832 | 4816 | 0.0878 | 4816 | 0.077
4815 | 0.0807 | 4815 | 0.0809 | 4815 | 0.0832 | 4815 | 0.0878 | 4815 | 0.077
4814 | 0.0807 | 4814 | 0.0809 | 4814 | 0.0832 | 4814 | 0.0878 | 4814 | 0.0769
4813 | 0.0807 | 4813 | 0.0808 | 4813 | 0.0831 | 4813 | 0.0878 | 4813 | 0.0769
4812 | 0.0806 | 4812 | 0.0808 | 4812 | 0.083 | 4812 | 0.0877 | 4812 | 0.0769
4811 | 0.0806 | 4811 | 0.0807 | 4811 | 0.083 | 4811 | 0.0877 | 4811 | 0.0768
4810 | 0.0806 | 4810 | 0.0807 | 4810 | 0.083 | 4810 | 0.0877 | 4810 | 0.0769
4809 | 0.0806 | 4809 | 0.0807 | 4809 | 0.083 | 4809 | 0.0878 | 4809 | 0.0769
4808 | 0.0807 | 4808 | 0.0808 | 4808 | 0.083 | 4808 | 0.0879 | 4808 | 0.077
4807 | 0.0807 | 4807 | 0.0808 | 4807 | 0.0831 | 4807 | 0.0879 | 4807 | 0.077
4806 | 0.0807 | 4806 | 0.0808 | 4806 | 0.0831 | 4806 | 0.0879 | 4806 | 0.077
4805 | 0.0807 | 4805 | 0.0808 | 4805 | 0.0831 | 4805 | 0.0879 | 4805 | 0.0769
4804 | 0.0806 | 4804 | 0.0808 | 4804 | 0.0831 | 4804 | 0.0879 | 4804 | 0.0769
4803 | 0.0806 | 4803 | 0.0808 | 4803 | 0.083 | 4803 | 0.0878 | 4803 | 0.0769
4802 | 0.0806 | 4802 | 0.0807 | 4802 | 0.083 | 4802 | 0.0878 | 4802 | 0.0768
4801 | 0.0805 | 4801 | 0.0807 | 4801 | 0.083 | 4801 | 0.0878 | 4801 | 0.0768
4800 | 0.0805 | 4800 | 0.0807 | 4800 | 0.083 | 4800 | 0.0878 | 4800 | 0.0768
4799 | 0.0805 | 4799 | 0.0807 | 4799 | 0.083 | 4799 | 0.0877 | 4799 | 0.0768
4798 | 0.0805 | 4798 | 0.0807 | 4798 | 0.083 | 4798 | 0.0877 | 4798 | 0.0768
4797 | 0.0805 | 4797 | 0.0807 | 4797 | 0.083 | 4797 | 0.0877 | 4797 | 0.0768
4796 | 0.0805 | 4796 | 0.0807 | 4796 | 0.083 | 4796 | 0.0877 | 4796 | 0.0768
4795 | 0.0805 | 4795 | 0.0806 | 4795 | 0.083 | 4795 | 0.0877 | 4795 | 0.0768
4794 | 0.0804 | 4794 | 0.0806 | 4794 | 0.0829 | 4794 | 0.0876 | 4794 | 0.0767
4793 | 0.0803 | 4793 | 0.0805 | 4793 | 0.0829 | 4793 | 0.0875 | 4793 | 0.0767
4792 | 0.0803 | 4792 | 0.0805 | 4792 | 0.0828 | 4792 | 0.0875 | 4792 | 0.0766
4791 | 0.0802 | 4791 | 0.0804 | 4791 | 0.0827 | 4791 | 0.0874 | 4791 | 0.0766
4790 | 0.0801 | 4790 | 0.0804 | 4790 | 0.0827 | 4790 | 0.0874 | 4790 | 0.0765
4789 | 0.0801 | 4789 | 0.0803 | 4789 | 0.0826 | 4789 | 0.0874 | 4789 | 0.0765
4788 | 0.0801 | 4788 | 0.0803 | 4788 | 0.0826 | 4788 | 0.0874 | 4788 | 0.0765
4787 | 0.0801 | 4787 | 0.0803 | 4787 | 0.0826 | 4787 | 0.0874 | 4787 | 0.0765
4786 | 0.0801 | 4786 | 0.0803 | 4786 | 0.0826 | 4786 | 0.0874 | 4786 | 0.0765
4785 | 0.0802 | 4785 | 0.0803 | 4785 | 0.0826 | 4785 | 0.0874 | 4785 | 0.0765
4784 | 0.0802 | 4784 | 0.0803 | 4784 | 0.0826 | 4784 | 0.0874 | 4784 | 0.0765
4783 | 0.0801 | 4783 | 0.0803 | 4783 | 0.0825 | 4783 | 0.0873 | 4783 | 0.0765
4782 | 0.0801 | 4782 | 0.0803 | 4782 | 0.0825 | 4782 | 0.0873 | 4782 | 0.0764
4781 | 0.0801 | 4781 | 0.0803 | 4781 | 0.0825 | 4781 | 0.0874 | 4781 | 0.0764
4780 | 0.0801 | 4780 | 0.0803 | 4780 | 0.0825 | 4780 | 0.0874 | 4780 | 0.0764
4779 | 0.0801 | 4779 | 0.0802 | 4779 | 0.0825 | 4779 | 0.0874 | 4779 | 0.0764
4778 | 0.0801 | 4778 | 0.0802 | 4778 | 0.0825 | 4778 | 0.0873 | 4778 | 0.0764
4777 | 0.08 | 4777 | 0.0802 | 4777 | 0.0825 | 4777 | 0.0873 | 4777 | 0.0763
4776 | 0.08 | 4776 | 0.0802 | 4776 | 0.0825 | 4776 | 0.0872 | 4776 | 0.0763
4775 | 0.0801 | 4775 | 0.0802 | 4775 | 0.0825 | 4775 | 0.0872 | 4775 | 0.0763
4774 | 0.0801 | 4774 | 0.0802 | 4774 | 0.0825 | 4774 | 0.0873 | 4774 | 0.0764
4773 | 0.0801 | 4773 | 0.0803 | 4773 | 0.0826 | 4773 | 0.0873 | 4773 | 0.0764
4772 | 0.0801 | 4772 | 0.0803 | 4772 | 0.0826 | 4772 | 0.0873 | 4772 | 0.0764
4771 | 0.0801 | 4771 | 0.0802 | 4771 | 0.0825 | 4771 | 0.0872 | 4771 | 0.0764
4770 | 0.0801 | 4770 | 0.0802 | 4770 | 0.0825 | 4770 | 0.0872 | 4770 | 0.0764
4769 | 0.0801 | 4769 | 0.0802 | 4769 | 0.0825 | 4769 | 0.0871 | 4769 | 0.0764
4768 | 0.0801 | 4768 | 0.0803 | 4768 | 0.0825 | 4768 | 0.0871 | 4768 | 0.0764
4767 | 0.0802 | 4767 | 0.0803 | 4767 | 0.0825 | 4767 | 0.0871 | 4767 | 0.0764
4766 | 0.0802 | 4766 | 0.0803 | 4766 | 0.0825 | 4766 | 0.0871 | 4766 | 0.0764
4765 | 0.0801 | 4765 | 0.0803 | 4765 | 0.0825 | 4765 | 0.0871 | 4765 | 0.0764
4764 | 0.0801 | 4764 | 0.0802 | 4764 | 0.0824 | 4764 | 0.087 | 4764 | 0.0763
4763 | 0.08 | 4763 | 0.0801 | 4763 | 0.0824 | 4763 | 0.087 | 4763 | 0.0763
4762 | 0.08 | 4762 | 0.0801 | 4762 | 0.0824 | 4762 | 0.0869 | 4762 | 0.0762
4761 | 0.0799 | 4761 | 0.0801 | 4761 | 0.0823 | 4761 | 0.0869 | 4761 | 0.0762
4760 | 0.0799 | 4760 | 0.0801 | 4760 | 0.0823 | 4760 | 0.0868 | 4760 | 0.0762
4759 | 0.0798 | 4759 | 0.08 | 4759 | 0.0823 | 4759 | 0.0868 | 4759 | 0.0761
4758 | 0.0798 | 4758 | 0.08 | 4758 | 0.0822 | 4758 | 0.0867 | 4758 | 0.0761
4757 | 0.0797 | 4757 | 0.0799 | 4757 | 0.0822 | 4757 | 0.0867 | 4757 | 0.0761
4756 | 0.0797 | 4756 | 0.0799 | 4756 | 0.0822 | 4756 | 0.0867 | 4756 | 0.0761
4755 | 0.0797 | 4755 | 0.0799 | 4755 | 0.0821 | 4755 | 0.0867 | 4755 | 0.0761
4754 | 0.0797 | 4754 | 0.0799 | 4754 | 0.0821 | 4754 | 0.0867 | 4754 | 0.076
4753 | 0.0797 | 4753 | 0.0799 | 4753 | 0.0821 | 4753 | 0.0866 | 4753 | 0.076
4752 | 0.0797 | 4752 | 0.0799 | 4752 | 0.0821 | 4752 | 0.0866 | 4752 | 0.076
4751 | 0.0797 | 4751 | 0.0799 | 4751 | 0.0821 | 4751 | 0.0866 | 4751 | 0.076
4750 | 0.0797 | 4750 | 0.0799 | 4750 | 0.0821 | 4750 | 0.0866 | 4750 | 0.076
4749 | 0.0797 | 4749 | 0.0799 | 4749 | 0.0821 | 4749 | 0.0866 | 4749 | 0.076
4748 | 0.0796 | 4748 | 0.0798 | 4748 | 0.082 | 4748 | 0.0866 | 4748 | 0.0759
4747 | 0.0796 | 4747 | 0.0798 | 4747 | 0.082 | 4747 | 0.0866 | 4747 | 0.0759
4746 | 0.0796 | 4746 | 0.0798 | 4746 | 0.082 | 4746 | 0.0866 | 4746 | 0.0759
4745 | 0.0796 | 4745 | 0.0798 | 4745 | 0.082 | 4745 | 0.0866 | 4745 | 0.0759
4744 | 0.0796 | 4744 | 0.0798 | 4744 | 0.082 | 4744 | 0.0866 | 4744 | 0.0759
4743 | 0.0795 | 4743 | 0.0798 | 4743 | 0.082 | 4743 | 0.0866 | 4743 | 0.0759
4742 | 0.0795 | 4742 | 0.0798 | 4742 | 0.082 | 4742 | 0.0866 | 4742 | 0.0759
4741 | 0.0795 | 4741 | 0.0798 | 4741 | 0.082 | 4741 | 0.0866 | 4741 | 0.0759
4740 | 0.0795 | 4740 | 0.0798 | 4740 | 0.082 | 4740 | 0.0865 | 4740 | 0.0758
4739 | 0.0795 | 4739 | 0.0797 | 4739 | 0.0819 | 4739 | 0.0865 | 4739 | 0.0758
4738 | 0.0794 | 4738 | 0.0797 | 4738 | 0.0819 | 4738 | 0.0865 | 4738 | 0.0758
4737 | 0.0793 | 4737 | 0.0796 | 4737 | 0.0818 | 4737 | 0.0865 | 4737 | 0.0758
4736 | 0.0793 | 4736 | 0.0796 | 4736 | 0.0818 | 4736 | 0.0865 | 4736 | 0.0757
4735 | 0.0793 | 4735 | 0.0796 | 4735 | 0.0818 | 4735 | 0.0865 | 4735 | 0.0757
4734 | 0.0792 | 4734 | 0.0795 | 4734 | 0.0817 | 4734 | 0.0865 | 4734 | 0.0757
4733 | 0.0792 | 4733 | 0.0795 | 4733 | 0.0817 | 4733 | 0.0865 | 4733 | 0.0757
4732 | 0.0792 | 4732 | 0.0795 | 4732 | 0.0817 | 4732 | 0.0864 | 4732 | 0.0756
4731 | 0.0791 | 4731 | 0.0794 | 4731 | 0.0816 | 4731 | 0.0864 | 4731 | 0.0756
4730 | 0.0791 | 4730 | 0.0794 | 4730 | 0.0816 | 4730 | 0.0864 | 4730 | 0.0756
4729 | 0.0792 | 4729 | 0.0795 | 4729 | 0.0817 | 4729 | 0.0864 | 4729 | 0.0756
4728 | 0.0793 | 4728 | 0.0795 | 4728 | 0.0818 | 4728 | 0.0865 | 4728 | 0.0757
4727 | 0.0793 | 4727 | 0.0796 | 4727 | 0.0818 | 4727 | 0.0865 | 4727 | 0.0757
4726 | 0.0793 | 4726 | 0.0796 | 4726 | 0.0818 | 4726 | 0.0865 | 4726 | 0.0757
4725 | 0.0793 | 4725 | 0.0796 | 4725 | 0.0818 | 4725 | 0.0865 | 4725 | 0.0757
4724 | 0.0793 | 4724 | 0.0796 | 4724 | 0.0817 | 4724 | 0.0865 | 4724 | 0.0757
4723 | 0.0793 | 4723 | 0.0796 | 4723 | 0.0817 | 4723 | 0.0865 | 4723 | 0.0757
4722 | 0.0793 | 4722 | 0.0795 | 4722 | 0.0817 | 4722 | 0.0864 | 4722 | 0.0756
4721 | 0.0793 | 4721 | 0.0795 | 4721 | 0.0817 | 4721 | 0.0864 | 4721 | 0.0756
4720 | 0.0793 | 4720 | 0.0795 | 4720 | 0.0817 | 4720 | 0.0864 | 4720 | 0.0756
4719 | 0.0793 | 4719 | 0.0795 | 4719 | 0.0817 | 4719 | 0.0864 | 4719 | 0.0756
4718 | 0.0793 | 4718 | 0.0795 | 4718 | 0.0817 | 4718 | 0.0864 | 4718 | 0.0756
4717 | 0.0792 | 4717 | 0.0795 | 4717 | 0.0817 | 4717 | 0.0864 | 4717 | 0.0756
4716 | 0.0792 | 4716 | 0.0795 | 4716 | 0.0817 | 4716 | 0.0864 | 4716 | 0.0756
4715 | 0.0792 | 4715 | 0.0795 | 4715 | 0.0817 | 4715 | 0.0863 | 4715 | 0.0756
4714 | 0.0792 | 4714 | 0.0795 | 4714 | 0.0817 | 4714 | 0.0863 | 4714 | 0.0756
4713 | 0.0792 | 4713 | 0.0795 | 4713 | 0.0817 | 4713 | 0.0863 | 4713 | 0.0756
4712 | 0.0792 | 4712 | 0.0795 | 4712 | 0.0817 | 4712 | 0.0863 | 4712 | 0.0756
4711 | 0.0792 | 4711 | 0.0795 | 4711 | 0.0817 | 4711 | 0.0863 | 4711 | 0.0756
4710 | 0.0792 | 4710 | 0.0795 | 4710 | 0.0817 | 4710 | 0.0862 | 4710 | 0.0756
4709 | 0.0792 | 4709 | 0.0795 | 4709 | 0.0817 | 4709 | 0.0862 | 4709 | 0.0756
4708 | 0.0792 | 4708 | 0.0794 | 4708 | 0.0817 | 4708 | 0.0861 | 4708 | 0.0756
4707 | 0.0791 | 4707 | 0.0794 | 4707 | 0.0816 | 4707 | 0.0861 | 4707 | 0.0755
4706 | 0.0791 | 4706 | 0.0794 | 4706 | 0.0816 | 4706 | 0.0861 | 4706 | 0.0755
4705 | 0.0791 | 4705 | 0.0793 | 4705 | 0.0815 | 4705 | 0.086 | 4705 | 0.0755
4704 | 0.0791 | 4704 | 0.0793 | 4704 | 0.0815 | 4704 | 0.086 | 4704 | 0.0754
4703 | 0.0791 | 4703 | 0.0793 | 4703 | 0.0815 | 4703 | 0.086 | 4703 | 0.0755
4702 | 0.0791 | 4702 | 0.0793 | 4702 | 0.0816 | 4702 | 0.086 | 4702 | 0.0755
4701 | 0.0791 | 4701 | 0.0793 | 4701 | 0.0816 | 4701 | 0.086 | 4701 | 0.0755
4700 | 0.0791 | 4700 | 0.0793 | 4700 | 0.0815 | 4700 | 0.086 | 4700 | 0.0755
4699 | 0.0791 | 4699 | 0.0793 | 4699 | 0.0815 | 4699 | 0.0859 | 4699 | 0.0754
4698 | 0.0791 | 4698 | 0.0792 | 4698 | 0.0815 | 4698 | 0.0859 | 4698 | 0.0754
4697 | 0.0791 | 4697 | 0.0793 | 4697 | 0.0815 | 4697 | 0.0859 | 4697 | 0.0755
4696 | 0.0792 | 4696 | 0.0793 | 4696 | 0.0816 | 4696 | 0.0859 | 4696 | 0.0755
4695 | 0.0792 | 4695 | 0.0794 | 4695 | 0.0816 | 4695 | 0.086 | 4695 | 0.0756
4694 | 0.0792 | 4694 | 0.0794 | 4694 | 0.0817 | 4694 | 0.086 | 4694 | 0.0756
4693 | 0.0792 | 4693 | 0.0794 | 4693 | 0.0817 | 4693 | 0.086 | 4693 | 0.0756
4692 | 0.0792 | 4692 | 0.0794 | 4692 | 0.0817 | 4692 | 0.086 | 4692 | 0.0756
4691 | 0.0792 | 4691 | 0.0794 | 4691 | 0.0817 | 4691 | 0.086 | 4691 | 0.0756
4690 | 0.0793 | 4690 | 0.0794 | 4690 | 0.0817 | 4690 | 0.0861 | 4690 | 0.0756
4689 | 0.0793 | 4689 | 0.0795 | 4689 | 0.0817 | 4689 | 0.0861 | 4689 | 0.0757
4688 | 0.0794 | 4688 | 0.0795 | 4688 | 0.0818 | 4688 | 0.0861 | 4688 | 0.0757
4687 | 0.0795 | 4687 | 0.0796 | 4687 | 0.0818 | 4687 | 0.0861 | 4687 | 0.0757
4686 | 0.0795 | 4686 | 0.0796 | 4686 | 0.0819 | 4686 | 0.0861 | 4686 | 0.0758
4685 | 0.0796 | 4685 | 0.0797 | 4685 | 0.0819 | 4685 | 0.0861 | 4685 | 0.0758
4684 | 0.0797 | 4684 | 0.0798 | 4684 | 0.082 | 4684 | 0.0862 | 4684 | 0.0759
4683 | 0.0798 | 4683 | 0.0799 | 4683 | 0.0821 | 4683 | 0.0862 | 4683 | 0.076
4682 | 0.0799 | 4682 | 0.08 | 4682 | 0.0822 | 4682 | 0.0863 | 4682 | 0.0761
4681 | 0.0801 | 4681 | 0.0802 | 4681 | 0.0824 | 4681 | 0.0864 | 4681 | 0.0763
4680 | 0.0803 | 4680 | 0.0804 | 4680 | 0.0826 | 4680 | 0.0865 | 4680 | 0.0765
4679 | 0.0806 | 4679 | 0.0806 | 4679 | 0.0828 | 4679 | 0.0865 | 4679 | 0.0767
4678 | 0.0808 | 4678 | 0.0808 | 4678 | 0.083 | 4678 | 0.0866 | 4678 | 0.0769
4677 | 0.0811 | 4677 | 0.081 | 4677 | 0.0833 | 4677 | 0.0867 | 4677 | 0.0771
4676 | 0.0814 | 4676 | 0.0812 | 4676 | 0.0835 | 4676 | 0.0868 | 4676 | 0.0774
4675 | 0.0817 | 4675 | 0.0815 | 4675 | 0.0837 | 4675 | 0.087 | 4675 | 0.0776
4674 | 0.0819 | 4674 | 0.0817 | 4674 | 0.0839 | 4674 | 0.0871 | 4674 | 0.0778
4673 | 0.0821 | 4673 | 0.0818 | 4673 | 0.0841 | 4673 | 0.0871 | 4673 | 0.0779
4672 | 0.0822 | 4672 | 0.0819 | 4672 | 0.0841 | 4672 | 0.0872 | 4672 | 0.078
4671 | 0.0822 | 4671 | 0.0819 | 4671 | 0.0842 | 4671 | 0.0872 | 4671 | 0.078
4670 | 0.0823 | 4670 | 0.0819 | 4670 | 0.0842 | 4670 | 0.0872 | 4670 | 0.078
4669 | 0.0823 | 4669 | 0.0819 | 4669 | 0.0842 | 4669 | 0.0872 | 4669 | 0.0781
4668 | 0.0823 | 4668 | 0.082 | 4668 | 0.0842 | 4668 | 0.0872 | 4668 | 0.0781
4667 | 0.0823 | 4667 | 0.082 | 4667 | 0.0842 | 4667 | 0.0871 | 4667 | 0.0781
4666 | 0.0823 | 4666 | 0.0819 | 4666 | 0.0842 | 4666 | 0.0871 | 4666 | 0.078
4665 | 0.0823 | 4665 | 0.0819 | 4665 | 0.0842 | 4665 | 0.0871 | 4665 | 0.078
4664 | 0.0823 | 4664 | 0.0819 | 4664 | 0.0841 | 4664 | 0.087 | 4664 | 0.078
4663 | 0.0822 | 4663 | 0.0818 | 4663 | 0.0841 | 4663 | 0.087 | 4663 | 0.0779
4662 | 0.0821 | 4662 | 0.0817 | 4662 | 0.084 | 4662 | 0.087 | 4662 | 0.0779
4661 | 0.082 | 4661 | 0.0816 | 4661 | 0.0839 | 4661 | 0.0869 | 4661 | 0.0778
4660 | 0.0818 | 4660 | 0.0815 | 4660 | 0.0837 | 4660 | 0.0869 | 4660 | 0.0777
4659 | 0.0816 | 4659 | 0.0813 | 4659 | 0.0836 | 4659 | 0.0868 | 4659 | 0.0775
4658 | 0.0814 | 4658 | 0.0811 | 4658 | 0.0834 | 4658 | 0.0867 | 4658 | 0.0774
4657 | 0.0813 | 4657 | 0.081 | 4657 | 0.0833 | 4657 | 0.0866 | 4657 | 0.0772
4656 | 0.0811 | 4656 | 0.0809 | 4656 | 0.0832 | 4656 | 0.0866 | 4656 | 0.0771
4655 | 0.081 | 4655 | 0.0808 | 4655 | 0.0831 | 4655 | 0.0865 | 4655 | 0.077
4654 | 0.0808 | 4654 | 0.0807 | 4654 | 0.083 | 4654 | 0.0865 | 4654 | 0.0769
4653 | 0.0807 | 4653 | 0.0806 | 4653 | 0.0828 | 4653 | 0.0864 | 4653 | 0.0768
4652 | 0.0806 | 4652 | 0.0805 | 4652 | 0.0827 | 4652 | 0.0863 | 4652 | 0.0767
4651 | 0.0805 | 4651 | 0.0804 | 4651 | 0.0826 | 4651 | 0.0863 | 4651 | 0.0766
4650 | 0.0805 | 4650 | 0.0804 | 4650 | 0.0826 | 4650 | 0.0863 | 4650 | 0.0766
4649 | 0.0805 | 4649 | 0.0804 | 4649 | 0.0826 | 4649 | 0.0862 | 4649 | 0.0766
4648 | 0.0804 | 4648 | 0.0803 | 4648 | 0.0826 | 4648 | 0.0862 | 4648 | 0.0765
4647 | 0.0804 | 4647 | 0.0803 | 4647 | 0.0826 | 4647 | 0.0862 | 4647 | 0.0765
4646 | 0.0804 | 4646 | 0.0803 | 4646 | 0.0826 | 4646 | 0.0862 | 4646 | 0.0765
4645 | 0.0804 | 4645 | 0.0802 | 4645 | 0.0825 | 4645 | 0.0863 | 4645 | 0.0765
4644 | 0.0804 | 4644 | 0.0802 | 4644 | 0.0825 | 4644 | 0.0862 | 4644 | 0.0765
4643 | 0.0804 | 4643 | 0.0802 | 4643 | 0.0825 | 4643 | 0.0862 | 4643 | 0.0764
4642 | 0.0804 | 4642 | 0.0802 | 4642 | 0.0825 | 4642 | 0.0862 | 4642 | 0.0764
4641 | 0.0804 | 4641 | 0.0802 | 4641 | 0.0825 | 4641 | 0.0862 | 4641 | 0.0765
4640 | 0.0805 | 4640 | 0.0803 | 4640 | 0.0826 | 4640 | 0.0863 | 4640 | 0.0765
4639 | 0.0806 | 4639 | 0.0804 | 4639 | 0.0827 | 4639 | 0.0863 | 4639 | 0.0766
4638 | 0.0807 | 4638 | 0.0805 | 4638 | 0.0828 | 4638 | 0.0863 | 4638 | 0.0767
4637 | 0.0808 | 4637 | 0.0805 | 4637 | 0.0828 | 4637 | 0.0863 | 4637 | 0.0768
4636 | 0.0808 | 4636 | 0.0806 | 4636 | 0.0829 | 4636 | 0.0863 | 4636 | 0.0768
4635 | 0.0809 | 4635 | 0.0806 | 4635 | 0.083 | 4635 | 0.0863 | 4635 | 0.0769
4634 | 0.081 | 4634 | 0.0807 | 4634 | 0.083 | 4634 | 0.0863 | 4634 | 0.077
4633 | 0.0811 | 4633 | 0.0808 | 4633 | 0.0831 | 4633 | 0.0863 | 4633 | 0.077
4632 | 0.0812 | 4632 | 0.0809 | 4632 | 0.0832 | 4632 | 0.0863 | 4632 | 0.0771
4631 | 0.0813 | 4631 | 0.0809 | 4631 | 0.0833 | 4631 | 0.0863 | 4631 | 0.0772
4630 | 0.0814 | 4630 | 0.081 | 4630 | 0.0833 | 4630 | 0.0864 | 4630 | 0.0772
4629 | 0.0814 | 4629 | 0.0811 | 4629 | 0.0834 | 4629 | 0.0864 | 4629 | 0.0773
4628 | 0.0814 | 4628 | 0.0811 | 4628 | 0.0834 | 4628 | 0.0864 | 4628 | 0.0773
4627 | 0.0815 | 4627 | 0.0811 | 4627 | 0.0834 | 4627 | 0.0864 | 4627 | 0.0773
4626 | 0.0815 | 4626 | 0.0811 | 4626 | 0.0834 | 4626 | 0.0864 | 4626 | 0.0773
4625 | 0.0815 | 4625 | 0.0811 | 4625 | 0.0835 | 4625 | 0.0865 | 4625 | 0.0774
4624 | 0.0816 | 4624 | 0.0812 | 4624 | 0.0835 | 4624 | 0.0865 | 4624 | 0.0774
4623 | 0.0816 | 4623 | 0.0812 | 4623 | 0.0836 | 4623 | 0.0865 | 4623 | 0.0774
4622 | 0.0816 | 4622 | 0.0812 | 4622 | 0.0836 | 4622 | 0.0865 | 4622 | 0.0774
4621 | 0.0817 | 4621 | 0.0812 | 4621 | 0.0836 | 4621 | 0.0865 | 4621 | 0.0774
4620 | 0.0817 | 4620 | 0.0812 | 4620 | 0.0836 | 4620 | 0.0865 | 4620 | 0.0775
4619 | 0.0818 | 4619 | 0.0813 | 4619 | 0.0837 | 4619 | 0.0865 | 4619 | 0.0775
4618 | 0.0819 | 4618 | 0.0814 | 4618 | 0.0837 | 4618 | 0.0866 | 4618 | 0.0776
4617 | 0.082 | 4617 | 0.0814 | 4617 | 0.0838 | 4617 | 0.0866 | 4617 | 0.0777
4616 | 0.082 | 4616 | 0.0815 | 4616 | 0.0838 | 4616 | 0.0867 | 4616 | 0.0777
4615 | 0.0821 | 4615 | 0.0815 | 4615 | 0.0839 | 4615 | 0.0867 | 4615 | 0.0778
4614 | 0.0821 | 4614 | 0.0816 | 4614 | 0.084 | 4614 | 0.0868 | 4614 | 0.0779
4613 | 0.0822 | 4613 | 0.0817 | 4613 | 0.0841 | 4613 | 0.0869 | 4613 | 0.0779
4612 | 0.0823 | 4612 | 0.0818 | 4612 | 0.0841 | 4612 | 0.0869 | 4612 | 0.078
4611 | 0.0824 | 4611 | 0.0818 | 4611 | 0.0842 | 4611 | 0.087 | 4611 | 0.0781
4610 | 0.0824 | 4610 | 0.0818 | 4610 | 0.0842 | 4610 | 0.087 | 4610 | 0.0781
4609 | 0.0823 | 4609 | 0.0817 | 4609 | 0.0841 | 4609 | 0.0869 | 4609 | 0.078
4608 | 0.0822 | 4608 | 0.0816 | 4608 | 0.0841 | 4608 | 0.0869 | 4608 | 0.0779
4607 | 0.0821 | 4607 | 0.0815 | 4607 | 0.084 | 4607 | 0.0868 | 4607 | 0.0778
4606 | 0.082 | 4606 | 0.0814 | 4606 | 0.0838 | 4606 | 0.0867 | 4606 | 0.0777
4605 | 0.0818 | 4605 | 0.0812 | 4605 | 0.0836 | 4605 | 0.0866 | 4605 | 0.0776
4604 | 0.0815 | 4604 | 0.081 | 4604 | 0.0834 | 4604 | 0.0865 | 4604 | 0.0774
4603 | 0.0813 | 4603 | 0.0808 | 4603 | 0.0832 | 4603 | 0.0864 | 4603 | 0.0772
4602 | 0.081 | 4602 | 0.0805 | 4602 | 0.0829 | 4602 | 0.0863 | 4602 | 0.0769
4601 | 0.0807 | 4601 | 0.0803 | 4601 | 0.0827 | 4601 | 0.0861 | 4601 | 0.0767
4600 | 0.0805 | 4600 | 0.0801 | 4600 | 0.0825 | 4600 | 0.086 | 4600 | 0.0765
4599 | 0.0803 | 4599 | 0.08 | 4599 | 0.0823 | 4599 | 0.0859 | 4599 | 0.0764
4598 | 0.0801 | 4598 | 0.0798 | 4598 | 0.0822 | 4598 | 0.0858 | 4598 | 0.0762
4597 | 0.08 | 4597 | 0.0797 | 4597 | 0.0821 | 4597 | 0.0857 | 4597 | 0.0761
4596 | 0.0799 | 4596 | 0.0796 | 4596 | 0.082 | 4596 | 0.0857 | 4596 | 0.076
4595 | 0.0798 | 4595 | 0.0795 | 4595 | 0.0819 | 4595 | 0.0857 | 4595 | 0.0759
4594 | 0.0797 | 4594 | 0.0795 | 4594 | 0.0819 | 4594 | 0.0857 | 4594 | 0.0759
4593 | 0.0797 | 4593 | 0.0795 | 4593 | 0.0819 | 4593 | 0.0857 | 4593 | 0.0759
4592 | 0.0797 | 4592 | 0.0795 | 4592 | 0.0819 | 4592 | 0.0857 | 4592 | 0.0759
4591 | 0.0796 | 4591 | 0.0794 | 4591 | 0.0818 | 4591 | 0.0857 | 4591 | 0.0759
4590 | 0.0795 | 4590 | 0.0794 | 4590 | 0.0818 | 4590 | 0.0857 | 4590 | 0.0758
4589 | 0.0795 | 4589 | 0.0793 | 4589 | 0.0817 | 4589 | 0.0857 | 4589 | 0.0758
4588 | 0.0794 | 4588 | 0.0793 | 4588 | 0.0816 | 4588 | 0.0856 | 4588 | 0.0757
4587 | 0.0793 | 4587 | 0.0792 | 4587 | 0.0816 | 4587 | 0.0856 | 4587 | 0.0756
4586 | 0.0793 | 4586 | 0.0792 | 4586 | 0.0815 | 4586 | 0.0855 | 4586 | 0.0756
4585 | 0.0793 | 4585 | 0.0792 | 4585 | 0.0815 | 4585 | 0.0855 | 4585 | 0.0756
4584 | 0.0794 | 4584 | 0.0792 | 4584 | 0.0816 | 4584 | 0.0856 | 4584 | 0.0756
4583 | 0.0795 | 4583 | 0.0793 | 4583 | 0.0816 | 4583 | 0.0857 | 4583 | 0.0757
4582 | 0.0795 | 4582 | 0.0793 | 4582 | 0.0817 | 4582 | 0.0857 | 4582 | 0.0758
4581 | 0.0796 | 4581 | 0.0794 | 4581 | 0.0818 | 4581 | 0.0857 | 4581 | 0.0759
4580 | 0.0797 | 4580 | 0.0794 | 4580 | 0.0819 | 4580 | 0.0857 | 4580 | 0.0759
4579 | 0.0798 | 4579 | 0.0795 | 4579 | 0.082 | 4579 | 0.0857 | 4579 | 0.076
4578 | 0.08 | 4578 | 0.0797 | 4578 | 0.0821 | 4578 | 0.0858 | 4578 | 0.0761
4577 | 0.0802 | 4577 | 0.0798 | 4577 | 0.0822 | 4577 | 0.0859 | 4577 | 0.0763
4576 | 0.0804 | 4576 | 0.08 | 4576 | 0.0824 | 4576 | 0.086 | 4576 | 0.0765
4575 | 0.0806 | 4575 | 0.0802 | 4575 | 0.0826 | 4575 | 0.0861 | 4575 | 0.0766
4574 | 0.0808 | 4574 | 0.0804 | 4574 | 0.0827 | 4574 | 0.0862 | 4574 | 0.0768
4573 | 0.0808 | 4573 | 0.0804 | 4573 | 0.0828 | 4573 | 0.0862 | 4573 | 0.0768
4572 | 0.0807 | 4572 | 0.0803 | 4572 | 0.0827 | 4572 | 0.0861 | 4572 | 0.0767
4571 | 0.0805 | 4571 | 0.0802 | 4571 | 0.0826 | 4571 | 0.0861 | 4571 | 0.0766
4570 | 0.0804 | 4570 | 0.08 | 4570 | 0.0824 | 4570 | 0.086 | 4570 | 0.0765
4569 | 0.0802 | 4569 | 0.0799 | 4569 | 0.0823 | 4569 | 0.0859 | 4569 | 0.0763
4568 | 0.0801 | 4568 | 0.0798 | 4568 | 0.0822 | 4568 | 0.0859 | 4568 | 0.0762
4567 | 0.0799 | 4567 | 0.0797 | 4567 | 0.0821 | 4567 | 0.0859 | 4567 | 0.0761
4566 | 0.0798 | 4566 | 0.0796 | 4566 | 0.082 | 4566 | 0.0858 | 4566 | 0.076
4565 | 0.0796 | 4565 | 0.0794 | 4565 | 0.0818 | 4565 | 0.0857 | 4565 | 0.0759
4564 | 0.0794 | 4564 | 0.0792 | 4564 | 0.0817 | 4564 | 0.0857 | 4564 | 0.0757
4563 | 0.0793 | 4563 | 0.0791 | 4563 | 0.0815 | 4563 | 0.0856 | 4563 | 0.0756
4562 | 0.0792 | 4562 | 0.079 | 4562 | 0.0815 | 4562 | 0.0855 | 4562 | 0.0755
4561 | 0.0791 | 4561 | 0.079 | 4561 | 0.0814 | 4561 | 0.0855 | 4561 | 0.0755
4560 | 0.079 | 4560 | 0.0789 | 4560 | 0.0813 | 4560 | 0.0854 | 4560 | 0.0754
4559 | 0.0789 | 4559 | 0.0788 | 4559 | 0.0812 | 4559 | 0.0854 | 4559 | 0.0753
4558 | 0.0788 | 4558 | 0.0787 | 4558 | 0.0811 | 4558 | 0.0853 | 4558 | 0.0752
4557 | 0.0787 | 4557 | 0.0786 | 4557 | 0.081 | 4557 | 0.0852 | 4557 | 0.0751
4556 | 0.0786 | 4556 | 0.0785 | 4556 | 0.0809 | 4556 | 0.0852 | 4556 | 0.075
4555 | 0.0785 | 4555 | 0.0785 | 4555 | 0.0809 | 4555 | 0.0852 | 4555 | 0.075
4554 | 0.0785 | 4554 | 0.0784 | 4554 | 0.0808 | 4554 | 0.0852 | 4554 | 0.0749
4553 | 0.0784 | 4553 | 0.0784 | 4553 | 0.0808 | 4553 | 0.0852 | 4553 | 0.0749
4552 | 0.0784 | 4552 | 0.0783 | 4552 | 0.0807 | 4552 | 0.0852 | 4552 | 0.0749
4551 | 0.0783 | 4551 | 0.0783 | 4551 | 0.0807 | 4551 | 0.0852 | 4551 | 0.0748
4550 | 0.0783 | 4550 | 0.0783 | 4550 | 0.0807 | 4550 | 0.0851 | 4550 | 0.0748
4549 | 0.0782 | 4549 | 0.0782 | 4549 | 0.0806 | 4549 | 0.0851 | 4549 | 0.0747
4548 | 0.0781 | 4548 | 0.0782 | 4548 | 0.0805 | 4548 | 0.0851 | 4548 | 0.0747
4547 | 0.0781 | 4547 | 0.0781 | 4547 | 0.0805 | 4547 | 0.085 | 4547 | 0.0746
4546 | 0.0781 | 4546 | 0.0781 | 4546 | 0.0805 | 4546 | 0.085 | 4546 | 0.0746
4545 | 0.0781 | 4545 | 0.0781 | 4545 | 0.0805 | 4545 | 0.085 | 4545 | 0.0746
4544 | 0.0781 | 4544 | 0.0781 | 4544 | 0.0805 | 4544 | 0.085 | 4544 | 0.0746
4543 | 0.0781 | 4543 | 0.0781 | 4543 | 0.0805 | 4543 | 0.085 | 4543 | 0.0746
4542 | 0.078 | 4542 | 0.078 | 4542 | 0.0805 | 4542 | 0.0849 | 4542 | 0.0746
4541 | 0.078 | 4541 | 0.078 | 4541 | 0.0804 | 4541 | 0.0849 | 4541 | 0.0746
4540 | 0.078 | 4540 | 0.078 | 4540 | 0.0804 | 4540 | 0.0849 | 4540 | 0.0745
4539 | 0.0779 | 4539 | 0.0779 | 4539 | 0.0804 | 4539 | 0.0848 | 4539 | 0.0745
4538 | 0.0779 | 4538 | 0.078 | 4538 | 0.0804 | 4538 | 0.0848 | 4538 | 0.0745
4537 | 0.0779 | 4537 | 0.078 | 4537 | 0.0804 | 4537 | 0.0849 | 4537 | 0.0745
4536 | 0.078 | 4536 | 0.078 | 4536 | 0.0805 | 4536 | 0.0849 | 4536 | 0.0746
4535 | 0.078 | 4535 | 0.0781 | 4535 | 0.0805 | 4535 | 0.085 | 4535 | 0.0746
4534 | 0.078 | 4534 | 0.078 | 4534 | 0.0805 | 4534 | 0.085 | 4534 | 0.0746
4533 | 0.078 | 4533 | 0.078 | 4533 | 0.0804 | 4533 | 0.085 | 4533 | 0.0745
4532 | 0.0779 | 4532 | 0.0779 | 4532 | 0.0803 | 4532 | 0.0849 | 4532 | 0.0744
4531 | 0.0778 | 4531 | 0.0778 | 4531 | 0.0802 | 4531 | 0.0849 | 4531 | 0.0744
4530 | 0.0777 | 4530 | 0.0778 | 4530 | 0.0802 | 4530 | 0.0848 | 4530 | 0.0743
4529 | 0.0777 | 4529 | 0.0778 | 4529 | 0.0802 | 4529 | 0.0848 | 4529 | 0.0743
4528 | 0.0778 | 4528 | 0.0778 | 4528 | 0.0802 | 4528 | 0.0848 | 4528 | 0.0743
4527 | 0.0778 | 4527 | 0.0778 | 4527 | 0.0802 | 4527 | 0.0848 | 4527 | 0.0744
4526 | 0.0778 | 4526 | 0.0778 | 4526 | 0.0802 | 4526 | 0.0848 | 4526 | 0.0744
4525 | 0.0778 | 4525 | 0.0778 | 4525 | 0.0802 | 4525 | 0.0849 | 4525 | 0.0744
4524 | 0.0778 | 4524 | 0.0778 | 4524 | 0.0802 | 4524 | 0.0848 | 4524 | 0.0744
4523 | 0.0777 | 4523 | 0.0777 | 4523 | 0.0801 | 4523 | 0.0848 | 4523 | 0.0743
4522 | 0.0777 | 4522 | 0.0777 | 4522 | 0.0801 | 4522 | 0.0848 | 4522 | 0.0743
4521 | 0.0778 | 4521 | 0.0777 | 4521 | 0.0802 | 4521 | 0.0848 | 4521 | 0.0743
4520 | 0.0778 | 4520 | 0.0778 | 4520 | 0.0802 | 4520 | 0.0848 | 4520 | 0.0744
4519 | 0.0778 | 4519 | 0.0778 | 4519 | 0.0802 | 4519 | 0.0848 | 4519 | 0.0744
4518 | 0.0777 | 4518 | 0.0777 | 4518 | 0.0801 | 4518 | 0.0847 | 4518 | 0.0743
4517 | 0.0777 | 4517 | 0.0777 | 4517 | 0.0801 | 4517 | 0.0847 | 4517 | 0.0743
4516 | 0.0776 | 4516 | 0.0776 | 4516 | 0.08 | 4516 | 0.0846 | 4516 | 0.0742
4515 | 0.0776 | 4515 | 0.0776 | 4515 | 0.08 | 4515 | 0.0846 | 4515 | 0.0742
4514 | 0.0776 | 4514 | 0.0776 | 4514 | 0.08 | 4514 | 0.0846 | 4514 | 0.0742
4513 | 0.0777 | 4513 | 0.0776 | 4513 | 0.0801 | 4513 | 0.0846 | 4513 | 0.0742
4512 | 0.0777 | 4512 | 0.0776 | 4512 | 0.0801 | 4512 | 0.0846 | 4512 | 0.0742
4511 | 0.0777 | 4511 | 0.0776 | 4511 | 0.08 | 4511 | 0.0846 | 4511 | 0.0742
4510 | 0.0777 | 4510 | 0.0776 | 4510 | 0.08 | 4510 | 0.0846 | 4510 | 0.0742
4509 | 0.0777 | 4509 | 0.0776 | 4509 | 0.08 | 4509 | 0.0846 | 4509 | 0.0742
4508 | 0.0777 | 4508 | 0.0777 | 4508 | 0.0801 | 4508 | 0.0846 | 4508 | 0.0743
4507 | 0.0778 | 4507 | 0.0777 | 4507 | 0.0802 | 4507 | 0.0847 | 4507 | 0.0743
4506 | 0.0778 | 4506 | 0.0778 | 4506 | 0.0802 | 4506 | 0.0847 | 4506 | 0.0744
4505 | 0.0778 | 4505 | 0.0778 | 4505 | 0.0802 | 4505 | 0.0847 | 4505 | 0.0744
4504 | 0.0778 | 4504 | 0.0778 | 4504 | 0.0802 | 4504 | 0.0847 | 4504 | 0.0744
4503 | 0.0778 | 4503 | 0.0778 | 4503 | 0.0802 | 4503 | 0.0847 | 4503 | 0.0744
4502 | 0.0778 | 4502 | 0.0777 | 4502 | 0.0802 | 4502 | 0.0847 | 4502 | 0.0744
4501 | 0.0777 | 4501 | 0.0776 | 4501 | 0.0801 | 4501 | 0.0846 | 4501 | 0.0743
4500 | 0.0776 | 4500 | 0.0776 | 4500 | 0.08 | 4500 | 0.0846 | 4500 | 0.0742
4499 | 0.0776 | 4499 | 0.0775 | 4499 | 0.08 | 4499 | 0.0845 | 4499 | 0.0742
4498 | 0.0776 | 4498 | 0.0775 | 4498 | 0.08 | 4498 | 0.0845 | 4498 | 0.0742
4497 | 0.0776 | 4497 | 0.0775 | 4497 | 0.08 | 4497 | 0.0845 | 4497 | 0.0742
4496 | 0.0776 | 4496 | 0.0776 | 4496 | 0.08 | 4496 | 0.0845 | 4496 | 0.0742
4495 | 0.0776 | 4495 | 0.0775 | 4495 | 0.08 | 4495 | 0.0845 | 4495 | 0.0742
4494 | 0.0776 | 4494 | 0.0775 | 4494 | 0.08 | 4494 | 0.0844 | 4494 | 0.0742
4493 | 0.0776 | 4493 | 0.0775 | 4493 | 0.08 | 4493 | 0.0844 | 4493 | 0.0742
4492 | 0.0776 | 4492 | 0.0775 | 4492 | 0.08 | 4492 | 0.0844 | 4492 | 0.0741
4491 | 0.0775 | 4491 | 0.0775 | 4491 | 0.08 | 4491 | 0.0844 | 4491 | 0.0741
4490 | 0.0775 | 4490 | 0.0775 | 4490 | 0.0799 | 4490 | 0.0844 | 4490 | 0.0741
4489 | 0.0775 | 4489 | 0.0775 | 4489 | 0.0799 | 4489 | 0.0844 | 4489 | 0.0741
4488 | 0.0775 | 4488 | 0.0775 | 4488 | 0.0799 | 4488 | 0.0844 | 4488 | 0.0741
4487 | 0.0775 | 4487 | 0.0775 | 4487 | 0.0799 | 4487 | 0.0844 | 4487 | 0.0741
4486 | 0.0775 | 4486 | 0.0775 | 4486 | 0.0799 | 4486 | 0.0844 | 4486 | 0.0741
4485 | 0.0775 | 4485 | 0.0775 | 4485 | 0.0799 | 4485 | 0.0844 | 4485 | 0.0741
4484 | 0.0775 | 4484 | 0.0775 | 4484 | 0.0799 | 4484 | 0.0844 | 4484 | 0.0741
4483 | 0.0775 | 4483 | 0.0775 | 4483 | 0.0799 | 4483 | 0.0844 | 4483 | 0.0741
4482 | 0.0775 | 4482 | 0.0775 | 4482 | 0.0799 | 4482 | 0.0844 | 4482 | 0.0741
4481 | 0.0775 | 4481 | 0.0775 | 4481 | 0.0799 | 4481 | 0.0845 | 4481 | 0.0741
4480 | 0.0775 | 4480 | 0.0775 | 4480 | 0.0799 | 4480 | 0.0845 | 4480 | 0.0741
4479 | 0.0775 | 4479 | 0.0775 | 4479 | 0.0799 | 4479 | 0.0845 | 4479 | 0.0741
4478 | 0.0775 | 4478 | 0.0775 | 4478 | 0.08 | 4478 | 0.0845 | 4478 | 0.0742
4477 | 0.0776 | 4477 | 0.0775 | 4477 | 0.08 | 4477 | 0.0845 | 4477 | 0.0742
4476 | 0.0776 | 4476 | 0.0775 | 4476 | 0.08 | 4476 | 0.0845 | 4476 | 0.0742
4475 | 0.0776 | 4475 | 0.0775 | 4475 | 0.08 | 4475 | 0.0845 | 4475 | 0.0742
4474 | 0.0776 | 4474 | 0.0775 | 4474 | 0.08 | 4474 | 0.0845 | 4474 | 0.0742
4473 | 0.0776 | 4473 | 0.0775 | 4473 | 0.08 | 4473 | 0.0845 | 4473 | 0.0741
4472 | 0.0776 | 4472 | 0.0775 | 4472 | 0.08 | 4472 | 0.0844 | 4472 | 0.0741
4471 | 0.0776 | 4471 | 0.0775 | 4471 | 0.08 | 4471 | 0.0844 | 4471 | 0.0741
4470 | 0.0776 | 4470 | 0.0775 | 4470 | 0.08 | 4470 | 0.0844 | 4470 | 0.0741
4469 | 0.0776 | 4469 | 0.0775 | 4469 | 0.08 | 4469 | 0.0844 | 4469 | 0.0741
4468 | 0.0776 | 4468 | 0.0775 | 4468 | 0.08 | 4468 | 0.0844 | 4468 | 0.0741
4467 | 0.0776 | 4467 | 0.0775 | 4467 | 0.08 | 4467 | 0.0844 | 4467 | 0.0741
4466 | 0.0776 | 4466 | 0.0775 | 4466 | 0.08 | 4466 | 0.0844 | 4466 | 0.0741
4465 | 0.0776 | 4465 | 0.0775 | 4465 | 0.08 | 4465 | 0.0844 | 4465 | 0.0742
4464 | 0.0776 | 4464 | 0.0775 | 4464 | 0.08 | 4464 | 0.0844 | 4464 | 0.0742
4463 | 0.0776 | 4463 | 0.0775 | 4463 | 0.08 | 4463 | 0.0844 | 4463 | 0.0742
4462 | 0.0776 | 4462 | 0.0775 | 4462 | 0.08 | 4462 | 0.0845 | 4462 | 0.0742
4461 | 0.0777 | 4461 | 0.0775 | 4461 | 0.08 | 4461 | 0.0845 | 4461 | 0.0742
4460 | 0.0777 | 4460 | 0.0776 | 4460 | 0.0801 | 4460 | 0.0845 | 4460 | 0.0742
4459 | 0.0777 | 4459 | 0.0776 | 4459 | 0.0801 | 4459 | 0.0845 | 4459 | 0.0743
4458 | 0.0778 | 4458 | 0.0776 | 4458 | 0.0801 | 4458 | 0.0846 | 4458 | 0.0743
4457 | 0.0778 | 4457 | 0.0776 | 4457 | 0.0801 | 4457 | 0.0846 | 4457 | 0.0743
4456 | 0.0778 | 4456 | 0.0776 | 4456 | 0.0802 | 4456 | 0.0846 | 4456 | 0.0743
4455 | 0.0778 | 4455 | 0.0776 | 4455 | 0.0801 | 4455 | 0.0846 | 4455 | 0.0743
4454 | 0.0778 | 4454 | 0.0776 | 4454 | 0.0801 | 4454 | 0.0845 | 4454 | 0.0743
4453 | 0.0778 | 4453 | 0.0776 | 4453 | 0.0801 | 4453 | 0.0845 | 4453 | 0.0743
4452 | 0.0778 | 4452 | 0.0777 | 4452 | 0.0801 | 4452 | 0.0845 | 4452 | 0.0743
4451 | 0.0778 | 4451 | 0.0777 | 4451 | 0.0801 | 4451 | 0.0845 | 4451 | 0.0743
4450 | 0.0778 | 4450 | 0.0777 | 4450 | 0.0801 | 4450 | 0.0845 | 4450 | 0.0743
4449 | 0.0778 | 4449 | 0.0777 | 4449 | 0.0801 | 4449 | 0.0844 | 4449 | 0.0743
4448 | 0.0778 | 4448 | 0.0777 | 4448 | 0.0802 | 4448 | 0.0844 | 4448 | 0.0743
4447 | 0.0779 | 4447 | 0.0777 | 4447 | 0.0802 | 4447 | 0.0845 | 4447 | 0.0744
4446 | 0.078 | 4446 | 0.0778 | 4446 | 0.0803 | 4446 | 0.0845 | 4446 | 0.0744
4445 | 0.0781 | 4445 | 0.0778 | 4445 | 0.0803 | 4445 | 0.0845 | 4445 | 0.0745
4444 | 0.0781 | 4444 | 0.0779 | 4444 | 0.0804 | 4444 | 0.0845 | 4444 | 0.0745
4443 | 0.0782 | 4443 | 0.0779 | 4443 | 0.0804 | 4443 | 0.0845 | 4443 | 0.0746
4442 | 0.0783 | 4442 | 0.078 | 4442 | 0.0805 | 4442 | 0.0846 | 4442 | 0.0746
4441 | 0.0783 | 4441 | 0.078 | 4441 | 0.0805 | 4441 | 0.0846 | 4441 | 0.0747
4440 | 0.0784 | 4440 | 0.0781 | 4440 | 0.0806 | 4440 | 0.0846 | 4440 | 0.0747
4439 | 0.0785 | 4439 | 0.0782 | 4439 | 0.0807 | 4439 | 0.0846 | 4439 | 0.0748
4438 | 0.0786 | 4438 | 0.0783 | 4438 | 0.0808 | 4438 | 0.0847 | 4438 | 0.0749
4437 | 0.0787 | 4437 | 0.0784 | 4437 | 0.0809 | 4437 | 0.0847 | 4437 | 0.075
4436 | 0.0788 | 4436 | 0.0785 | 4436 | 0.081 | 4436 | 0.0847 | 4436 | 0.0751
4435 | 0.0789 | 4435 | 0.0786 | 4435 | 0.0811 | 4435 | 0.0848 | 4435 | 0.0752
4434 | 0.0791 | 4434 | 0.0787 | 4434 | 0.0812 | 4434 | 0.0849 | 4434 | 0.0753
4433 | 0.0792 | 4433 | 0.0788 | 4433 | 0.0813 | 4433 | 0.085 | 4433 | 0.0755
4432 | 0.0793 | 4432 | 0.079 | 4432 | 0.0815 | 4432 | 0.085 | 4432 | 0.0756
4431 | 0.0795 | 4431 | 0.0791 | 4431 | 0.0816 | 4431 | 0.085 | 4431 | 0.0757
4430 | 0.0796 | 4430 | 0.0792 | 4430 | 0.0817 | 4430 | 0.0851 | 4430 | 0.0758
4429 | 0.0797 | 4429 | 0.0793 | 4429 | 0.0818 | 4429 | 0.0851 | 4429 | 0.0759
4428 | 0.0798 | 4428 | 0.0793 | 4428 | 0.0818 | 4428 | 0.0851 | 4428 | 0.0759
4427 | 0.08 | 4427 | 0.0794 | 4427 | 0.0819 | 4427 | 0.0852 | 4427 | 0.076
4426 | 0.0801 | 4426 | 0.0795 | 4426 | 0.0821 | 4426 | 0.0852 | 4426 | 0.0761
4425 | 0.0803 | 4425 | 0.0797 | 4425 | 0.0822 | 4425 | 0.0853 | 4425 | 0.0762
4424 | 0.0805 | 4424 | 0.0798 | 4424 | 0.0823 | 4424 | 0.0853 | 4424 | 0.0764
4423 | 0.0806 | 4423 | 0.08 | 4423 | 0.0825 | 4423 | 0.0854 | 4423 | 0.0765
4422 | 0.0808 | 4422 | 0.0801 | 4422 | 0.0826 | 4422 | 0.0855 | 4422 | 0.0766
4421 | 0.081 | 4421 | 0.0803 | 4421 | 0.0828 | 4421 | 0.0856 | 4421 | 0.0768
4420 | 0.0813 | 4420 | 0.0805 | 4420 | 0.083 | 4420 | 0.0857 | 4420 | 0.077
4419 | 0.0815 | 4419 | 0.0807 | 4419 | 0.0832 | 4419 | 0.0858 | 4419 | 0.0772
4418 | 0.0818 | 4418 | 0.0809 | 4418 | 0.0834 | 4418 | 0.0859 | 4418 | 0.0774
4417 | 0.082 | 4417 | 0.0811 | 4417 | 0.0836 | 4417 | 0.086 | 4417 | 0.0776
4416 | 0.0822 | 4416 | 0.0813 | 4416 | 0.0838 | 4416 | 0.0861 | 4416 | 0.0778
4415 | 0.0824 | 4415 | 0.0814 | 4415 | 0.084 | 4415 | 0.0862 | 4415 | 0.078
4414 | 0.0827 | 4414 | 0.0816 | 4414 | 0.0842 | 4414 | 0.0862 | 4414 | 0.0782
4413 | 0.0829 | 4413 | 0.0818 | 4413 | 0.0844 | 4413 | 0.0863 | 4413 | 0.0783
4412 | 0.0832 | 4412 | 0.082 | 4412 | 0.0846 | 4412 | 0.0864 | 4412 | 0.0785
4411 | 0.0835 | 4411 | 0.0823 | 4411 | 0.0848 | 4411 | 0.0864 | 4411 | 0.0787
4410 | 0.0838 | 4410 | 0.0825 | 4410 | 0.085 | 4410 | 0.0865 | 4410 | 0.079
4409 | 0.0841 | 4409 | 0.0827 | 4409 | 0.0853 | 4409 | 0.0866 | 4409 | 0.0792
4408 | 0.0844 | 4408 | 0.083 | 4408 | 0.0855 | 4408 | 0.0868 | 4408 | 0.0795
4407 | 0.0847 | 4407 | 0.0833 | 4407 | 0.0858 | 4407 | 0.0869 | 4407 | 0.0798
4406 | 0.0851 | 4406 | 0.0836 | 4406 | 0.0861 | 4406 | 0.0871 | 4406 | 0.0801
4405 | 0.0854 | 4405 | 0.0838 | 4405 | 0.0864 | 4405 | 0.0872 | 4405 | 0.0803
4404 | 0.0856 | 4404 | 0.0841 | 4404 | 0.0866 | 4404 | 0.0873 | 4404 | 0.0805
4403 | 0.0859 | 4403 | 0.0843 | 4403 | 0.0868 | 4403 | 0.0874 | 4403 | 0.0807
4402 | 0.0861 | 4402 | 0.0845 | 4402 | 0.087 | 4402 | 0.0875 | 4402 | 0.0808
4401 | 0.0863 | 4401 | 0.0846 | 4401 | 0.0871 | 4401 | 0.0875 | 4401 | 0.0809
4400 | 0.0864 | 4400 | 0.0847 | 4400 | 0.0873 | 4400 | 0.0876 | 4400 | 0.0811
4399 | 0.0866 | 4399 | 0.0848 | 4399 | 0.0874 | 4399 | 0.0876 | 4399 | 0.0812
4398 | 0.0867 | 4398 | 0.0849 | 4398 | 0.0875 | 4398 | 0.0877 | 4398 | 0.0813
4397 | 0.0868 | 4397 | 0.085 | 4397 | 0.0876 | 4397 | 0.0877 | 4397 | 0.0814
4396 | 0.0869 | 4396 | 0.0851 | 4396 | 0.0877 | 4396 | 0.0878 | 4396 | 0.0815
4395 | 0.0869 | 4395 | 0.0851 | 4395 | 0.0877 | 4395 | 0.0878 | 4395 | 0.0815
4394 | 0.0869 | 4394 | 0.0851 | 4394 | 0.0877 | 4394 | 0.0878 | 4394 | 0.0816
4393 | 0.087 | 4393 | 0.0852 | 4393 | 0.0878 | 4393 | 0.0879 | 4393 | 0.0816
4392 | 0.087 | 4392 | 0.0852 | 4392 | 0.0878 | 4392 | 0.0879 | 4392 | 0.0816
4391 | 0.087 | 4391 | 0.0853 | 4391 | 0.0878 | 4391 | 0.0879 | 4391 | 0.0817
4390 | 0.0871 | 4390 | 0.0853 | 4390 | 0.0879 | 4390 | 0.0879 | 4390 | 0.0817
4389 | 0.0871 | 4389 | 0.0853 | 4389 | 0.0879 | 4389 | 0.0879 | 4389 | 0.0817
4388 | 0.0871 | 4388 | 0.0853 | 4388 | 0.0879 | 4388 | 0.0879 | 4388 | 0.0817
4387 | 0.0872 | 4387 | 0.0854 | 4387 | 0.0879 | 4387 | 0.0879 | 4387 | 0.0817
4386 | 0.0872 | 4386 | 0.0854 | 4386 | 0.088 | 4386 | 0.0879 | 4386 | 0.0818
4385 | 0.0873 | 4385 | 0.0855 | 4385 | 0.0881 | 4385 | 0.088 | 4385 | 0.0819
4384 | 0.0875 | 4384 | 0.0856 | 4384 | 0.0882 | 4384 | 0.088 | 4384 | 0.082
4383 | 0.0876 | 4383 | 0.0857 | 4383 | 0.0883 | 4383 | 0.0881 | 4383 | 0.0821
4382 | 0.0878 | 4382 | 0.0858 | 4382 | 0.0884 | 4382 | 0.0881 | 4382 | 0.0822
4381 | 0.088 | 4381 | 0.086 | 4381 | 0.0886 | 4381 | 0.0882 | 4381 | 0.0824
4380 | 0.0881 | 4380 | 0.0861 | 4380 | 0.0887 | 4380 | 0.0882 | 4380 | 0.0825
4379 | 0.0882 | 4379 | 0.0862 | 4379 | 0.0888 | 4379 | 0.0883 | 4379 | 0.0826
4378 | 0.0884 | 4378 | 0.0863 | 4378 | 0.0889 | 4378 | 0.0883 | 4378 | 0.0827
4377 | 0.0885 | 4377 | 0.0864 | 4377 | 0.089 | 4377 | 0.0883 | 4377 | 0.0828
4376 | 0.0886 | 4376 | 0.0865 | 4376 | 0.0891 | 4376 | 0.0884 | 4376 | 0.0828
4375 | 0.0886 | 4375 | 0.0865 | 4375 | 0.0891 | 4375 | 0.0884 | 4375 | 0.0829
4374 | 0.0887 | 4374 | 0.0866 | 4374 | 0.0892 | 4374 | 0.0884 | 4374 | 0.0829
4373 | 0.0888 | 4373 | 0.0866 | 4373 | 0.0892 | 4373 | 0.0884 | 4373 | 0.083
4372 | 0.0888 | 4372 | 0.0867 | 4372 | 0.0892 | 4372 | 0.0884 | 4372 | 0.083
4371 | 0.0888 | 4371 | 0.0867 | 4371 | 0.0892 | 4371 | 0.0884 | 4371 | 0.083
4370 | 0.0888 | 4370 | 0.0867 | 4370 | 0.0892 | 4370 | 0.0884 | 4370 | 0.083
4369 | 0.0888 | 4369 | 0.0867 | 4369 | 0.0892 | 4369 | 0.0884 | 4369 | 0.083
4368 | 0.0889 | 4368 | 0.0867 | 4368 | 0.0893 | 4368 | 0.0884 | 4368 | 0.083
4367 | 0.089 | 4367 | 0.0868 | 4367 | 0.0893 | 4367 | 0.0884 | 4367 | 0.0831
4366 | 0.0891 | 4366 | 0.0869 | 4366 | 0.0895 | 4366 | 0.0885 | 4366 | 0.0832
4365 | 0.0893 | 4365 | 0.087 | 4365 | 0.0896 | 4365 | 0.0885 | 4365 | 0.0834
4364 | 0.0895 | 4364 | 0.0872 | 4364 | 0.0898 | 4364 | 0.0886 | 4364 | 0.0835
4363 | 0.0897 | 4363 | 0.0874 | 4363 | 0.09 | 4363 | 0.0886 | 4363 | 0.0837
4362 | 0.0899 | 4362 | 0.0876 | 4362 | 0.0901 | 4362 | 0.0887 | 4362 | 0.0838
4361 | 0.0901 | 4361 | 0.0878 | 4361 | 0.0904 | 4361 | 0.0888 | 4361 | 0.0841
4360 | 0.0904 | 4360 | 0.088 | 4360 | 0.0906 | 4360 | 0.089 | 4360 | 0.0843
4359 | 0.0908 | 4359 | 0.0883 | 4359 | 0.0909 | 4359 | 0.0891 | 4359 | 0.0846
4358 | 0.0912 | 4358 | 0.0887 | 4358 | 0.0913 | 4358 | 0.0893 | 4358 | 0.0849
4357 | 0.0917 | 4357 | 0.0891 | 4357 | 0.0916 | 4357 | 0.0895 | 4357 | 0.0853
4356 | 0.0921 | 4356 | 0.0894 | 4356 | 0.092 | 4356 | 0.0897 | 4356 | 0.0856
4355 | 0.0926 | 4355 | 0.0898 | 4355 | 0.0924 | 4355 | 0.0898 | 4355 | 0.086
4354 | 0.0931 | 4354 | 0.0902 | 4354 | 0.0928 | 4354 | 0.09 | 4354 | 0.0864
4353 | 0.0936 | 4353 | 0.0907 | 4353 | 0.0933 | 4353 | 0.0902 | 4353 | 0.0868
4352 | 0.0943 | 4352 | 0.0912 | 4352 | 0.0938 | 4352 | 0.0905 | 4352 | 0.0873
4351 | 0.095 | 4351 | 0.0918 | 4351 | 0.0944 | 4351 | 0.0908 | 4351 | 0.0879
4350 | 0.0957 | 4350 | 0.0924 | 4350 | 0.095 | 4350 | 0.0911 | 4350 | 0.0884
4349 | 0.0964 | 4349 | 0.093 | 4349 | 0.0956 | 4349 | 0.0913 | 4349 | 0.089
4348 | 0.0972 | 4348 | 0.0936 | 4348 | 0.0963 | 4348 | 0.0916 | 4348 | 0.0896
4347 | 0.098 | 4347 | 0.0943 | 4347 | 0.0969 | 4347 | 0.092 | 4347 | 0.0903
4346 | 0.0988 | 4346 | 0.095 | 4346 | 0.0976 | 4346 | 0.0923 | 4346 | 0.0909
4345 | 0.0997 | 4345 | 0.0957 | 4345 | 0.0984 | 4345 | 0.0927 | 4345 | 0.0917
4344 | 0.1006 | 4344 | 0.0965 | 4344 | 0.0991 | 4344 | 0.093 | 4344 | 0.0924
4343 | 0.1016 | 4343 | 0.0973 | 4343 | 0.0999 | 4343 | 0.0933 | 4343 | 0.0932
4342 | 0.1026 | 4342 | 0.0981 | 4342 | 0.1007 | 4342 | 0.0937 | 4342 | 0.0939
4341 | 0.1035 | 4341 | 0.0989 | 4341 | 0.1015 | 4341 | 0.0941 | 4341 | 0.0947
4340 | 0.1044 | 4340 | 0.0997 | 4340 | 0.1023 | 4340 | 0.0944 | 4340 | 0.0954
4339 | 0.1053 | 4339 | 0.1004 | 4339 | 0.1031 | 4339 | 0.0948 | 4339 | 0.0961
4338 | 0.1061 | 4338 | 0.1011 | 4338 | 0.1038 | 4338 | 0.0951 | 4338 | 0.0968
4337 | 0.1069 | 4337 | 0.1017 | 4337 | 0.1044 | 4337 | 0.0954 | 4337 | 0.0974
4336 | 0.1076 | 4336 | 0.1023 | 4336 | 0.105 | 4336 | 0.0957 | 4336 | 0.098
4335 | 0.1082 | 4335 | 0.1028 | 4335 | 0.1054 | 4335 | 0.0959 | 4335 | 0.0985
4334 | 0.1086 | 4334 | 0.1031 | 4334 | 0.1058 | 4334 | 0.0961 | 4334 | 0.0988
4333 | 0.1088 | 4333 | 0.1033 | 4333 | 0.1059 | 4333 | 0.0962 | 4333 | 0.099
4332 | 0.1087 | 4332 | 0.1033 | 4332 | 0.1059 | 4332 | 0.0962 | 4332 | 0.0989
4331 | 0.1085 | 4331 | 0.103 | 4331 | 0.1057 | 4331 | 0.096 | 4331 | 0.0988
4330 | 0.108 | 4330 | 0.1027 | 4330 | 0.1053 | 4330 | 0.0959 | 4330 | 0.0984
4329 | 0.1074 | 4329 | 0.1021 | 4329 | 0.1048 | 4329 | 0.0956 | 4329 | 0.0979
4328 | 0.1066 | 4328 | 0.1015 | 4328 | 0.1041 | 4328 | 0.0953 | 4328 | 0.0973
4327 | 0.1057 | 4327 | 0.1007 | 4327 | 0.1034 | 4327 | 0.0949 | 4327 | 0.0966
4326 | 0.1047 | 4326 | 0.0999 | 4326 | 0.1025 | 4326 | 0.0944 | 4326 | 0.0958
4325 | 0.1037 | 4325 | 0.099 | 4325 | 0.1016 | 4325 | 0.094 | 4325 | 0.0949
4324 | 0.1025 | 4324 | 0.098 | 4324 | 0.1007 | 4324 | 0.0936 | 4324 | 0.094
4323 | 0.1014 | 4323 | 0.0971 | 4323 | 0.0997 | 4323 | 0.0931 | 4323 | 0.0931
4322 | 0.1003 | 4322 | 0.0962 | 4322 | 0.0988 | 4322 | 0.0927 | 4322 | 0.0923
4321 | 0.0992 | 4321 | 0.0953 | 4321 | 0.0979 | 4321 | 0.0923 | 4321 | 0.0914
4320 | 0.0981 | 4320 | 0.0944 | 4320 | 0.097 | 4320 | 0.0919 | 4320 | 0.0905
4319 | 0.0971 | 4319 | 0.0935 | 4319 | 0.0961 | 4319 | 0.0915 | 4319 | 0.0897
4318 | 0.0962 | 4318 | 0.0927 | 4318 | 0.0953 | 4318 | 0.0911 | 4318 | 0.0889
4317 | 0.0953 | 4317 | 0.092 | 4317 | 0.0946 | 4317 | 0.0907 | 4317 | 0.0882
4316 | 0.0945 | 4316 | 0.0913 | 4316 | 0.0939 | 4316 | 0.0904 | 4316 | 0.0876
4315 | 0.0939 | 4315 | 0.0908 | 4315 | 0.0934 | 4315 | 0.0901 | 4315 | 0.087
4314 | 0.0933 | 4314 | 0.0903 | 4314 | 0.0929 | 4314 | 0.0898 | 4314 | 0.0866
4313 | 0.0928 | 4313 | 0.0899 | 4313 | 0.0925 | 4313 | 0.0896 | 4313 | 0.0862
4312 | 0.0924 | 4312 | 0.0895 | 4312 | 0.0921 | 4312 | 0.0894 | 4312 | 0.0858
4311 | 0.0921 | 4311 | 0.0892 | 4311 | 0.0919 | 4311 | 0.0893 | 4311 | 0.0856
4310 | 0.0918 | 4310 | 0.089 | 4310 | 0.0916 | 4310 | 0.0892 | 4310 | 0.0853
4309 | 0.0916 | 4309 | 0.0888 | 4309 | 0.0914 | 4309 | 0.0891 | 4309 | 0.0852
4308 | 0.0915 | 4308 | 0.0887 | 4308 | 0.0913 | 4308 | 0.089 | 4308 | 0.0851
4307 | 0.0914 | 4307 | 0.0887 | 4307 | 0.0913 | 4307 | 0.089 | 4307 | 0.085
4306 | 0.0914 | 4306 | 0.0886 | 4306 | 0.0912 | 4306 | 0.089 | 4306 | 0.085
4305 | 0.0913 | 4305 | 0.0886 | 4305 | 0.0912 | 4305 | 0.089 | 4305 | 0.0849
4304 | 0.0912 | 4304 | 0.0885 | 4304 | 0.0911 | 4304 | 0.0889 | 4304 | 0.0849
4303 | 0.0911 | 4303 | 0.0884 | 4303 | 0.091 | 4303 | 0.0889 | 4303 | 0.0847
4302 | 0.0909 | 4302 | 0.0883 | 4302 | 0.0908 | 4302 | 0.0888 | 4302 | 0.0846
4301 | 0.0907 | 4301 | 0.0881 | 4301 | 0.0907 | 4301 | 0.0887 | 4301 | 0.0844
4300 | 0.0905 | 4300 | 0.088 | 4300 | 0.0905 | 4300 | 0.0886 | 4300 | 0.0843
4299 | 0.0904 | 4299 | 0.0878 | 4299 | 0.0904 | 4299 | 0.0885 | 4299 | 0.0842
4298 | 0.0903 | 4298 | 0.0877 | 4298 | 0.0903 | 4298 | 0.0885 | 4298 | 0.0841
4297 | 0.0902 | 4297 | 0.0876 | 4297 | 0.0902 | 4297 | 0.0884 | 4297 | 0.084
4296 | 0.09 | 4296 | 0.0875 | 4296 | 0.0901 | 4296 | 0.0884 | 4296 | 0.0839
4295 | 0.0899 | 4295 | 0.0874 | 4295 | 0.09 | 4295 | 0.0883 | 4295 | 0.0838
4294 | 0.0898 | 4294 | 0.0873 | 4294 | 0.0899 | 4294 | 0.0883 | 4294 | 0.0837
4293 | 0.0897 | 4293 | 0.0872 | 4293 | 0.0898 | 4293 | 0.0883 | 4293 | 0.0836
4292 | 0.0896 | 4292 | 0.0872 | 4292 | 0.0898 | 4292 | 0.0883 | 4292 | 0.0836
4291 | 0.0896 | 4291 | 0.0871 | 4291 | 0.0897 | 4291 | 0.0883 | 4291 | 0.0836
4290 | 0.0896 | 4290 | 0.0871 | 4290 | 0.0897 | 4290 | 0.0883 | 4290 | 0.0835
4289 | 0.0896 | 4289 | 0.0871 | 4289 | 0.0897 | 4289 | 0.0883 | 4289 | 0.0836
4288 | 0.0896 | 4288 | 0.0872 | 4288 | 0.0898 | 4288 | 0.0883 | 4288 | 0.0836
4287 | 0.0897 | 4287 | 0.0872 | 4287 | 0.0898 | 4287 | 0.0883 | 4287 | 0.0836
4286 | 0.0897 | 4286 | 0.0873 | 4286 | 0.0899 | 4286 | 0.0883 | 4286 | 0.0837
4285 | 0.0899 | 4285 | 0.0874 | 4285 | 0.09 | 4285 | 0.0883 | 4285 | 0.0838
4284 | 0.0901 | 4284 | 0.0875 | 4284 | 0.0901 | 4284 | 0.0884 | 4284 | 0.0839
4283 | 0.0903 | 4283 | 0.0877 | 4283 | 0.0903 | 4283 | 0.0885 | 4283 | 0.0841
4282 | 0.0906 | 4282 | 0.088 | 4282 | 0.0906 | 4282 | 0.0886 | 4282 | 0.0843
4281 | 0.091 | 4281 | 0.0883 | 4281 | 0.0909 | 4281 | 0.0887 | 4281 | 0.0846
4280 | 0.0914 | 4280 | 0.0886 | 4280 | 0.0912 | 4280 | 0.0889 | 4280 | 0.0849
4279 | 0.0918 | 4279 | 0.0889 | 4279 | 0.0915 | 4279 | 0.089 | 4279 | 0.0852
4278 | 0.0922 | 4278 | 0.0893 | 4278 | 0.0919 | 4278 | 0.0891 | 4278 | 0.0856
4277 | 0.0927 | 4277 | 0.0897 | 4277 | 0.0923 | 4277 | 0.0893 | 4277 | 0.0859
4276 | 0.0932 | 4276 | 0.0901 | 4276 | 0.0928 | 4276 | 0.0895 | 4276 | 0.0864
4275 | 0.0938 | 4275 | 0.0906 | 4275 | 0.0932 | 4275 | 0.0897 | 4275 | 0.0868
4274 | 0.0944 | 4274 | 0.0911 | 4274 | 0.0937 | 4274 | 0.0899 | 4274 | 0.0873
4273 | 0.0949 | 4273 | 0.0915 | 4273 | 0.0942 | 4273 | 0.0901 | 4273 | 0.0877
4272 | 0.0955 | 4272 | 0.092 | 4272 | 0.0946 | 4272 | 0.0903 | 4272 | 0.0881
4271 | 0.096 | 4271 | 0.0925 | 4271 | 0.0951 | 4271 | 0.0906 | 4271 | 0.0886
4270 | 0.0966 | 4270 | 0.0929 | 4270 | 0.0956 | 4270 | 0.0908 | 4270 | 0.089
4269 | 0.0972 | 4269 | 0.0934 | 4269 | 0.096 | 4269 | 0.091 | 4269 | 0.0895
4268 | 0.0978 | 4268 | 0.0939 | 4268 | 0.0966 | 4268 | 0.0912 | 4268 | 0.09
4267 | 0.0984 | 4267 | 0.0944 | 4267 | 0.0971 | 4267 | 0.0915 | 4267 | 0.0905
4266 | 0.099 | 4266 | 0.0949 | 4266 | 0.0976 | 4266 | 0.0918 | 4266 | 0.091
4265 | 0.0995 | 4265 | 0.0954 | 4265 | 0.098 | 4265 | 0.092 | 4265 | 0.0914
4264 | 0.1 | 4264 | 0.0958 | 4264 | 0.0984 | 4264 | 0.0922 | 4264 | 0.0918
4263 | 0.1004 | 4263 | 0.0961 | 4263 | 0.0987 | 4263 | 0.0923 | 4263 | 0.0921
4262 | 0.1007 | 4262 | 0.0963 | 4262 | 0.0989 | 4262 | 0.0924 | 4262 | 0.0923
4261 | 0.1009 | 4261 | 0.0965 | 4261 | 0.0991 | 4261 | 0.0925 | 4261 | 0.0925
4260 | 0.1011 | 4260 | 0.0966 | 4260 | 0.0993 | 4260 | 0.0925 | 4260 | 0.0927
4259 | 0.1012 | 4259 | 0.0967 | 4259 | 0.0994 | 4259 | 0.0926 | 4259 | 0.0927
4258 | 0.1012 | 4258 | 0.0967 | 4258 | 0.0994 | 4258 | 0.0926 | 4258 | 0.0927
4257 | 0.101 | 4257 | 0.0966 | 4257 | 0.0993 | 4257 | 0.0926 | 4257 | 0.0926
4256 | 0.1007 | 4256 | 0.0963 | 4256 | 0.099 | 4256 | 0.0925 | 4256 | 0.0924
4255 | 0.1003 | 4255 | 0.096 | 4255 | 0.0986 | 4255 | 0.0923 | 4255 | 0.0921
4254 | 0.0998 | 4254 | 0.0955 | 4254 | 0.0982 | 4254 | 0.0921 | 4254 | 0.0916
4253 | 0.0992 | 4253 | 0.095 | 4253 | 0.0976 | 4253 | 0.0918 | 4253 | 0.0912
4252 | 0.0985 | 4252 | 0.0944 | 4252 | 0.0971 | 4252 | 0.0916 | 4252 | 0.0906
4251 | 0.0978 | 4251 | 0.0939 | 4251 | 0.0965 | 4251 | 0.0913 | 4251 | 0.0901
4250 | 0.0971 | 4250 | 0.0933 | 4250 | 0.0959 | 4250 | 0.091 | 4250 | 0.0895
4249 | 0.0964 | 4249 | 0.0927 | 4249 | 0.0953 | 4249 | 0.0907 | 4249 | 0.0889
4248 | 0.0956 | 4248 | 0.092 | 4248 | 0.0947 | 4248 | 0.0904 | 4248 | 0.0883
4247 | 0.0949 | 4247 | 0.0914 | 4247 | 0.0941 | 4247 | 0.0901 | 4247 | 0.0877
4246 | 0.0942 | 4246 | 0.0908 | 4246 | 0.0935 | 4246 | 0.0898 | 4246 | 0.0872
4245 | 0.0936 | 4245 | 0.0903 | 4245 | 0.0929 | 4245 | 0.0896 | 4245 | 0.0867
4244 | 0.093 | 4244 | 0.0898 | 4244 | 0.0925 | 4244 | 0.0893 | 4244 | 0.0862
4243 | 0.0925 | 4243 | 0.0894 | 4243 | 0.092 | 4243 | 0.0891 | 4243 | 0.0858
4242 | 0.0921 | 4242 | 0.089 | 4242 | 0.0917 | 4242 | 0.0888 | 4242 | 0.0854
4241 | 0.0917 | 4241 | 0.0887 | 4241 | 0.0914 | 4241 | 0.0887 | 4241 | 0.0851
4240 | 0.0914 | 4240 | 0.0885 | 4240 | 0.0911 | 4240 | 0.0886 | 4240 | 0.0849
4239 | 0.0912 | 4239 | 0.0883 | 4239 | 0.0909 | 4239 | 0.0885 | 4239 | 0.0847
4238 | 0.091 | 4238 | 0.0882 | 4238 | 0.0908 | 4238 | 0.0884 | 4238 | 0.0846
4237 | 0.0909 | 4237 | 0.0881 | 4237 | 0.0907 | 4237 | 0.0884 | 4237 | 0.0845
4236 | 0.0909 | 4236 | 0.088 | 4236 | 0.0907 | 4236 | 0.0883 | 4236 | 0.0844
4235 | 0.0908 | 4235 | 0.088 | 4235 | 0.0906 | 4235 | 0.0883 | 4235 | 0.0844
4234 | 0.0908 | 4234 | 0.0879 | 4234 | 0.0906 | 4234 | 0.0882 | 4234 | 0.0844
4233 | 0.0907 | 4233 | 0.0879 | 4233 | 0.0906 | 4233 | 0.0882 | 4233 | 0.0843
4232 | 0.0907 | 4232 | 0.0879 | 4232 | 0.0905 | 4232 | 0.0882 | 4232 | 0.0843
4231 | 0.0907 | 4231 | 0.0879 | 4231 | 0.0905 | 4231 | 0.0882 | 4231 | 0.0843
4230 | 0.0908 | 4230 | 0.0879 | 4230 | 0.0906 | 4230 | 0.0882 | 4230 | 0.0844
4229 | 0.0908 | 4229 | 0.088 | 4229 | 0.0906 | 4229 | 0.0882 | 4229 | 0.0844
4228 | 0.0909 | 4228 | 0.088 | 4228 | 0.0906 | 4228 | 0.0882 | 4228 | 0.0844
4227 | 0.0909 | 4227 | 0.088 | 4227 | 0.0906 | 4227 | 0.0882 | 4227 | 0.0844
4226 | 0.0909 | 4226 | 0.088 | 4226 | 0.0906 | 4226 | 0.0882 | 4226 | 0.0844
4225 | 0.0909 | 4225 | 0.088 | 4225 | 0.0906 | 4225 | 0.0882 | 4225 | 0.0844
4224 | 0.091 | 4224 | 0.088 | 4224 | 0.0907 | 4224 | 0.0883 | 4224 | 0.0844
4223 | 0.0911 | 4223 | 0.0881 | 4223 | 0.0908 | 4223 | 0.0883 | 4223 | 0.0845
4222 | 0.0911 | 4222 | 0.0882 | 4222 | 0.0908 | 4222 | 0.0884 | 4222 | 0.0846
4221 | 0.0912 | 4221 | 0.0882 | 4221 | 0.0909 | 4221 | 0.0884 | 4221 | 0.0846
4220 | 0.0912 | 4220 | 0.0882 | 4220 | 0.0909 | 4220 | 0.0884 | 4220 | 0.0846
4219 | 0.0912 | 4219 | 0.0882 | 4219 | 0.0909 | 4219 | 0.0884 | 4219 | 0.0846
4218 | 0.0912 | 4218 | 0.0882 | 4218 | 0.0908 | 4218 | 0.0883 | 4218 | 0.0846
4217 | 0.0911 | 4217 | 0.0882 | 4217 | 0.0908 | 4217 | 0.0883 | 4217 | 0.0846
4216 | 0.0912 | 4216 | 0.0882 | 4216 | 0.0908 | 4216 | 0.0883 | 4216 | 0.0846
4215 | 0.0912 | 4215 | 0.0882 | 4215 | 0.0909 | 4215 | 0.0883 | 4215 | 0.0846
4214 | 0.0913 | 4214 | 0.0883 | 4214 | 0.091 | 4214 | 0.0884 | 4214 | 0.0847
4213 | 0.0913 | 4213 | 0.0883 | 4213 | 0.091 | 4213 | 0.0884 | 4213 | 0.0847
4212 | 0.0913 | 4212 | 0.0883 | 4212 | 0.091 | 4212 | 0.0883 | 4212 | 0.0847
4211 | 0.0913 | 4211 | 0.0883 | 4211 | 0.0909 | 4211 | 0.0883 | 4211 | 0.0847
4210 | 0.0913 | 4210 | 0.0883 | 4210 | 0.0909 | 4210 | 0.0883 | 4210 | 0.0847
4209 | 0.0913 | 4209 | 0.0883 | 4209 | 0.0909 | 4209 | 0.0883 | 4209 | 0.0847
4208 | 0.0914 | 4208 | 0.0883 | 4208 | 0.091 | 4208 | 0.0883 | 4208 | 0.0847
4207 | 0.0914 | 4207 | 0.0884 | 4207 | 0.091 | 4207 | 0.0883 | 4207 | 0.0848
4206 | 0.0915 | 4206 | 0.0884 | 4206 | 0.0911 | 4206 | 0.0883 | 4206 | 0.0848
4205 | 0.0915 | 4205 | 0.0884 | 4205 | 0.0911 | 4205 | 0.0883 | 4205 | 0.0849
4204 | 0.0915 | 4204 | 0.0884 | 4204 | 0.0911 | 4204 | 0.0883 | 4204 | 0.0849
4203 | 0.0915 | 4203 | 0.0884 | 4203 | 0.0911 | 4203 | 0.0883 | 4203 | 0.0849
4202 | 0.0915 | 4202 | 0.0884 | 4202 | 0.0911 | 4202 | 0.0883 | 4202 | 0.0849
4201 | 0.0915 | 4201 | 0.0884 | 4201 | 0.0911 | 4201 | 0.0883 | 4201 | 0.0848
4200 | 0.0915 | 4200 | 0.0884 | 4200 | 0.0911 | 4200 | 0.0883 | 4200 | 0.0848
4199 | 0.0915 | 4199 | 0.0884 | 4199 | 0.0911 | 4199 | 0.0883 | 4199 | 0.0848
4198 | 0.0915 | 4198 | 0.0884 | 4198 | 0.0911 | 4198 | 0.0883 | 4198 | 0.0848
4197 | 0.0915 | 4197 | 0.0884 | 4197 | 0.0911 | 4197 | 0.0883 | 4197 | 0.0848
4196 | 0.0916 | 4196 | 0.0885 | 4196 | 0.0911 | 4196 | 0.0883 | 4196 | 0.0849
4195 | 0.0916 | 4195 | 0.0885 | 4195 | 0.0911 | 4195 | 0.0883 | 4195 | 0.0849
4194 | 0.0915 | 4194 | 0.0884 | 4194 | 0.0911 | 4194 | 0.0883 | 4194 | 0.0848
4193 | 0.0915 | 4193 | 0.0884 | 4193 | 0.0911 | 4193 | 0.0883 | 4193 | 0.0848
4192 | 0.0915 | 4192 | 0.0884 | 4192 | 0.0911 | 4192 | 0.0883 | 4192 | 0.0848
4191 | 0.0915 | 4191 | 0.0884 | 4191 | 0.0911 | 4191 | 0.0883 | 4191 | 0.0848
4190 | 0.0915 | 4190 | 0.0884 | 4190 | 0.0911 | 4190 | 0.0883 | 4190 | 0.0849
4189 | 0.0916 | 4189 | 0.0885 | 4189 | 0.0912 | 4189 | 0.0883 | 4189 | 0.0849
4188 | 0.0916 | 4188 | 0.0885 | 4188 | 0.0912 | 4188 | 0.0883 | 4188 | 0.0849
4187 | 0.0916 | 4187 | 0.0884 | 4187 | 0.0911 | 4187 | 0.0882 | 4187 | 0.0849
4186 | 0.0915 | 4186 | 0.0884 | 4186 | 0.0911 | 4186 | 0.0882 | 4186 | 0.0848
4185 | 0.0915 | 4185 | 0.0884 | 4185 | 0.0911 | 4185 | 0.0881 | 4185 | 0.0848
4184 | 0.0915 | 4184 | 0.0883 | 4184 | 0.091 | 4184 | 0.0881 | 4184 | 0.0848
4183 | 0.0915 | 4183 | 0.0884 | 4183 | 0.091 | 4183 | 0.0881 | 4183 | 0.0848
4182 | 0.0916 | 4182 | 0.0884 | 4182 | 0.0911 | 4182 | 0.0882 | 4182 | 0.0848
4181 | 0.0917 | 4181 | 0.0885 | 4181 | 0.0912 | 4181 | 0.0882 | 4181 | 0.0849
4180 | 0.0917 | 4180 | 0.0886 | 4180 | 0.0912 | 4180 | 0.0883 | 4180 | 0.085
4179 | 0.0918 | 4179 | 0.0886 | 4179 | 0.0913 | 4179 | 0.0883 | 4179 | 0.085
4178 | 0.0919 | 4178 | 0.0887 | 4178 | 0.0914 | 4178 | 0.0883 | 4178 | 0.0851
4177 | 0.0919 | 4177 | 0.0887 | 4177 | 0.0914 | 4177 | 0.0884 | 4177 | 0.0851
4176 | 0.0919 | 4176 | 0.0888 | 4176 | 0.0914 | 4176 | 0.0884 | 4176 | 0.0852
4175 | 0.092 | 4175 | 0.0888 | 4175 | 0.0915 | 4175 | 0.0884 | 4175 | 0.0852
4174 | 0.092 | 4174 | 0.0888 | 4174 | 0.0915 | 4174 | 0.0883 | 4174 | 0.0852
4173 | 0.092 | 4173 | 0.0888 | 4173 | 0.0914 | 4173 | 0.0883 | 4173 | 0.0852
4172 | 0.092 | 4172 | 0.0887 | 4172 | 0.0914 | 4172 | 0.0883 | 4172 | 0.0851
4171 | 0.092 | 4171 | 0.0887 | 4171 | 0.0914 | 4171 | 0.0882 | 4171 | 0.0851
4170 | 0.092 | 4170 | 0.0888 | 4170 | 0.0915 | 4170 | 0.0883 | 4170 | 0.0852
4169 | 0.092 | 4169 | 0.0888 | 4169 | 0.0915 | 4169 | 0.0883 | 4169 | 0.0852
4168 | 0.092 | 4168 | 0.0888 | 4168 | 0.0915 | 4168 | 0.0883 | 4168 | 0.0852
4167 | 0.0919 | 4167 | 0.0887 | 4167 | 0.0914 | 4167 | 0.0882 | 4167 | 0.0851
4166 | 0.0918 | 4166 | 0.0886 | 4166 | 0.0913 | 4166 | 0.0881 | 4166 | 0.085
4165 | 0.0917 | 4165 | 0.0884 | 4165 | 0.0912 | 4165 | 0.0881 | 4165 | 0.0849
4164 | 0.0916 | 4164 | 0.0883 | 4164 | 0.0911 | 4164 | 0.088 | 4164 | 0.0848
4163 | 0.0915 | 4163 | 0.0883 | 4163 | 0.091 | 4163 | 0.088 | 4163 | 0.0848
4162 | 0.0914 | 4162 | 0.0882 | 4162 | 0.0909 | 4162 | 0.0879 | 4162 | 0.0847
4161 | 0.0913 | 4161 | 0.0882 | 4161 | 0.0909 | 4161 | 0.0879 | 4161 | 0.0847
4160 | 0.0913 | 4160 | 0.0881 | 4160 | 0.0908 | 4160 | 0.0879 | 4160 | 0.0846
4159 | 0.0912 | 4159 | 0.088 | 4159 | 0.0907 | 4159 | 0.0878 | 4159 | 0.0845
4158 | 0.091 | 4158 | 0.0879 | 4158 | 0.0906 | 4158 | 0.0878 | 4158 | 0.0844
4157 | 0.0909 | 4157 | 0.0878 | 4157 | 0.0904 | 4157 | 0.0877 | 4157 | 0.0843
4156 | 0.0908 | 4156 | 0.0877 | 4156 | 0.0903 | 4156 | 0.0877 | 4156 | 0.0842
4155 | 0.0907 | 4155 | 0.0876 | 4155 | 0.0903 | 4155 | 0.0876 | 4155 | 0.0841
4154 | 0.0906 | 4154 | 0.0875 | 4154 | 0.0902 | 4154 | 0.0876 | 4154 | 0.0841
4153 | 0.0905 | 4153 | 0.0875 | 4153 | 0.0902 | 4153 | 0.0876 | 4153 | 0.084
4152 | 0.0905 | 4152 | 0.0874 | 4152 | 0.0901 | 4152 | 0.0876 | 4152 | 0.0839
4151 | 0.0904 | 4151 | 0.0874 | 4151 | 0.0901 | 4151 | 0.0875 | 4151 | 0.0839
4150 | 0.0903 | 4150 | 0.0873 | 4150 | 0.09 | 4150 | 0.0875 | 4150 | 0.0838
4149 | 0.0902 | 4149 | 0.0872 | 4149 | 0.0899 | 4149 | 0.0874 | 4149 | 0.0837
4148 | 0.0901 | 4148 | 0.0871 | 4148 | 0.0898 | 4148 | 0.0874 | 4148 | 0.0836
4147 | 0.09 | 4147 | 0.087 | 4147 | 0.0897 | 4147 | 0.0873 | 4147 | 0.0835
4146 | 0.09 | 4146 | 0.087 | 4146 | 0.0897 | 4146 | 0.0873 | 4146 | 0.0835
4145 | 0.0899 | 4145 | 0.0869 | 4145 | 0.0896 | 4145 | 0.0872 | 4145 | 0.0835
4144 | 0.0899 | 4144 | 0.0869 | 4144 | 0.0896 | 4144 | 0.0872 | 4144 | 0.0834
4143 | 0.0898 | 4143 | 0.0868 | 4143 | 0.0895 | 4143 | 0.0871 | 4143 | 0.0834
4142 | 0.0897 | 4142 | 0.0867 | 4142 | 0.0894 | 4142 | 0.087 | 4142 | 0.0833
4141 | 0.0897 | 4141 | 0.0866 | 4141 | 0.0894 | 4141 | 0.087 | 4141 | 0.0832
4140 | 0.0896 | 4140 | 0.0866 | 4140 | 0.0893 | 4140 | 0.087 | 4140 | 0.0832
4139 | 0.0895 | 4139 | 0.0865 | 4139 | 0.0892 | 4139 | 0.087 | 4139 | 0.0831
4138 | 0.0894 | 4138 | 0.0865 | 4138 | 0.0891 | 4138 | 0.0869 | 4138 | 0.083
4137 | 0.0893 | 4137 | 0.0864 | 4137 | 0.0891 | 4137 | 0.0869 | 4137 | 0.083
4136 | 0.0893 | 4136 | 0.0864 | 4136 | 0.089 | 4136 | 0.0869 | 4136 | 0.0829
4135 | 0.0893 | 4135 | 0.0863 | 4135 | 0.089 | 4135 | 0.0869 | 4135 | 0.0829
4134 | 0.0893 | 4134 | 0.0863 | 4134 | 0.089 | 4134 | 0.0869 | 4134 | 0.0829
4133 | 0.0893 | 4133 | 0.0864 | 4133 | 0.089 | 4133 | 0.0869 | 4133 | 0.0829
4132 | 0.0893 | 4132 | 0.0864 | 4132 | 0.089 | 4132 | 0.0869 | 4132 | 0.0829
4131 | 0.0893 | 4131 | 0.0864 | 4131 | 0.089 | 4131 | 0.0869 | 4131 | 0.0829
4130 | 0.0892 | 4130 | 0.0863 | 4130 | 0.089 | 4130 | 0.0868 | 4130 | 0.0829
4129 | 0.0892 | 4129 | 0.0862 | 4129 | 0.0889 | 4129 | 0.0868 | 4129 | 0.0828
4128 | 0.0892 | 4128 | 0.0862 | 4128 | 0.0889 | 4128 | 0.0868 | 4128 | 0.0828
4127 | 0.0892 | 4127 | 0.0863 | 4127 | 0.089 | 4127 | 0.0868 | 4127 | 0.0829
4126 | 0.0893 | 4126 | 0.0864 | 4126 | 0.089 | 4126 | 0.0869 | 4126 | 0.0829
4125 | 0.0893 | 4125 | 0.0864 | 4125 | 0.0891 | 4125 | 0.0869 | 4125 | 0.083
4124 | 0.0893 | 4124 | 0.0864 | 4124 | 0.0891 | 4124 | 0.0869 | 4124 | 0.083
4123 | 0.0893 | 4123 | 0.0864 | 4123 | 0.0891 | 4123 | 0.0869 | 4123 | 0.0829
4122 | 0.0892 | 4122 | 0.0863 | 4122 | 0.089 | 4122 | 0.0868 | 4122 | 0.0829
4121 | 0.0892 | 4121 | 0.0862 | 4121 | 0.0889 | 4121 | 0.0868 | 4121 | 0.0828
4120 | 0.0891 | 4120 | 0.0862 | 4120 | 0.0889 | 4120 | 0.0867 | 4120 | 0.0828
4119 | 0.0891 | 4119 | 0.0861 | 4119 | 0.0888 | 4119 | 0.0867 | 4119 | 0.0828
4118 | 0.0891 | 4118 | 0.0861 | 4118 | 0.0888 | 4118 | 0.0866 | 4118 | 0.0827
4117 | 0.0891 | 4117 | 0.0861 | 4117 | 0.0888 | 4117 | 0.0867 | 4117 | 0.0827
4116 | 0.0891 | 4116 | 0.0862 | 4116 | 0.0888 | 4116 | 0.0867 | 4116 | 0.0827
4115 | 0.0891 | 4115 | 0.0862 | 4115 | 0.0889 | 4115 | 0.0867 | 4115 | 0.0828
4114 | 0.0891 | 4114 | 0.0862 | 4114 | 0.0889 | 4114 | 0.0867 | 4114 | 0.0828
4113 | 0.0891 | 4113 | 0.0862 | 4113 | 0.0888 | 4113 | 0.0867 | 4113 | 0.0827
4112 | 0.089 | 4112 | 0.0861 | 4112 | 0.0888 | 4112 | 0.0866 | 4112 | 0.0827
4111 | 0.0889 | 4111 | 0.086 | 4111 | 0.0887 | 4111 | 0.0865 | 4111 | 0.0826
4110 | 0.0889 | 4110 | 0.0859 | 4110 | 0.0886 | 4110 | 0.0865 | 4110 | 0.0826
4109 | 0.0889 | 4109 | 0.0859 | 4109 | 0.0886 | 4109 | 0.0865 | 4109 | 0.0826
4108 | 0.0889 | 4108 | 0.0859 | 4108 | 0.0886 | 4108 | 0.0866 | 4108 | 0.0826
4107 | 0.0889 | 4107 | 0.0859 | 4107 | 0.0886 | 4107 | 0.0866 | 4107 | 0.0826
4106 | 0.0889 | 4106 | 0.086 | 4106 | 0.0886 | 4106 | 0.0866 | 4106 | 0.0826
4105 | 0.0889 | 4105 | 0.086 | 4105 | 0.0886 | 4105 | 0.0866 | 4105 | 0.0826
4104 | 0.0889 | 4104 | 0.0859 | 4104 | 0.0886 | 4104 | 0.0866 | 4104 | 0.0825
4103 | 0.0888 | 4103 | 0.0858 | 4103 | 0.0886 | 4103 | 0.0865 | 4103 | 0.0825
4102 | 0.0887 | 4102 | 0.0858 | 4102 | 0.0885 | 4102 | 0.0864 | 4102 | 0.0824
4101 | 0.0886 | 4101 | 0.0858 | 4101 | 0.0885 | 4101 | 0.0864 | 4101 | 0.0824
4100 | 0.0886 | 4100 | 0.0858 | 4100 | 0.0885 | 4100 | 0.0864 | 4100 | 0.0824
4099 | 0.0887 | 4099 | 0.0858 | 4099 | 0.0885 | 4099 | 0.0864 | 4099 | 0.0824
4098 | 0.0887 | 4098 | 0.0858 | 4098 | 0.0885 | 4098 | 0.0864 | 4098 | 0.0824
4097 | 0.0887 | 4097 | 0.0858 | 4097 | 0.0885 | 4097 | 0.0864 | 4097 | 0.0824
4096 | 0.0886 | 4096 | 0.0857 | 4096 | 0.0885 | 4096 | 0.0864 | 4096 | 0.0824
4095 | 0.0886 | 4095 | 0.0857 | 4095 | 0.0884 | 4095 | 0.0863 | 4095 | 0.0824
4094 | 0.0886 | 4094 | 0.0857 | 4094 | 0.0884 | 4094 | 0.0863 | 4094 | 0.0823
4093 | 0.0886 | 4093 | 0.0857 | 4093 | 0.0885 | 4093 | 0.0864 | 4093 | 0.0824
4092 | 0.0887 | 4092 | 0.0858 | 4092 | 0.0885 | 4092 | 0.0864 | 4092 | 0.0824
4091 | 0.0888 | 4091 | 0.0859 | 4091 | 0.0885 | 4091 | 0.0864 | 4091 | 0.0825
4090 | 0.0888 | 4090 | 0.0859 | 4090 | 0.0886 | 4090 | 0.0865 | 4090 | 0.0825
4089 | 0.0889 | 4089 | 0.086 | 4089 | 0.0886 | 4089 | 0.0865 | 4089 | 0.0826
4088 | 0.089 | 4088 | 0.086 | 4088 | 0.0887 | 4088 | 0.0865 | 4088 | 0.0826
4087 | 0.089 | 4087 | 0.0861 | 4087 | 0.0888 | 4087 | 0.0865 | 4087 | 0.0827
4086 | 0.0891 | 4086 | 0.0862 | 4086 | 0.0888 | 4086 | 0.0865 | 4086 | 0.0827
4085 | 0.0893 | 4085 | 0.0863 | 4085 | 0.089 | 4085 | 0.0866 | 4085 | 0.0829
4084 | 0.0895 | 4084 | 0.0864 | 4084 | 0.0891 | 4084 | 0.0867 | 4084 | 0.083
4083 | 0.0897 | 4083 | 0.0866 | 4083 | 0.0893 | 4083 | 0.0867 | 4083 | 0.0832
4082 | 0.0899 | 4082 | 0.0868 | 4082 | 0.0895 | 4082 | 0.0868 | 4082 | 0.0833
4081 | 0.0901 | 4081 | 0.0869 | 4081 | 0.0896 | 4081 | 0.0869 | 4081 | 0.0835
4080 | 0.0904 | 4080 | 0.0871 | 4080 | 0.0899 | 4080 | 0.087 | 4080 | 0.0837
4079 | 0.0907 | 4079 | 0.0874 | 4079 | 0.0901 | 4079 | 0.0871 | 4079 | 0.084
4078 | 0.091 | 4078 | 0.0877 | 4078 | 0.0904 | 4078 | 0.0872 | 4078 | 0.0842
4077 | 0.0913 | 4077 | 0.0879 | 4077 | 0.0907 | 4077 | 0.0873 | 4077 | 0.0845
4076 | 0.0917 | 4076 | 0.0882 | 4076 | 0.0909 | 4076 | 0.0874 | 4076 | 0.0847
4075 | 0.092 | 4075 | 0.0885 | 4075 | 0.0912 | 4075 | 0.0876 | 4075 | 0.085
4074 | 0.0924 | 4074 | 0.0888 | 4074 | 0.0916 | 4074 | 0.0877 | 4074 | 0.0853
4073 | 0.0929 | 4073 | 0.0892 | 4073 | 0.092 | 4073 | 0.0879 | 4073 | 0.0857
4072 | 0.0933 | 4072 | 0.0896 | 4072 | 0.0924 | 4072 | 0.088 | 4072 | 0.0861
4071 | 0.0938 | 4071 | 0.09 | 4071 | 0.0928 | 4071 | 0.0882 | 4071 | 0.0865
4070 | 0.0943 | 4070 | 0.0904 | 4070 | 0.0932 | 4070 | 0.0884 | 4070 | 0.0869
4069 | 0.0948 | 4069 | 0.0908 | 4069 | 0.0936 | 4069 | 0.0886 | 4069 | 0.0872
4068 | 0.0952 | 4068 | 0.0911 | 4068 | 0.0939 | 4068 | 0.0887 | 4068 | 0.0876
4067 | 0.0955 | 4067 | 0.0914 | 4067 | 0.0942 | 4067 | 0.0889 | 4067 | 0.0878
4066 | 0.0958 | 4066 | 0.0917 | 4066 | 0.0944 | 4066 | 0.089 | 4066 | 0.0881
4065 | 0.0961 | 4065 | 0.0919 | 4065 | 0.0947 | 4065 | 0.0891 | 4065 | 0.0883
4064 | 0.0963 | 4064 | 0.0922 | 4064 | 0.0949 | 4064 | 0.0892 | 4064 | 0.0885
4063 | 0.0965 | 4063 | 0.0923 | 4063 | 0.095 | 4063 | 0.0893 | 4063 | 0.0887
4062 | 0.0966 | 4062 | 0.0924 | 4062 | 0.0952 | 4062 | 0.0894 | 4062 | 0.0888
4061 | 0.0967 | 4061 | 0.0925 | 4061 | 0.0952 | 4061 | 0.0894 | 4061 | 0.0888
4060 | 0.0967 | 4060 | 0.0925 | 4060 | 0.0952 | 4060 | 0.0894 | 4060 | 0.0888
4059 | 0.0967 | 4059 | 0.0924 | 4059 | 0.0952 | 4059 | 0.0894 | 4059 | 0.0888
4058 | 0.0967 | 4058 | 0.0924 | 4058 | 0.0952 | 4058 | 0.0894 | 4058 | 0.0888
4057 | 0.0967 | 4057 | 0.0924 | 4057 | 0.0952 | 4057 | 0.0893 | 4057 | 0.0888
4056 | 0.0966 | 4056 | 0.0923 | 4056 | 0.0951 | 4056 | 0.0893 | 4056 | 0.0888
4055 | 0.0965 | 4055 | 0.0923 | 4055 | 0.0951 | 4055 | 0.0893 | 4055 | 0.0887
4054 | 0.0964 | 4054 | 0.0921 | 4054 | 0.0949 | 4054 | 0.0892 | 4054 | 0.0886
4053 | 0.0962 | 4053 | 0.092 | 4053 | 0.0947 | 4053 | 0.0891 | 4053 | 0.0884
4052 | 0.0959 | 4052 | 0.0917 | 4052 | 0.0945 | 4052 | 0.089 | 4052 | 0.0882
4051 | 0.0956 | 4051 | 0.0914 | 4051 | 0.0942 | 4051 | 0.0889 | 4051 | 0.0879
4050 | 0.0952 | 4050 | 0.0911 | 4050 | 0.0939 | 4050 | 0.0887 | 4050 | 0.0876
4049 | 0.0948 | 4049 | 0.0908 | 4049 | 0.0936 | 4049 | 0.0885 | 4049 | 0.0873
4048 | 0.0946 | 4048 | 0.0906 | 4048 | 0.0933 | 4048 | 0.0884 | 4048 | 0.0871
4047 | 0.0944 | 4047 | 0.0904 | 4047 | 0.0932 | 4047 | 0.0883 | 4047 | 0.0869
4046 | 0.0943 | 4046 | 0.0903 | 4046 | 0.0931 | 4046 | 0.0883 | 4046 | 0.0869
4045 | 0.0943 | 4045 | 0.0903 | 4045 | 0.0931 | 4045 | 0.0883 | 4045 | 0.0869
4044 | 0.0944 | 4044 | 0.0904 | 4044 | 0.0932 | 4044 | 0.0883 | 4044 | 0.087
4043 | 0.0946 | 4043 | 0.0906 | 4043 | 0.0934 | 4043 | 0.0884 | 4043 | 0.0871
4042 | 0.0949 | 4042 | 0.0908 | 4042 | 0.0936 | 4042 | 0.0885 | 4042 | 0.0873
4041 | 0.0951 | 4041 | 0.091 | 4041 | 0.0938 | 4041 | 0.0886 | 4041 | 0.0875
4040 | 0.0953 | 4040 | 0.0911 | 4040 | 0.0939 | 4040 | 0.0887 | 4040 | 0.0876
4039 | 0.0953 | 4039 | 0.0912 | 4039 | 0.094 | 4039 | 0.0886 | 4039 | 0.0876
4038 | 0.0952 | 4038 | 0.0911 | 4038 | 0.0939 | 4038 | 0.0886 | 4038 | 0.0876
4037 | 0.095 | 4037 | 0.0909 | 4037 | 0.0937 | 4037 | 0.0885 | 4037 | 0.0874
4036 | 0.0946 | 4036 | 0.0906 | 4036 | 0.0934 | 4036 | 0.0884 | 4036 | 0.0871
4035 | 0.0941 | 4035 | 0.0902 | 4035 | 0.0929 | 4035 | 0.0882 | 4035 | 0.0867
4034 | 0.0935 | 4034 | 0.0897 | 4034 | 0.0924 | 4034 | 0.0879 | 4034 | 0.0862
4033 | 0.0927 | 4033 | 0.089 | 4033 | 0.0918 | 4033 | 0.0876 | 4033 | 0.0856
4032 | 0.092 | 4032 | 0.0884 | 4032 | 0.0911 | 4032 | 0.0873 | 4032 | 0.085
4031 | 0.0913 | 4031 | 0.0878 | 4031 | 0.0906 | 4031 | 0.087 | 4031 | 0.0845
4030 | 0.0907 | 4030 | 0.0873 | 4030 | 0.09 | 4030 | 0.0867 | 4030 | 0.084
4029 | 0.0901 | 4029 | 0.0868 | 4029 | 0.0895 | 4029 | 0.0864 | 4029 | 0.0835
4028 | 0.0895 | 4028 | 0.0863 | 4028 | 0.089 | 4028 | 0.0862 | 4028 | 0.0831
4027 | 0.0889 | 4027 | 0.0858 | 4027 | 0.0886 | 4027 | 0.086 | 4027 | 0.0826
4026 | 0.0883 | 4026 | 0.0853 | 4026 | 0.0881 | 4026 | 0.0857 | 4026 | 0.0821
4025 | 0.0878 | 4025 | 0.0848 | 4025 | 0.0876 | 4025 | 0.0855 | 4025 | 0.0816
4024 | 0.0872 | 4024 | 0.0844 | 4024 | 0.0871 | 4024 | 0.0853 | 4024 | 0.0812
4023 | 0.0867 | 4023 | 0.0839 | 4023 | 0.0867 | 4023 | 0.0851 | 4023 | 0.0807
4022 | 0.0861 | 4022 | 0.0834 | 4022 | 0.0862 | 4022 | 0.0849 | 4022 | 0.0803
4021 | 0.0855 | 4021 | 0.0829 | 4021 | 0.0857 | 4021 | 0.0847 | 4021 | 0.0799
4020 | 0.0849 | 4020 | 0.0824 | 4020 | 0.0852 | 4020 | 0.0844 | 4020 | 0.0794
4019 | 0.0844 | 4019 | 0.082 | 4019 | 0.0848 | 4019 | 0.0842 | 4019 | 0.079
4018 | 0.084 | 4018 | 0.0817 | 4018 | 0.0844 | 4018 | 0.084 | 4018 | 0.0786
4017 | 0.0836 | 4017 | 0.0814 | 4017 | 0.0841 | 4017 | 0.0839 | 4017 | 0.0783
4016 | 0.0833 | 4016 | 0.0811 | 4016 | 0.0838 | 4016 | 0.0838 | 4016 | 0.078
4015 | 0.0829 | 4015 | 0.0808 | 4015 | 0.0836 | 4015 | 0.0836 | 4015 | 0.0777
4014 | 0.0826 | 4014 | 0.0806 | 4014 | 0.0833 | 4014 | 0.0835 | 4014 | 0.0775
4013 | 0.0824 | 4013 | 0.0803 | 4013 | 0.0831 | 4013 | 0.0833 | 4013 | 0.0773
4012 | 0.0822 | 4012 | 0.0802 | 4012 | 0.0829 | 4012 | 0.0832 | 4012 | 0.0771
4011 | 0.082 | 4011 | 0.08 | 4011 | 0.0828 | 4011 | 0.0831 | 4011 | 0.077
4010 | 0.0819 | 4010 | 0.0799 | 4010 | 0.0827 | 4010 | 0.0831 | 4010 | 0.0769
4009 | 0.0819 | 4009 | 0.0798 | 4009 | 0.0826 | 4009 | 0.083 | 4009 | 0.0768
4008 | 0.0818 | 4008 | 0.0798 | 4008 | 0.0826 | 4008 | 0.083 | 4008 | 0.0768
4007 | 0.0818 | 4007 | 0.0798 | 4007 | 0.0826 | 4007 | 0.083 | 4007 | 0.0768
4006 | 0.0818 | 4006 | 0.0798 | 4006 | 0.0826 | 4006 | 0.083 | 4006 | 0.0768
4005 | 0.0818 | 4005 | 0.0798 | 4005 | 0.0826 | 4005 | 0.083 | 4005 | 0.0768
4004 | 0.0818 | 4004 | 0.0798 | 4004 | 0.0825 | 4004 | 0.083 | 4004 | 0.0768
4003 | 0.0818 | 4003 | 0.0798 | 4003 | 0.0825 | 4003 | 0.083 | 4003 | 0.0767
4002 | 0.0817 | 4002 | 0.0797 | 4002 | 0.0825 | 4002 | 0.0829 | 4002 | 0.0767
4001 | 0.0816 | 4001 | 0.0797 | 4001 | 0.0825 | 4001 | 0.0829 | 4001 | 0.0767
4000 | 0.0816 | 4000 | 0.0796 | 4000 | 0.0824 | 4000 | 0.0829 | 4000 | 0.0766
3999 | 0.0815 | 3999 | 0.0796 | 3999 | 0.0823 | 3999 | 0.0828 | 3999 | 0.0766
3998 | 0.0814 | 3998 | 0.0795 | 3998 | 0.0823 | 3998 | 0.0828 | 3998 | 0.0765
3997 | 0.0814 | 3997 | 0.0794 | 3997 | 0.0822 | 3997 | 0.0828 | 3997 | 0.0765
3996 | 0.0813 | 3996 | 0.0793 | 3996 | 0.0821 | 3996 | 0.0827 | 3996 | 0.0764
3995 | 0.0811 | 3995 | 0.0792 | 3995 | 0.082 | 3995 | 0.0827 | 3995 | 0.0762
3994 | 0.0811 | 3994 | 0.0792 | 3994 | 0.0819 | 3994 | 0.0827 | 3994 | 0.0761
3993 | 0.081 | 3993 | 0.0791 | 3993 | 0.0819 | 3993 | 0.0827 | 3993 | 0.0761
3992 | 0.081 | 3992 | 0.0791 | 3992 | 0.0819 | 3992 | 0.0827 | 3992 | 0.0761
3991 | 0.081 | 3991 | 0.0791 | 3991 | 0.0819 | 3991 | 0.0827 | 3991 | 0.076
3990 | 0.0809 | 3990 | 0.0791 | 3990 | 0.0819 | 3990 | 0.0827 | 3990 | 0.076
3989 | 0.0809 | 3989 | 0.079 | 3989 | 0.0818 | 3989 | 0.0826 | 3989 | 0.0759
3988 | 0.0808 | 3988 | 0.079 | 3988 | 0.0817 | 3988 | 0.0825 | 3988 | 0.0759
3987 | 0.0807 | 3987 | 0.0789 | 3987 | 0.0817 | 3987 | 0.0825 | 3987 | 0.0759
3986 | 0.0807 | 3986 | 0.0789 | 3986 | 0.0816 | 3986 | 0.0826 | 3986 | 0.0759
3985 | 0.0807 | 3985 | 0.0789 | 3985 | 0.0816 | 3985 | 0.0825 | 3985 | 0.0758
3984 | 0.0806 | 3984 | 0.0788 | 3984 | 0.0815 | 3984 | 0.0825 | 3984 | 0.0758
3983 | 0.0805 | 3983 | 0.0787 | 3983 | 0.0814 | 3983 | 0.0824 | 3983 | 0.0757
3982 | 0.0804 | 3982 | 0.0786 | 3982 | 0.0814 | 3982 | 0.0823 | 3982 | 0.0756
3981 | 0.0804 | 3981 | 0.0785 | 3981 | 0.0813 | 3981 | 0.0823 | 3981 | 0.0756
3980 | 0.0804 | 3980 | 0.0785 | 3980 | 0.0813 | 3980 | 0.0822 | 3980 | 0.0755
3979 | 0.0804 | 3979 | 0.0785 | 3979 | 0.0813 | 3979 | 0.0822 | 3979 | 0.0755
3978 | 0.0804 | 3978 | 0.0785 | 3978 | 0.0813 | 3978 | 0.0822 | 3978 | 0.0755
3977 | 0.0804 | 3977 | 0.0785 | 3977 | 0.0813 | 3977 | 0.0822 | 3977 | 0.0755
3976 | 0.0804 | 3976 | 0.0785 | 3976 | 0.0813 | 3976 | 0.0822 | 3976 | 0.0754
3975 | 0.0803 | 3975 | 0.0784 | 3975 | 0.0812 | 3975 | 0.0822 | 3975 | 0.0754
3974 | 0.0803 | 3974 | 0.0784 | 3974 | 0.0812 | 3974 | 0.0822 | 3974 | 0.0754
3973 | 0.0802 | 3973 | 0.0783 | 3973 | 0.0811 | 3973 | 0.0822 | 3973 | 0.0753
3972 | 0.0801 | 3972 | 0.0783 | 3972 | 0.0811 | 3972 | 0.0822 | 3972 | 0.0753
3971 | 0.0801 | 3971 | 0.0782 | 3971 | 0.081 | 3971 | 0.0822 | 3971 | 0.0752
3970 | 0.08 | 3970 | 0.0781 | 3970 | 0.081 | 3970 | 0.0821 | 3970 | 0.0752
3969 | 0.0798 | 3969 | 0.078 | 3969 | 0.0809 | 3969 | 0.0821 | 3969 | 0.0751
3968 | 0.0797 | 3968 | 0.078 | 3968 | 0.0808 | 3968 | 0.082 | 3968 | 0.075
3967 | 0.0796 | 3967 | 0.0779 | 3967 | 0.0807 | 3967 | 0.0819 | 3967 | 0.0749
3966 | 0.0795 | 3966 | 0.0778 | 3966 | 0.0806 | 3966 | 0.0819 | 3966 | 0.0749
3965 | 0.0794 | 3965 | 0.0777 | 3965 | 0.0805 | 3965 | 0.0818 | 3965 | 0.0748
3964 | 0.0793 | 3964 | 0.0776 | 3964 | 0.0804 | 3964 | 0.0817 | 3964 | 0.0746
3963 | 0.0792 | 3963 | 0.0775 | 3963 | 0.0804 | 3963 | 0.0817 | 3963 | 0.0745
3962 | 0.0791 | 3962 | 0.0774 | 3962 | 0.0803 | 3962 | 0.0816 | 3962 | 0.0744
3961 | 0.0791 | 3961 | 0.0774 | 3961 | 0.0803 | 3961 | 0.0817 | 3961 | 0.0744
3960 | 0.079 | 3960 | 0.0774 | 3960 | 0.0802 | 3960 | 0.0817 | 3960 | 0.0744
3959 | 0.0789 | 3959 | 0.0773 | 3959 | 0.0801 | 3959 | 0.0818 | 3959 | 0.0744
3958 | 0.0788 | 3958 | 0.0772 | 3958 | 0.0801 | 3958 | 0.0817 | 3958 | 0.0743
3957 | 0.0787 | 3957 | 0.0771 | 3957 | 0.08 | 3957 | 0.0816 | 3957 | 0.0742
3956 | 0.0786 | 3956 | 0.077 | 3956 | 0.0799 | 3956 | 0.0815 | 3956 | 0.0741
3955 | 0.0784 | 3955 | 0.0769 | 3955 | 0.0797 | 3955 | 0.0814 | 3955 | 0.074
3954 | 0.0783 | 3954 | 0.0767 | 3954 | 0.0796 | 3954 | 0.0814 | 3954 | 0.0739
3953 | 0.0782 | 3953 | 0.0766 | 3953 | 0.0795 | 3953 | 0.0814 | 3953 | 0.0738
3952 | 0.0781 | 3952 | 0.0765 | 3952 | 0.0794 | 3952 | 0.0813 | 3952 | 0.0737
3951 | 0.0781 | 3951 | 0.0764 | 3951 | 0.0794 | 3951 | 0.0813 | 3951 | 0.0736
3950 | 0.0781 | 3950 | 0.0763 | 3950 | 0.0794 | 3950 | 0.0811 | 3950 | 0.0735
3949 | 0.078 | 3949 | 0.0763 | 3949 | 0.0794 | 3949 | 0.0809 | 3949 | 0.0733
3948 | 0.078 | 3948 | 0.0762 | 3948 | 0.0793 | 3948 | 0.0807 | 3948 | 0.0731
3947 | 0.0779 | 3947 | 0.0762 | 3947 | 0.0792 | 3947 | 0.0807 | 3947 | 0.0731
3946 | 0.0778 | 3946 | 0.0762 | 3946 | 0.0791 | 3946 | 0.0808 | 3946 | 0.0732
3945 | 0.0777 | 3945 | 0.0761 | 3945 | 0.0791 | 3945 | 0.081 | 3945 | 0.0732
3944 | 0.0777 | 3944 | 0.076 | 3944 | 0.0791 | 3944 | 0.0811 | 3944 | 0.0732
3943 | 0.0776 | 3943 | 0.076 | 3943 | 0.0791 | 3943 | 0.0811 | 3943 | 0.0731
3942 | 0.0775 | 3942 | 0.076 | 3942 | 0.079 | 3942 | 0.081 | 3942 | 0.073
3941 | 0.0775 | 3941 | 0.0761 | 3941 | 0.0789 | 3941 | 0.0809 | 3941 | 0.0731
3940 | 0.0775 | 3940 | 0.076 | 3940 | 0.0789 | 3940 | 0.081 | 3940 | 0.0732
3939 | 0.0775 | 3939 | 0.076 | 3939 | 0.079 | 3939 | 0.0811 | 3939 | 0.0733
3938 | 0.0775 | 3938 | 0.076 | 3938 | 0.079 | 3938 | 0.081 | 3938 | 0.0733
3937 | 0.0775 | 3937 | 0.0761 | 3937 | 0.0789 | 3937 | 0.081 | 3937 | 0.0732
3936 | 0.0775 | 3936 | 0.0761 | 3936 | 0.0789 | 3936 | 0.0808 | 3936 | 0.0731
3935 | 0.0775 | 3935 | 0.076 | 3935 | 0.0788 | 3935 | 0.0806 | 3935 | 0.073
3934 | 0.0774 | 3934 | 0.0758 | 3934 | 0.0787 | 3934 | 0.0804 | 3934 | 0.0728
3933 | 0.0773 | 3933 | 0.0756 | 3933 | 0.0787 | 3933 | 0.0802 | 3933 | 0.0726
3932 | 0.0773 | 3932 | 0.0756 | 3932 | 0.0787 | 3932 | 0.0802 | 3932 | 0.0726
3931 | 0.0774 | 3931 | 0.0756 | 3931 | 0.0788 | 3931 | 0.0804 | 3931 | 0.0727
3930 | 0.0774 | 3930 | 0.0757 | 3930 | 0.0788 | 3930 | 0.0805 | 3930 | 0.0728
3929 | 0.0774 | 3929 | 0.0758 | 3929 | 0.0788 | 3929 | 0.0808 | 3929 | 0.073
3928 | 0.0774 | 3928 | 0.0758 | 3928 | 0.0788 | 3928 | 0.081 | 3928 | 0.0731
3927 | 0.0774 | 3927 | 0.0757 | 3927 | 0.0787 | 3927 | 0.0811 | 3927 | 0.073
3926 | 0.0773 | 3926 | 0.0756 | 3926 | 0.0787 | 3926 | 0.0812 | 3926 | 0.073
3925 | 0.0773 | 3925 | 0.0755 | 3925 | 0.0787 | 3925 | 0.0812 | 3925 | 0.0729
3924 | 0.0772 | 3924 | 0.0756 | 3924 | 0.0787 | 3924 | 0.0809 | 3924 | 0.0727
3923 | 0.0772 | 3923 | 0.0757 | 3923 | 0.0786 | 3923 | 0.0806 | 3923 | 0.0726
3922 | 0.0773 | 3922 | 0.0756 | 3922 | 0.0787 | 3922 | 0.0806 | 3922 | 0.0727
3921 | 0.0773 | 3921 | 0.0755 | 3921 | 0.0787 | 3921 | 0.0806 | 3921 | 0.0728
3920 | 0.0773 | 3920 | 0.0755 | 3920 | 0.0787 | 3920 | 0.0805 | 3920 | 0.0728
3919 | 0.0773 | 3919 | 0.0755 | 3919 | 0.0787 | 3919 | 0.0802 | 3919 | 0.0726
3918 | 0.0772 | 3918 | 0.0755 | 3918 | 0.0787 | 3918 | 0.0801 | 3918 | 0.0725
3917 | 0.0771 | 3917 | 0.0754 | 3917 | 0.0786 | 3917 | 0.0801 | 3917 | 0.0725
3916 | 0.077 | 3916 | 0.0754 | 3916 | 0.0785 | 3916 | 0.0802 | 3916 | 0.0725
3915 | 0.0769 | 3915 | 0.0754 | 3915 | 0.0784 | 3915 | 0.0803 | 3915 | 0.0725
3914 | 0.0769 | 3914 | 0.0754 | 3914 | 0.0783 | 3914 | 0.0806 | 3914 | 0.0727
3913 | 0.0768 | 3913 | 0.0753 | 3913 | 0.0783 | 3913 | 0.0806 | 3913 | 0.0727
3912 | 0.0767 | 3912 | 0.0753 | 3912 | 0.0782 | 3912 | 0.0806 | 3912 | 0.0727
3911 | 0.0766 | 3911 | 0.0753 | 3911 | 0.0781 | 3911 | 0.0805 | 3911 | 0.0726
3910 | 0.0766 | 3910 | 0.0752 | 3910 | 0.078 | 3910 | 0.0804 | 3910 | 0.0724
3909 | 0.0766 | 3909 | 0.0752 | 3909 | 0.078 | 3909 | 0.0803 | 3909 | 0.0723
3908 | 0.0767 | 3908 | 0.0752 | 3908 | 0.078 | 3908 | 0.0803 | 3908 | 0.0723
3907 | 0.0768 | 3907 | 0.0751 | 3907 | 0.078 | 3907 | 0.0804 | 3907 | 0.0724
3906 | 0.0769 | 3906 | 0.075 | 3906 | 0.0781 | 3906 | 0.0804 | 3906 | 0.0724
3905 | 0.0771 | 3905 | 0.075 | 3905 | 0.0784 | 3905 | 0.0802 | 3905 | 0.0724
3904 | 0.0772 | 3904 | 0.0751 | 3904 | 0.0786 | 3904 | 0.0799 | 3904 | 0.0722
3903 | 0.0774 | 3903 | 0.0753 | 3903 | 0.0787 | 3903 | 0.0795 | 3903 | 0.0721
3902 | 0.0775 | 3902 | 0.0753 | 3902 | 0.0787 | 3902 | 0.0794 | 3902 | 0.0721
3901 | 0.0775 | 3901 | 0.0752 | 3901 | 0.0788 | 3901 | 0.0796 | 3901 | 0.0723
3900 | 0.0774 | 3900 | 0.0751 | 3900 | 0.0788 | 3900 | 0.08 | 3900 | 0.0725
3899 | 0.0771 | 3899 | 0.0751 | 3899 | 0.0786 | 3899 | 0.0801 | 3899 | 0.0724
3898 | 0.077 | 3898 | 0.0752 | 3898 | 0.0784 | 3898 | 0.08 | 3898 | 0.0722
3897 | 0.0768 | 3897 | 0.0752 | 3897 | 0.0782 | 3897 | 0.0799 | 3897 | 0.0721
3896 | 0.0768 | 3896 | 0.0751 | 3896 | 0.0782 | 3896 | 0.0801 | 3896 | 0.0722
3895 | 0.0767 | 3895 | 0.0749 | 3895 | 0.0781 | 3895 | 0.0801 | 3895 | 0.0722
3894 | 0.0766 | 3894 | 0.0748 | 3894 | 0.078 | 3894 | 0.0799 | 3894 | 0.0721
3893 | 0.0765 | 3893 | 0.0747 | 3893 | 0.0781 | 3893 | 0.08 | 3893 | 0.0721
3892 | 0.0765 | 3892 | 0.0747 | 3892 | 0.0781 | 3892 | 0.0803 | 3892 | 0.0722
3891 | 0.0765 | 3891 | 0.0748 | 3891 | 0.078 | 3891 | 0.0799 | 3891 | 0.072
3890 | 0.0766 | 3890 | 0.075 | 3890 | 0.078 | 3890 | 0.0797 | 3890 | 0.0719
3889 | 0.0767 | 3889 | 0.075 | 3889 | 0.078 | 3889 | 0.0799 | 3889 | 0.0721
3888 | 0.0768 | 3888 | 0.0749 | 3888 | 0.0782 | 3888 | 0.08 | 3888 | 0.0723
3887 | 0.0768 | 3887 | 0.0748 | 3887 | 0.0783 | 3887 | 0.08 | 3887 | 0.0723
3886 | 0.0767 | 3886 | 0.0748 | 3886 | 0.0782 | 3886 | 0.0799 | 3886 | 0.0722
3885 | 0.0766 | 3885 | 0.0749 | 3885 | 0.0779 | 3885 | 0.0797 | 3885 | 0.0718
3884 | 0.0767 | 3884 | 0.075 | 3884 | 0.0779 | 3884 | 0.0796 | 3884 | 0.0717
3883 | 0.0768 | 3883 | 0.0749 | 3883 | 0.0781 | 3883 | 0.0798 | 3883 | 0.0719
3882 | 0.0768 | 3882 | 0.0747 | 3882 | 0.0784 | 3882 | 0.08 | 3882 | 0.0721
3881 | 0.0768 | 3881 | 0.0747 | 3881 | 0.0785 | 3881 | 0.0801 | 3881 | 0.0722
3880 | 0.0767 | 3880 | 0.0749 | 3880 | 0.0783 | 3880 | 0.0799 | 3880 | 0.072
3879 | 0.0766 | 3879 | 0.075 | 3879 | 0.078 | 3879 | 0.0798 | 3879 | 0.0719
3878 | 0.0764 | 3878 | 0.0749 | 3878 | 0.0779 | 3878 | 0.0799 | 3878 | 0.072
3877 | 0.0764 | 3877 | 0.0746 | 3877 | 0.078 | 3877 | 0.0798 | 3877 | 0.072
3876 | 0.0764 | 3876 | 0.0745 | 3876 | 0.0781 | 3876 | 0.0798 | 3876 | 0.072
3875 | 0.0764 | 3875 | 0.0745 | 3875 | 0.0781 | 3875 | 0.0799 | 3875 | 0.0721
3874 | 0.0765 | 3874 | 0.0746 | 3874 | 0.0779 | 3874 | 0.0797 | 3874 | 0.072
3873 | 0.0766 | 3873 | 0.0747 | 3873 | 0.0779 | 3873 | 0.0794 | 3873 | 0.0717
3872 | 0.0767 | 3872 | 0.0746 | 3872 | 0.0781 | 3872 | 0.0795 | 3872 | 0.0718
3871 | 0.0765 | 3871 | 0.0742 | 3871 | 0.0783 | 3871 | 0.0801 | 3871 | 0.0722
3870 | 0.0764 | 3870 | 0.0741 | 3870 | 0.0782 | 3870 | 0.0801 | 3870 | 0.0722
3869 | 0.0764 | 3869 | 0.0743 | 3869 | 0.0778 | 3869 | 0.0794 | 3869 | 0.0716
3868 | 0.0764 | 3868 | 0.0745 | 3868 | 0.0777 | 3868 | 0.0795 | 3868 | 0.0716
3867 | 0.0764 | 3867 | 0.0742 | 3867 | 0.0778 | 3867 | 0.08 | 3867 | 0.0719
3866 | 0.0763 | 3866 | 0.0739 | 3866 | 0.0779 | 3866 | 0.0799 | 3866 | 0.072
3865 | 0.0762 | 3865 | 0.0739 | 3865 | 0.0778 | 3865 | 0.0799 | 3865 | 0.072
3864 | 0.0761 | 3864 | 0.074 | 3864 | 0.0777 | 3864 | 0.0796 | 3864 | 0.0717
3863 | 0.076 | 3863 | 0.074 | 3863 | 0.0775 | 3863 | 0.0791 | 3863 | 0.0714
3862 | 0.0758 | 3862 | 0.0739 | 3862 | 0.0774 | 3862 | 0.079 | 3862 | 0.0712
3861 | 0.0758 | 3861 | 0.0738 | 3861 | 0.0774 | 3861 | 0.0791 | 3861 | 0.0712
3860 | 0.0757 | 3860 | 0.0737 | 3860 | 0.0773 | 3860 | 0.0789 | 3860 | 0.0711
3859 | 0.0757 | 3859 | 0.0737 | 3859 | 0.0772 | 3859 | 0.0786 | 3859 | 0.0709
3858 | 0.0757 | 3858 | 0.0737 | 3858 | 0.077 | 3858 | 0.0789 | 3858 | 0.071
3857 | 0.0756 | 3857 | 0.0736 | 3857 | 0.0767 | 3857 | 0.0795 | 3857 | 0.0713
3856 | 0.0754 | 3856 | 0.0733 | 3856 | 0.0763 | 3856 | 0.0791 | 3856 | 0.071
3855 | 0.0751 | 3855 | 0.0726 | 3855 | 0.0764 | 3855 | 0.079 | 3855 | 0.0708
3854 | 0.0749 | 3854 | 0.0722 | 3854 | 0.0768 | 3854 | 0.0806 | 3854 | 0.0716
3853 | 0.0751 | 3853 | 0.0725 | 3853 | 0.0768 | 3853 | 0.0805 | 3853 | 0.0716
3852 | 0.0755 | 3852 | 0.0731 | 3852 | 0.0766 | 3852 | 0.0787 | 3852 | 0.0708
3851 | 0.0755 | 3851 | 0.0732 | 3851 | 0.0768 | 3851 | 0.0786 | 3851 | 0.0709
3850 | 0.0753 | 3850 | 0.0728 | 3850 | 0.0771 | 3850 | 0.0789 | 3850 | 0.071
3849 | 0.0753 | 3849 | 0.0728 | 3849 | 0.0772 | 3849 | 0.0789 | 3849 | 0.071
3848 | 0.0754 | 3848 | 0.0734 | 3848 | 0.0771 | 3848 | 0.0789 | 3848 | 0.0711
3847 | 0.0754 | 3847 | 0.0737 | 3847 | 0.077 | 3847 | 0.0789 | 3847 | 0.0711
3846 | 0.0753 | 3846 | 0.0737 | 3846 | 0.0769 | 3846 | 0.0788 | 3846 | 0.0708
3845 | 0.0751 | 3845 | 0.0734 | 3845 | 0.0767 | 3845 | 0.0785 | 3845 | 0.0706
3844 | 0.0749 | 3844 | 0.0732 | 3844 | 0.0765 | 3844 | 0.0783 | 3844 | 0.0704
3843 | 0.0749 | 3843 | 0.0731 | 3843 | 0.0763 | 3843 | 0.0783 | 3843 | 0.0703
3842 | 0.0751 | 3842 | 0.073 | 3842 | 0.0764 | 3842 | 0.0783 | 3842 | 0.0703
3841 | 0.0752 | 3841 | 0.0729 | 3841 | 0.0765 | 3841 | 0.0784 | 3841 | 0.0704
3840 | 0.0754 | 3840 | 0.0728 | 3840 | 0.0768 | 3840 | 0.0788 | 3840 | 0.0709
3839 | 0.0756 | 3839 | 0.073 | 3839 | 0.077 | 3839 | 0.0792 | 3839 | 0.0713
3838 | 0.0757 | 3838 | 0.0732 | 3838 | 0.0771 | 3838 | 0.0793 | 3838 | 0.0713
3837 | 0.0757 | 3837 | 0.0733 | 3837 | 0.0771 | 3837 | 0.0794 | 3837 | 0.0713
3836 | 0.0757 | 3836 | 0.0731 | 3836 | 0.077 | 3836 | 0.0797 | 3836 | 0.0714
3835 | 0.0755 | 3835 | 0.073 | 3835 | 0.0768 | 3835 | 0.0796 | 3835 | 0.0713
3834 | 0.0753 | 3834 | 0.0729 | 3834 | 0.0767 | 3834 | 0.0793 | 3834 | 0.0711
3833 | 0.0752 | 3833 | 0.0729 | 3833 | 0.0767 | 3833 | 0.0791 | 3833 | 0.071
3832 | 0.075 | 3832 | 0.0729 | 3832 | 0.0766 | 3832 | 0.0789 | 3832 | 0.0708
3831 | 0.075 | 3831 | 0.073 | 3831 | 0.0764 | 3831 | 0.0786 | 3831 | 0.0706
3830 | 0.075 | 3830 | 0.0731 | 3830 | 0.0764 | 3830 | 0.0784 | 3830 | 0.0705
3829 | 0.075 | 3829 | 0.0731 | 3829 | 0.0764 | 3829 | 0.0785 | 3829 | 0.0706
3828 | 0.075 | 3828 | 0.073 | 3828 | 0.0765 | 3828 | 0.0787 | 3828 | 0.0707
3827 | 0.0749 | 3827 | 0.0729 | 3827 | 0.0765 | 3827 | 0.0785 | 3827 | 0.0706
3826 | 0.0749 | 3826 | 0.073 | 3826 | 0.0764 | 3826 | 0.0782 | 3826 | 0.0704
3825 | 0.075 | 3825 | 0.0731 | 3825 | 0.0764 | 3825 | 0.0784 | 3825 | 0.0705
3824 | 0.0751 | 3824 | 0.0731 | 3824 | 0.0764 | 3824 | 0.0787 | 3824 | 0.0706
3823 | 0.0751 | 3823 | 0.0727 | 3823 | 0.0766 | 3823 | 0.0785 | 3823 | 0.0706
3822 | 0.0749 | 3822 | 0.0724 | 3822 | 0.0768 | 3822 | 0.0786 | 3822 | 0.0708
3821 | 0.075 | 3821 | 0.0726 | 3821 | 0.0767 | 3821 | 0.0788 | 3821 | 0.0708
3820 | 0.0752 | 3820 | 0.073 | 3820 | 0.0765 | 3820 | 0.0785 | 3820 | 0.0705
3819 | 0.0753 | 3819 | 0.0731 | 3819 | 0.0766 | 3819 | 0.0786 | 3819 | 0.0707
3818 | 0.0751 | 3818 | 0.0726 | 3818 | 0.0768 | 3818 | 0.0788 | 3818 | 0.0709
3817 | 0.075 | 3817 | 0.0723 | 3817 | 0.0769 | 3817 | 0.0788 | 3817 | 0.071
3816 | 0.075 | 3816 | 0.0727 | 3816 | 0.0767 | 3816 | 0.0787 | 3816 | 0.0709
3815 | 0.0751 | 3815 | 0.0732 | 3815 | 0.0765 | 3815 | 0.0785 | 3815 | 0.0707
3814 | 0.0751 | 3814 | 0.0734 | 3814 | 0.0765 | 3814 | 0.0787 | 3814 | 0.0708
3813 | 0.075 | 3813 | 0.0731 | 3813 | 0.0766 | 3813 | 0.079 | 3813 | 0.0709
3812 | 0.0748 | 3812 | 0.073 | 3812 | 0.0766 | 3812 | 0.079 | 3812 | 0.0709
3811 | 0.0747 | 3811 | 0.0731 | 3811 | 0.0764 | 3811 | 0.0788 | 3811 | 0.0708
3810 | 0.0746 | 3810 | 0.0731 | 3810 | 0.0761 | 3810 | 0.0786 | 3810 | 0.0705
3809 | 0.0744 | 3809 | 0.0728 | 3809 | 0.076 | 3809 | 0.0783 | 3809 | 0.0703
3808 | 0.0742 | 3808 | 0.0724 | 3808 | 0.0759 | 3808 | 0.0781 | 3808 | 0.0701
3807 | 0.0741 | 3807 | 0.0722 | 3807 | 0.0758 | 3807 | 0.0778 | 3807 | 0.0699
3806 | 0.0743 | 3806 | 0.0725 | 3806 | 0.0758 | 3806 | 0.0776 | 3806 | 0.0698
3805 | 0.0746 | 3805 | 0.0727 | 3805 | 0.076 | 3805 | 0.0781 | 3805 | 0.0702
3804 | 0.0747 | 3804 | 0.0725 | 3804 | 0.0762 | 3804 | 0.078 | 3804 | 0.0702
3803 | 0.0745 | 3803 | 0.0719 | 3803 | 0.0763 | 3803 | 0.0776 | 3803 | 0.07
3802 | 0.0743 | 3802 | 0.0718 | 3802 | 0.0762 | 3802 | 0.0781 | 3802 | 0.0703
3801 | 0.0743 | 3801 | 0.0722 | 3801 | 0.0759 | 3801 | 0.0783 | 3801 | 0.0702
3800 | 0.0745 | 3800 | 0.0726 | 3800 | 0.0759 | 3800 | 0.0784 | 3800 | 0.0702
3799 | 0.0746 | 3799 | 0.0724 | 3799 | 0.0762 | 3799 | 0.0787 | 3799 | 0.0705
3798 | 0.0746 | 3798 | 0.072 | 3798 | 0.0764 | 3798 | 0.0787 | 3798 | 0.0706
3797 | 0.0745 | 3797 | 0.0722 | 3797 | 0.0764 | 3797 | 0.0786 | 3797 | 0.0705
3796 | 0.0745 | 3796 | 0.0726 | 3796 | 0.0761 | 3796 | 0.0784 | 3796 | 0.0704
3795 | 0.0744 | 3795 | 0.0728 | 3795 | 0.0759 | 3795 | 0.0783 | 3795 | 0.0702
3794 | 0.0742 | 3794 | 0.0727 | 3794 | 0.0759 | 3794 | 0.0786 | 3794 | 0.0703
3793 | 0.0741 | 3793 | 0.0726 | 3793 | 0.0759 | 3793 | 0.0787 | 3793 | 0.0704
3792 | 0.074 | 3792 | 0.0726 | 3792 | 0.0758 | 3792 | 0.0787 | 3792 | 0.0703
3791 | 0.074 | 3791 | 0.0726 | 3791 | 0.0757 | 3791 | 0.0786 | 3791 | 0.0702
3790 | 0.0739 | 3790 | 0.0726 | 3790 | 0.0755 | 3790 | 0.0786 | 3790 | 0.0701
3789 | 0.0738 | 3789 | 0.0725 | 3789 | 0.0754 | 3789 | 0.0785 | 3789 | 0.0699
3788 | 0.0738 | 3788 | 0.0724 | 3788 | 0.0753 | 3788 | 0.0784 | 3788 | 0.0698
3787 | 0.0738 | 3787 | 0.0722 | 3787 | 0.0754 | 3787 | 0.0783 | 3787 | 0.0698
3786 | 0.0738 | 3786 | 0.0722 | 3786 | 0.0754 | 3786 | 0.0783 | 3786 | 0.0698
3785 | 0.0737 | 3785 | 0.0721 | 3785 | 0.0755 | 3785 | 0.0782 | 3785 | 0.0698
3784 | 0.0738 | 3784 | 0.0722 | 3784 | 0.0754 | 3784 | 0.078 | 3784 | 0.0697
3783 | 0.0738 | 3783 | 0.0723 | 3783 | 0.0754 | 3783 | 0.0781 | 3783 | 0.0697
3782 | 0.0738 | 3782 | 0.0722 | 3782 | 0.0754 | 3782 | 0.0783 | 3782 | 0.0698
3781 | 0.0738 | 3781 | 0.0721 | 3781 | 0.0755 | 3781 | 0.0783 | 3781 | 0.0699
3780 | 0.0737 | 3780 | 0.072 | 3780 | 0.0755 | 3780 | 0.0783 | 3780 | 0.0699
3779 | 0.0736 | 3779 | 0.0721 | 3779 | 0.0753 | 3779 | 0.0781 | 3779 | 0.0697
3778 | 0.0736 | 3778 | 0.0722 | 3778 | 0.0752 | 3778 | 0.078 | 3778 | 0.0696
3777 | 0.0735 | 3777 | 0.0721 | 3777 | 0.0752 | 3777 | 0.0782 | 3777 | 0.0697
3776 | 0.0735 | 3776 | 0.0719 | 3776 | 0.0753 | 3776 | 0.0783 | 3776 | 0.0698
3775 | 0.0735 | 3775 | 0.0719 | 3775 | 0.0753 | 3775 | 0.0783 | 3775 | 0.0698
3774 | 0.0735 | 3774 | 0.0721 | 3774 | 0.0752 | 3774 | 0.0782 | 3774 | 0.0697
3773 | 0.0736 | 3773 | 0.0721 | 3773 | 0.0752 | 3773 | 0.0781 | 3773 | 0.0696
3772 | 0.0736 | 3772 | 0.072 | 3772 | 0.0752 | 3772 | 0.0779 | 3772 | 0.0695
3771 | 0.0735 | 3771 | 0.0718 | 3771 | 0.0752 | 3771 | 0.0778 | 3771 | 0.0695
3770 | 0.0735 | 3770 | 0.0718 | 3770 | 0.0751 | 3770 | 0.0778 | 3770 | 0.0694
3769 | 0.0737 | 3769 | 0.0719 | 3769 | 0.0751 | 3769 | 0.0775 | 3769 | 0.0693
3768 | 0.0738 | 3768 | 0.072 | 3768 | 0.0752 | 3768 | 0.0777 | 3768 | 0.0695
3767 | 0.0739 | 3767 | 0.0719 | 3767 | 0.0754 | 3767 | 0.078 | 3767 | 0.0697
3766 | 0.0739 | 3766 | 0.0718 | 3766 | 0.0755 | 3766 | 0.078 | 3766 | 0.0697
3765 | 0.0738 | 3765 | 0.0719 | 3765 | 0.0754 | 3765 | 0.0776 | 3765 | 0.0695
3764 | 0.0738 | 3764 | 0.0721 | 3764 | 0.0753 | 3764 | 0.0775 | 3764 | 0.0694
3763 | 0.0738 | 3763 | 0.0721 | 3763 | 0.0753 | 3763 | 0.0777 | 3763 | 0.0695
3762 | 0.0737 | 3762 | 0.0719 | 3762 | 0.0753 | 3762 | 0.0777 | 3762 | 0.0695
3761 | 0.0736 | 3761 | 0.0717 | 3761 | 0.0753 | 3761 | 0.0774 | 3761 | 0.0693
3760 | 0.0736 | 3760 | 0.0716 | 3760 | 0.0752 | 3760 | 0.0773 | 3760 | 0.0692
3759 | 0.0736 | 3759 | 0.0717 | 3759 | 0.0752 | 3759 | 0.0774 | 3759 | 0.0692
3758 | 0.0737 | 3758 | 0.0717 | 3758 | 0.0752 | 3758 | 0.0774 | 3758 | 0.0692
3757 | 0.0737 | 3757 | 0.0716 | 3757 | 0.0753 | 3757 | 0.0771 | 3757 | 0.0691
3756 | 0.0738 | 3756 | 0.0716 | 3756 | 0.0753 | 3756 | 0.077 | 3756 | 0.0691
3755 | 0.0739 | 3755 | 0.0716 | 3755 | 0.0753 | 3755 | 0.0772 | 3755 | 0.0693
3754 | 0.0739 | 3754 | 0.0715 | 3754 | 0.0753 | 3754 | 0.0768 | 3754 | 0.0692
3753 | 0.0739 | 3753 | 0.0712 | 3753 | 0.0752 | 3753 | 0.076 | 3753 | 0.0688
3752 | 0.0738 | 3752 | 0.0708 | 3752 | 0.0752 | 3752 | 0.0762 | 3752 | 0.0691
3751 | 0.0737 | 3751 | 0.0706 | 3751 | 0.0753 | 3751 | 0.077 | 3751 | 0.0695
3750 | 0.0737 | 3750 | 0.0707 | 3750 | 0.0751 | 3750 | 0.0761 | 3750 | 0.0691
3749 | 0.0739 | 3749 | 0.0708 | 3749 | 0.0751 | 3749 | 0.0756 | 3749 | 0.0688
3748 | 0.0742 | 3748 | 0.0707 | 3748 | 0.0751 | 3748 | 0.0761 | 3748 | 0.0689
3747 | 0.0743 | 3747 | 0.0707 | 3747 | 0.0752 | 3747 | 0.0763 | 3747 | 0.0689
3746 | 0.0742 | 3746 | 0.0708 | 3746 | 0.0752 | 3746 | 0.0764 | 3746 | 0.0691
3745 | 0.074 | 3745 | 0.071 | 3745 | 0.075 | 3745 | 0.0763 | 3745 | 0.069
3744 | 0.074 | 3744 | 0.0713 | 3744 | 0.0749 | 3744 | 0.0759 | 3744 | 0.0685
3743 | 0.074 | 3743 | 0.0717 | 3743 | 0.0749 | 3743 | 0.0761 | 3743 | 0.0684
3742 | 0.074 | 3742 | 0.0717 | 3742 | 0.0752 | 3742 | 0.0764 | 3742 | 0.0686
3741 | 0.0739 | 3741 | 0.0715 | 3741 | 0.0754 | 3741 | 0.0763 | 3741 | 0.0686
3740 | 0.0739 | 3740 | 0.0717 | 3740 | 0.0754 | 3740 | 0.0763 | 3740 | 0.0686
3739 | 0.074 | 3739 | 0.0719 | 3739 | 0.0753 | 3739 | 0.0763 | 3739 | 0.0686
3738 | 0.074 | 3738 | 0.0719 | 3738 | 0.0754 | 3738 | 0.076 | 3738 | 0.0684
3737 | 0.0741 | 3737 | 0.0716 | 3737 | 0.0756 | 3737 | 0.076 | 3737 | 0.0684
3736 | 0.0741 | 3736 | 0.0715 | 3736 | 0.0758 | 3736 | 0.0766 | 3736 | 0.0688
3735 | 0.0742 | 3735 | 0.0716 | 3735 | 0.0757 | 3735 | 0.0769 | 3735 | 0.069
3734 | 0.0741 | 3734 | 0.0716 | 3734 | 0.0755 | 3734 | 0.0768 | 3734 | 0.0691
3733 | 0.0739 | 3733 | 0.0714 | 3733 | 0.0754 | 3733 | 0.0768 | 3733 | 0.0691
3732 | 0.0737 | 3732 | 0.0712 | 3732 | 0.0753 | 3732 | 0.0768 | 3732 | 0.069
3731 | 0.0736 | 3731 | 0.0714 | 3731 | 0.0752 | 3731 | 0.0768 | 3731 | 0.069
3730 | 0.0738 | 3730 | 0.0716 | 3730 | 0.0752 | 3730 | 0.077 | 3730 | 0.0691
3729 | 0.0739 | 3729 | 0.0717 | 3729 | 0.0753 | 3729 | 0.0769 | 3729 | 0.0691
3728 | 0.0741 | 3728 | 0.0718 | 3728 | 0.0754 | 3728 | 0.0767 | 3728 | 0.069
3727 | 0.0742 | 3727 | 0.0719 | 3727 | 0.0755 | 3727 | 0.0765 | 3727 | 0.0689
3726 | 0.0742 | 3726 | 0.0721 | 3726 | 0.0755 | 3726 | 0.0766 | 3726 | 0.0689
3725 | 0.0742 | 3725 | 0.0721 | 3725 | 0.0755 | 3725 | 0.0766 | 3725 | 0.0688
3724 | 0.0742 | 3724 | 0.072 | 3724 | 0.0755 | 3724 | 0.0768 | 3724 | 0.0689
3723 | 0.0741 | 3723 | 0.0719 | 3723 | 0.0755 | 3723 | 0.077 | 3723 | 0.069
3722 | 0.0739 | 3722 | 0.0718 | 3722 | 0.0753 | 3722 | 0.0771 | 3722 | 0.069
3721 | 0.0737 | 3721 | 0.0718 | 3721 | 0.0752 | 3721 | 0.0771 | 3721 | 0.069
3720 | 0.0734 | 3720 | 0.0716 | 3720 | 0.075 | 3720 | 0.0771 | 3720 | 0.0689
3719 | 0.0731 | 3719 | 0.0714 | 3719 | 0.0748 | 3719 | 0.0771 | 3719 | 0.0688
3718 | 0.0728 | 3718 | 0.0712 | 3718 | 0.0746 | 3718 | 0.0771 | 3718 | 0.0686
3717 | 0.0727 | 3717 | 0.0711 | 3717 | 0.0744 | 3717 | 0.0768 | 3717 | 0.0684
3716 | 0.0726 | 3716 | 0.071 | 3716 | 0.0743 | 3716 | 0.0766 | 3716 | 0.0683
3715 | 0.0726 | 3715 | 0.0709 | 3715 | 0.0743 | 3715 | 0.0767 | 3715 | 0.0682
3714 | 0.0726 | 3714 | 0.0707 | 3714 | 0.0742 | 3714 | 0.0767 | 3714 | 0.0681
3713 | 0.0726 | 3713 | 0.0705 | 3713 | 0.0743 | 3713 | 0.0765 | 3713 | 0.068
3712 | 0.0727 | 3712 | 0.0704 | 3712 | 0.0744 | 3712 | 0.0765 | 3712 | 0.0683
3711 | 0.0728 | 3711 | 0.0705 | 3711 | 0.0746 | 3711 | 0.0764 | 3711 | 0.0684
3710 | 0.0728 | 3710 | 0.0706 | 3710 | 0.0745 | 3710 | 0.0762 | 3710 | 0.0683
3709 | 0.0728 | 3709 | 0.0707 | 3709 | 0.0744 | 3709 | 0.0765 | 3709 | 0.0685
3708 | 0.0728 | 3708 | 0.0706 | 3708 | 0.0745 | 3708 | 0.0769 | 3708 | 0.0686
3707 | 0.0728 | 3707 | 0.0707 | 3707 | 0.0745 | 3707 | 0.077 | 3707 | 0.0686
3706 | 0.0729 | 3706 | 0.071 | 3706 | 0.0746 | 3706 | 0.0771 | 3706 | 0.0687
3705 | 0.073 | 3705 | 0.0713 | 3705 | 0.0746 | 3705 | 0.0773 | 3705 | 0.0688
3704 | 0.0731 | 3704 | 0.0713 | 3704 | 0.0746 | 3704 | 0.0773 | 3704 | 0.0688
3703 | 0.073 | 3703 | 0.0713 | 3703 | 0.0746 | 3703 | 0.0775 | 3703 | 0.0688
3702 | 0.0729 | 3702 | 0.0712 | 3702 | 0.0745 | 3702 | 0.0777 | 3702 | 0.0688
3701 | 0.0728 | 3701 | 0.0713 | 3701 | 0.0745 | 3701 | 0.0778 | 3701 | 0.0688
3700 | 0.0728 | 3700 | 0.0713 | 3700 | 0.0744 | 3700 | 0.0777 | 3700 | 0.0688
3699 | 0.0728 | 3699 | 0.0713 | 3699 | 0.0745 | 3699 | 0.0777 | 3699 | 0.0688
3698 | 0.0728 | 3698 | 0.0711 | 3698 | 0.0745 | 3698 | 0.0775 | 3698 | 0.0688
3697 | 0.0726 | 3697 | 0.0711 | 3697 | 0.0744 | 3697 | 0.0774 | 3697 | 0.0687
3696 | 0.0725 | 3696 | 0.0711 | 3696 | 0.0742 | 3696 | 0.0771 | 3696 | 0.0684
3695 | 0.0724 | 3695 | 0.071 | 3695 | 0.074 | 3695 | 0.0767 | 3695 | 0.0682
3694 | 0.0724 | 3694 | 0.0708 | 3694 | 0.074 | 3694 | 0.0766 | 3694 | 0.0681
3693 | 0.0724 | 3693 | 0.0705 | 3693 | 0.0739 | 3693 | 0.0767 | 3693 | 0.0682
3692 | 0.0725 | 3692 | 0.0704 | 3692 | 0.074 | 3692 | 0.0765 | 3692 | 0.0682
3691 | 0.0727 | 3691 | 0.0705 | 3691 | 0.0743 | 3691 | 0.0767 | 3691 | 0.0684
3690 | 0.0728 | 3690 | 0.0706 | 3690 | 0.0747 | 3690 | 0.0775 | 3690 | 0.0689
3689 | 0.0727 | 3689 | 0.0707 | 3689 | 0.0746 | 3689 | 0.0775 | 3689 | 0.0688
3688 | 0.0727 | 3688 | 0.0707 | 3688 | 0.0744 | 3688 | 0.0769 | 3688 | 0.0684
3687 | 0.0726 | 3687 | 0.0705 | 3687 | 0.0743 | 3687 | 0.0769 | 3687 | 0.0684
3686 | 0.0724 | 3686 | 0.0703 | 3686 | 0.0744 | 3686 | 0.0768 | 3686 | 0.0684
3685 | 0.0723 | 3685 | 0.0704 | 3685 | 0.0744 | 3685 | 0.0767 | 3685 | 0.0684
3684 | 0.0724 | 3684 | 0.0707 | 3684 | 0.0744 | 3684 | 0.0767 | 3684 | 0.0684
3683 | 0.0725 | 3683 | 0.0709 | 3683 | 0.0743 | 3683 | 0.0765 | 3683 | 0.0683
3682 | 0.0725 | 3682 | 0.0709 | 3682 | 0.0743 | 3682 | 0.076 | 3682 | 0.0681
3681 | 0.0725 | 3681 | 0.0708 | 3681 | 0.0743 | 3681 | 0.0758 | 3681 | 0.068
3680 | 0.0726 | 3680 | 0.0707 | 3680 | 0.0743 | 3680 | 0.0761 | 3680 | 0.0681
3679 | 0.0726 | 3679 | 0.0706 | 3679 | 0.0742 | 3679 | 0.076 | 3679 | 0.0681
3678 | 0.0726 | 3678 | 0.0704 | 3678 | 0.0742 | 3678 | 0.0755 | 3678 | 0.0677
3677 | 0.0725 | 3677 | 0.07 | 3677 | 0.0745 | 3677 | 0.0759 | 3677 | 0.0678
3676 | 0.0724 | 3676 | 0.0698 | 3676 | 0.0746 | 3676 | 0.0773 | 3676 | 0.0686
3675 | 0.0725 | 3675 | 0.0702 | 3675 | 0.0744 | 3675 | 0.077 | 3675 | 0.0684
3674 | 0.0727 | 3674 | 0.0706 | 3674 | 0.0743 | 3674 | 0.0766 | 3674 | 0.0683
3673 | 0.0727 | 3673 | 0.0705 | 3673 | 0.0746 | 3673 | 0.0769 | 3673 | 0.0685
3672 | 0.0727 | 3672 | 0.07 | 3672 | 0.0749 | 3672 | 0.0766 | 3672 | 0.0685
3671 | 0.0729 | 3671 | 0.0701 | 3671 | 0.0751 | 3671 | 0.0769 | 3671 | 0.0688
3670 | 0.073 | 3670 | 0.0706 | 3670 | 0.075 | 3670 | 0.0774 | 3670 | 0.069
3669 | 0.073 | 3669 | 0.071 | 3669 | 0.0747 | 3669 | 0.0768 | 3669 | 0.0686
3668 | 0.0729 | 3668 | 0.0711 | 3668 | 0.0746 | 3668 | 0.0765 | 3668 | 0.0684
3667 | 0.0727 | 3667 | 0.0708 | 3667 | 0.0747 | 3667 | 0.0768 | 3667 | 0.0686
3666 | 0.0725 | 3666 | 0.0706 | 3666 | 0.0747 | 3666 | 0.0769 | 3666 | 0.0686
3665 | 0.0726 | 3665 | 0.0709 | 3665 | 0.0746 | 3665 | 0.0768 | 3665 | 0.0686
3664 | 0.0726 | 3664 | 0.0712 | 3664 | 0.0746 | 3664 | 0.0767 | 3664 | 0.0686
3663 | 0.0727 | 3663 | 0.0714 | 3663 | 0.0746 | 3663 | 0.0767 | 3663 | 0.0686
3662 | 0.0729 | 3662 | 0.0715 | 3662 | 0.0747 | 3662 | 0.0768 | 3662 | 0.0687
3661 | 0.073 | 3661 | 0.0716 | 3661 | 0.0749 | 3661 | 0.0769 | 3661 | 0.0688
3660 | 0.0732 | 3660 | 0.0717 | 3660 | 0.0749 | 3660 | 0.077 | 3660 | 0.0689
3659 | 0.0733 | 3659 | 0.0717 | 3659 | 0.0749 | 3659 | 0.0767 | 3659 | 0.0688
3658 | 0.0733 | 3658 | 0.0715 | 3658 | 0.075 | 3658 | 0.0765 | 3658 | 0.0687
3657 | 0.0734 | 3657 | 0.0715 | 3657 | 0.0752 | 3657 | 0.0767 | 3657 | 0.0689
3656 | 0.0737 | 3656 | 0.0718 | 3656 | 0.0754 | 3656 | 0.0767 | 3656 | 0.069
3655 | 0.0741 | 3655 | 0.0722 | 3655 | 0.0757 | 3655 | 0.0763 | 3655 | 0.069
3654 | 0.0746 | 3654 | 0.0725 | 3654 | 0.0761 | 3654 | 0.0766 | 3654 | 0.0694
3653 | 0.075 | 3653 | 0.0727 | 3653 | 0.0765 | 3653 | 0.0776 | 3653 | 0.0699
3652 | 0.0753 | 3652 | 0.0728 | 3652 | 0.0767 | 3652 | 0.0778 | 3652 | 0.0701
3651 | 0.0755 | 3651 | 0.0727 | 3651 | 0.0768 | 3651 | 0.0771 | 3651 | 0.0701
3650 | 0.0756 | 3650 | 0.0726 | 3650 | 0.0771 | 3650 | 0.0772 | 3650 | 0.0704
3649 | 0.0757 | 3649 | 0.0726 | 3649 | 0.0774 | 3649 | 0.0775 | 3649 | 0.0706
3648 | 0.0757 | 3648 | 0.0727 | 3648 | 0.0775 | 3648 | 0.0772 | 3648 | 0.0705
3647 | 0.0757 | 3647 | 0.0726 | 3647 | 0.0773 | 3647 | 0.0773 | 3647 | 0.0704
3646 | 0.0755 | 3646 | 0.0726 | 3646 | 0.0772 | 3646 | 0.0773 | 3646 | 0.0703
3645 | 0.0751 | 3645 | 0.0726 | 3645 | 0.077 | 3645 | 0.0773 | 3645 | 0.0701
3644 | 0.0749 | 3644 | 0.0726 | 3644 | 0.0769 | 3644 | 0.0773 | 3644 | 0.0701
3643 | 0.0747 | 3643 | 0.0726 | 3643 | 0.0767 | 3643 | 0.0773 | 3643 | 0.07
3642 | 0.0745 | 3642 | 0.0726 | 3642 | 0.0764 | 3642 | 0.0772 | 3642 | 0.0698
3641 | 0.0743 | 3641 | 0.0725 | 3641 | 0.0761 | 3641 | 0.077 | 3641 | 0.0695
3640 | 0.074 | 3640 | 0.0723 | 3640 | 0.0759 | 3640 | 0.0769 | 3640 | 0.0693
3639 | 0.0738 | 3639 | 0.072 | 3639 | 0.0757 | 3639 | 0.0768 | 3639 | 0.0692
3638 | 0.0737 | 3638 | 0.0719 | 3638 | 0.0756 | 3638 | 0.0767 | 3638 | 0.0691
3637 | 0.0736 | 3637 | 0.0719 | 3637 | 0.0755 | 3637 | 0.0767 | 3637 | 0.069
3636 | 0.0736 | 3636 | 0.0719 | 3636 | 0.0755 | 3636 | 0.0766 | 3636 | 0.0689
3635 | 0.0736 | 3635 | 0.0718 | 3635 | 0.0756 | 3635 | 0.0764 | 3635 | 0.0687
3634 | 0.0737 | 3634 | 0.0718 | 3634 | 0.0756 | 3634 | 0.0762 | 3634 | 0.0687
3633 | 0.0738 | 3633 | 0.0719 | 3633 | 0.0756 | 3633 | 0.076 | 3633 | 0.0686
3632 | 0.0739 | 3632 | 0.0718 | 3632 | 0.0756 | 3632 | 0.0759 | 3632 | 0.0684
3631 | 0.074 | 3631 | 0.0717 | 3631 | 0.0757 | 3631 | 0.0758 | 3631 | 0.0683
3630 | 0.0742 | 3630 | 0.0716 | 3630 | 0.0761 | 3630 | 0.0766 | 3630 | 0.069
3629 | 0.0746 | 3629 | 0.072 | 3629 | 0.0764 | 3629 | 0.077 | 3629 | 0.0694
3628 | 0.0749 | 3628 | 0.0726 | 3628 | 0.0766 | 3628 | 0.0757 | 3628 | 0.0689
3627 | 0.075 | 3627 | 0.073 | 3627 | 0.0769 | 3627 | 0.0757 | 3627 | 0.069
3626 | 0.075 | 3626 | 0.0728 | 3626 | 0.0771 | 3626 | 0.0765 | 3626 | 0.0696
3625 | 0.075 | 3625 | 0.0728 | 3625 | 0.0772 | 3625 | 0.0766 | 3625 | 0.0697
3624 | 0.0751 | 3624 | 0.0732 | 3624 | 0.0772 | 3624 | 0.0763 | 3624 | 0.0697
3623 | 0.0753 | 3623 | 0.0735 | 3623 | 0.0772 | 3623 | 0.0765 | 3623 | 0.0697
3622 | 0.0754 | 3622 | 0.0736 | 3622 | 0.0772 | 3622 | 0.0768 | 3622 | 0.0698
3621 | 0.0753 | 3621 | 0.0734 | 3621 | 0.0772 | 3621 | 0.077 | 3621 | 0.0698
3620 | 0.0753 | 3620 | 0.0732 | 3620 | 0.0773 | 3620 | 0.0774 | 3620 | 0.0699
3619 | 0.0752 | 3619 | 0.0732 | 3619 | 0.0774 | 3619 | 0.0775 | 3619 | 0.0699
3618 | 0.0753 | 3618 | 0.0733 | 3618 | 0.0774 | 3618 | 0.077 | 3618 | 0.0696
3617 | 0.0753 | 3617 | 0.0733 | 3617 | 0.0775 | 3617 | 0.0768 | 3617 | 0.0696
3616 | 0.0752 | 3616 | 0.0731 | 3616 | 0.0775 | 3616 | 0.0766 | 3616 | 0.0695
3615 | 0.0751 | 3615 | 0.0729 | 3615 | 0.0774 | 3615 | 0.0763 | 3615 | 0.0694
3614 | 0.0749 | 3614 | 0.0728 | 3614 | 0.0773 | 3614 | 0.0761 | 3614 | 0.0693
3613 | 0.0748 | 3613 | 0.0728 | 3613 | 0.0771 | 3613 | 0.0759 | 3613 | 0.0691
3612 | 0.0748 | 3612 | 0.0729 | 3612 | 0.077 | 3612 | 0.076 | 3612 | 0.0691
3611 | 0.0748 | 3611 | 0.0729 | 3611 | 0.0769 | 3611 | 0.0761 | 3611 | 0.0691
3610 | 0.0747 | 3610 | 0.0728 | 3610 | 0.077 | 3610 | 0.0761 | 3610 | 0.0691
3609 | 0.0747 | 3609 | 0.0727 | 3609 | 0.0771 | 3609 | 0.0761 | 3609 | 0.0692
3608 | 0.0747 | 3608 | 0.0728 | 3608 | 0.077 | 3608 | 0.0761 | 3608 | 0.0692
3607 | 0.0745 | 3607 | 0.0729 | 3607 | 0.0768 | 3607 | 0.0761 | 3607 | 0.0691
3606 | 0.0743 | 3606 | 0.0728 | 3606 | 0.0766 | 3606 | 0.0763 | 3606 | 0.069
3605 | 0.074 | 3605 | 0.0726 | 3605 | 0.0764 | 3605 | 0.0766 | 3605 | 0.069
3604 | 0.0738 | 3604 | 0.0724 | 3604 | 0.0763 | 3604 | 0.0767 | 3604 | 0.069
3603 | 0.0737 | 3603 | 0.0723 | 3603 | 0.0761 | 3603 | 0.0766 | 3603 | 0.0688
3602 | 0.0737 | 3602 | 0.0723 | 3602 | 0.0761 | 3602 | 0.0764 | 3602 | 0.0687
3601 | 0.0737 | 3601 | 0.0722 | 3601 | 0.0761 | 3601 | 0.0763 | 3601 | 0.0686
3600 | 0.0737 | 3600 | 0.0722 | 3600 | 0.076 | 3600 | 0.0762 | 3600 | 0.0685
3599 | 0.0736 | 3599 | 0.0721 | 3599 | 0.076 | 3599 | 0.0763 | 3599 | 0.0685
3598 | 0.0735 | 3598 | 0.0719 | 3598 | 0.0759 | 3598 | 0.0764 | 3598 | 0.0684
3597 | 0.0735 | 3597 | 0.0719 | 3597 | 0.0759 | 3597 | 0.0764 | 3597 | 0.0684
3596 | 0.0736 | 3596 | 0.0719 | 3596 | 0.076 | 3596 | 0.0763 | 3596 | 0.0684
3595 | 0.0735 | 3595 | 0.0719 | 3595 | 0.0761 | 3595 | 0.0763 | 3595 | 0.0684
3594 | 0.0733 | 3594 | 0.0719 | 3594 | 0.0759 | 3594 | 0.076 | 3594 | 0.0682
3593 | 0.0731 | 3593 | 0.0718 | 3593 | 0.0757 | 3593 | 0.0757 | 3593 | 0.0679
3592 | 0.0729 | 3592 | 0.0716 | 3592 | 0.0755 | 3592 | 0.0757 | 3592 | 0.0678
3591 | 0.0727 | 3591 | 0.0715 | 3591 | 0.0753 | 3591 | 0.0758 | 3591 | 0.0677
3590 | 0.0728 | 3590 | 0.0714 | 3590 | 0.0753 | 3590 | 0.0756 | 3590 | 0.0676
3589 | 0.073 | 3589 | 0.0715 | 3589 | 0.0755 | 3589 | 0.0755 | 3589 | 0.0675
3588 | 0.0731 | 3588 | 0.0716 | 3588 | 0.0758 | 3588 | 0.076 | 3588 | 0.0677
3587 | 0.0731 | 3587 | 0.0718 | 3587 | 0.0759 | 3587 | 0.0763 | 3587 | 0.0678
3586 | 0.0729 | 3586 | 0.0717 | 3586 | 0.0756 | 3586 | 0.0763 | 3586 | 0.0678
3585 | 0.0725 | 3585 | 0.0714 | 3585 | 0.0754 | 3585 | 0.0763 | 3585 | 0.0678
3584 | 0.0722 | 3584 | 0.0711 | 3584 | 0.0752 | 3584 | 0.0762 | 3584 | 0.0677
3583 | 0.072 | 3583 | 0.071 | 3583 | 0.0751 | 3583 | 0.0761 | 3583 | 0.0676
3582 | 0.0719 | 3582 | 0.071 | 3582 | 0.0749 | 3582 | 0.076 | 3582 | 0.0675
3581 | 0.0718 | 3581 | 0.0709 | 3581 | 0.0748 | 3581 | 0.0759 | 3581 | 0.0674
3580 | 0.0717 | 3580 | 0.0708 | 3580 | 0.0747 | 3580 | 0.0759 | 3580 | 0.0673
3579 | 0.0717 | 3579 | 0.0708 | 3579 | 0.0747 | 3579 | 0.0759 | 3579 | 0.0673
3578 | 0.0717 | 3578 | 0.0708 | 3578 | 0.0747 | 3578 | 0.076 | 3578 | 0.0674
3577 | 0.0717 | 3577 | 0.0707 | 3577 | 0.0747 | 3577 | 0.076 | 3577 | 0.0674
3576 | 0.0716 | 3576 | 0.0707 | 3576 | 0.0747 | 3576 | 0.076 | 3576 | 0.0674
3575 | 0.0716 | 3575 | 0.0707 | 3575 | 0.0747 | 3575 | 0.076 | 3575 | 0.0674
3574 | 0.0716 | 3574 | 0.0707 | 3574 | 0.0747 | 3574 | 0.076 | 3574 | 0.0673
3573 | 0.0717 | 3573 | 0.0708 | 3573 | 0.0748 | 3573 | 0.076 | 3573 | 0.0673
3572 | 0.0718 | 3572 | 0.0709 | 3572 | 0.0749 | 3572 | 0.076 | 3572 | 0.0673
3571 | 0.0719 | 3571 | 0.071 | 3571 | 0.075 | 3571 | 0.0759 | 3571 | 0.0672
3570 | 0.0719 | 3570 | 0.0709 | 3570 | 0.075 | 3570 | 0.0757 | 3570 | 0.067
3569 | 0.072 | 3569 | 0.0708 | 3569 | 0.0751 | 3569 | 0.0755 | 3569 | 0.0668
3568 | 0.0722 | 3568 | 0.0707 | 3568 | 0.0753 | 3568 | 0.0756 | 3568 | 0.0669
3567 | 0.0723 | 3567 | 0.0709 | 3567 | 0.0756 | 3567 | 0.0758 | 3567 | 0.0671
3566 | 0.0724 | 3566 | 0.0711 | 3566 | 0.0757 | 3566 | 0.0759 | 3566 | 0.0672
3565 | 0.0723 | 3565 | 0.0712 | 3565 | 0.0757 | 3565 | 0.0762 | 3565 | 0.0675
3564 | 0.0722 | 3564 | 0.0712 | 3564 | 0.0757 | 3564 | 0.0766 | 3564 | 0.0678
3563 | 0.0721 | 3563 | 0.0711 | 3563 | 0.0757 | 3563 | 0.0765 | 3563 | 0.0678
3562 | 0.0721 | 3562 | 0.0712 | 3562 | 0.0756 | 3562 | 0.0763 | 3562 | 0.0677
3561 | 0.072 | 3561 | 0.0713 | 3561 | 0.0755 | 3561 | 0.0763 | 3561 | 0.0676
3560 | 0.0719 | 3560 | 0.0713 | 3560 | 0.0754 | 3560 | 0.0763 | 3560 | 0.0676
3559 | 0.0718 | 3559 | 0.0712 | 3559 | 0.0753 | 3559 | 0.0761 | 3559 | 0.0675
3558 | 0.0717 | 3558 | 0.0712 | 3558 | 0.0752 | 3558 | 0.076 | 3558 | 0.0675
3557 | 0.0717 | 3557 | 0.0712 | 3557 | 0.0752 | 3557 | 0.076 | 3557 | 0.0675
3556 | 0.0717 | 3556 | 0.0712 | 3556 | 0.0752 | 3556 | 0.0761 | 3556 | 0.0675
3555 | 0.0719 | 3555 | 0.0713 | 3555 | 0.0753 | 3555 | 0.0761 | 3555 | 0.0675
3554 | 0.072 | 3554 | 0.0714 | 3554 | 0.0755 | 3554 | 0.0762 | 3554 | 0.0675
3553 | 0.0721 | 3553 | 0.0714 | 3553 | 0.0757 | 3553 | 0.0763 | 3553 | 0.0676
3552 | 0.0721 | 3552 | 0.0715 | 3552 | 0.0757 | 3552 | 0.0763 | 3552 | 0.0676
3551 | 0.0721 | 3551 | 0.0715 | 3551 | 0.0756 | 3551 | 0.0762 | 3551 | 0.0676
3550 | 0.072 | 3550 | 0.0715 | 3550 | 0.0756 | 3550 | 0.0761 | 3550 | 0.0675
3549 | 0.0721 | 3549 | 0.0714 | 3549 | 0.0757 | 3549 | 0.0761 | 3549 | 0.0675
3548 | 0.0723 | 3548 | 0.0716 | 3548 | 0.0758 | 3548 | 0.0761 | 3548 | 0.0676
3547 | 0.0726 | 3547 | 0.0718 | 3547 | 0.0761 | 3547 | 0.0762 | 3547 | 0.0676
3546 | 0.0728 | 3546 | 0.072 | 3546 | 0.0762 | 3546 | 0.0763 | 3546 | 0.0678
3545 | 0.0728 | 3545 | 0.0721 | 3545 | 0.0763 | 3545 | 0.0765 | 3545 | 0.0679
3544 | 0.0727 | 3544 | 0.072 | 3544 | 0.0762 | 3544 | 0.0767 | 3544 | 0.068
3543 | 0.0726 | 3543 | 0.0719 | 3543 | 0.0761 | 3543 | 0.0767 | 3543 | 0.068
3542 | 0.0724 | 3542 | 0.0717 | 3542 | 0.0759 | 3542 | 0.0767 | 3542 | 0.068
3541 | 0.0723 | 3541 | 0.0716 | 3541 | 0.0758 | 3541 | 0.0766 | 3541 | 0.068
3540 | 0.0723 | 3540 | 0.0716 | 3540 | 0.0757 | 3540 | 0.0766 | 3540 | 0.068
3539 | 0.0724 | 3539 | 0.0717 | 3539 | 0.0758 | 3539 | 0.0766 | 3539 | 0.068
3538 | 0.0725 | 3538 | 0.0718 | 3538 | 0.0759 | 3538 | 0.0768 | 3538 | 0.0681
3537 | 0.0727 | 3537 | 0.0719 | 3537 | 0.0761 | 3537 | 0.0768 | 3537 | 0.0682
3536 | 0.0727 | 3536 | 0.0719 | 3536 | 0.0761 | 3536 | 0.0768 | 3536 | 0.0681
3535 | 0.0726 | 3535 | 0.0718 | 3535 | 0.076 | 3535 | 0.0766 | 3535 | 0.0681
3534 | 0.0725 | 3534 | 0.0717 | 3534 | 0.0759 | 3534 | 0.0766 | 3534 | 0.068
3533 | 0.0724 | 3533 | 0.0717 | 3533 | 0.0758 | 3533 | 0.0765 | 3533 | 0.068
3532 | 0.0725 | 3532 | 0.0717 | 3532 | 0.0758 | 3532 | 0.0765 | 3532 | 0.068
3531 | 0.0727 | 3531 | 0.0717 | 3531 | 0.0759 | 3531 | 0.0765 | 3531 | 0.068
3530 | 0.0729 | 3530 | 0.0718 | 3530 | 0.076 | 3530 | 0.0765 | 3530 | 0.0681
3529 | 0.0731 | 3529 | 0.0719 | 3529 | 0.0762 | 3529 | 0.0765 | 3529 | 0.0681
3528 | 0.0733 | 3528 | 0.0721 | 3528 | 0.0764 | 3528 | 0.0766 | 3528 | 0.0682
3527 | 0.0735 | 3527 | 0.0723 | 3527 | 0.0766 | 3527 | 0.0766 | 3527 | 0.0683
3526 | 0.0737 | 3526 | 0.0724 | 3526 | 0.0767 | 3526 | 0.0767 | 3526 | 0.0684
3525 | 0.0738 | 3525 | 0.0725 | 3525 | 0.0768 | 3525 | 0.0769 | 3525 | 0.0685
3524 | 0.0737 | 3524 | 0.0725 | 3524 | 0.0769 | 3524 | 0.077 | 3524 | 0.0685
3523 | 0.0736 | 3523 | 0.0724 | 3523 | 0.0768 | 3523 | 0.077 | 3523 | 0.0685
3522 | 0.0735 | 3522 | 0.0724 | 3522 | 0.0766 | 3522 | 0.0769 | 3522 | 0.0685
3521 | 0.0734 | 3521 | 0.0724 | 3521 | 0.0766 | 3521 | 0.077 | 3521 | 0.0686
3520 | 0.0735 | 3520 | 0.0724 | 3520 | 0.0767 | 3520 | 0.0771 | 3520 | 0.0688
3519 | 0.0736 | 3519 | 0.0725 | 3519 | 0.0768 | 3519 | 0.0772 | 3519 | 0.0689
3518 | 0.0736 | 3518 | 0.0726 | 3518 | 0.0769 | 3518 | 0.0773 | 3518 | 0.069
3517 | 0.0737 | 3517 | 0.0727 | 3517 | 0.0769 | 3517 | 0.0773 | 3517 | 0.069
3516 | 0.0737 | 3516 | 0.0728 | 3516 | 0.0769 | 3516 | 0.0773 | 3516 | 0.069
3515 | 0.0737 | 3515 | 0.0728 | 3515 | 0.077 | 3515 | 0.0774 | 3515 | 0.0691
3514 | 0.0738 | 3514 | 0.0728 | 3514 | 0.077 | 3514 | 0.0774 | 3514 | 0.0691
3513 | 0.0739 | 3513 | 0.0729 | 3513 | 0.077 | 3513 | 0.0774 | 3513 | 0.0691
3512 | 0.0739 | 3512 | 0.0729 | 3512 | 0.0771 | 3512 | 0.0773 | 3512 | 0.0691
3511 | 0.0741 | 3511 | 0.0729 | 3511 | 0.0772 | 3511 | 0.0773 | 3511 | 0.0691
3510 | 0.0742 | 3510 | 0.0729 | 3510 | 0.0774 | 3510 | 0.0774 | 3510 | 0.0692
3509 | 0.0743 | 3509 | 0.073 | 3509 | 0.0774 | 3509 | 0.0774 | 3509 | 0.0692
3508 | 0.0743 | 3508 | 0.0731 | 3508 | 0.0775 | 3508 | 0.0775 | 3508 | 0.0693
3507 | 0.0743 | 3507 | 0.0732 | 3507 | 0.0775 | 3507 | 0.0776 | 3507 | 0.0694
3506 | 0.0745 | 3506 | 0.0733 | 3506 | 0.0776 | 3506 | 0.0777 | 3506 | 0.0695
3505 | 0.0747 | 3505 | 0.0735 | 3505 | 0.0778 | 3505 | 0.0777 | 3505 | 0.0697
3504 | 0.075 | 3504 | 0.0737 | 3504 | 0.0781 | 3504 | 0.0778 | 3504 | 0.0698
3503 | 0.0751 | 3503 | 0.0739 | 3503 | 0.0782 | 3503 | 0.0779 | 3503 | 0.0698
3502 | 0.0752 | 3502 | 0.0739 | 3502 | 0.0783 | 3502 | 0.0779 | 3502 | 0.0699
3501 | 0.0751 | 3501 | 0.0739 | 3501 | 0.0783 | 3501 | 0.0781 | 3501 | 0.07
3500 | 0.0751 | 3500 | 0.0739 | 3500 | 0.0783 | 3500 | 0.0782 | 3500 | 0.0701
3499 | 0.0751 | 3499 | 0.0739 | 3499 | 0.0783 | 3499 | 0.0782 | 3499 | 0.0701
3498 | 0.0751 | 3498 | 0.074 | 3498 | 0.0783 | 3498 | 0.0782 | 3498 | 0.0702
3497 | 0.0751 | 3497 | 0.074 | 3497 | 0.0783 | 3497 | 0.0783 | 3497 | 0.0702
3496 | 0.0751 | 3496 | 0.074 | 3496 | 0.0783 | 3496 | 0.0783 | 3496 | 0.0703
3495 | 0.0752 | 3495 | 0.0741 | 3495 | 0.0784 | 3495 | 0.0783 | 3495 | 0.0703
3494 | 0.0753 | 3494 | 0.0742 | 3494 | 0.0785 | 3494 | 0.0784 | 3494 | 0.0705
3493 | 0.0754 | 3493 | 0.0743 | 3493 | 0.0786 | 3493 | 0.0785 | 3493 | 0.0706
3492 | 0.0755 | 3492 | 0.0743 | 3492 | 0.0787 | 3492 | 0.0785 | 3492 | 0.0706
3491 | 0.0755 | 3491 | 0.0744 | 3491 | 0.0788 | 3491 | 0.0785 | 3491 | 0.0707
3490 | 0.0756 | 3490 | 0.0744 | 3490 | 0.0789 | 3490 | 0.0785 | 3490 | 0.0707
3489 | 0.0757 | 3489 | 0.0745 | 3489 | 0.079 | 3489 | 0.0786 | 3489 | 0.0708
3488 | 0.0758 | 3488 | 0.0746 | 3488 | 0.0791 | 3488 | 0.0787 | 3488 | 0.0709
3487 | 0.0759 | 3487 | 0.0747 | 3487 | 0.0792 | 3487 | 0.0788 | 3487 | 0.071
3486 | 0.076 | 3486 | 0.0748 | 3486 | 0.0793 | 3486 | 0.0789 | 3486 | 0.0711
3485 | 0.0761 | 3485 | 0.0748 | 3485 | 0.0793 | 3485 | 0.0789 | 3485 | 0.0712
3484 | 0.0762 | 3484 | 0.0749 | 3484 | 0.0794 | 3484 | 0.0789 | 3484 | 0.0712
3483 | 0.0763 | 3483 | 0.075 | 3483 | 0.0795 | 3483 | 0.079 | 3483 | 0.0713
3482 | 0.0764 | 3482 | 0.0751 | 3482 | 0.0797 | 3482 | 0.0791 | 3482 | 0.0714
3481 | 0.0765 | 3481 | 0.0752 | 3481 | 0.0798 | 3481 | 0.0791 | 3481 | 0.0715
3480 | 0.0765 | 3480 | 0.0752 | 3480 | 0.0798 | 3480 | 0.0792 | 3480 | 0.0715
3479 | 0.0765 | 3479 | 0.0752 | 3479 | 0.0798 | 3479 | 0.0792 | 3479 | 0.0716
3478 | 0.0765 | 3478 | 0.0752 | 3478 | 0.0798 | 3478 | 0.0792 | 3478 | 0.0716
3477 | 0.0765 | 3477 | 0.0752 | 3477 | 0.0798 | 3477 | 0.0792 | 3477 | 0.0717
3476 | 0.0766 | 3476 | 0.0753 | 3476 | 0.0799 | 3476 | 0.0793 | 3476 | 0.0717
3475 | 0.0766 | 3475 | 0.0754 | 3475 | 0.08 | 3475 | 0.0793 | 3475 | 0.0718
3474 | 0.0767 | 3474 | 0.0754 | 3474 | 0.08 | 3474 | 0.0794 | 3474 | 0.0719
3473 | 0.0768 | 3473 | 0.0755 | 3473 | 0.0802 | 3473 | 0.0795 | 3473 | 0.072
3472 | 0.0769 | 3472 | 0.0756 | 3472 | 0.0803 | 3472 | 0.0796 | 3472 | 0.0721
3471 | 0.077 | 3471 | 0.0758 | 3471 | 0.0804 | 3471 | 0.0798 | 3471 | 0.0722
3470 | 0.0771 | 3470 | 0.0759 | 3470 | 0.0805 | 3470 | 0.0799 | 3470 | 0.0723
3469 | 0.0772 | 3469 | 0.076 | 3469 | 0.0806 | 3469 | 0.0799 | 3469 | 0.0724
3468 | 0.0773 | 3468 | 0.076 | 3468 | 0.0806 | 3468 | 0.0799 | 3468 | 0.0724
3467 | 0.0773 | 3467 | 0.076 | 3467 | 0.0806 | 3467 | 0.0799 | 3467 | 0.0724
3466 | 0.0773 | 3466 | 0.076 | 3466 | 0.0806 | 3466 | 0.0798 | 3466 | 0.0724
3465 | 0.0773 | 3465 | 0.076 | 3465 | 0.0806 | 3465 | 0.0799 | 3465 | 0.0725
3464 | 0.0774 | 3464 | 0.076 | 3464 | 0.0807 | 3464 | 0.0799 | 3464 | 0.0726
3463 | 0.0775 | 3463 | 0.0761 | 3463 | 0.0808 | 3463 | 0.08 | 3463 | 0.0727
3462 | 0.0776 | 3462 | 0.0762 | 3462 | 0.0809 | 3462 | 0.0802 | 3462 | 0.0728
3461 | 0.0777 | 3461 | 0.0763 | 3461 | 0.081 | 3461 | 0.0802 | 3461 | 0.0729
3460 | 0.0777 | 3460 | 0.0763 | 3460 | 0.081 | 3460 | 0.0803 | 3460 | 0.0729
3459 | 0.0777 | 3459 | 0.0762 | 3459 | 0.081 | 3459 | 0.0802 | 3459 | 0.0729
3458 | 0.0776 | 3458 | 0.0762 | 3458 | 0.081 | 3458 | 0.0802 | 3458 | 0.0729
3457 | 0.0776 | 3457 | 0.0762 | 3457 | 0.081 | 3457 | 0.0802 | 3457 | 0.073
3456 | 0.0777 | 3456 | 0.0763 | 3456 | 0.0811 | 3456 | 0.0803 | 3456 | 0.0731
3455 | 0.0778 | 3455 | 0.0764 | 3455 | 0.0812 | 3455 | 0.0804 | 3455 | 0.0732
3454 | 0.0778 | 3454 | 0.0764 | 3454 | 0.0813 | 3454 | 0.0805 | 3454 | 0.0733
3453 | 0.0779 | 3453 | 0.0765 | 3453 | 0.0814 | 3453 | 0.0805 | 3453 | 0.0733
3452 | 0.078 | 3452 | 0.0765 | 3452 | 0.0815 | 3452 | 0.0805 | 3452 | 0.0734
3451 | 0.0781 | 3451 | 0.0766 | 3451 | 0.0815 | 3451 | 0.0806 | 3451 | 0.0734
3450 | 0.0782 | 3450 | 0.0767 | 3450 | 0.0816 | 3450 | 0.0806 | 3450 | 0.0735
3449 | 0.0783 | 3449 | 0.0767 | 3449 | 0.0818 | 3449 | 0.0807 | 3449 | 0.0736
3448 | 0.0784 | 3448 | 0.0768 | 3448 | 0.0819 | 3448 | 0.0807 | 3448 | 0.0737
3447 | 0.0785 | 3447 | 0.0769 | 3447 | 0.082 | 3447 | 0.0807 | 3447 | 0.0737
3446 | 0.0785 | 3446 | 0.0769 | 3446 | 0.082 | 3446 | 0.0807 | 3446 | 0.0738
3445 | 0.0786 | 3445 | 0.077 | 3445 | 0.0821 | 3445 | 0.0808 | 3445 | 0.0739
3444 | 0.0786 | 3444 | 0.077 | 3444 | 0.0822 | 3444 | 0.081 | 3444 | 0.074
3443 | 0.0787 | 3443 | 0.0771 | 3443 | 0.0822 | 3443 | 0.0811 | 3443 | 0.0741
3442 | 0.0788 | 3442 | 0.0772 | 3442 | 0.0823 | 3442 | 0.0811 | 3442 | 0.0742
3441 | 0.0788 | 3441 | 0.0772 | 3441 | 0.0823 | 3441 | 0.0812 | 3441 | 0.0742
3440 | 0.0788 | 3440 | 0.0773 | 3440 | 0.0823 | 3440 | 0.0813 | 3440 | 0.0743
3439 | 0.0789 | 3439 | 0.0773 | 3439 | 0.0823 | 3439 | 0.0814 | 3439 | 0.0743
3438 | 0.0789 | 3438 | 0.0774 | 3438 | 0.0824 | 3438 | 0.0814 | 3438 | 0.0744
3437 | 0.0789 | 3437 | 0.0774 | 3437 | 0.0824 | 3437 | 0.0815 | 3437 | 0.0744
3436 | 0.0789 | 3436 | 0.0774 | 3436 | 0.0824 | 3436 | 0.0815 | 3436 | 0.0744
3435 | 0.0788 | 3435 | 0.0774 | 3435 | 0.0823 | 3435 | 0.0815 | 3435 | 0.0744
3434 | 0.0788 | 3434 | 0.0773 | 3434 | 0.0822 | 3434 | 0.0815 | 3434 | 0.0743
3433 | 0.0787 | 3433 | 0.0772 | 3433 | 0.0822 | 3433 | 0.0815 | 3433 | 0.0743
3432 | 0.0787 | 3432 | 0.0772 | 3432 | 0.0822 | 3432 | 0.0815 | 3432 | 0.0744
3431 | 0.0788 | 3431 | 0.0773 | 3431 | 0.0823 | 3431 | 0.0816 | 3431 | 0.0744
3430 | 0.0788 | 3430 | 0.0773 | 3430 | 0.0824 | 3430 | 0.0816 | 3430 | 0.0745
3429 | 0.0788 | 3429 | 0.0773 | 3429 | 0.0824 | 3429 | 0.0816 | 3429 | 0.0745
3428 | 0.0788 | 3428 | 0.0772 | 3428 | 0.0824 | 3428 | 0.0816 | 3428 | 0.0745
3427 | 0.0787 | 3427 | 0.0771 | 3427 | 0.0823 | 3427 | 0.0815 | 3427 | 0.0745
3426 | 0.0786 | 3426 | 0.0771 | 3426 | 0.0822 | 3426 | 0.0815 | 3426 | 0.0744
3425 | 0.0786 | 3425 | 0.077 | 3425 | 0.0822 | 3425 | 0.0815 | 3425 | 0.0744
3424 | 0.0786 | 3424 | 0.077 | 3424 | 0.0822 | 3424 | 0.0815 | 3424 | 0.0744
3423 | 0.0787 | 3423 | 0.0771 | 3423 | 0.0823 | 3423 | 0.0815 | 3423 | 0.0744
3422 | 0.0788 | 3422 | 0.0771 | 3422 | 0.0824 | 3422 | 0.0816 | 3422 | 0.0745
3421 | 0.0789 | 3421 | 0.0772 | 3421 | 0.0825 | 3421 | 0.0816 | 3421 | 0.0746
3420 | 0.0789 | 3420 | 0.0772 | 3420 | 0.0825 | 3420 | 0.0816 | 3420 | 0.0746
3419 | 0.0788 | 3419 | 0.0771 | 3419 | 0.0824 | 3419 | 0.0816 | 3419 | 0.0746
3418 | 0.0787 | 3418 | 0.077 | 3418 | 0.0824 | 3418 | 0.0816 | 3418 | 0.0746
3417 | 0.0787 | 3417 | 0.077 | 3417 | 0.0824 | 3417 | 0.0817 | 3417 | 0.0746
3416 | 0.0787 | 3416 | 0.0771 | 3416 | 0.0824 | 3416 | 0.0818 | 3416 | 0.0747
3415 | 0.0788 | 3415 | 0.0772 | 3415 | 0.0825 | 3415 | 0.0818 | 3415 | 0.0747
3414 | 0.0789 | 3414 | 0.0773 | 3414 | 0.0825 | 3414 | 0.0819 | 3414 | 0.0748
3413 | 0.0789 | 3413 | 0.0773 | 3413 | 0.0825 | 3413 | 0.0819 | 3413 | 0.0748
3412 | 0.0789 | 3412 | 0.0773 | 3412 | 0.0825 | 3412 | 0.0819 | 3412 | 0.0748
3411 | 0.0788 | 3411 | 0.0772 | 3411 | 0.0825 | 3411 | 0.0819 | 3411 | 0.0748
3410 | 0.0788 | 3410 | 0.0772 | 3410 | 0.0824 | 3410 | 0.0818 | 3410 | 0.0748
3409 | 0.0788 | 3409 | 0.0771 | 3409 | 0.0824 | 3409 | 0.0818 | 3409 | 0.0748
3408 | 0.0787 | 3408 | 0.077 | 3408 | 0.0823 | 3408 | 0.0818 | 3408 | 0.0747
3407 | 0.0787 | 3407 | 0.077 | 3407 | 0.0823 | 3407 | 0.0818 | 3407 | 0.0747
3406 | 0.0787 | 3406 | 0.077 | 3406 | 0.0823 | 3406 | 0.0818 | 3406 | 0.0748
3405 | 0.0788 | 3405 | 0.0771 | 3405 | 0.0824 | 3405 | 0.0819 | 3405 | 0.0749
3404 | 0.0789 | 3404 | 0.0773 | 3404 | 0.0826 | 3404 | 0.0821 | 3404 | 0.075
3403 | 0.079 | 3403 | 0.0774 | 3403 | 0.0827 | 3403 | 0.0822 | 3403 | 0.0751
3402 | 0.0791 | 3402 | 0.0774 | 3402 | 0.0827 | 3402 | 0.0823 | 3402 | 0.0752
3401 | 0.0791 | 3401 | 0.0774 | 3401 | 0.0827 | 3401 | 0.0823 | 3401 | 0.0752
3400 | 0.079 | 3400 | 0.0773 | 3400 | 0.0826 | 3400 | 0.0822 | 3400 | 0.0751
3399 | 0.079 | 3399 | 0.0773 | 3399 | 0.0825 | 3399 | 0.0821 | 3399 | 0.075
3398 | 0.0789 | 3398 | 0.0772 | 3398 | 0.0825 | 3398 | 0.0821 | 3398 | 0.075
3397 | 0.079 | 3397 | 0.0772 | 3397 | 0.0825 | 3397 | 0.0821 | 3397 | 0.075
3396 | 0.079 | 3396 | 0.0773 | 3396 | 0.0826 | 3396 | 0.0822 | 3396 | 0.0751
3395 | 0.0791 | 3395 | 0.0773 | 3395 | 0.0826 | 3395 | 0.0823 | 3395 | 0.0752
3394 | 0.0791 | 3394 | 0.0773 | 3394 | 0.0827 | 3394 | 0.0823 | 3394 | 0.0752
3393 | 0.0791 | 3393 | 0.0773 | 3393 | 0.0827 | 3393 | 0.0824 | 3393 | 0.0752
3392 | 0.0791 | 3392 | 0.0773 | 3392 | 0.0827 | 3392 | 0.0823 | 3392 | 0.0752
3391 | 0.079 | 3391 | 0.0773 | 3391 | 0.0826 | 3391 | 0.0823 | 3391 | 0.0752
3390 | 0.079 | 3390 | 0.0772 | 3390 | 0.0826 | 3390 | 0.0822 | 3390 | 0.0752
3389 | 0.0789 | 3389 | 0.0771 | 3389 | 0.0825 | 3389 | 0.0822 | 3389 | 0.0752
3388 | 0.0789 | 3388 | 0.0771 | 3388 | 0.0825 | 3388 | 0.0822 | 3388 | 0.0752
3387 | 0.0789 | 3387 | 0.0771 | 3387 | 0.0825 | 3387 | 0.0822 | 3387 | 0.0752
3386 | 0.0789 | 3386 | 0.0771 | 3386 | 0.0825 | 3386 | 0.0822 | 3386 | 0.0753
3385 | 0.0789 | 3385 | 0.0771 | 3385 | 0.0825 | 3385 | 0.0823 | 3385 | 0.0753
3384 | 0.0789 | 3384 | 0.0771 | 3384 | 0.0826 | 3384 | 0.0823 | 3384 | 0.0753
3383 | 0.0789 | 3383 | 0.0771 | 3383 | 0.0826 | 3383 | 0.0823 | 3383 | 0.0753
3382 | 0.079 | 3382 | 0.0771 | 3382 | 0.0826 | 3382 | 0.0824 | 3382 | 0.0754
3381 | 0.079 | 3381 | 0.0772 | 3381 | 0.0826 | 3381 | 0.0825 | 3381 | 0.0754
3380 | 0.0791 | 3380 | 0.0772 | 3380 | 0.0827 | 3380 | 0.0825 | 3380 | 0.0755
3379 | 0.0791 | 3379 | 0.0772 | 3379 | 0.0827 | 3379 | 0.0825 | 3379 | 0.0755
3378 | 0.0791 | 3378 | 0.0772 | 3378 | 0.0827 | 3378 | 0.0825 | 3378 | 0.0755
3377 | 0.079 | 3377 | 0.0772 | 3377 | 0.0826 | 3377 | 0.0825 | 3377 | 0.0755
3376 | 0.0789 | 3376 | 0.0771 | 3376 | 0.0826 | 3376 | 0.0825 | 3376 | 0.0755
3375 | 0.0788 | 3375 | 0.077 | 3375 | 0.0825 | 3375 | 0.0824 | 3375 | 0.0754
3374 | 0.0787 | 3374 | 0.0769 | 3374 | 0.0824 | 3374 | 0.0824 | 3374 | 0.0753
3373 | 0.0787 | 3373 | 0.0769 | 3373 | 0.0824 | 3373 | 0.0824 | 3373 | 0.0753
3372 | 0.0788 | 3372 | 0.077 | 3372 | 0.0824 | 3372 | 0.0825 | 3372 | 0.0754
3371 | 0.0789 | 3371 | 0.0771 | 3371 | 0.0825 | 3371 | 0.0826 | 3371 | 0.0755
3370 | 0.0789 | 3370 | 0.0771 | 3370 | 0.0825 | 3370 | 0.0827 | 3370 | 0.0755
3369 | 0.0789 | 3369 | 0.077 | 3369 | 0.0824 | 3369 | 0.0827 | 3369 | 0.0755
3368 | 0.0788 | 3368 | 0.0769 | 3368 | 0.0823 | 3368 | 0.0826 | 3368 | 0.0754
3367 | 0.0786 | 3367 | 0.0768 | 3367 | 0.0822 | 3367 | 0.0825 | 3367 | 0.0753
3366 | 0.0785 | 3366 | 0.0766 | 3366 | 0.0821 | 3366 | 0.0823 | 3366 | 0.0752
3365 | 0.0784 | 3365 | 0.0765 | 3365 | 0.082 | 3365 | 0.0822 | 3365 | 0.0751
3364 | 0.0784 | 3364 | 0.0765 | 3364 | 0.082 | 3364 | 0.0822 | 3364 | 0.0751
3363 | 0.0784 | 3363 | 0.0765 | 3363 | 0.082 | 3363 | 0.0823 | 3363 | 0.0751
3362 | 0.0784 | 3362 | 0.0765 | 3362 | 0.082 | 3362 | 0.0823 | 3362 | 0.0751
3361 | 0.0784 | 3361 | 0.0765 | 3361 | 0.082 | 3361 | 0.0824 | 3361 | 0.0751
3360 | 0.0783 | 3360 | 0.0764 | 3360 | 0.0819 | 3360 | 0.0823 | 3360 | 0.0751
3359 | 0.0782 | 3359 | 0.0763 | 3359 | 0.0818 | 3359 | 0.0822 | 3359 | 0.075
3358 | 0.0781 | 3358 | 0.0762 | 3358 | 0.0817 | 3358 | 0.0821 | 3358 | 0.0749
3357 | 0.078 | 3357 | 0.0761 | 3357 | 0.0817 | 3357 | 0.0821 | 3357 | 0.0749
3356 | 0.078 | 3356 | 0.0761 | 3356 | 0.0816 | 3356 | 0.0821 | 3356 | 0.0749
3355 | 0.078 | 3355 | 0.0761 | 3355 | 0.0817 | 3355 | 0.0822 | 3355 | 0.0749
3354 | 0.078 | 3354 | 0.0761 | 3354 | 0.0817 | 3354 | 0.0823 | 3354 | 0.075
3353 | 0.0781 | 3353 | 0.0762 | 3353 | 0.0817 | 3353 | 0.0824 | 3353 | 0.0751
3352 | 0.0781 | 3352 | 0.0762 | 3352 | 0.0817 | 3352 | 0.0825 | 3352 | 0.0751
3351 | 0.078 | 3351 | 0.0762 | 3351 | 0.0817 | 3351 | 0.0824 | 3351 | 0.0751
3350 | 0.0779 | 3350 | 0.076 | 3350 | 0.0815 | 3350 | 0.0823 | 3350 | 0.075
3349 | 0.0777 | 3349 | 0.0759 | 3349 | 0.0814 | 3349 | 0.0822 | 3349 | 0.0748
3348 | 0.0776 | 3348 | 0.0757 | 3348 | 0.0813 | 3348 | 0.0821 | 3348 | 0.0747
3347 | 0.0775 | 3347 | 0.0757 | 3347 | 0.0812 | 3347 | 0.0821 | 3347 | 0.0747
3346 | 0.0775 | 3346 | 0.0757 | 3346 | 0.0812 | 3346 | 0.0821 | 3346 | 0.0748
3345 | 0.0776 | 3345 | 0.0757 | 3345 | 0.0813 | 3345 | 0.0822 | 3345 | 0.0748
3344 | 0.0776 | 3344 | 0.0757 | 3344 | 0.0813 | 3344 | 0.0822 | 3344 | 0.0748
3343 | 0.0775 | 3343 | 0.0757 | 3343 | 0.0812 | 3343 | 0.0822 | 3343 | 0.0748
3342 | 0.0775 | 3342 | 0.0756 | 3342 | 0.0812 | 3342 | 0.0822 | 3342 | 0.0748
3341 | 0.0774 | 3341 | 0.0756 | 3341 | 0.0811 | 3341 | 0.0822 | 3341 | 0.0748
3340 | 0.0774 | 3340 | 0.0756 | 3340 | 0.0811 | 3340 | 0.0822 | 3340 | 0.0748
3339 | 0.0774 | 3339 | 0.0756 | 3339 | 0.0811 | 3339 | 0.0823 | 3339 | 0.0748
3338 | 0.0774 | 3338 | 0.0755 | 3338 | 0.0811 | 3338 | 0.0823 | 3338 | 0.0748
3337 | 0.0773 | 3337 | 0.0754 | 3337 | 0.081 | 3337 | 0.0823 | 3337 | 0.0748
3336 | 0.0773 | 3336 | 0.0754 | 3336 | 0.0809 | 3336 | 0.0822 | 3336 | 0.0747
3335 | 0.0772 | 3335 | 0.0753 | 3335 | 0.0809 | 3335 | 0.0822 | 3335 | 0.0747
3334 | 0.0773 | 3334 | 0.0753 | 3334 | 0.081 | 3334 | 0.0822 | 3334 | 0.0748
3333 | 0.0773 | 3333 | 0.0754 | 3333 | 0.081 | 3333 | 0.0823 | 3333 | 0.0749
3332 | 0.0774 | 3332 | 0.0754 | 3332 | 0.0811 | 3332 | 0.0823 | 3332 | 0.0749
3331 | 0.0774 | 3331 | 0.0754 | 3331 | 0.081 | 3331 | 0.0824 | 3331 | 0.0749
3330 | 0.0773 | 3330 | 0.0753 | 3330 | 0.0809 | 3330 | 0.0823 | 3330 | 0.0749
3329 | 0.0772 | 3329 | 0.0753 | 3329 | 0.0809 | 3329 | 0.0823 | 3329 | 0.0749
3328 | 0.0772 | 3328 | 0.0753 | 3328 | 0.0809 | 3328 | 0.0823 | 3328 | 0.0749
3327 | 0.0772 | 3327 | 0.0753 | 3327 | 0.0809 | 3327 | 0.0824 | 3327 | 0.0749
3326 | 0.0773 | 3326 | 0.0753 | 3326 | 0.081 | 3326 | 0.0824 | 3326 | 0.075
3325 | 0.0772 | 3325 | 0.0753 | 3325 | 0.0809 | 3325 | 0.0824 | 3325 | 0.075
3324 | 0.0772 | 3324 | 0.0752 | 3324 | 0.0809 | 3324 | 0.0824 | 3324 | 0.0749
3323 | 0.0771 | 3323 | 0.0751 | 3323 | 0.0807 | 3323 | 0.0823 | 3323 | 0.0749
3322 | 0.077 | 3322 | 0.075 | 3322 | 0.0807 | 3322 | 0.0823 | 3322 | 0.0748
3321 | 0.077 | 3321 | 0.0749 | 3321 | 0.0806 | 3321 | 0.0823 | 3321 | 0.0748
3320 | 0.0769 | 3320 | 0.0749 | 3320 | 0.0806 | 3320 | 0.0823 | 3320 | 0.0748
3319 | 0.0769 | 3319 | 0.0749 | 3319 | 0.0806 | 3319 | 0.0823 | 3319 | 0.0748
3318 | 0.0769 | 3318 | 0.0749 | 3318 | 0.0806 | 3318 | 0.0823 | 3318 | 0.0748
3317 | 0.0768 | 3317 | 0.0748 | 3317 | 0.0805 | 3317 | 0.0823 | 3317 | 0.0748
3316 | 0.0768 | 3316 | 0.0748 | 3316 | 0.0805 | 3316 | 0.0823 | 3316 | 0.0748
3315 | 0.0768 | 3315 | 0.0748 | 3315 | 0.0805 | 3315 | 0.0823 | 3315 | 0.0748
3314 | 0.0768 | 3314 | 0.0748 | 3314 | 0.0805 | 3314 | 0.0823 | 3314 | 0.0749
3313 | 0.0768 | 3313 | 0.0748 | 3313 | 0.0805 | 3313 | 0.0824 | 3313 | 0.0749
3312 | 0.0768 | 3312 | 0.0748 | 3312 | 0.0805 | 3312 | 0.0824 | 3312 | 0.075
3311 | 0.0769 | 3311 | 0.0749 | 3311 | 0.0806 | 3311 | 0.0825 | 3311 | 0.075
3310 | 0.0769 | 3310 | 0.0749 | 3310 | 0.0806 | 3310 | 0.0826 | 3310 | 0.0751
3309 | 0.0769 | 3309 | 0.0749 | 3309 | 0.0806 | 3309 | 0.0826 | 3309 | 0.0751
3308 | 0.0769 | 3308 | 0.0749 | 3308 | 0.0806 | 3308 | 0.0827 | 3308 | 0.0751
3307 | 0.0768 | 3307 | 0.0749 | 3307 | 0.0805 | 3307 | 0.0827 | 3307 | 0.0751
3306 | 0.0768 | 3306 | 0.0748 | 3306 | 0.0805 | 3306 | 0.0827 | 3306 | 0.0751
3305 | 0.0767 | 3305 | 0.0747 | 3305 | 0.0804 | 3305 | 0.0827 | 3305 | 0.0751
3304 | 0.0766 | 3304 | 0.0746 | 3304 | 0.0803 | 3304 | 0.0826 | 3304 | 0.075
3303 | 0.0765 | 3303 | 0.0745 | 3303 | 0.0802 | 3303 | 0.0825 | 3303 | 0.075
3302 | 0.0764 | 3302 | 0.0744 | 3302 | 0.0802 | 3302 | 0.0825 | 3302 | 0.075
3301 | 0.0764 | 3301 | 0.0744 | 3301 | 0.0802 | 3301 | 0.0825 | 3301 | 0.075
3300 | 0.0765 | 3300 | 0.0745 | 3300 | 0.0802 | 3300 | 0.0825 | 3300 | 0.0751
3299 | 0.0765 | 3299 | 0.0745 | 3299 | 0.0803 | 3299 | 0.0826 | 3299 | 0.0751
3298 | 0.0766 | 3298 | 0.0746 | 3298 | 0.0803 | 3298 | 0.0827 | 3298 | 0.0752
3297 | 0.0766 | 3297 | 0.0746 | 3297 | 0.0804 | 3297 | 0.0828 | 3297 | 0.0753
3296 | 0.0766 | 3296 | 0.0746 | 3296 | 0.0804 | 3296 | 0.0828 | 3296 | 0.0753
3295 | 0.0767 | 3295 | 0.0746 | 3295 | 0.0804 | 3295 | 0.0829 | 3295 | 0.0754
3294 | 0.0767 | 3294 | 0.0746 | 3294 | 0.0804 | 3294 | 0.0829 | 3294 | 0.0754
3293 | 0.0767 | 3293 | 0.0746 | 3293 | 0.0804 | 3293 | 0.083 | 3293 | 0.0755
3292 | 0.0767 | 3292 | 0.0746 | 3292 | 0.0804 | 3292 | 0.0829 | 3292 | 0.0755
3291 | 0.0766 | 3291 | 0.0745 | 3291 | 0.0803 | 3291 | 0.0829 | 3291 | 0.0754
3290 | 0.0765 | 3290 | 0.0744 | 3290 | 0.0802 | 3290 | 0.0828 | 3290 | 0.0754
3289 | 0.0764 | 3289 | 0.0743 | 3289 | 0.0802 | 3289 | 0.0828 | 3289 | 0.0754
3288 | 0.0764 | 3288 | 0.0742 | 3288 | 0.0801 | 3288 | 0.0828 | 3288 | 0.0754
3287 | 0.0764 | 3287 | 0.0742 | 3287 | 0.0802 | 3287 | 0.0828 | 3287 | 0.0754
3286 | 0.0765 | 3286 | 0.0743 | 3286 | 0.0802 | 3286 | 0.0828 | 3286 | 0.0755
3285 | 0.0765 | 3285 | 0.0743 | 3285 | 0.0803 | 3285 | 0.0829 | 3285 | 0.0756
3284 | 0.0765 | 3284 | 0.0743 | 3284 | 0.0803 | 3284 | 0.0829 | 3284 | 0.0756
3283 | 0.0765 | 3283 | 0.0743 | 3283 | 0.0803 | 3283 | 0.0829 | 3283 | 0.0756
3282 | 0.0765 | 3282 | 0.0743 | 3282 | 0.0802 | 3282 | 0.0829 | 3282 | 0.0756
3281 | 0.0765 | 3281 | 0.0742 | 3281 | 0.0802 | 3281 | 0.0829 | 3281 | 0.0756
3280 | 0.0764 | 3280 | 0.0742 | 3280 | 0.0801 | 3280 | 0.0829 | 3280 | 0.0756
3279 | 0.0764 | 3279 | 0.0741 | 3279 | 0.0801 | 3279 | 0.0829 | 3279 | 0.0755
3278 | 0.0764 | 3278 | 0.0741 | 3278 | 0.0801 | 3278 | 0.0829 | 3278 | 0.0756
3277 | 0.0764 | 3277 | 0.0741 | 3277 | 0.0801 | 3277 | 0.0829 | 3277 | 0.0756
3276 | 0.0764 | 3276 | 0.0742 | 3276 | 0.0801 | 3276 | 0.083 | 3276 | 0.0757
3275 | 0.0765 | 3275 | 0.0742 | 3275 | 0.0801 | 3275 | 0.083 | 3275 | 0.0757
3274 | 0.0765 | 3274 | 0.0742 | 3274 | 0.0801 | 3274 | 0.083 | 3274 | 0.0758
3273 | 0.0765 | 3273 | 0.0742 | 3273 | 0.0802 | 3273 | 0.0831 | 3273 | 0.0758
3272 | 0.0766 | 3272 | 0.0743 | 3272 | 0.0803 | 3272 | 0.0832 | 3272 | 0.0759
3271 | 0.0766 | 3271 | 0.0743 | 3271 | 0.0803 | 3271 | 0.0832 | 3271 | 0.076
3270 | 0.0765 | 3270 | 0.0743 | 3270 | 0.0803 | 3270 | 0.0832 | 3270 | 0.076
3269 | 0.0765 | 3269 | 0.0742 | 3269 | 0.0802 | 3269 | 0.0831 | 3269 | 0.0759
3268 | 0.0764 | 3268 | 0.0741 | 3268 | 0.0801 | 3268 | 0.083 | 3268 | 0.0758
3267 | 0.0764 | 3267 | 0.0741 | 3267 | 0.0801 | 3267 | 0.083 | 3267 | 0.0758
3266 | 0.0764 | 3266 | 0.074 | 3266 | 0.0801 | 3266 | 0.083 | 3266 | 0.0758
3265 | 0.0764 | 3265 | 0.074 | 3265 | 0.0801 | 3265 | 0.083 | 3265 | 0.0759
3264 | 0.0764 | 3264 | 0.074 | 3264 | 0.0801 | 3264 | 0.083 | 3264 | 0.0759
3263 | 0.0764 | 3263 | 0.074 | 3263 | 0.0801 | 3263 | 0.083 | 3263 | 0.0759
3262 | 0.0763 | 3262 | 0.074 | 3262 | 0.08 | 3262 | 0.083 | 3262 | 0.0758
3261 | 0.0763 | 3261 | 0.074 | 3261 | 0.08 | 3261 | 0.0829 | 3261 | 0.0758
3260 | 0.0764 | 3260 | 0.074 | 3260 | 0.08 | 3260 | 0.0829 | 3260 | 0.0759
3259 | 0.0764 | 3259 | 0.074 | 3259 | 0.08 | 3259 | 0.0829 | 3259 | 0.0759
3258 | 0.0764 | 3258 | 0.074 | 3258 | 0.08 | 3258 | 0.0829 | 3258 | 0.0759
3257 | 0.0765 | 3257 | 0.0741 | 3257 | 0.0801 | 3257 | 0.0829 | 3257 | 0.0759
3256 | 0.0765 | 3256 | 0.0741 | 3256 | 0.08 | 3256 | 0.0829 | 3256 | 0.0759
3255 | 0.0764 | 3255 | 0.074 | 3255 | 0.08 | 3255 | 0.0828 | 3255 | 0.0759
3254 | 0.0764 | 3254 | 0.0739 | 3254 | 0.0799 | 3254 | 0.0827 | 3254 | 0.0758
3253 | 0.0764 | 3253 | 0.0739 | 3253 | 0.0799 | 3253 | 0.0827 | 3253 | 0.0758
3252 | 0.0764 | 3252 | 0.0739 | 3252 | 0.0799 | 3252 | 0.0826 | 3252 | 0.0758
3251 | 0.0763 | 3251 | 0.0739 | 3251 | 0.0799 | 3251 | 0.0826 | 3251 | 0.0758
3250 | 0.0763 | 3250 | 0.0739 | 3250 | 0.0799 | 3250 | 0.0826 | 3250 | 0.0758
3249 | 0.0763 | 3249 | 0.0739 | 3249 | 0.0799 | 3249 | 0.0826 | 3249 | 0.0758
3248 | 0.0763 | 3248 | 0.074 | 3248 | 0.0798 | 3248 | 0.0826 | 3248 | 0.0758
3247 | 0.0763 | 3247 | 0.0739 | 3247 | 0.0798 | 3247 | 0.0826 | 3247 | 0.0757
3246 | 0.0763 | 3246 | 0.0739 | 3246 | 0.0798 | 3246 | 0.0825 | 3246 | 0.0757
3245 | 0.0763 | 3245 | 0.0738 | 3245 | 0.0798 | 3245 | 0.0824 | 3245 | 0.0757
3244 | 0.0763 | 3244 | 0.0738 | 3244 | 0.0798 | 3244 | 0.0824 | 3244 | 0.0757
3243 | 0.0763 | 3243 | 0.0738 | 3243 | 0.0798 | 3243 | 0.0824 | 3243 | 0.0757
3242 | 0.0764 | 3242 | 0.0739 | 3242 | 0.0798 | 3242 | 0.0824 | 3242 | 0.0757
3241 | 0.0764 | 3241 | 0.0739 | 3241 | 0.0799 | 3241 | 0.0824 | 3241 | 0.0758
3240 | 0.0765 | 3240 | 0.0739 | 3240 | 0.0799 | 3240 | 0.0824 | 3240 | 0.0758
3239 | 0.0765 | 3239 | 0.074 | 3239 | 0.0799 | 3239 | 0.0824 | 3239 | 0.0758
3238 | 0.0765 | 3238 | 0.074 | 3238 | 0.0799 | 3238 | 0.0823 | 3238 | 0.0758
3237 | 0.0765 | 3237 | 0.074 | 3237 | 0.0799 | 3237 | 0.0823 | 3237 | 0.0758
3236 | 0.0765 | 3236 | 0.074 | 3236 | 0.0799 | 3236 | 0.0823 | 3236 | 0.0758
3235 | 0.0766 | 3235 | 0.0741 | 3235 | 0.0799 | 3235 | 0.0823 | 3235 | 0.0758
3234 | 0.0766 | 3234 | 0.0741 | 3234 | 0.0799 | 3234 | 0.0823 | 3234 | 0.0757
3233 | 0.0766 | 3233 | 0.0741 | 3233 | 0.0798 | 3233 | 0.0822 | 3233 | 0.0757
3232 | 0.0766 | 3232 | 0.0741 | 3232 | 0.0798 | 3232 | 0.0821 | 3232 | 0.0757
3231 | 0.0767 | 3231 | 0.0741 | 3231 | 0.0798 | 3231 | 0.082 | 3231 | 0.0757
3230 | 0.0767 | 3230 | 0.0741 | 3230 | 0.0799 | 3230 | 0.082 | 3230 | 0.0757
3229 | 0.0769 | 3229 | 0.0742 | 3229 | 0.08 | 3229 | 0.082 | 3229 | 0.0758
3228 | 0.077 | 3228 | 0.0743 | 3228 | 0.0801 | 3228 | 0.0821 | 3228 | 0.0759
3227 | 0.0771 | 3227 | 0.0744 | 3227 | 0.0802 | 3227 | 0.0821 | 3227 | 0.076
3226 | 0.0772 | 3226 | 0.0745 | 3226 | 0.0803 | 3226 | 0.0821 | 3226 | 0.0761
3225 | 0.0773 | 3225 | 0.0746 | 3225 | 0.0804 | 3225 | 0.0822 | 3225 | 0.0762
3224 | 0.0775 | 3224 | 0.0747 | 3224 | 0.0805 | 3224 | 0.0822 | 3224 | 0.0762
3223 | 0.0776 | 3223 | 0.0748 | 3223 | 0.0805 | 3223 | 0.0822 | 3223 | 0.0763
3222 | 0.0776 | 3222 | 0.0749 | 3222 | 0.0806 | 3222 | 0.0821 | 3222 | 0.0763
3221 | 0.0777 | 3221 | 0.0749 | 3221 | 0.0806 | 3221 | 0.0821 | 3221 | 0.0763
3220 | 0.0778 | 3220 | 0.075 | 3220 | 0.0807 | 3220 | 0.082 | 3220 | 0.0763
3219 | 0.0779 | 3219 | 0.0751 | 3219 | 0.0808 | 3219 | 0.082 | 3219 | 0.0764
3218 | 0.0781 | 3218 | 0.0753 | 3218 | 0.0809 | 3218 | 0.0821 | 3218 | 0.0765
3217 | 0.0783 | 3217 | 0.0754 | 3217 | 0.0811 | 3217 | 0.0821 | 3217 | 0.0767
3216 | 0.0784 | 3216 | 0.0756 | 3216 | 0.0812 | 3216 | 0.0822 | 3216 | 0.0768
3215 | 0.0786 | 3215 | 0.0757 | 3215 | 0.0813 | 3215 | 0.0822 | 3215 | 0.0769
3214 | 0.0788 | 3214 | 0.0759 | 3214 | 0.0815 | 3214 | 0.0822 | 3214 | 0.077
3213 | 0.0791 | 3213 | 0.0761 | 3213 | 0.0817 | 3213 | 0.0823 | 3213 | 0.0772
3212 | 0.0794 | 3212 | 0.0764 | 3212 | 0.0819 | 3212 | 0.0824 | 3212 | 0.0775
3211 | 0.0796 | 3211 | 0.0766 | 3211 | 0.0822 | 3211 | 0.0825 | 3211 | 0.0777
3210 | 0.0798 | 3210 | 0.0767 | 3210 | 0.0823 | 3210 | 0.0826 | 3210 | 0.0778
3209 | 0.08 | 3209 | 0.0769 | 3209 | 0.0824 | 3209 | 0.0826 | 3209 | 0.0779
3208 | 0.08 | 3208 | 0.077 | 3208 | 0.0825 | 3208 | 0.0826 | 3208 | 0.078
3207 | 0.0801 | 3207 | 0.077 | 3207 | 0.0825 | 3207 | 0.0826 | 3207 | 0.078
3206 | 0.0801 | 3206 | 0.077 | 3206 | 0.0825 | 3206 | 0.0826 | 3206 | 0.078
3205 | 0.0802 | 3205 | 0.0771 | 3205 | 0.0826 | 3205 | 0.0825 | 3205 | 0.078
3204 | 0.0803 | 3204 | 0.0772 | 3204 | 0.0826 | 3204 | 0.0825 | 3204 | 0.0781
3203 | 0.0804 | 3203 | 0.0773 | 3203 | 0.0827 | 3203 | 0.0825 | 3203 | 0.0781
3202 | 0.0805 | 3202 | 0.0773 | 3202 | 0.0828 | 3202 | 0.0825 | 3202 | 0.0782
3201 | 0.0807 | 3201 | 0.0774 | 3201 | 0.0828 | 3201 | 0.0824 | 3201 | 0.0782
3200 | 0.0808 | 3200 | 0.0775 | 3200 | 0.0829 | 3200 | 0.0824 | 3200 | 0.0783
3199 | 0.0809 | 3199 | 0.0776 | 3199 | 0.083 | 3199 | 0.0824 | 3199 | 0.0783
3198 | 0.081 | 3198 | 0.0776 | 3198 | 0.083 | 3198 | 0.0824 | 3198 | 0.0784
3197 | 0.081 | 3197 | 0.0777 | 3197 | 0.0831 | 3197 | 0.0824 | 3197 | 0.0784
3196 | 0.0811 | 3196 | 0.0777 | 3196 | 0.0831 | 3196 | 0.0824 | 3196 | 0.0784
3195 | 0.0811 | 3195 | 0.0777 | 3195 | 0.0831 | 3195 | 0.0823 | 3195 | 0.0784
3194 | 0.0811 | 3194 | 0.0777 | 3194 | 0.083 | 3194 | 0.0823 | 3194 | 0.0783
3193 | 0.081 | 3193 | 0.0777 | 3193 | 0.083 | 3193 | 0.0822 | 3193 | 0.0783
3192 | 0.081 | 3192 | 0.0776 | 3192 | 0.0829 | 3192 | 0.0821 | 3192 | 0.0782
3191 | 0.0809 | 3191 | 0.0776 | 3191 | 0.0828 | 3191 | 0.082 | 3191 | 0.0781
3190 | 0.0809 | 3190 | 0.0776 | 3190 | 0.0828 | 3190 | 0.0819 | 3190 | 0.0781
3189 | 0.0809 | 3189 | 0.0776 | 3189 | 0.0828 | 3189 | 0.0819 | 3189 | 0.078
3188 | 0.0809 | 3188 | 0.0776 | 3188 | 0.0828 | 3188 | 0.0819 | 3188 | 0.078
3187 | 0.081 | 3187 | 0.0776 | 3187 | 0.0828 | 3187 | 0.0818 | 3187 | 0.0781
3186 | 0.081 | 3186 | 0.0776 | 3186 | 0.0828 | 3186 | 0.0818 | 3186 | 0.0781
3185 | 0.081 | 3185 | 0.0776 | 3185 | 0.0828 | 3185 | 0.0818 | 3185 | 0.078
3184 | 0.0809 | 3184 | 0.0776 | 3184 | 0.0828 | 3184 | 0.0817 | 3184 | 0.078
3183 | 0.0809 | 3183 | 0.0775 | 3183 | 0.0827 | 3183 | 0.0816 | 3183 | 0.0779
3182 | 0.0809 | 3182 | 0.0775 | 3182 | 0.0827 | 3182 | 0.0816 | 3182 | 0.0778
3181 | 0.0809 | 3181 | 0.0775 | 3181 | 0.0826 | 3181 | 0.0815 | 3181 | 0.0778
3180 | 0.0809 | 3180 | 0.0775 | 3180 | 0.0826 | 3180 | 0.0814 | 3180 | 0.0777
3179 | 0.0809 | 3179 | 0.0775 | 3179 | 0.0826 | 3179 | 0.0813 | 3179 | 0.0777
3178 | 0.0809 | 3178 | 0.0775 | 3178 | 0.0826 | 3178 | 0.0813 | 3178 | 0.0777
3177 | 0.0809 | 3177 | 0.0775 | 3177 | 0.0826 | 3177 | 0.0813 | 3177 | 0.0777
3176 | 0.081 | 3176 | 0.0775 | 3176 | 0.0826 | 3176 | 0.0813 | 3176 | 0.0777
3175 | 0.081 | 3175 | 0.0775 | 3175 | 0.0826 | 3175 | 0.0813 | 3175 | 0.0777
3174 | 0.081 | 3174 | 0.0776 | 3174 | 0.0826 | 3174 | 0.0813 | 3174 | 0.0777
3173 | 0.0811 | 3173 | 0.0777 | 3173 | 0.0827 | 3173 | 0.0813 | 3173 | 0.0778
3172 | 0.0813 | 3172 | 0.0779 | 3172 | 0.0829 | 3172 | 0.0814 | 3172 | 0.0779
3171 | 0.0816 | 3171 | 0.0781 | 3171 | 0.0831 | 3171 | 0.0814 | 3171 | 0.0781
3170 | 0.0819 | 3170 | 0.0784 | 3170 | 0.0833 | 3170 | 0.0815 | 3170 | 0.0783
3169 | 0.0822 | 3169 | 0.0786 | 3169 | 0.0835 | 3169 | 0.0816 | 3169 | 0.0785
3168 | 0.0825 | 3168 | 0.0789 | 3168 | 0.0838 | 3168 | 0.0817 | 3168 | 0.0787
3167 | 0.0828 | 3167 | 0.0791 | 3167 | 0.084 | 3167 | 0.0817 | 3167 | 0.0789
3166 | 0.083 | 3166 | 0.0793 | 3166 | 0.0842 | 3166 | 0.0818 | 3166 | 0.0791
3165 | 0.0832 | 3165 | 0.0795 | 3165 | 0.0844 | 3165 | 0.0818 | 3165 | 0.0792
3164 | 0.0833 | 3164 | 0.0796 | 3164 | 0.0844 | 3164 | 0.0817 | 3164 | 0.0792
3163 | 0.0833 | 3163 | 0.0795 | 3163 | 0.0844 | 3163 | 0.0817 | 3163 | 0.0792
3162 | 0.0831 | 3162 | 0.0794 | 3162 | 0.0842 | 3162 | 0.0815 | 3162 | 0.079
3161 | 0.0828 | 3161 | 0.0792 | 3161 | 0.084 | 3161 | 0.0813 | 3161 | 0.0787
3160 | 0.0826 | 3160 | 0.0789 | 3160 | 0.0837 | 3160 | 0.0812 | 3160 | 0.0785
3159 | 0.0823 | 3159 | 0.0787 | 3159 | 0.0834 | 3159 | 0.081 | 3159 | 0.0782
3158 | 0.082 | 3158 | 0.0785 | 3158 | 0.0832 | 3158 | 0.0808 | 3158 | 0.0779
3157 | 0.0818 | 3157 | 0.0783 | 3157 | 0.083 | 3157 | 0.0807 | 3157 | 0.0777
3156 | 0.0816 | 3156 | 0.0782 | 3156 | 0.0829 | 3156 | 0.0806 | 3156 | 0.0776
3155 | 0.0815 | 3155 | 0.0781 | 3155 | 0.0827 | 3155 | 0.0806 | 3155 | 0.0775
3154 | 0.0814 | 3154 | 0.078 | 3154 | 0.0826 | 3154 | 0.0805 | 3154 | 0.0773
3153 | 0.0814 | 3153 | 0.078 | 3153 | 0.0825 | 3153 | 0.0804 | 3153 | 0.0772
3152 | 0.0813 | 3152 | 0.0779 | 3152 | 0.0825 | 3152 | 0.0803 | 3152 | 0.0771
3151 | 0.0812 | 3151 | 0.0778 | 3151 | 0.0824 | 3151 | 0.0802 | 3151 | 0.077
3150 | 0.0811 | 3150 | 0.0777 | 3150 | 0.0823 | 3150 | 0.08 | 3150 | 0.0769
3149 | 0.0811 | 3149 | 0.0777 | 3149 | 0.0822 | 3149 | 0.0799 | 3149 | 0.0768
3148 | 0.081 | 3148 | 0.0776 | 3148 | 0.0822 | 3148 | 0.0799 | 3148 | 0.0767
3147 | 0.081 | 3147 | 0.0776 | 3147 | 0.0821 | 3147 | 0.0798 | 3147 | 0.0766
3146 | 0.081 | 3146 | 0.0776 | 3146 | 0.0821 | 3146 | 0.0798 | 3146 | 0.0766
3145 | 0.081 | 3145 | 0.0776 | 3145 | 0.0821 | 3145 | 0.0797 | 3145 | 0.0765
3144 | 0.081 | 3144 | 0.0776 | 3144 | 0.082 | 3144 | 0.0796 | 3144 | 0.0765
3143 | 0.081 | 3143 | 0.0776 | 3143 | 0.082 | 3143 | 0.0796 | 3143 | 0.0765
3142 | 0.081 | 3142 | 0.0777 | 3142 | 0.082 | 3142 | 0.0796 | 3142 | 0.0765
3141 | 0.0811 | 3141 | 0.0777 | 3141 | 0.0821 | 3141 | 0.0795 | 3141 | 0.0765
3140 | 0.0811 | 3140 | 0.0778 | 3140 | 0.0821 | 3140 | 0.0795 | 3140 | 0.0765
3139 | 0.0811 | 3139 | 0.0778 | 3139 | 0.0821 | 3139 | 0.0795 | 3139 | 0.0764
3138 | 0.0812 | 3138 | 0.0778 | 3138 | 0.0821 | 3138 | 0.0794 | 3138 | 0.0764
3137 | 0.0812 | 3137 | 0.0778 | 3137 | 0.082 | 3137 | 0.0793 | 3137 | 0.0763
3136 | 0.0812 | 3136 | 0.0778 | 3136 | 0.0821 | 3136 | 0.0792 | 3136 | 0.0763
3135 | 0.0813 | 3135 | 0.0778 | 3135 | 0.0821 | 3135 | 0.0791 | 3135 | 0.0763
3134 | 0.0814 | 3134 | 0.0779 | 3134 | 0.0822 | 3134 | 0.0791 | 3134 | 0.0763
3133 | 0.0815 | 3133 | 0.078 | 3133 | 0.0823 | 3133 | 0.0791 | 3133 | 0.0764
3132 | 0.0817 | 3132 | 0.0782 | 3132 | 0.0824 | 3132 | 0.0791 | 3132 | 0.0765
3131 | 0.0818 | 3131 | 0.0783 | 3131 | 0.0825 | 3131 | 0.0792 | 3131 | 0.0765
3130 | 0.082 | 3130 | 0.0784 | 3130 | 0.0826 | 3130 | 0.0791 | 3130 | 0.0766
3129 | 0.0821 | 3129 | 0.0785 | 3129 | 0.0826 | 3129 | 0.0791 | 3129 | 0.0766
3128 | 0.0822 | 3128 | 0.0786 | 3128 | 0.0827 | 3128 | 0.0791 | 3128 | 0.0767
3127 | 0.0825 | 3127 | 0.0788 | 3127 | 0.0829 | 3127 | 0.0791 | 3127 | 0.0769
3126 | 0.0828 | 3126 | 0.0791 | 3126 | 0.0831 | 3126 | 0.0792 | 3126 | 0.077
3125 | 0.0831 | 3125 | 0.0794 | 3125 | 0.0834 | 3125 | 0.0793 | 3125 | 0.0773
3124 | 0.0836 | 3124 | 0.0798 | 3124 | 0.0838 | 3124 | 0.0794 | 3124 | 0.0776
3123 | 0.084 | 3123 | 0.0802 | 3123 | 0.0842 | 3123 | 0.0796 | 3123 | 0.0779
3122 | 0.0846 | 3122 | 0.0807 | 3122 | 0.0846 | 3122 | 0.0797 | 3122 | 0.0783
3121 | 0.0852 | 3121 | 0.0812 | 3121 | 0.0851 | 3121 | 0.0799 | 3121 | 0.0787
3120 | 0.0859 | 3120 | 0.0818 | 3120 | 0.0857 | 3120 | 0.0802 | 3120 | 0.0793
3119 | 0.0867 | 3119 | 0.0825 | 3119 | 0.0864 | 3119 | 0.0805 | 3119 | 0.0799
3118 | 0.0878 | 3118 | 0.0834 | 3118 | 0.0872 | 3118 | 0.0808 | 3118 | 0.0807
3117 | 0.0891 | 3117 | 0.0845 | 3117 | 0.0883 | 3117 | 0.0812 | 3117 | 0.0817
3116 | 0.0907 | 3116 | 0.0858 | 3116 | 0.0897 | 3116 | 0.0818 | 3116 | 0.0829
3115 | 0.0926 | 3115 | 0.0874 | 3115 | 0.0913 | 3115 | 0.0824 | 3115 | 0.0843
3114 | 0.0948 | 3114 | 0.0893 | 3114 | 0.0931 | 3114 | 0.0833 | 3114 | 0.086
3113 | 0.0975 | 3113 | 0.0915 | 3113 | 0.0954 | 3113 | 0.0843 | 3113 | 0.0881
3112 | 0.1007 | 3112 | 0.0942 | 3112 | 0.0981 | 3112 | 0.0856 | 3112 | 0.0906
3111 | 0.1044 | 3111 | 0.0974 | 3111 | 0.1012 | 3111 | 0.0871 | 3111 | 0.0936
3110 | 0.1086 | 3110 | 0.1009 | 3110 | 0.1047 | 3110 | 0.0887 | 3110 | 0.0969
3109 | 0.1128 | 3109 | 0.1044 | 3109 | 0.1082 | 3109 | 0.0903 | 3109 | 0.1002
3108 | 0.1166 | 3108 | 0.1076 | 3108 | 0.1114 | 3108 | 0.0918 | 3108 | 0.1032
3107 | 0.1195 | 3107 | 0.11 | 3107 | 0.1138 | 3107 | 0.0928 | 3107 | 0.1055
3106 | 0.121 | 3106 | 0.1113 | 3106 | 0.1151 | 3106 | 0.0933 | 3106 | 0.1067
3105 | 0.1212 | 3105 | 0.1114 | 3105 | 0.1152 | 3105 | 0.0933 | 3105 | 0.1069
3104 | 0.1203 | 3104 | 0.1107 | 3104 | 0.1144 | 3104 | 0.0929 | 3104 | 0.1062
3103 | 0.1187 | 3103 | 0.1094 | 3103 | 0.1131 | 3103 | 0.0923 | 3103 | 0.1049
3102 | 0.117 | 3102 | 0.1079 | 3102 | 0.1116 | 3102 | 0.0915 | 3102 | 0.1035
3101 | 0.1156 | 3101 | 0.1067 | 3101 | 0.1104 | 3101 | 0.0909 | 3101 | 0.1023
3100 | 0.1147 | 3100 | 0.106 | 3100 | 0.1096 | 3100 | 0.0905 | 3100 | 0.1015
3099 | 0.1144 | 3099 | 0.1057 | 3099 | 0.1094 | 3099 | 0.0903 | 3099 | 0.1012
3098 | 0.1149 | 3098 | 0.1061 | 3098 | 0.1098 | 3098 | 0.0904 | 3098 | 0.1015
3097 | 0.1162 | 3097 | 0.1073 | 3097 | 0.1109 | 3097 | 0.0909 | 3097 | 0.1025
3096 | 0.1186 | 3096 | 0.1093 | 3096 | 0.1129 | 3096 | 0.0918 | 3096 | 0.1043
3095 | 0.122 | 3095 | 0.1122 | 3095 | 0.1158 | 3095 | 0.0931 | 3095 | 0.107
3094 | 0.1268 | 3094 | 0.1162 | 3094 | 0.1198 | 3094 | 0.095 | 3094 | 0.1107
3093 | 0.133 | 3093 | 0.1215 | 3093 | 0.1251 | 3093 | 0.0976 | 3093 | 0.1156
3092 | 0.1411 | 3092 | 0.1282 | 3092 | 0.1319 | 3092 | 0.1008 | 3092 | 0.122
3091 | 0.1512 | 3091 | 0.1368 | 3091 | 0.1404 | 3091 | 0.1049 | 3091 | 0.1299
3090 | 0.1635 | 3090 | 0.1471 | 3090 | 0.1507 | 3090 | 0.1097 | 3090 | 0.1396
3089 | 0.1776 | 3089 | 0.159 | 3089 | 0.1626 | 3089 | 0.1153 | 3089 | 0.1507
3088 | 0.193 | 3088 | 0.1719 | 3088 | 0.1756 | 3088 | 0.1214 | 3088 | 0.1628
3087 | 0.2083 | 3087 | 0.1847 | 3087 | 0.1883 | 3087 | 0.1274 | 3087 | 0.1748
3086 | 0.2214 | 3086 | 0.1957 | 3086 | 0.1993 | 3086 | 0.1326 | 3086 | 0.1852
3085 | 0.2303 | 3085 | 0.2031 | 3085 | 0.2066 | 3085 | 0.1361 | 3085 | 0.1923
3084 | 0.2334 | 3084 | 0.2057 | 3084 | 0.2092 | 3084 | 0.1373 | 3084 | 0.195
3083 | 0.2307 | 3083 | 0.2035 | 3083 | 0.2069 | 3083 | 0.1362 | 3083 | 0.193
3082 | 0.2233 | 3082 | 0.1973 | 3082 | 0.2007 | 3082 | 0.1332 | 3082 | 0.1874
3081 | 0.2132 | 3081 | 0.1888 | 3081 | 0.1922 | 3081 | 0.1291 | 3081 | 0.1795
3080 | 0.2025 | 3080 | 0.1798 | 3080 | 0.1832 | 3080 | 0.1248 | 3080 | 0.171
3079 | 0.193 | 3079 | 0.1718 | 3079 | 0.1752 | 3079 | 0.121 | 3079 | 0.1634
3078 | 0.1854 | 3078 | 0.1654 | 3078 | 0.1688 | 3078 | 0.1179 | 3078 | 0.1573
3077 | 0.1801 | 3077 | 0.161 | 3077 | 0.1644 | 3077 | 0.1157 | 3077 | 0.153
3076 | 0.1771 | 3076 | 0.1584 | 3076 | 0.1618 | 3076 | 0.1145 | 3076 | 0.1505
3075 | 0.176 | 3075 | 0.1575 | 3075 | 0.1609 | 3075 | 0.114 | 3075 | 0.1496
3074 | 0.1765 | 3074 | 0.158 | 3074 | 0.1614 | 3074 | 0.1143 | 3074 | 0.15
3073 | 0.1787 | 3073 | 0.1598 | 3073 | 0.1633 | 3073 | 0.1151 | 3073 | 0.1516
3072 | 0.1827 | 3072 | 0.1632 | 3072 | 0.1666 | 3072 | 0.1167 | 3072 | 0.1547
3071 | 0.1886 | 3071 | 0.1681 | 3071 | 0.1716 | 3071 | 0.119 | 3071 | 0.1593
3070 | 0.1969 | 3070 | 0.1751 | 3070 | 0.1786 | 3070 | 0.1223 | 3070 | 0.1657
3069 | 0.2079 | 3069 | 0.1844 | 3069 | 0.1878 | 3069 | 0.1267 | 3069 | 0.1743
3068 | 0.2216 | 3068 | 0.1959 | 3068 | 0.1994 | 3068 | 0.1322 | 3068 | 0.1851
3067 | 0.2377 | 3067 | 0.2094 | 3067 | 0.2128 | 3067 | 0.1386 | 3067 | 0.1975
3066 | 0.2546 | 3066 | 0.2235 | 3066 | 0.227 | 3066 | 0.1453 | 3066 | 0.2107
3065 | 0.2702 | 3065 | 0.2365 | 3065 | 0.24 | 3065 | 0.1514 | 3065 | 0.2229
3064 | 0.2817 | 3064 | 0.2462 | 3064 | 0.2496 | 3064 | 0.1559 | 3064 | 0.2319
3063 | 0.2869 | 3063 | 0.2505 | 3063 | 0.2539 | 3063 | 0.158 | 3063 | 0.2362
3062 | 0.2849 | 3062 | 0.2488 | 3062 | 0.2522 | 3062 | 0.1572 | 3062 | 0.2348
3061 | 0.2762 | 3061 | 0.2415 | 3061 | 0.2449 | 3061 | 0.1538 | 3061 | 0.2284
3060 | 0.263 | 3060 | 0.2305 | 3060 | 0.2339 | 3060 | 0.1486 | 3060 | 0.2183
3059 | 0.2478 | 3059 | 0.2178 | 3059 | 0.2212 | 3059 | 0.1425 | 3059 | 0.2066
3058 | 0.2327 | 3058 | 0.2051 | 3058 | 0.2085 | 3058 | 0.1364 | 3058 | 0.1947
3057 | 0.2188 | 3057 | 0.1935 | 3057 | 0.1969 | 3057 | 0.1309 | 3057 | 0.1838
3056 | 0.2069 | 3056 | 0.1836 | 3056 | 0.1869 | 3056 | 0.1261 | 3056 | 0.1743
3055 | 0.1973 | 3055 | 0.1755 | 3055 | 0.1789 | 3055 | 0.1223 | 3055 | 0.1666
3054 | 0.1898 | 3054 | 0.1691 | 3054 | 0.1725 | 3054 | 0.1192 | 3054 | 0.1606
3053 | 0.1838 | 3053 | 0.1642 | 3053 | 0.1675 | 3053 | 0.1168 | 3053 | 0.1559
3052 | 0.1791 | 3052 | 0.1602 | 3052 | 0.1636 | 3052 | 0.1149 | 3052 | 0.1521
3051 | 0.1755 | 3051 | 0.1572 | 3051 | 0.1605 | 3051 | 0.1135 | 3051 | 0.1492
3050 | 0.1728 | 3050 | 0.1549 | 3050 | 0.1582 | 3050 | 0.1123 | 3050 | 0.147
3049 | 0.1709 | 3049 | 0.1533 | 3049 | 0.1566 | 3049 | 0.1116 | 3049 | 0.1454
3048 | 0.1701 | 3048 | 0.1526 | 3048 | 0.1559 | 3048 | 0.1112 | 3048 | 0.1447
3047 | 0.1702 | 3047 | 0.1527 | 3047 | 0.156 | 3047 | 0.1113 | 3047 | 0.1448
3046 | 0.1714 | 3046 | 0.1537 | 3046 | 0.157 | 3046 | 0.1118 | 3046 | 0.1457
3045 | 0.1735 | 3045 | 0.1555 | 3045 | 0.1588 | 3045 | 0.1127 | 3045 | 0.1473
3044 | 0.1767 | 3044 | 0.1583 | 3044 | 0.1615 | 3044 | 0.114 | 3044 | 0.1498
3043 | 0.1811 | 3043 | 0.1619 | 3043 | 0.1652 | 3043 | 0.1157 | 3043 | 0.1532
3042 | 0.1867 | 3042 | 0.1666 | 3042 | 0.1699 | 3042 | 0.118 | 3042 | 0.1576
3041 | 0.1936 | 3041 | 0.1725 | 3041 | 0.1758 | 3041 | 0.1208 | 3041 | 0.1631
3040 | 0.2022 | 3040 | 0.1797 | 3040 | 0.183 | 3040 | 0.1242 | 3040 | 0.1698
3039 | 0.2129 | 3039 | 0.1886 | 3039 | 0.1919 | 3039 | 0.1284 | 3039 | 0.1781
3038 | 0.2261 | 3038 | 0.1997 | 3038 | 0.2031 | 3038 | 0.1338 | 3038 | 0.1885
3037 | 0.2427 | 3037 | 0.2137 | 3037 | 0.217 | 3037 | 0.1405 | 3037 | 0.2014
3036 | 0.2633 | 3036 | 0.231 | 3036 | 0.2344 | 3036 | 0.1488 | 3036 | 0.2175
3035 | 0.2882 | 3035 | 0.2521 | 3035 | 0.2554 | 3035 | 0.159 | 3035 | 0.2369
3034 | 0.3172 | 3034 | 0.2765 | 3034 | 0.2798 | 3034 | 0.1707 | 3034 | 0.2595
3033 | 0.3495 | 3033 | 0.3037 | 3033 | 0.3069 | 3033 | 0.1836 | 3033 | 0.2845
3032 | 0.3836 | 3032 | 0.3323 | 3032 | 0.3354 | 3032 | 0.1972 | 3032 | 0.3106
3031 | 0.4168 | 3031 | 0.3601 | 3031 | 0.3631 | 3031 | 0.2103 | 3031 | 0.3358
3030 | 0.4457 | 3030 | 0.3842 | 3030 | 0.3871 | 3030 | 0.2216 | 3030 | 0.3576
3029 | 0.4673 | 3029 | 0.4023 | 3029 | 0.4051 | 3029 | 0.23 | 3029 | 0.374
3028 | 0.4801 | 3028 | 0.4128 | 3028 | 0.4155 | 3028 | 0.235 | 3028 | 0.3837
3027 | 0.4827 | 3027 | 0.4149 | 3027 | 0.4176 | 3027 | 0.2359 | 3027 | 0.3857
3026 | 0.4739 | 3026 | 0.4076 | 3026 | 0.4102 | 3026 | 0.2325 | 3026 | 0.3792
3025 | 0.4538 | 3025 | 0.3907 | 3025 | 0.3934 | 3025 | 0.2246 | 3025 | 0.3643
3024 | 0.4245 | 3024 | 0.3663 | 3024 | 0.369 | 3024 | 0.2131 | 3024 | 0.3424
3023 | 0.3902 | 3023 | 0.3375 | 3023 | 0.3404 | 3023 | 0.1995 | 3023 | 0.3166
3022 | 0.3549 | 3022 | 0.3079 | 3022 | 0.3109 | 3022 | 0.1853 | 3022 | 0.2897
3021 | 0.3221 | 3021 | 0.2803 | 3021 | 0.2834 | 3021 | 0.1721 | 3021 | 0.2644
3020 | 0.2936 | 3020 | 0.2563 | 3020 | 0.2594 | 3020 | 0.1605 | 3020 | 0.2423
3019 | 0.2698 | 3019 | 0.2363 | 3019 | 0.2394 | 3019 | 0.1508 | 3019 | 0.2236
3018 | 0.2505 | 3018 | 0.22 | 3018 | 0.2232 | 3018 | 0.143 | 3018 | 0.2084
3017 | 0.2348 | 3017 | 0.2069 | 3017 | 0.21 | 3017 | 0.1367 | 3017 | 0.196
3016 | 0.2224 | 3016 | 0.1964 | 3016 | 0.1996 | 3016 | 0.1317 | 3016 | 0.1861
3015 | 0.2125 | 3015 | 0.1881 | 3015 | 0.1913 | 3015 | 0.1278 | 3015 | 0.1783
3014 | 0.2049 | 3014 | 0.1817 | 3014 | 0.1849 | 3014 | 0.1249 | 3014 | 0.1723
3013 | 0.1993 | 3013 | 0.177 | 3013 | 0.1802 | 3013 | 0.1226 | 3013 | 0.1678
3012 | 0.1954 | 3012 | 0.1737 | 3012 | 0.1769 | 3012 | 0.1211 | 3012 | 0.1646
3011 | 0.1931 | 3011 | 0.1718 | 3011 | 0.175 | 3011 | 0.1202 | 3011 | 0.1628
3010 | 0.1922 | 3010 | 0.1711 | 3010 | 0.1743 | 3010 | 0.1199 | 3010 | 0.1621
3009 | 0.1928 | 3009 | 0.1716 | 3009 | 0.1749 | 3009 | 0.1201 | 3009 | 0.1625
3008 | 0.1947 | 3008 | 0.1732 | 3008 | 0.1765 | 3008 | 0.1209 | 3008 | 0.164
3007 | 0.198 | 3007 | 0.176 | 3007 | 0.1793 | 3007 | 0.1223 | 3007 | 0.1666
3006 | 0.2025 | 3006 | 0.1798 | 3006 | 0.1831 | 3006 | 0.1242 | 3006 | 0.1702
3005 | 0.2079 | 3005 | 0.1843 | 3005 | 0.1876 | 3005 | 0.1263 | 3005 | 0.1744
3004 | 0.2134 | 3004 | 0.1889 | 3004 | 0.1922 | 3004 | 0.1285 | 3004 | 0.1787
3003 | 0.218 | 3003 | 0.1927 | 3003 | 0.1961 | 3003 | 0.1303 | 3003 | 0.1823
3002 | 0.2208 | 3002 | 0.1951 | 3002 | 0.1984 | 3002 | 0.1315 | 3002 | 0.1846
3001 | 0.2215 | 3001 | 0.1957 | 3001 | 0.199 | 3001 | 0.1317 | 3001 | 0.1852
3000 | 0.2204 | 3000 | 0.1947 | 3000 | 0.1981 | 3000 | 0.1313 | 3000 | 0.1844
2999 | 0.2183 | 2999 | 0.193 | 2999 | 0.1963 | 2999 | 0.1305 | 2999 | 0.1828
2998 | 0.2161 | 2998 | 0.1913 | 2998 | 0.1946 | 2998 | 0.1296 | 2998 | 0.1811
2997 | 0.2148 | 2997 | 0.1901 | 2997 | 0.1934 | 2997 | 0.1291 | 2997 | 0.18
2996 | 0.2145 | 2996 | 0.19 | 2996 | 0.1933 | 2996 | 0.1291 | 2996 | 0.1798
2995 | 0.2155 | 2995 | 0.1908 | 2995 | 0.1941 | 2995 | 0.1295 | 2995 | 0.1806
2994 | 0.2177 | 2994 | 0.1927 | 2994 | 0.196 | 2994 | 0.1304 | 2994 | 0.1823
2993 | 0.2209 | 2993 | 0.1954 | 2993 | 0.1987 | 2993 | 0.1317 | 2993 | 0.1848
2992 | 0.2252 | 2992 | 0.199 | 2992 | 0.2024 | 2992 | 0.1335 | 2992 | 0.1881
2991 | 0.2305 | 2991 | 0.2035 | 2991 | 0.2068 | 2991 | 0.1357 | 2991 | 0.1923
2990 | 0.2368 | 2990 | 0.2089 | 2990 | 0.2122 | 2990 | 0.1383 | 2990 | 0.1973
2989 | 0.2442 | 2989 | 0.2152 | 2989 | 0.2185 | 2989 | 0.1413 | 2989 | 0.2031
2988 | 0.2527 | 2988 | 0.2224 | 2988 | 0.2257 | 2988 | 0.1448 | 2988 | 0.2098
2987 | 0.2624 | 2987 | 0.2305 | 2987 | 0.2339 | 2987 | 0.1487 | 2987 | 0.2173
2986 | 0.2733 | 2986 | 0.2398 | 2986 | 0.2431 | 2986 | 0.1532 | 2986 | 0.2259
2985 | 0.2857 | 2985 | 0.2502 | 2985 | 0.2536 | 2985 | 0.1581 | 2985 | 0.2355
2984 | 0.2996 | 2984 | 0.262 | 2984 | 0.2654 | 2984 | 0.1638 | 2984 | 0.2464
2983 | 0.3154 | 2983 | 0.2753 | 2983 | 0.2787 | 2983 | 0.1702 | 2983 | 0.2587
2982 | 0.3334 | 2982 | 0.2905 | 2982 | 0.2938 | 2982 | 0.1774 | 2982 | 0.2726
2981 | 0.3537 | 2981 | 0.3076 | 2981 | 0.3109 | 2981 | 0.1856 | 2981 | 0.2883
2980 | 0.3768 | 2980 | 0.3271 | 2980 | 0.3304 | 2980 | 0.195 | 2980 | 0.3061
2979 | 0.4029 | 2979 | 0.3492 | 2979 | 0.3524 | 2979 | 0.2056 | 2979 | 0.3261
2978 | 0.4325 | 2978 | 0.3742 | 2978 | 0.3772 | 2978 | 0.2176 | 2978 | 0.3487
2977 | 0.4658 | 2977 | 0.4024 | 2977 | 0.4053 | 2977 | 0.2312 | 2977 | 0.3741
2976 | 0.5035 | 2976 | 0.4344 | 2976 | 0.437 | 2976 | 0.2467 | 2976 | 0.4026
2975 | 0.5461 | 2975 | 0.4706 | 2975 | 0.4729 | 2975 | 0.2642 | 2975 | 0.4346
2974 | 0.5939 | 2974 | 0.5113 | 2974 | 0.5132 | 2974 | 0.284 | 2974 | 0.4703
2973 | 0.6473 | 2973 | 0.5567 | 2973 | 0.5582 | 2973 | 0.3061 | 2973 | 0.5097
2972 | 0.7061 | 2972 | 0.607 | 2972 | 0.6079 | 2972 | 0.3307 | 2972 | 0.5527
2971 | 0.7703 | 2971 | 0.662 | 2971 | 0.6621 | 2971 | 0.3579 | 2971 | 0.599
2970 | 0.8395 | 2970 | 0.7215 | 2970 | 0.7208 | 2970 | 0.3874 | 2970 | 0.6481
2969 | 0.913 | 2969 | 0.7852 | 2969 | 0.7833 | 2969 | 0.4192 | 2969 | 0.6994
2968 | 0.9899 | 2968 | 0.8522 | 2968 | 0.8491 | 2968 | 0.453 | 2968 | 0.7521
2967 | 1.0683 | 2967 | 0.9212 | 2967 | 0.9167 | 2967 | 0.488 | 2967 | 0.8047
2966 | 1.1463 | 2966 | 0.9906 | 2966 | 0.9846 | 2966 | 0.5236 | 2966 | 0.8557
2965 | 1.2212 | 2965 | 1.0585 | 2965 | 1.0508 | 2965 | 0.5588 | 2965 | 0.9036
2964 | 1.2913 | 2964 | 1.1229 | 2964 | 1.1136 | 2964 | 0.5926 | 2964 | 0.9474
2963 | 1.3529 | 2963 | 1.1812 | 2963 | 1.1706 | 2963 | 0.6239 | 2963 | 0.9856
2962 | 1.4044 | 2962 | 1.2316 | 2962 | 1.2198 | 2962 | 0.6519 | 2962 | 1.0176
2961 | 1.4444 | 2961 | 1.2727 | 2961 | 1.2605 | 2961 | 0.6757 | 2961 | 1.0432
2960 | 1.4756 | 2960 | 1.3054 | 2960 | 1.2931 | 2960 | 0.6952 | 2960 | 1.0632
2959 | 1.4982 | 2959 | 1.3296 | 2959 | 1.3174 | 2959 | 0.7098 | 2959 | 1.0776
2958 | 1.5131 | 2958 | 1.3451 | 2958 | 1.3329 | 2958 | 0.7188 | 2958 | 1.0864
2957 | 1.5185 | 2957 | 1.3503 | 2957 | 1.3383 | 2957 | 0.7214 | 2957 | 1.0887
2956 | 1.5146 | 2956 | 1.3449 | 2956 | 1.333 | 2956 | 0.7172 | 2956 | 1.0844
2955 | 1.4998 | 2955 | 1.3278 | 2955 | 1.3162 | 2955 | 0.7056 | 2955 | 1.0729
2954 | 1.4731 | 2954 | 1.2986 | 2954 | 1.2872 | 2954 | 0.687 | 2954 | 1.0538
2953 | 1.4333 | 2953 | 1.2573 | 2953 | 1.2466 | 2953 | 0.6624 | 2953 | 1.0272
2952 | 1.3835 | 2952 | 1.2075 | 2952 | 1.1978 | 2952 | 0.634 | 2952 | 0.9952
2951 | 1.3292 | 2951 | 1.1551 | 2951 | 1.1464 | 2951 | 0.6049 | 2951 | 0.961
2950 | 1.2778 | 2950 | 1.1064 | 2950 | 1.0987 | 2950 | 0.5782 | 2950 | 0.9287
2949 | 1.2349 | 2949 | 1.0665 | 2949 | 1.0594 | 2949 | 0.5565 | 2949 | 0.9019
2948 | 1.2045 | 2948 | 1.0386 | 2948 | 1.0318 | 2948 | 0.5414 | 2948 | 0.8832
2947 | 1.1886 | 2947 | 1.0242 | 2947 | 1.0175 | 2947 | 0.5337 | 2947 | 0.8739
2946 | 1.1874 | 2946 | 1.0235 | 2946 | 1.0166 | 2946 | 0.5335 | 2946 | 0.8743
2945 | 1.2003 | 2945 | 1.0358 | 2945 | 1.0287 | 2945 | 0.5405 | 2945 | 0.884
2944 | 1.2264 | 2944 | 1.0604 | 2944 | 1.0528 | 2944 | 0.5544 | 2944 | 0.9021
2943 | 1.2644 | 2943 | 1.0963 | 2943 | 1.0879 | 2943 | 0.5746 | 2943 | 0.9277
2942 | 1.3122 | 2942 | 1.1418 | 2942 | 1.1324 | 2942 | 0.6005 | 2942 | 0.9592
2941 | 1.3666 | 2941 | 1.195 | 2941 | 1.1843 | 2941 | 0.6314 | 2941 | 0.9951
2940 | 1.4252 | 2940 | 1.2539 | 2940 | 1.242 | 2940 | 0.6668 | 2940 | 1.0338
2939 | 1.4854 | 2939 | 1.317 | 2939 | 1.3039 | 2939 | 0.7061 | 2939 | 1.074
2938 | 1.5438 | 2938 | 1.3812 | 2938 | 1.3673 | 2938 | 0.7482 | 2938 | 1.1138
2937 | 1.5962 | 2937 | 1.4432 | 2937 | 1.4288 | 2937 | 0.792 | 2937 | 1.1513
2936 | 1.6412 | 2936 | 1.5007 | 2936 | 1.4864 | 2936 | 0.8368 | 2936 | 1.1858
2935 | 1.6783 | 2935 | 1.5524 | 2935 | 1.5385 | 2935 | 0.8813 | 2935 | 1.2167
2934 | 1.7065 | 2934 | 1.5961 | 2934 | 1.583 | 2934 | 0.9243 | 2934 | 1.2433
2933 | 1.7256 | 2933 | 1.6305 | 2933 | 1.6189 | 2933 | 0.9645 | 2933 | 1.2654
2932 | 1.7398 | 2932 | 1.6582 | 2932 | 1.6484 | 2932 | 1.0014 | 2932 | 1.284
2931 | 1.7522 | 2931 | 1.6816 | 2931 | 1.6736 | 2931 | 1.0345 | 2931 | 1.3001
2930 | 1.7608 | 2930 | 1.6993 | 2930 | 1.6928 | 2930 | 1.0625 | 2930 | 1.3128
2929 | 1.7642 | 2929 | 1.7099 | 2929 | 1.7045 | 2929 | 1.0848 | 2929 | 1.3217
2928 | 1.7647 | 2928 | 1.7157 | 2928 | 1.7111 | 2928 | 1.101 | 2928 | 1.3276
2927 | 1.7651 | 2927 | 1.7193 | 2927 | 1.7155 | 2927 | 1.1118 | 2927 | 1.3315
2926 | 1.7639 | 2926 | 1.7197 | 2926 | 1.7166 | 2926 | 1.1161 | 2926 | 1.3328
2925 | 1.7618 | 2925 | 1.7174 | 2925 | 1.7145 | 2925 | 1.1137 | 2925 | 1.3316
2924 | 1.7618 | 2924 | 1.7151 | 2924 | 1.7118 | 2924 | 1.1048 | 2924 | 1.3286
2923 | 1.7644 | 2923 | 1.713 | 2923 | 1.7088 | 2923 | 1.0897 | 2923 | 1.324
2922 | 1.765 | 2922 | 1.707 | 2922 | 1.7018 | 2922 | 1.0681 | 2922 | 1.3162
2921 | 1.7613 | 2921 | 1.6946 | 2921 | 1.6882 | 2921 | 1.0407 | 2921 | 1.3046
2920 | 1.755 | 2920 | 1.6773 | 2920 | 1.6693 | 2920 | 1.009 | 2920 | 1.2902
2919 | 1.7468 | 2919 | 1.6552 | 2919 | 1.6455 | 2919 | 0.9744 | 2919 | 1.2732
2918 | 1.7339 | 2918 | 1.6269 | 2918 | 1.6156 | 2918 | 0.9376 | 2918 | 1.2534
2917 | 1.7146 | 2917 | 1.592 | 2917 | 1.5796 | 2917 | 0.8997 | 2917 | 1.2306
2916 | 1.6894 | 2916 | 1.552 | 2916 | 1.5391 | 2916 | 0.8618 | 2916 | 1.2054
2915 | 1.6583 | 2915 | 1.5079 | 2915 | 1.4947 | 2915 | 0.8247 | 2915 | 1.1784
2914 | 1.6212 | 2914 | 1.4604 | 2914 | 1.4471 | 2914 | 0.7891 | 2914 | 1.1499
2913 | 1.5798 | 2913 | 1.4113 | 2913 | 1.3982 | 2913 | 0.7552 | 2913 | 1.1207
2912 | 1.5369 | 2912 | 1.3629 | 2912 | 1.3502 | 2912 | 0.7238 | 2912 | 1.0917
2911 | 1.4938 | 2911 | 1.3163 | 2911 | 1.3042 | 2911 | 0.6949 | 2911 | 1.0636
2910 | 1.4513 | 2910 | 1.2718 | 2910 | 1.2606 | 2910 | 0.6686 | 2910 | 1.0364
2909 | 1.4098 | 2909 | 1.23 | 2909 | 1.2196 | 2909 | 0.6446 | 2909 | 1.0103
2908 | 1.3705 | 2908 | 1.1911 | 2908 | 1.1816 | 2908 | 0.6228 | 2908 | 0.9856
2907 | 1.3331 | 2907 | 1.155 | 2907 | 1.1462 | 2907 | 0.6028 | 2907 | 0.9622
2906 | 1.2973 | 2906 | 1.1211 | 2906 | 1.1131 | 2906 | 0.5845 | 2906 | 0.9398
2905 | 1.2627 | 2905 | 1.0891 | 2905 | 1.0817 | 2905 | 0.5675 | 2905 | 0.9184
2904 | 1.2297 | 2904 | 1.0589 | 2904 | 1.0521 | 2904 | 0.5517 | 2904 | 0.8977
2903 | 1.1979 | 2903 | 1.0301 | 2903 | 1.024 | 2903 | 0.5368 | 2903 | 0.8779
2902 | 1.1675 | 2902 | 1.0027 | 2902 | 0.9972 | 2902 | 0.5228 | 2902 | 0.8587
2901 | 1.138 | 2901 | 0.9763 | 2901 | 0.9714 | 2901 | 0.5094 | 2901 | 0.84
2900 | 1.1093 | 2900 | 0.9508 | 2900 | 0.9464 | 2900 | 0.4965 | 2900 | 0.8217
2899 | 1.0813 | 2899 | 0.9261 | 2899 | 0.9222 | 2899 | 0.484 | 2899 | 0.8037
2898 | 1.0537 | 2898 | 0.9018 | 2898 | 0.8984 | 2898 | 0.4718 | 2898 | 0.7858
2897 | 1.0259 | 2897 | 0.8775 | 2897 | 0.8746 | 2897 | 0.4597 | 2897 | 0.7676
2896 | 0.9974 | 2896 | 0.8528 | 2896 | 0.8505 | 2896 | 0.4475 | 2896 | 0.749
2895 | 0.9685 | 2895 | 0.8278 | 2895 | 0.826 | 2895 | 0.4352 | 2895 | 0.73
2894 | 0.9392 | 2894 | 0.8026 | 2894 | 0.8013 | 2894 | 0.4229 | 2894 | 0.7105
2893 | 0.9098 | 2893 | 0.7773 | 2893 | 0.7765 | 2893 | 0.4106 | 2893 | 0.6908
2892 | 0.8807 | 2892 | 0.7523 | 2892 | 0.752 | 2892 | 0.3985 | 2892 | 0.6712
2891 | 0.8527 | 2891 | 0.7284 | 2891 | 0.7284 | 2891 | 0.3869 | 2891 | 0.6522
2890 | 0.8265 | 2890 | 0.7059 | 2890 | 0.7062 | 2890 | 0.3759 | 2890 | 0.6342
2889 | 0.8025 | 2889 | 0.6854 | 2889 | 0.686 | 2889 | 0.3659 | 2889 | 0.6177
2888 | 0.7814 | 2888 | 0.6674 | 2888 | 0.6682 | 2888 | 0.3572 | 2888 | 0.603
2887 | 0.7637 | 2887 | 0.6523 | 2887 | 0.6533 | 2887 | 0.3498 | 2887 | 0.5907
2886 | 0.7497 | 2886 | 0.6405 | 2886 | 0.6417 | 2886 | 0.344 | 2886 | 0.5809
2885 | 0.7397 | 2885 | 0.6321 | 2885 | 0.6333 | 2885 | 0.3399 | 2885 | 0.574
2884 | 0.7342 | 2884 | 0.6274 | 2884 | 0.6287 | 2884 | 0.3376 | 2884 | 0.5701
2883 | 0.7336 | 2883 | 0.627 | 2883 | 0.6283 | 2883 | 0.3374 | 2883 | 0.5699
2882 | 0.7387 | 2882 | 0.6314 | 2882 | 0.6326 | 2882 | 0.3395 | 2882 | 0.5735
2881 | 0.7501 | 2881 | 0.6412 | 2881 | 0.6423 | 2881 | 0.3443 | 2881 | 0.5818
2880 | 0.7689 | 2880 | 0.6574 | 2880 | 0.6583 | 2880 | 0.3522 | 2880 | 0.5953
2879 | 0.7961 | 2879 | 0.6808 | 2879 | 0.6813 | 2879 | 0.3638 | 2879 | 0.6148
2878 | 0.832 | 2878 | 0.7118 | 2878 | 0.7118 | 2878 | 0.3791 | 2878 | 0.6403
2877 | 0.8761 | 2877 | 0.75 | 2877 | 0.7493 | 2877 | 0.3981 | 2877 | 0.6711
2876 | 0.9268 | 2876 | 0.7939 | 2876 | 0.7924 | 2876 | 0.4198 | 2876 | 0.706
2875 | 0.9803 | 2875 | 0.84 | 2875 | 0.8376 | 2875 | 0.4424 | 2875 | 0.7418
2874 | 1.0298 | 2874 | 0.8825 | 2874 | 0.8791 | 2874 | 0.4629 | 2874 | 0.7737
2873 | 1.0664 | 2873 | 0.9138 | 2873 | 0.9097 | 2873 | 0.4776 | 2873 | 0.7963
2872 | 1.0838 | 2872 | 0.9284 | 2872 | 0.9241 | 2872 | 0.4845 | 2872 | 0.8063
2871 | 1.0813 | 2871 | 0.9259 | 2871 | 0.9217 | 2871 | 0.4832 | 2871 | 0.8038
2870 | 1.0645 | 2870 | 0.9112 | 2870 | 0.9075 | 2870 | 0.476 | 2870 | 0.7926
2869 | 1.0429 | 2869 | 0.8924 | 2869 | 0.8892 | 2869 | 0.4668 | 2869 | 0.7787
2868 | 1.0257 | 2868 | 0.8775 | 2868 | 0.8747 | 2868 | 0.4594 | 2868 | 0.7679
2867 | 1.0194 | 2867 | 0.8722 | 2867 | 0.8694 | 2867 | 0.4567 | 2867 | 0.7644
2866 | 1.0269 | 2866 | 0.8791 | 2866 | 0.8762 | 2866 | 0.4605 | 2866 | 0.7703
2865 | 1.0494 | 2865 | 0.8995 | 2865 | 0.8961 | 2865 | 0.4715 | 2865 | 0.7864
2864 | 1.0869 | 2864 | 0.9332 | 2864 | 0.9291 | 2864 | 0.4895 | 2864 | 0.8122
2863 | 1.1378 | 2863 | 0.9792 | 2863 | 0.9741 | 2863 | 0.514 | 2863 | 0.8465
2862 | 1.199 | 2862 | 1.0349 | 2862 | 1.0285 | 2862 | 0.5435 | 2862 | 0.8867
2861 | 1.2654 | 2861 | 1.096 | 2861 | 1.0883 | 2861 | 0.5761 | 2861 | 0.9294
2860 | 1.3316 | 2860 | 1.1579 | 2860 | 1.1488 | 2860 | 0.6093 | 2860 | 0.9708
2859 | 1.3912 | 2859 | 1.215 | 2859 | 1.2048 | 2859 | 0.6405 | 2859 | 1.0076
2858 | 1.4401 | 2858 | 1.2628 | 2858 | 1.2519 | 2858 | 0.6673 | 2858 | 1.0373
2857 | 1.4749 | 2857 | 1.2983 | 2857 | 1.287 | 2857 | 0.6878 | 2857 | 1.0585
2856 | 1.4964 | 2856 | 1.3203 | 2856 | 1.3088 | 2856 | 0.7006 | 2856 | 1.071
2855 | 1.5029 | 2855 | 1.3272 | 2855 | 1.316 | 2855 | 0.7045 | 2855 | 1.0743
2854 | 1.4951 | 2854 | 1.3183 | 2854 | 1.3077 | 2854 | 0.699 | 2854 | 1.0678
2853 | 1.4705 | 2853 | 1.2928 | 2853 | 1.283 | 2853 | 0.6842 | 2853 | 1.0514
2852 | 1.4308 | 2852 | 1.2519 | 2852 | 1.2431 | 2852 | 0.6609 | 2852 | 1.0252
2851 | 1.3751 | 2851 | 1.1973 | 2851 | 1.1895 | 2851 | 0.6307 | 2851 | 0.9898
2850 | 1.3057 | 2850 | 1.1312 | 2850 | 1.1246 | 2850 | 0.595 | 2850 | 0.946
2849 | 1.2228 | 2849 | 1.0552 | 2849 | 1.05 | 2849 | 0.5553 | 2849 | 0.8942
2848 | 1.13 | 2848 | 0.9721 | 2848 | 0.9684 | 2848 | 0.5131 | 2848 | 0.8355
2847 | 1.0308 | 2847 | 0.8851 | 2847 | 0.883 | 2847 | 0.4697 | 2847 | 0.7719
2846 | 0.9308 | 2846 | 0.7983 | 2846 | 0.7977 | 2846 | 0.4268 | 2846 | 0.7061
2845 | 0.8342 | 2845 | 0.7151 | 2845 | 0.7158 | 2845 | 0.3857 | 2845 | 0.6407
2844 | 0.7445 | 2844 | 0.6382 | 2844 | 0.6399 | 2844 | 0.3478 | 2844 | 0.5785
2843 | 0.6638 | 2843 | 0.5692 | 2843 | 0.5716 | 2843 | 0.3138 | 2843 | 0.5211
2842 | 0.5929 | 2842 | 0.5088 | 2842 | 0.5118 | 2842 | 0.2841 | 2842 | 0.4698
2841 | 0.5317 | 2841 | 0.4569 | 2841 | 0.4601 | 2841 | 0.2585 | 2841 | 0.4247
2840 | 0.4798 | 2840 | 0.4128 | 2840 | 0.4163 | 2840 | 0.2369 | 2840 | 0.3859
2839 | 0.436 | 2839 | 0.3758 | 2839 | 0.3794 | 2839 | 0.2188 | 2839 | 0.3529
2838 | 0.3995 | 2838 | 0.3448 | 2838 | 0.3486 | 2838 | 0.2038 | 2838 | 0.325
2837 | 0.369 | 2837 | 0.319 | 2837 | 0.3229 | 2837 | 0.1912 | 2837 | 0.3015
2836 | 0.3434 | 2836 | 0.2974 | 2836 | 0.3014 | 2836 | 0.1808 | 2836 | 0.2818
2835 | 0.322 | 2835 | 0.2794 | 2835 | 0.2833 | 2835 | 0.172 | 2835 | 0.2652
2834 | 0.3039 | 2834 | 0.2641 | 2834 | 0.2681 | 2834 | 0.1647 | 2834 | 0.251
2833 | 0.2885 | 2833 | 0.251 | 2833 | 0.2551 | 2833 | 0.1584 | 2833 | 0.2389
2832 | 0.2752 | 2832 | 0.2398 | 2832 | 0.2439 | 2832 | 0.153 | 2832 | 0.2285
2831 | 0.2636 | 2831 | 0.23 | 2831 | 0.2341 | 2831 | 0.1483 | 2831 | 0.2194
2830 | 0.2534 | 2830 | 0.2215 | 2830 | 0.2256 | 2830 | 0.1442 | 2830 | 0.2114
2829 | 0.2444 | 2829 | 0.2139 | 2829 | 0.218 | 2829 | 0.1405 | 2829 | 0.2043
2828 | 0.2363 | 2828 | 0.2071 | 2828 | 0.2111 | 2828 | 0.1373 | 2828 | 0.1979
2827 | 0.2289 | 2827 | 0.2008 | 2827 | 0.2049 | 2827 | 0.1343 | 2827 | 0.1921
2826 | 0.2221 | 2826 | 0.1951 | 2826 | 0.1992 | 2826 | 0.1316 | 2826 | 0.1867
2825 | 0.2158 | 2825 | 0.1898 | 2825 | 0.1939 | 2825 | 0.129 | 2825 | 0.1817
2824 | 0.2099 | 2824 | 0.1849 | 2824 | 0.1889 | 2824 | 0.1266 | 2824 | 0.177
2823 | 0.2044 | 2823 | 0.1802 | 2823 | 0.1843 | 2823 | 0.1243 | 2823 | 0.1726
2822 | 0.1992 | 2822 | 0.1758 | 2822 | 0.1799 | 2822 | 0.1222 | 2822 | 0.1685
2821 | 0.1943 | 2821 | 0.1717 | 2821 | 0.1758 | 2821 | 0.1202 | 2821 | 0.1646
2820 | 0.1898 | 2820 | 0.1679 | 2820 | 0.1719 | 2820 | 0.1184 | 2820 | 0.161
2819 | 0.1856 | 2819 | 0.1644 | 2819 | 0.1684 | 2819 | 0.1167 | 2819 | 0.1577
2818 | 0.1816 | 2818 | 0.1611 | 2818 | 0.1651 | 2818 | 0.1151 | 2818 | 0.1545
2817 | 0.178 | 2817 | 0.158 | 2817 | 0.162 | 2817 | 0.1137 | 2817 | 0.1516
2816 | 0.1746 | 2816 | 0.1552 | 2816 | 0.1591 | 2816 | 0.1123 | 2816 | 0.1489
2815 | 0.1714 | 2815 | 0.1525 | 2815 | 0.1565 | 2815 | 0.111 | 2815 | 0.1464
2814 | 0.1685 | 2814 | 0.15 | 2814 | 0.154 | 2814 | 0.1098 | 2814 | 0.1441
2813 | 0.1657 | 2813 | 0.1477 | 2813 | 0.1516 | 2813 | 0.1086 | 2813 | 0.1418
2812 | 0.163 | 2812 | 0.1454 | 2812 | 0.1493 | 2812 | 0.1075 | 2812 | 0.1396
2811 | 0.1602 | 2811 | 0.1431 | 2811 | 0.147 | 2811 | 0.1064 | 2811 | 0.1375
2810 | 0.1575 | 2810 | 0.1408 | 2810 | 0.1447 | 2810 | 0.1053 | 2810 | 0.1353
2809 | 0.1548 | 2809 | 0.1385 | 2809 | 0.1424 | 2809 | 0.1042 | 2809 | 0.1331
2808 | 0.1521 | 2808 | 0.1363 | 2808 | 0.1402 | 2808 | 0.1032 | 2808 | 0.131
2807 | 0.1494 | 2807 | 0.134 | 2807 | 0.1379 | 2807 | 0.1021 | 2807 | 0.1289
2806 | 0.1468 | 2806 | 0.1319 | 2806 | 0.1357 | 2806 | 0.1011 | 2806 | 0.1268
2805 | 0.1443 | 2805 | 0.1297 | 2805 | 0.1336 | 2805 | 0.1 | 2805 | 0.1248
2804 | 0.1418 | 2804 | 0.1276 | 2804 | 0.1315 | 2804 | 0.099 | 2804 | 0.1228
2803 | 0.1394 | 2803 | 0.1255 | 2803 | 0.1294 | 2803 | 0.098 | 2803 | 0.1208
2802 | 0.137 | 2802 | 0.1235 | 2802 | 0.1274 | 2802 | 0.0971 | 2802 | 0.1189
2801 | 0.1347 | 2801 | 0.1216 | 2801 | 0.1254 | 2801 | 0.0961 | 2801 | 0.1171
2800 | 0.1324 | 2800 | 0.1197 | 2800 | 0.1235 | 2800 | 0.0952 | 2800 | 0.1153
2799 | 0.1303 | 2799 | 0.1179 | 2799 | 0.1217 | 2799 | 0.0943 | 2799 | 0.1135
2798 | 0.1282 | 2798 | 0.1162 | 2798 | 0.1199 | 2798 | 0.0934 | 2798 | 0.1118
2797 | 0.1262 | 2797 | 0.1145 | 2797 | 0.1182 | 2797 | 0.0926 | 2797 | 0.1102
2796 | 0.1243 | 2796 | 0.1129 | 2796 | 0.1166 | 2796 | 0.0918 | 2796 | 0.1087
2795 | 0.1225 | 2795 | 0.1114 | 2795 | 0.1151 | 2795 | 0.0911 | 2795 | 0.1073
2794 | 0.1209 | 2794 | 0.11 | 2794 | 0.1137 | 2794 | 0.0904 | 2794 | 0.1059
2793 | 0.1193 | 2793 | 0.1086 | 2793 | 0.1124 | 2793 | 0.0898 | 2793 | 0.1047
2792 | 0.1177 | 2792 | 0.1073 | 2792 | 0.1111 | 2792 | 0.0891 | 2792 | 0.1034
2791 | 0.1163 | 2791 | 0.1061 | 2791 | 0.1098 | 2791 | 0.0885 | 2791 | 0.1022
2790 | 0.1149 | 2790 | 0.1049 | 2790 | 0.1086 | 2790 | 0.088 | 2790 | 0.1011
2789 | 0.1136 | 2789 | 0.1038 | 2789 | 0.1076 | 2789 | 0.0874 | 2789 | 0.1001
2788 | 0.1124 | 2788 | 0.1028 | 2788 | 0.1065 | 2788 | 0.0869 | 2788 | 0.0991
2787 | 0.1112 | 2787 | 0.1018 | 2787 | 0.1056 | 2787 | 0.0864 | 2787 | 0.0982
2786 | 0.11 | 2786 | 0.1008 | 2786 | 0.1046 | 2786 | 0.086 | 2786 | 0.0972
2785 | 0.1089 | 2785 | 0.0998 | 2785 | 0.1036 | 2785 | 0.0855 | 2785 | 0.0963
2784 | 0.1076 | 2784 | 0.0988 | 2784 | 0.1025 | 2784 | 0.085 | 2784 | 0.0953
2783 | 0.1064 | 2783 | 0.0977 | 2783 | 0.1015 | 2783 | 0.0845 | 2783 | 0.0943
2782 | 0.1051 | 2782 | 0.0967 | 2782 | 0.1004 | 2782 | 0.084 | 2782 | 0.0933
2781 | 0.1039 | 2781 | 0.0956 | 2781 | 0.0993 | 2781 | 0.0835 | 2781 | 0.0923
2780 | 0.1027 | 2780 | 0.0946 | 2780 | 0.0983 | 2780 | 0.0829 | 2780 | 0.0913
2779 | 0.1015 | 2779 | 0.0936 | 2779 | 0.0973 | 2779 | 0.0825 | 2779 | 0.0904
2778 | 0.1004 | 2778 | 0.0927 | 2778 | 0.0964 | 2778 | 0.082 | 2778 | 0.0894
2777 | 0.0992 | 2777 | 0.0917 | 2777 | 0.0954 | 2777 | 0.0815 | 2777 | 0.0885
2776 | 0.0981 | 2776 | 0.0908 | 2776 | 0.0944 | 2776 | 0.0811 | 2776 | 0.0876
2775 | 0.097 | 2775 | 0.0899 | 2775 | 0.0935 | 2775 | 0.0806 | 2775 | 0.0867
2774 | 0.096 | 2774 | 0.089 | 2774 | 0.0926 | 2774 | 0.0802 | 2774 | 0.0859
2773 | 0.0951 | 2773 | 0.0882 | 2773 | 0.0919 | 2773 | 0.0798 | 2773 | 0.0852
2772 | 0.0943 | 2772 | 0.0875 | 2772 | 0.0912 | 2772 | 0.0795 | 2772 | 0.0845
2771 | 0.0935 | 2771 | 0.0869 | 2771 | 0.0905 | 2771 | 0.0792 | 2771 | 0.0839
2770 | 0.0928 | 2770 | 0.0863 | 2770 | 0.09 | 2770 | 0.0789 | 2770 | 0.0833
2769 | 0.0922 | 2769 | 0.0858 | 2769 | 0.0894 | 2769 | 0.0786 | 2769 | 0.0828
2768 | 0.0916 | 2768 | 0.0853 | 2768 | 0.089 | 2768 | 0.0784 | 2768 | 0.0824
2767 | 0.0911 | 2767 | 0.0849 | 2767 | 0.0885 | 2767 | 0.0782 | 2767 | 0.082
2766 | 0.0907 | 2766 | 0.0845 | 2766 | 0.0882 | 2766 | 0.078 | 2766 | 0.0816
2765 | 0.0903 | 2765 | 0.0842 | 2765 | 0.0878 | 2765 | 0.0779 | 2765 | 0.0813
2764 | 0.09 | 2764 | 0.0839 | 2764 | 0.0876 | 2764 | 0.0778 | 2764 | 0.0811
2763 | 0.0897 | 2763 | 0.0837 | 2763 | 0.0873 | 2763 | 0.0777 | 2763 | 0.0809
2762 | 0.0895 | 2762 | 0.0835 | 2762 | 0.0871 | 2762 | 0.0776 | 2762 | 0.0807
2761 | 0.0893 | 2761 | 0.0834 | 2761 | 0.0869 | 2761 | 0.0775 | 2761 | 0.0805
2760 | 0.0891 | 2760 | 0.0832 | 2760 | 0.0868 | 2760 | 0.0774 | 2760 | 0.0803
2759 | 0.0889 | 2759 | 0.083 | 2759 | 0.0866 | 2759 | 0.0773 | 2759 | 0.0801
2758 | 0.0887 | 2758 | 0.0829 | 2758 | 0.0864 | 2758 | 0.0772 | 2758 | 0.08
2757 | 0.0885 | 2757 | 0.0827 | 2757 | 0.0863 | 2757 | 0.0772 | 2757 | 0.0799
2756 | 0.0884 | 2756 | 0.0826 | 2756 | 0.0862 | 2756 | 0.0771 | 2756 | 0.0798
2755 | 0.0883 | 2755 | 0.0826 | 2755 | 0.0861 | 2755 | 0.0771 | 2755 | 0.0797
2754 | 0.0883 | 2754 | 0.0825 | 2754 | 0.0861 | 2754 | 0.077 | 2754 | 0.0797
2753 | 0.0882 | 2753 | 0.0824 | 2753 | 0.086 | 2753 | 0.077 | 2753 | 0.0796
2752 | 0.0881 | 2752 | 0.0824 | 2752 | 0.086 | 2752 | 0.0769 | 2752 | 0.0795
2751 | 0.0881 | 2751 | 0.0823 | 2751 | 0.0859 | 2751 | 0.0768 | 2751 | 0.0794
2750 | 0.088 | 2750 | 0.0823 | 2750 | 0.0859 | 2750 | 0.0768 | 2750 | 0.0794
2749 | 0.0881 | 2749 | 0.0823 | 2749 | 0.0859 | 2749 | 0.0768 | 2749 | 0.0794
2748 | 0.0883 | 2748 | 0.0824 | 2748 | 0.086 | 2748 | 0.0768 | 2748 | 0.0795
2747 | 0.0885 | 2747 | 0.0826 | 2747 | 0.0862 | 2747 | 0.0769 | 2747 | 0.0797
2746 | 0.0888 | 2746 | 0.0829 | 2746 | 0.0865 | 2746 | 0.077 | 2746 | 0.08
2745 | 0.0892 | 2745 | 0.0832 | 2745 | 0.0868 | 2745 | 0.0772 | 2745 | 0.0803
2744 | 0.0896 | 2744 | 0.0836 | 2744 | 0.0872 | 2744 | 0.0774 | 2744 | 0.0806
2743 | 0.0901 | 2743 | 0.0839 | 2743 | 0.0876 | 2743 | 0.0775 | 2743 | 0.081
2742 | 0.0906 | 2742 | 0.0844 | 2742 | 0.088 | 2742 | 0.0778 | 2742 | 0.0814
2741 | 0.0912 | 2741 | 0.0849 | 2741 | 0.0885 | 2741 | 0.078 | 2741 | 0.0819
2740 | 0.0919 | 2740 | 0.0854 | 2740 | 0.0891 | 2740 | 0.0782 | 2740 | 0.0824
2739 | 0.0926 | 2739 | 0.0861 | 2739 | 0.0897 | 2739 | 0.0785 | 2739 | 0.083
2738 | 0.0934 | 2738 | 0.0868 | 2738 | 0.0904 | 2738 | 0.0788 | 2738 | 0.0837
2737 | 0.0944 | 2737 | 0.0876 | 2737 | 0.0912 | 2737 | 0.0792 | 2737 | 0.0844
2736 | 0.0954 | 2736 | 0.0885 | 2736 | 0.0921 | 2736 | 0.0796 | 2736 | 0.0853
2735 | 0.0966 | 2735 | 0.0894 | 2735 | 0.093 | 2735 | 0.0801 | 2735 | 0.0861
2734 | 0.0976 | 2734 | 0.0903 | 2734 | 0.0939 | 2734 | 0.0805 | 2734 | 0.087
2733 | 0.0986 | 2733 | 0.0911 | 2733 | 0.0947 | 2733 | 0.0809 | 2733 | 0.0878
2732 | 0.0994 | 2732 | 0.0917 | 2732 | 0.0953 | 2732 | 0.0811 | 2732 | 0.0884
2731 | 0.0997 | 2731 | 0.092 | 2731 | 0.0957 | 2731 | 0.0813 | 2731 | 0.0887
2730 | 0.0997 | 2730 | 0.092 | 2730 | 0.0956 | 2730 | 0.0813 | 2730 | 0.0887
2729 | 0.0992 | 2729 | 0.0916 | 2729 | 0.0952 | 2729 | 0.0811 | 2729 | 0.0883
2728 | 0.0984 | 2728 | 0.0909 | 2728 | 0.0945 | 2728 | 0.0807 | 2728 | 0.0877
2727 | 0.0973 | 2727 | 0.0899 | 2727 | 0.0936 | 2727 | 0.0803 | 2727 | 0.0868
2726 | 0.0961 | 2726 | 0.089 | 2726 | 0.0926 | 2726 | 0.0798 | 2726 | 0.0858
2725 | 0.0949 | 2725 | 0.088 | 2725 | 0.0916 | 2725 | 0.0793 | 2725 | 0.0849
2724 | 0.0939 | 2724 | 0.0871 | 2724 | 0.0908 | 2724 | 0.0789 | 2724 | 0.0841
2723 | 0.093 | 2723 | 0.0864 | 2723 | 0.09 | 2723 | 0.0785 | 2723 | 0.0834
2722 | 0.0922 | 2722 | 0.0857 | 2722 | 0.0893 | 2722 | 0.0782 | 2722 | 0.0827
2721 | 0.0916 | 2721 | 0.0852 | 2721 | 0.0888 | 2721 | 0.0779 | 2721 | 0.0822
2720 | 0.0911 | 2720 | 0.0847 | 2720 | 0.0884 | 2720 | 0.0777 | 2720 | 0.0818
2719 | 0.0906 | 2719 | 0.0843 | 2719 | 0.088 | 2719 | 0.0775 | 2719 | 0.0814
2718 | 0.0902 | 2718 | 0.0839 | 2718 | 0.0876 | 2718 | 0.0773 | 2718 | 0.0811
2717 | 0.0897 | 2717 | 0.0836 | 2717 | 0.0872 | 2717 | 0.0772 | 2717 | 0.0807
2716 | 0.0892 | 2716 | 0.0832 | 2716 | 0.0868 | 2716 | 0.077 | 2716 | 0.0803
2715 | 0.0887 | 2715 | 0.0827 | 2715 | 0.0863 | 2715 | 0.0768 | 2715 | 0.0799
2714 | 0.0881 | 2714 | 0.0822 | 2714 | 0.0858 | 2714 | 0.0765 | 2714 | 0.0794
2713 | 0.0875 | 2713 | 0.0816 | 2713 | 0.0853 | 2713 | 0.0762 | 2713 | 0.0789
2712 | 0.0868 | 2712 | 0.0811 | 2712 | 0.0847 | 2712 | 0.076 | 2712 | 0.0783
2711 | 0.0861 | 2711 | 0.0805 | 2711 | 0.0841 | 2711 | 0.0757 | 2711 | 0.0778
2710 | 0.0855 | 2710 | 0.08 | 2710 | 0.0836 | 2710 | 0.0754 | 2710 | 0.0772
2709 | 0.0849 | 2709 | 0.0795 | 2709 | 0.0831 | 2709 | 0.0751 | 2709 | 0.0768
2708 | 0.0844 | 2708 | 0.0791 | 2708 | 0.0827 | 2708 | 0.0749 | 2708 | 0.0764
2707 | 0.084 | 2707 | 0.0787 | 2707 | 0.0823 | 2707 | 0.0747 | 2707 | 0.0761
2706 | 0.0837 | 2706 | 0.0784 | 2706 | 0.0821 | 2706 | 0.0746 | 2706 | 0.0758
2705 | 0.0834 | 2705 | 0.0782 | 2705 | 0.0818 | 2705 | 0.0745 | 2705 | 0.0755
2704 | 0.0831 | 2704 | 0.0779 | 2704 | 0.0816 | 2704 | 0.0744 | 2704 | 0.0753
2703 | 0.0829 | 2703 | 0.0778 | 2703 | 0.0814 | 2703 | 0.0743 | 2703 | 0.0752
2702 | 0.0828 | 2702 | 0.0776 | 2702 | 0.0813 | 2702 | 0.0742 | 2702 | 0.075
2701 | 0.0827 | 2701 | 0.0775 | 2701 | 0.0812 | 2701 | 0.0742 | 2701 | 0.0749
2700 | 0.0826 | 2700 | 0.0775 | 2700 | 0.0811 | 2700 | 0.0741 | 2700 | 0.0749
2699 | 0.0826 | 2699 | 0.0775 | 2699 | 0.0811 | 2699 | 0.0741 | 2699 | 0.0749
2698 | 0.0827 | 2698 | 0.0776 | 2698 | 0.0812 | 2698 | 0.0742 | 2698 | 0.0749
2697 | 0.0829 | 2697 | 0.0777 | 2697 | 0.0813 | 2697 | 0.0742 | 2697 | 0.0751
2696 | 0.0831 | 2696 | 0.0779 | 2696 | 0.0815 | 2696 | 0.0743 | 2696 | 0.0752
2695 | 0.0834 | 2695 | 0.0781 | 2695 | 0.0817 | 2695 | 0.0744 | 2695 | 0.0754
2694 | 0.0837 | 2694 | 0.0784 | 2694 | 0.082 | 2694 | 0.0745 | 2694 | 0.0757
2693 | 0.084 | 2693 | 0.0787 | 2693 | 0.0823 | 2693 | 0.0747 | 2693 | 0.076
2692 | 0.0844 | 2692 | 0.079 | 2692 | 0.0826 | 2692 | 0.0749 | 2692 | 0.0763
2691 | 0.0848 | 2691 | 0.0794 | 2691 | 0.083 | 2691 | 0.075 | 2691 | 0.0766
2690 | 0.0852 | 2690 | 0.0797 | 2690 | 0.0833 | 2690 | 0.0751 | 2690 | 0.077
2689 | 0.0856 | 2689 | 0.08 | 2689 | 0.0836 | 2689 | 0.0752 | 2689 | 0.0772
2688 | 0.0859 | 2688 | 0.0802 | 2688 | 0.0839 | 2688 | 0.0754 | 2688 | 0.0775
2687 | 0.0862 | 2687 | 0.0805 | 2687 | 0.0841 | 2687 | 0.0755 | 2687 | 0.0777
2686 | 0.0865 | 2686 | 0.0807 | 2686 | 0.0844 | 2686 | 0.0756 | 2686 | 0.0779
2685 | 0.0867 | 2685 | 0.0809 | 2685 | 0.0845 | 2685 | 0.0756 | 2685 | 0.0781
2684 | 0.0869 | 2684 | 0.0811 | 2684 | 0.0847 | 2684 | 0.0757 | 2684 | 0.0783
2683 | 0.087 | 2683 | 0.0812 | 2683 | 0.0848 | 2683 | 0.0757 | 2683 | 0.0784
2682 | 0.0871 | 2682 | 0.0813 | 2682 | 0.0849 | 2682 | 0.0757 | 2682 | 0.0785
2681 | 0.0872 | 2681 | 0.0814 | 2681 | 0.085 | 2681 | 0.0758 | 2681 | 0.0785
2680 | 0.0873 | 2680 | 0.0815 | 2680 | 0.0851 | 2680 | 0.0758 | 2680 | 0.0786
2679 | 0.0875 | 2679 | 0.0815 | 2679 | 0.0851 | 2679 | 0.0758 | 2679 | 0.0787
2678 | 0.0876 | 2678 | 0.0816 | 2678 | 0.0852 | 2678 | 0.0758 | 2678 | 0.0788
2677 | 0.0877 | 2677 | 0.0817 | 2677 | 0.0853 | 2677 | 0.0759 | 2677 | 0.0789
2676 | 0.0878 | 2676 | 0.0818 | 2676 | 0.0854 | 2676 | 0.076 | 2676 | 0.079
2675 | 0.0879 | 2675 | 0.0819 | 2675 | 0.0855 | 2675 | 0.076 | 2675 | 0.0791
2674 | 0.088 | 2674 | 0.082 | 2674 | 0.0856 | 2674 | 0.076 | 2674 | 0.0792
2673 | 0.0881 | 2673 | 0.082 | 2673 | 0.0856 | 2673 | 0.0761 | 2673 | 0.0792
2672 | 0.0881 | 2672 | 0.082 | 2672 | 0.0856 | 2672 | 0.0761 | 2672 | 0.0792
2671 | 0.0881 | 2671 | 0.082 | 2671 | 0.0856 | 2671 | 0.076 | 2671 | 0.0792
2670 | 0.0879 | 2670 | 0.0818 | 2670 | 0.0855 | 2670 | 0.076 | 2670 | 0.0791
2669 | 0.0877 | 2669 | 0.0817 | 2669 | 0.0853 | 2669 | 0.0759 | 2669 | 0.0789
2668 | 0.0875 | 2668 | 0.0815 | 2668 | 0.0851 | 2668 | 0.0757 | 2668 | 0.0787
2667 | 0.0871 | 2667 | 0.0812 | 2667 | 0.0848 | 2667 | 0.0756 | 2667 | 0.0784
2666 | 0.0867 | 2666 | 0.0808 | 2666 | 0.0845 | 2666 | 0.0754 | 2666 | 0.0781
2665 | 0.0862 | 2665 | 0.0804 | 2665 | 0.0841 | 2665 | 0.0752 | 2665 | 0.0777
2664 | 0.0857 | 2664 | 0.08 | 2664 | 0.0837 | 2664 | 0.075 | 2664 | 0.0773
2663 | 0.0852 | 2663 | 0.0796 | 2663 | 0.0832 | 2663 | 0.0748 | 2663 | 0.0769
2662 | 0.0847 | 2662 | 0.0791 | 2662 | 0.0828 | 2662 | 0.0746 | 2662 | 0.0765
2661 | 0.0842 | 2661 | 0.0787 | 2661 | 0.0823 | 2661 | 0.0744 | 2661 | 0.0761
2660 | 0.0838 | 2660 | 0.0783 | 2660 | 0.0819 | 2660 | 0.0742 | 2660 | 0.0758
2659 | 0.0833 | 2659 | 0.0779 | 2659 | 0.0816 | 2659 | 0.074 | 2659 | 0.0754
2658 | 0.0829 | 2658 | 0.0776 | 2658 | 0.0813 | 2658 | 0.0739 | 2658 | 0.0751
2657 | 0.0826 | 2657 | 0.0773 | 2657 | 0.0809 | 2657 | 0.0737 | 2657 | 0.0748
2656 | 0.0822 | 2656 | 0.077 | 2656 | 0.0807 | 2656 | 0.0736 | 2656 | 0.0745
2655 | 0.0819 | 2655 | 0.0767 | 2655 | 0.0804 | 2655 | 0.0735 | 2655 | 0.0742
2654 | 0.0816 | 2654 | 0.0765 | 2654 | 0.0801 | 2654 | 0.0733 | 2654 | 0.074
2653 | 0.0813 | 2653 | 0.0762 | 2653 | 0.0799 | 2653 | 0.0732 | 2653 | 0.0737
2652 | 0.0811 | 2652 | 0.076 | 2652 | 0.0796 | 2652 | 0.0731 | 2652 | 0.0735
2651 | 0.0808 | 2651 | 0.0758 | 2651 | 0.0794 | 2651 | 0.073 | 2651 | 0.0733
2650 | 0.0806 | 2650 | 0.0756 | 2650 | 0.0792 | 2650 | 0.0729 | 2650 | 0.0731
2649 | 0.0803 | 2649 | 0.0754 | 2649 | 0.079 | 2649 | 0.0728 | 2649 | 0.0729
2648 | 0.0801 | 2648 | 0.0752 | 2648 | 0.0788 | 2648 | 0.0727 | 2648 | 0.0727
2647 | 0.0798 | 2647 | 0.075 | 2647 | 0.0786 | 2647 | 0.0726 | 2647 | 0.0725
2646 | 0.0796 | 2646 | 0.0747 | 2646 | 0.0784 | 2646 | 0.0725 | 2646 | 0.0723
2645 | 0.0793 | 2645 | 0.0745 | 2645 | 0.0782 | 2645 | 0.0724 | 2645 | 0.0721
2644 | 0.0791 | 2644 | 0.0743 | 2644 | 0.078 | 2644 | 0.0723 | 2644 | 0.0719
2643 | 0.0789 | 2643 | 0.0742 | 2643 | 0.0778 | 2643 | 0.0722 | 2643 | 0.0718
2642 | 0.0787 | 2642 | 0.074 | 2642 | 0.0776 | 2642 | 0.0721 | 2642 | 0.0716
2641 | 0.0786 | 2641 | 0.0739 | 2641 | 0.0775 | 2641 | 0.072 | 2641 | 0.0715
2640 | 0.0784 | 2640 | 0.0738 | 2640 | 0.0774 | 2640 | 0.072 | 2640 | 0.0714
2639 | 0.0783 | 2639 | 0.0737 | 2639 | 0.0773 | 2639 | 0.0719 | 2639 | 0.0713
2638 | 0.0783 | 2638 | 0.0737 | 2638 | 0.0773 | 2638 | 0.0719 | 2638 | 0.0713
2637 | 0.0783 | 2637 | 0.0737 | 2637 | 0.0773 | 2637 | 0.0719 | 2637 | 0.0713
2636 | 0.0784 | 2636 | 0.0737 | 2636 | 0.0774 | 2636 | 0.0719 | 2636 | 0.0714
2635 | 0.0785 | 2635 | 0.0738 | 2635 | 0.0774 | 2635 | 0.072 | 2635 | 0.0714
2634 | 0.0786 | 2634 | 0.0739 | 2634 | 0.0775 | 2634 | 0.072 | 2634 | 0.0715
2633 | 0.0787 | 2633 | 0.0739 | 2633 | 0.0776 | 2633 | 0.072 | 2633 | 0.0716
2632 | 0.0786 | 2632 | 0.0739 | 2632 | 0.0776 | 2632 | 0.072 | 2632 | 0.0716
2631 | 0.0785 | 2631 | 0.0738 | 2631 | 0.0774 | 2631 | 0.072 | 2631 | 0.0715
2630 | 0.0782 | 2630 | 0.0736 | 2630 | 0.0772 | 2630 | 0.0718 | 2630 | 0.0712
2629 | 0.0778 | 2629 | 0.0732 | 2629 | 0.0768 | 2629 | 0.0716 | 2629 | 0.0709
2628 | 0.0774 | 2628 | 0.0728 | 2628 | 0.0764 | 2628 | 0.0714 | 2628 | 0.0705
2627 | 0.0769 | 2627 | 0.0724 | 2627 | 0.076 | 2627 | 0.0712 | 2627 | 0.0702
2626 | 0.0765 | 2626 | 0.0721 | 2626 | 0.0757 | 2626 | 0.071 | 2626 | 0.0698
2625 | 0.0761 | 2625 | 0.0718 | 2625 | 0.0754 | 2625 | 0.0709 | 2625 | 0.0695
2624 | 0.0758 | 2624 | 0.0715 | 2624 | 0.0751 | 2624 | 0.0708 | 2624 | 0.0693
2623 | 0.0755 | 2623 | 0.0712 | 2623 | 0.0748 | 2623 | 0.0707 | 2623 | 0.069
2622 | 0.0752 | 2622 | 0.071 | 2622 | 0.0746 | 2622 | 0.0705 | 2622 | 0.0688
2621 | 0.0749 | 2621 | 0.0707 | 2621 | 0.0743 | 2621 | 0.0704 | 2621 | 0.0685
2620 | 0.0746 | 2620 | 0.0705 | 2620 | 0.0741 | 2620 | 0.0703 | 2620 | 0.0683
2619 | 0.0744 | 2619 | 0.0703 | 2619 | 0.0739 | 2619 | 0.0702 | 2619 | 0.0682
2618 | 0.0742 | 2618 | 0.0701 | 2618 | 0.0738 | 2618 | 0.0701 | 2618 | 0.068
2617 | 0.074 | 2617 | 0.07 | 2617 | 0.0736 | 2617 | 0.07 | 2617 | 0.0679
2616 | 0.0739 | 2616 | 0.0699 | 2616 | 0.0735 | 2616 | 0.07 | 2616 | 0.0678
2615 | 0.0738 | 2615 | 0.0698 | 2615 | 0.0734 | 2615 | 0.0699 | 2615 | 0.0677
2614 | 0.0737 | 2614 | 0.0697 | 2614 | 0.0733 | 2614 | 0.0699 | 2614 | 0.0676
2613 | 0.0737 | 2613 | 0.0697 | 2613 | 0.0733 | 2613 | 0.0699 | 2613 | 0.0676
2612 | 0.0737 | 2612 | 0.0697 | 2612 | 0.0733 | 2612 | 0.0699 | 2612 | 0.0676
2611 | 0.0737 | 2611 | 0.0697 | 2611 | 0.0733 | 2611 | 0.0699 | 2611 | 0.0676
2610 | 0.0738 | 2610 | 0.0698 | 2610 | 0.0734 | 2610 | 0.0699 | 2610 | 0.0676
2609 | 0.0739 | 2609 | 0.0699 | 2609 | 0.0735 | 2609 | 0.0699 | 2609 | 0.0677
2608 | 0.0741 | 2608 | 0.07 | 2608 | 0.0736 | 2608 | 0.07 | 2608 | 0.0679
2607 | 0.0742 | 2607 | 0.0701 | 2607 | 0.0737 | 2607 | 0.07 | 2607 | 0.068
2606 | 0.0743 | 2606 | 0.0702 | 2606 | 0.0738 | 2606 | 0.0701 | 2606 | 0.068
2605 | 0.0743 | 2605 | 0.0702 | 2605 | 0.0738 | 2605 | 0.0701 | 2605 | 0.0681
2604 | 0.0742 | 2604 | 0.0701 | 2604 | 0.0738 | 2604 | 0.07 | 2604 | 0.068
2603 | 0.0741 | 2603 | 0.07 | 2603 | 0.0736 | 2603 | 0.07 | 2603 | 0.0679
2602 | 0.0738 | 2602 | 0.0698 | 2602 | 0.0734 | 2602 | 0.0698 | 2602 | 0.0677
2601 | 0.0735 | 2601 | 0.0695 | 2601 | 0.0731 | 2601 | 0.0697 | 2601 | 0.0674
2600 | 0.0731 | 2600 | 0.0692 | 2600 | 0.0728 | 2600 | 0.0696 | 2600 | 0.0671
2599 | 0.0728 | 2599 | 0.0689 | 2599 | 0.0725 | 2599 | 0.0694 | 2599 | 0.0668
2598 | 0.0724 | 2598 | 0.0686 | 2598 | 0.0722 | 2598 | 0.0693 | 2598 | 0.0666
2597 | 0.0721 | 2597 | 0.0683 | 2597 | 0.0719 | 2597 | 0.0691 | 2597 | 0.0663
2596 | 0.0718 | 2596 | 0.068 | 2596 | 0.0717 | 2596 | 0.069 | 2596 | 0.066
2595 | 0.0715 | 2595 | 0.0678 | 2595 | 0.0714 | 2595 | 0.0689 | 2595 | 0.0658
2594 | 0.0713 | 2594 | 0.0676 | 2594 | 0.0712 | 2594 | 0.0688 | 2594 | 0.0656
2593 | 0.071 | 2593 | 0.0674 | 2593 | 0.071 | 2593 | 0.0687 | 2593 | 0.0654
2592 | 0.0708 | 2592 | 0.0672 | 2592 | 0.0709 | 2592 | 0.0686 | 2592 | 0.0652
2591 | 0.0706 | 2591 | 0.0671 | 2591 | 0.0707 | 2591 | 0.0685 | 2591 | 0.0651
2590 | 0.0705 | 2590 | 0.067 | 2590 | 0.0706 | 2590 | 0.0684 | 2590 | 0.065
2589 | 0.0704 | 2589 | 0.0669 | 2589 | 0.0705 | 2589 | 0.0684 | 2589 | 0.0649
2588 | 0.0703 | 2588 | 0.0668 | 2588 | 0.0704 | 2588 | 0.0683 | 2588 | 0.0648
2587 | 0.0703 | 2587 | 0.0668 | 2587 | 0.0704 | 2587 | 0.0683 | 2587 | 0.0648
2586 | 0.0703 | 2586 | 0.0668 | 2586 | 0.0704 | 2586 | 0.0683 | 2586 | 0.0648
2585 | 0.0703 | 2585 | 0.0668 | 2585 | 0.0704 | 2585 | 0.0683 | 2585 | 0.0648
2584 | 0.0704 | 2584 | 0.0668 | 2584 | 0.0705 | 2584 | 0.0683 | 2584 | 0.0649
2583 | 0.0704 | 2583 | 0.0669 | 2583 | 0.0705 | 2583 | 0.0683 | 2583 | 0.0649
2582 | 0.0704 | 2582 | 0.0668 | 2582 | 0.0704 | 2582 | 0.0683 | 2582 | 0.0649
2581 | 0.0702 | 2581 | 0.0667 | 2581 | 0.0703 | 2581 | 0.0682 | 2581 | 0.0647
2580 | 0.0699 | 2580 | 0.0664 | 2580 | 0.07 | 2580 | 0.0681 | 2580 | 0.0645
2579 | 0.0695 | 2579 | 0.0661 | 2579 | 0.0697 | 2579 | 0.0679 | 2579 | 0.0642
2578 | 0.069 | 2578 | 0.0657 | 2578 | 0.0693 | 2578 | 0.0677 | 2578 | 0.0638
2577 | 0.0686 | 2577 | 0.0653 | 2577 | 0.0689 | 2577 | 0.0675 | 2577 | 0.0634
2576 | 0.0682 | 2576 | 0.065 | 2576 | 0.0686 | 2576 | 0.0674 | 2576 | 0.0631
2575 | 0.0678 | 2575 | 0.0647 | 2575 | 0.0683 | 2575 | 0.0672 | 2575 | 0.0628
2574 | 0.0675 | 2574 | 0.0644 | 2574 | 0.068 | 2574 | 0.0671 | 2574 | 0.0626
2573 | 0.0672 | 2573 | 0.0641 | 2573 | 0.0677 | 2573 | 0.0669 | 2573 | 0.0623
2572 | 0.0669 | 2572 | 0.0639 | 2572 | 0.0675 | 2572 | 0.0668 | 2572 | 0.0621
2571 | 0.0667 | 2571 | 0.0637 | 2571 | 0.0673 | 2571 | 0.0667 | 2571 | 0.0619
2570 | 0.0665 | 2570 | 0.0635 | 2570 | 0.0671 | 2570 | 0.0666 | 2570 | 0.0617
2569 | 0.0663 | 2569 | 0.0633 | 2569 | 0.0669 | 2569 | 0.0666 | 2569 | 0.0615
2568 | 0.0661 | 2568 | 0.0632 | 2568 | 0.0668 | 2568 | 0.0665 | 2568 | 0.0614
2567 | 0.0659 | 2567 | 0.063 | 2567 | 0.0666 | 2567 | 0.0664 | 2567 | 0.0613
2566 | 0.0657 | 2566 | 0.0629 | 2566 | 0.0665 | 2566 | 0.0663 | 2566 | 0.0611
2565 | 0.0656 | 2565 | 0.0627 | 2565 | 0.0663 | 2565 | 0.0662 | 2565 | 0.061
2564 | 0.0654 | 2564 | 0.0626 | 2564 | 0.0662 | 2564 | 0.0662 | 2564 | 0.0608
2563 | 0.0652 | 2563 | 0.0624 | 2563 | 0.066 | 2563 | 0.0661 | 2563 | 0.0607
2562 | 0.0651 | 2562 | 0.0623 | 2562 | 0.0659 | 2562 | 0.066 | 2562 | 0.0606
2561 | 0.065 | 2561 | 0.0622 | 2561 | 0.0658 | 2561 | 0.066 | 2561 | 0.0605
2560 | 0.0648 | 2560 | 0.0621 | 2560 | 0.0657 | 2560 | 0.0659 | 2560 | 0.0604
2559 | 0.0647 | 2559 | 0.0619 | 2559 | 0.0656 | 2559 | 0.0658 | 2559 | 0.0602
2558 | 0.0645 | 2558 | 0.0618 | 2558 | 0.0654 | 2558 | 0.0658 | 2558 | 0.0601
2557 | 0.0644 | 2557 | 0.0617 | 2557 | 0.0653 | 2557 | 0.0657 | 2557 | 0.06
2556 | 0.0642 | 2556 | 0.0616 | 2556 | 0.0652 | 2556 | 0.0656 | 2556 | 0.0599
2555 | 0.0641 | 2555 | 0.0614 | 2555 | 0.0651 | 2555 | 0.0656 | 2555 | 0.0597
2554 | 0.0639 | 2554 | 0.0613 | 2554 | 0.0649 | 2554 | 0.0655 | 2554 | 0.0596
2553 | 0.0638 | 2553 | 0.0612 | 2553 | 0.0649 | 2553 | 0.0655 | 2553 | 0.0596
2552 | 0.0637 | 2552 | 0.0611 | 2552 | 0.0648 | 2552 | 0.0654 | 2552 | 0.0595
2551 | 0.0636 | 2551 | 0.061 | 2551 | 0.0646 | 2551 | 0.0654 | 2551 | 0.0594
2550 | 0.0635 | 2550 | 0.0609 | 2550 | 0.0645 | 2550 | 0.0653 | 2550 | 0.0593
2549 | 0.0634 | 2549 | 0.0608 | 2549 | 0.0644 | 2549 | 0.0653 | 2549 | 0.0592
2548 | 0.0633 | 2548 | 0.0608 | 2548 | 0.0643 | 2548 | 0.0652 | 2548 | 0.0591
2547 | 0.0632 | 2547 | 0.0607 | 2547 | 0.0643 | 2547 | 0.0652 | 2547 | 0.059
2546 | 0.0631 | 2546 | 0.0606 | 2546 | 0.0642 | 2546 | 0.0651 | 2546 | 0.0589
2545 | 0.0629 | 2545 | 0.0605 | 2545 | 0.0641 | 2545 | 0.065 | 2545 | 0.0588
2544 | 0.0628 | 2544 | 0.0603 | 2544 | 0.0639 | 2544 | 0.0649 | 2544 | 0.0587
2543 | 0.0626 | 2543 | 0.0602 | 2543 | 0.0637 | 2543 | 0.0648 | 2543 | 0.0585
2542 | 0.0624 | 2542 | 0.06 | 2542 | 0.0636 | 2542 | 0.0647 | 2542 | 0.0584
2541 | 0.0622 | 2541 | 0.0598 | 2541 | 0.0634 | 2541 | 0.0647 | 2541 | 0.0582
2540 | 0.062 | 2540 | 0.0597 | 2540 | 0.0632 | 2540 | 0.0646 | 2540 | 0.058
2539 | 0.0619 | 2539 | 0.0595 | 2539 | 0.0631 | 2539 | 0.0645 | 2539 | 0.0579
2538 | 0.0617 | 2538 | 0.0594 | 2538 | 0.063 | 2538 | 0.0644 | 2538 | 0.0578
2537 | 0.0616 | 2537 | 0.0593 | 2537 | 0.0629 | 2537 | 0.0643 | 2537 | 0.0577
2536 | 0.0615 | 2536 | 0.0592 | 2536 | 0.0628 | 2536 | 0.0643 | 2536 | 0.0576
2535 | 0.0614 | 2535 | 0.0591 | 2535 | 0.0627 | 2535 | 0.0643 | 2535 | 0.0575
2534 | 0.0613 | 2534 | 0.059 | 2534 | 0.0626 | 2534 | 0.0642 | 2534 | 0.0574
2533 | 0.0612 | 2533 | 0.0589 | 2533 | 0.0625 | 2533 | 0.0642 | 2533 | 0.0574
2532 | 0.0611 | 2532 | 0.0589 | 2532 | 0.0624 | 2532 | 0.0642 | 2532 | 0.0573
2531 | 0.0609 | 2531 | 0.0588 | 2531 | 0.0623 | 2531 | 0.0641 | 2531 | 0.0572
2530 | 0.0608 | 2530 | 0.0586 | 2530 | 0.0622 | 2530 | 0.064 | 2530 | 0.0571
2529 | 0.0607 | 2529 | 0.0585 | 2529 | 0.0621 | 2529 | 0.064 | 2529 | 0.057
2528 | 0.0605 | 2528 | 0.0584 | 2528 | 0.062 | 2528 | 0.0639 | 2528 | 0.0569
2527 | 0.0604 | 2527 | 0.0583 | 2527 | 0.0619 | 2527 | 0.0639 | 2527 | 0.0568
2526 | 0.0603 | 2526 | 0.0582 | 2526 | 0.0618 | 2526 | 0.0638 | 2526 | 0.0566
2525 | 0.0602 | 2525 | 0.0581 | 2525 | 0.0617 | 2525 | 0.0637 | 2525 | 0.0565
2524 | 0.06 | 2524 | 0.058 | 2524 | 0.0616 | 2524 | 0.0637 | 2524 | 0.0564
2523 | 0.0599 | 2523 | 0.0579 | 2523 | 0.0614 | 2523 | 0.0636 | 2523 | 0.0563
2522 | 0.0597 | 2522 | 0.0577 | 2522 | 0.0613 | 2522 | 0.0635 | 2522 | 0.0562
2521 | 0.0596 | 2521 | 0.0576 | 2521 | 0.0612 | 2521 | 0.0635 | 2521 | 0.0561
2520 | 0.0595 | 2520 | 0.0575 | 2520 | 0.0611 | 2520 | 0.0634 | 2520 | 0.056
2519 | 0.0593 | 2519 | 0.0574 | 2519 | 0.061 | 2519 | 0.0634 | 2519 | 0.0559
2518 | 0.0592 | 2518 | 0.0573 | 2518 | 0.0609 | 2518 | 0.0633 | 2518 | 0.0558
2517 | 0.0591 | 2517 | 0.0571 | 2517 | 0.0607 | 2517 | 0.0632 | 2517 | 0.0556
2516 | 0.0589 | 2516 | 0.057 | 2516 | 0.0606 | 2516 | 0.0631 | 2516 | 0.0555
2515 | 0.0588 | 2515 | 0.0569 | 2515 | 0.0605 | 2515 | 0.0631 | 2515 | 0.0554
2514 | 0.0587 | 2514 | 0.0568 | 2514 | 0.0604 | 2514 | 0.063 | 2514 | 0.0553
2513 | 0.0586 | 2513 | 0.0567 | 2513 | 0.0603 | 2513 | 0.063 | 2513 | 0.0553
2512 | 0.0585 | 2512 | 0.0567 | 2512 | 0.0602 | 2512 | 0.0629 | 2512 | 0.0552
2511 | 0.0584 | 2511 | 0.0566 | 2511 | 0.0601 | 2511 | 0.0629 | 2511 | 0.0551
2510 | 0.0583 | 2510 | 0.0565 | 2510 | 0.06 | 2510 | 0.0629 | 2510 | 0.055
2509 | 0.0582 | 2509 | 0.0564 | 2509 | 0.06 | 2509 | 0.0628 | 2509 | 0.0549
2508 | 0.0582 | 2508 | 0.0563 | 2508 | 0.0599 | 2508 | 0.0628 | 2508 | 0.0549
2507 | 0.0581 | 2507 | 0.0563 | 2507 | 0.0598 | 2507 | 0.0627 | 2507 | 0.0548
2506 | 0.058 | 2506 | 0.0562 | 2506 | 0.0597 | 2506 | 0.0627 | 2506 | 0.0547
2505 | 0.0578 | 2505 | 0.0561 | 2505 | 0.0596 | 2505 | 0.0627 | 2505 | 0.0546
2504 | 0.0577 | 2504 | 0.056 | 2504 | 0.0595 | 2504 | 0.0626 | 2504 | 0.0545
2503 | 0.0576 | 2503 | 0.0559 | 2503 | 0.0594 | 2503 | 0.0626 | 2503 | 0.0544
2502 | 0.0575 | 2502 | 0.0558 | 2502 | 0.0594 | 2502 | 0.0625 | 2502 | 0.0544
2501 | 0.0574 | 2501 | 0.0557 | 2501 | 0.0593 | 2501 | 0.0624 | 2501 | 0.0543
2500 | 0.0573 | 2500 | 0.0556 | 2500 | 0.0592 | 2500 | 0.0624 | 2500 | 0.0542
2499 | 0.0572 | 2499 | 0.0555 | 2499 | 0.0591 | 2499 | 0.0624 | 2499 | 0.0541
2498 | 0.0571 | 2498 | 0.0555 | 2498 | 0.0591 | 2498 | 0.0623 | 2498 | 0.0541
2497 | 0.0571 | 2497 | 0.0554 | 2497 | 0.059 | 2497 | 0.0623 | 2497 | 0.054
2496 | 0.057 | 2496 | 0.0553 | 2496 | 0.0589 | 2496 | 0.0623 | 2496 | 0.0539
2495 | 0.0569 | 2495 | 0.0553 | 2495 | 0.0589 | 2495 | 0.0622 | 2495 | 0.0539
2494 | 0.0569 | 2494 | 0.0552 | 2494 | 0.0588 | 2494 | 0.0622 | 2494 | 0.0538
2493 | 0.0568 | 2493 | 0.0551 | 2493 | 0.0587 | 2493 | 0.0622 | 2493 | 0.0538
2492 | 0.0567 | 2492 | 0.0551 | 2492 | 0.0587 | 2492 | 0.0621 | 2492 | 0.0537
2491 | 0.0567 | 2491 | 0.0551 | 2491 | 0.0586 | 2491 | 0.0621 | 2491 | 0.0537
2490 | 0.0567 | 2490 | 0.055 | 2490 | 0.0586 | 2490 | 0.0621 | 2490 | 0.0536
2489 | 0.0566 | 2489 | 0.055 | 2489 | 0.0586 | 2489 | 0.0621 | 2489 | 0.0536
2488 | 0.0566 | 2488 | 0.055 | 2488 | 0.0585 | 2488 | 0.062 | 2488 | 0.0536
2487 | 0.0566 | 2487 | 0.0549 | 2487 | 0.0585 | 2487 | 0.062 | 2487 | 0.0535
2486 | 0.0565 | 2486 | 0.0549 | 2486 | 0.0584 | 2486 | 0.062 | 2486 | 0.0535
2485 | 0.0565 | 2485 | 0.0548 | 2485 | 0.0584 | 2485 | 0.0619 | 2485 | 0.0535
2484 | 0.0564 | 2484 | 0.0548 | 2484 | 0.0584 | 2484 | 0.0619 | 2484 | 0.0534
2483 | 0.0564 | 2483 | 0.0548 | 2483 | 0.0584 | 2483 | 0.0619 | 2483 | 0.0534
2482 | 0.0564 | 2482 | 0.0548 | 2482 | 0.0584 | 2482 | 0.0619 | 2482 | 0.0534
2481 | 0.0563 | 2481 | 0.0547 | 2481 | 0.0583 | 2481 | 0.0618 | 2481 | 0.0534
2480 | 0.0563 | 2480 | 0.0547 | 2480 | 0.0583 | 2480 | 0.0618 | 2480 | 0.0533
2479 | 0.0562 | 2479 | 0.0546 | 2479 | 0.0582 | 2479 | 0.0618 | 2479 | 0.0532
2478 | 0.0562 | 2478 | 0.0546 | 2478 | 0.0581 | 2478 | 0.0617 | 2478 | 0.0532
2477 | 0.0561 | 2477 | 0.0545 | 2477 | 0.0581 | 2477 | 0.0617 | 2477 | 0.0531
2476 | 0.056 | 2476 | 0.0544 | 2476 | 0.058 | 2476 | 0.0616 | 2476 | 0.0531
2475 | 0.056 | 2475 | 0.0544 | 2475 | 0.058 | 2475 | 0.0616 | 2475 | 0.053
2474 | 0.0559 | 2474 | 0.0543 | 2474 | 0.0579 | 2474 | 0.0616 | 2474 | 0.053
2473 | 0.0559 | 2473 | 0.0543 | 2473 | 0.0579 | 2473 | 0.0615 | 2473 | 0.0529
2472 | 0.0558 | 2472 | 0.0542 | 2472 | 0.0578 | 2472 | 0.0615 | 2472 | 0.0529
2471 | 0.0558 | 2471 | 0.0542 | 2471 | 0.0577 | 2471 | 0.0615 | 2471 | 0.0528
2470 | 0.0557 | 2470 | 0.0542 | 2470 | 0.0577 | 2470 | 0.0614 | 2470 | 0.0528
2469 | 0.0557 | 2469 | 0.0541 | 2469 | 0.0577 | 2469 | 0.0614 | 2469 | 0.0528
2468 | 0.0557 | 2468 | 0.0541 | 2468 | 0.0577 | 2468 | 0.0614 | 2468 | 0.0527
2467 | 0.0556 | 2467 | 0.0541 | 2467 | 0.0576 | 2467 | 0.0614 | 2467 | 0.0527
2466 | 0.0556 | 2466 | 0.054 | 2466 | 0.0576 | 2466 | 0.0614 | 2466 | 0.0527
2465 | 0.0555 | 2465 | 0.054 | 2465 | 0.0575 | 2465 | 0.0614 | 2465 | 0.0526
2464 | 0.0555 | 2464 | 0.054 | 2464 | 0.0575 | 2464 | 0.0613 | 2464 | 0.0526
2463 | 0.0555 | 2463 | 0.054 | 2463 | 0.0575 | 2463 | 0.0613 | 2463 | 0.0526
2462 | 0.0554 | 2462 | 0.0539 | 2462 | 0.0575 | 2462 | 0.0613 | 2462 | 0.0526
2461 | 0.0554 | 2461 | 0.0539 | 2461 | 0.0575 | 2461 | 0.0613 | 2461 | 0.0525
2460 | 0.0554 | 2460 | 0.0539 | 2460 | 0.0575 | 2460 | 0.0612 | 2460 | 0.0525
2459 | 0.0554 | 2459 | 0.0539 | 2459 | 0.0574 | 2459 | 0.0612 | 2459 | 0.0525
2458 | 0.0554 | 2458 | 0.0539 | 2458 | 0.0574 | 2458 | 0.0612 | 2458 | 0.0525
2457 | 0.0554 | 2457 | 0.0539 | 2457 | 0.0574 | 2457 | 0.0612 | 2457 | 0.0525
2456 | 0.0554 | 2456 | 0.0539 | 2456 | 0.0574 | 2456 | 0.0612 | 2456 | 0.0525
2455 | 0.0554 | 2455 | 0.0539 | 2455 | 0.0574 | 2455 | 0.0612 | 2455 | 0.0525
2454 | 0.0554 | 2454 | 0.0539 | 2454 | 0.0574 | 2454 | 0.0612 | 2454 | 0.0525
2453 | 0.0554 | 2453 | 0.0539 | 2453 | 0.0574 | 2453 | 0.0612 | 2453 | 0.0525
2452 | 0.0554 | 2452 | 0.0539 | 2452 | 0.0574 | 2452 | 0.0612 | 2452 | 0.0525
2451 | 0.0554 | 2451 | 0.0539 | 2451 | 0.0574 | 2451 | 0.0612 | 2451 | 0.0525
2450 | 0.0554 | 2450 | 0.0539 | 2450 | 0.0574 | 2450 | 0.0612 | 2450 | 0.0525
2449 | 0.0554 | 2449 | 0.0539 | 2449 | 0.0574 | 2449 | 0.0611 | 2449 | 0.0525
2448 | 0.0554 | 2448 | 0.0538 | 2448 | 0.0574 | 2448 | 0.0611 | 2448 | 0.0525
2447 | 0.0553 | 2447 | 0.0538 | 2447 | 0.0574 | 2447 | 0.0611 | 2447 | 0.0525
2446 | 0.0553 | 2446 | 0.0538 | 2446 | 0.0574 | 2446 | 0.0611 | 2446 | 0.0525
2445 | 0.0553 | 2445 | 0.0538 | 2445 | 0.0574 | 2445 | 0.0611 | 2445 | 0.0525
2444 | 0.0554 | 2444 | 0.0538 | 2444 | 0.0574 | 2444 | 0.0611 | 2444 | 0.0525
2443 | 0.0554 | 2443 | 0.0538 | 2443 | 0.0574 | 2443 | 0.0611 | 2443 | 0.0525
2442 | 0.0554 | 2442 | 0.0538 | 2442 | 0.0574 | 2442 | 0.0611 | 2442 | 0.0525
2441 | 0.0554 | 2441 | 0.0538 | 2441 | 0.0574 | 2441 | 0.0611 | 2441 | 0.0525
2440 | 0.0554 | 2440 | 0.0538 | 2440 | 0.0574 | 2440 | 0.061 | 2440 | 0.0525
2439 | 0.0554 | 2439 | 0.0538 | 2439 | 0.0574 | 2439 | 0.061 | 2439 | 0.0524
2438 | 0.0553 | 2438 | 0.0538 | 2438 | 0.0574 | 2438 | 0.061 | 2438 | 0.0524
2437 | 0.0553 | 2437 | 0.0538 | 2437 | 0.0573 | 2437 | 0.061 | 2437 | 0.0524
2436 | 0.0553 | 2436 | 0.0538 | 2436 | 0.0573 | 2436 | 0.0609 | 2436 | 0.0524
2435 | 0.0553 | 2435 | 0.0537 | 2435 | 0.0573 | 2435 | 0.0609 | 2435 | 0.0524
2434 | 0.0553 | 2434 | 0.0537 | 2434 | 0.0573 | 2434 | 0.0609 | 2434 | 0.0524
2433 | 0.0553 | 2433 | 0.0537 | 2433 | 0.0573 | 2433 | 0.0609 | 2433 | 0.0524
2432 | 0.0553 | 2432 | 0.0537 | 2432 | 0.0573 | 2432 | 0.0609 | 2432 | 0.0523
2431 | 0.0553 | 2431 | 0.0537 | 2431 | 0.0573 | 2431 | 0.0608 | 2431 | 0.0523
2430 | 0.0553 | 2430 | 0.0537 | 2430 | 0.0573 | 2430 | 0.0608 | 2430 | 0.0523
2429 | 0.0553 | 2429 | 0.0537 | 2429 | 0.0573 | 2429 | 0.0608 | 2429 | 0.0523
2428 | 0.0553 | 2428 | 0.0537 | 2428 | 0.0573 | 2428 | 0.0609 | 2428 | 0.0524
2427 | 0.0553 | 2427 | 0.0537 | 2427 | 0.0573 | 2427 | 0.0609 | 2427 | 0.0524
2426 | 0.0553 | 2426 | 0.0537 | 2426 | 0.0573 | 2426 | 0.0608 | 2426 | 0.0524
2425 | 0.0553 | 2425 | 0.0537 | 2425 | 0.0573 | 2425 | 0.0608 | 2425 | 0.0524
2424 | 0.0553 | 2424 | 0.0537 | 2424 | 0.0572 | 2424 | 0.0608 | 2424 | 0.0523
2423 | 0.0553 | 2423 | 0.0536 | 2423 | 0.0572 | 2423 | 0.0608 | 2423 | 0.0523
2422 | 0.0552 | 2422 | 0.0536 | 2422 | 0.0572 | 2422 | 0.0608 | 2422 | 0.0523
2421 | 0.0552 | 2421 | 0.0536 | 2421 | 0.0572 | 2421 | 0.0608 | 2421 | 0.0522
2420 | 0.0552 | 2420 | 0.0536 | 2420 | 0.0572 | 2420 | 0.0607 | 2420 | 0.0522
2419 | 0.0552 | 2419 | 0.0536 | 2419 | 0.0572 | 2419 | 0.0607 | 2419 | 0.0523
2418 | 0.0553 | 2418 | 0.0536 | 2418 | 0.0572 | 2418 | 0.0607 | 2418 | 0.0523
2417 | 0.0553 | 2417 | 0.0536 | 2417 | 0.0572 | 2417 | 0.0607 | 2417 | 0.0523
2416 | 0.0553 | 2416 | 0.0536 | 2416 | 0.0572 | 2416 | 0.0607 | 2416 | 0.0523
2415 | 0.0553 | 2415 | 0.0536 | 2415 | 0.0572 | 2415 | 0.0607 | 2415 | 0.0523
2414 | 0.0553 | 2414 | 0.0537 | 2414 | 0.0572 | 2414 | 0.0607 | 2414 | 0.0523
2413 | 0.0553 | 2413 | 0.0537 | 2413 | 0.0573 | 2413 | 0.0607 | 2413 | 0.0523
2412 | 0.0554 | 2412 | 0.0537 | 2412 | 0.0573 | 2412 | 0.0607 | 2412 | 0.0524
2411 | 0.0554 | 2411 | 0.0537 | 2411 | 0.0573 | 2411 | 0.0607 | 2411 | 0.0524
2410 | 0.0554 | 2410 | 0.0537 | 2410 | 0.0573 | 2410 | 0.0607 | 2410 | 0.0524
2409 | 0.0554 | 2409 | 0.0537 | 2409 | 0.0573 | 2409 | 0.0607 | 2409 | 0.0524
2408 | 0.0555 | 2408 | 0.0538 | 2408 | 0.0574 | 2408 | 0.0607 | 2408 | 0.0524
2407 | 0.0555 | 2407 | 0.0538 | 2407 | 0.0574 | 2407 | 0.0607 | 2407 | 0.0525
2406 | 0.0555 | 2406 | 0.0538 | 2406 | 0.0574 | 2406 | 0.0607 | 2406 | 0.0525
2405 | 0.0556 | 2405 | 0.0538 | 2405 | 0.0574 | 2405 | 0.0607 | 2405 | 0.0525
2404 | 0.0556 | 2404 | 0.0539 | 2404 | 0.0574 | 2404 | 0.0607 | 2404 | 0.0525
2403 | 0.0556 | 2403 | 0.0539 | 2403 | 0.0574 | 2403 | 0.0607 | 2403 | 0.0525
2402 | 0.0556 | 2402 | 0.0539 | 2402 | 0.0575 | 2402 | 0.0607 | 2402 | 0.0525
2401 | 0.0557 | 2401 | 0.0539 | 2401 | 0.0575 | 2401 | 0.0607 | 2401 | 0.0526
2400 | 0.0557 | 2400 | 0.0539 | 2400 | 0.0575 | 2400 | 0.0607 | 2400 | 0.0526
2399 | 0.0557 | 2399 | 0.054 | 2399 | 0.0576 | 2399 | 0.0608 | 2399 | 0.0526
2398 | 0.0557 | 2398 | 0.054 | 2398 | 0.0576 | 2398 | 0.0607 | 2398 | 0.0526
2397 | 0.0557 | 2397 | 0.054 | 2397 | 0.0576 | 2397 | 0.0607 | 2397 | 0.0526
2396 | 0.0557 | 2396 | 0.054 | 2396 | 0.0575 | 2396 | 0.0607 | 2396 | 0.0526
2395 | 0.0557 | 2395 | 0.0539 | 2395 | 0.0575 | 2395 | 0.0607 | 2395 | 0.0526
2394 | 0.0556 | 2394 | 0.0539 | 2394 | 0.0575 | 2394 | 0.0607 | 2394 | 0.0525
2393 | 0.0556 | 2393 | 0.0538 | 2393 | 0.0574 | 2393 | 0.0606 | 2393 | 0.0525
2392 | 0.0556 | 2392 | 0.0538 | 2392 | 0.0574 | 2392 | 0.0606 | 2392 | 0.0525
2391 | 0.0556 | 2391 | 0.0538 | 2391 | 0.0574 | 2391 | 0.0606 | 2391 | 0.0525
2390 | 0.0556 | 2390 | 0.0538 | 2390 | 0.0574 | 2390 | 0.0607 | 2390 | 0.0525
2389 | 0.0557 | 2389 | 0.0538 | 2389 | 0.0574 | 2389 | 0.0607 | 2389 | 0.0526
2388 | 0.0557 | 2388 | 0.0538 | 2388 | 0.0574 | 2388 | 0.0608 | 2388 | 0.0526
2387 | 0.0557 | 2387 | 0.0539 | 2387 | 0.0575 | 2387 | 0.0609 | 2387 | 0.0526
2386 | 0.0558 | 2386 | 0.0539 | 2386 | 0.0575 | 2386 | 0.061 | 2386 | 0.0527
2385 | 0.056 | 2385 | 0.0539 | 2385 | 0.0576 | 2385 | 0.0611 | 2385 | 0.0528
2384 | 0.0562 | 2384 | 0.0541 | 2384 | 0.0577 | 2384 | 0.0613 | 2384 | 0.0529
2383 | 0.0564 | 2383 | 0.0542 | 2383 | 0.0579 | 2383 | 0.0615 | 2383 | 0.0531
2382 | 0.0567 | 2382 | 0.0544 | 2382 | 0.0581 | 2382 | 0.0616 | 2382 | 0.0531
2381 | 0.0571 | 2381 | 0.0546 | 2381 | 0.0583 | 2381 | 0.0615 | 2381 | 0.0532
2380 | 0.0574 | 2380 | 0.0549 | 2380 | 0.0585 | 2380 | 0.0612 | 2380 | 0.0532
2379 | 0.0576 | 2379 | 0.0551 | 2379 | 0.0586 | 2379 | 0.0608 | 2379 | 0.0532
2378 | 0.0578 | 2378 | 0.0552 | 2378 | 0.0587 | 2378 | 0.0603 | 2378 | 0.0531
2377 | 0.0579 | 2377 | 0.0553 | 2377 | 0.0588 | 2377 | 0.06 | 2377 | 0.0531
2376 | 0.0579 | 2376 | 0.0553 | 2376 | 0.0588 | 2376 | 0.0599 | 2376 | 0.0531
2375 | 0.0579 | 2375 | 0.0553 | 2375 | 0.0588 | 2375 | 0.06 | 2375 | 0.0531
2374 | 0.0579 | 2374 | 0.0553 | 2374 | 0.0587 | 2374 | 0.0603 | 2374 | 0.0531
2373 | 0.0579 | 2373 | 0.0553 | 2373 | 0.0587 | 2373 | 0.0605 | 2373 | 0.0531
2372 | 0.0579 | 2372 | 0.0554 | 2372 | 0.0588 | 2372 | 0.0608 | 2372 | 0.0532
2371 | 0.058 | 2371 | 0.0555 | 2371 | 0.0588 | 2371 | 0.0611 | 2371 | 0.0532
2370 | 0.0581 | 2370 | 0.0556 | 2370 | 0.0589 | 2370 | 0.0612 | 2370 | 0.0532
2369 | 0.0582 | 2369 | 0.0557 | 2369 | 0.0589 | 2369 | 0.0612 | 2369 | 0.0532
2368 | 0.0583 | 2368 | 0.0557 | 2368 | 0.059 | 2368 | 0.0611 | 2368 | 0.0533
2367 | 0.0583 | 2367 | 0.0558 | 2367 | 0.0591 | 2367 | 0.061 | 2367 | 0.0533
2366 | 0.0584 | 2366 | 0.0559 | 2366 | 0.0591 | 2366 | 0.0608 | 2366 | 0.0533
2365 | 0.0585 | 2365 | 0.0559 | 2365 | 0.0592 | 2365 | 0.0607 | 2365 | 0.0533
2364 | 0.0587 | 2364 | 0.056 | 2364 | 0.0593 | 2364 | 0.0606 | 2364 | 0.0534
2363 | 0.0588 | 2363 | 0.0561 | 2363 | 0.0594 | 2363 | 0.0605 | 2363 | 0.0535
2362 | 0.0589 | 2362 | 0.0562 | 2362 | 0.0594 | 2362 | 0.0604 | 2362 | 0.0535
2361 | 0.059 | 2361 | 0.0563 | 2361 | 0.0595 | 2361 | 0.0604 | 2361 | 0.0536
2360 | 0.0592 | 2360 | 0.0564 | 2360 | 0.0596 | 2360 | 0.0605 | 2360 | 0.0536
2359 | 0.0593 | 2359 | 0.0565 | 2359 | 0.0597 | 2359 | 0.0606 | 2359 | 0.0537
2358 | 0.0594 | 2358 | 0.0566 | 2358 | 0.0599 | 2358 | 0.0608 | 2358 | 0.0538
2357 | 0.0596 | 2357 | 0.0568 | 2357 | 0.06 | 2357 | 0.061 | 2357 | 0.0539
2356 | 0.0597 | 2356 | 0.0569 | 2356 | 0.0601 | 2356 | 0.0608 | 2356 | 0.0539
2355 | 0.0596 | 2355 | 0.0569 | 2355 | 0.0601 | 2355 | 0.0604 | 2355 | 0.0538
2354 | 0.0595 | 2354 | 0.0568 | 2354 | 0.06 | 2354 | 0.0601 | 2354 | 0.0539
2353 | 0.0596 | 2353 | 0.0567 | 2353 | 0.06 | 2353 | 0.0604 | 2353 | 0.054
2352 | 0.0598 | 2352 | 0.0568 | 2352 | 0.0601 | 2352 | 0.0606 | 2352 | 0.054
2351 | 0.06 | 2351 | 0.057 | 2351 | 0.0602 | 2351 | 0.0606 | 2351 | 0.054
2350 | 0.06 | 2350 | 0.0571 | 2350 | 0.0602 | 2350 | 0.0606 | 2350 | 0.054
2349 | 0.0599 | 2349 | 0.0571 | 2349 | 0.0602 | 2349 | 0.0607 | 2349 | 0.054
2348 | 0.0598 | 2348 | 0.057 | 2348 | 0.0601 | 2348 | 0.0605 | 2348 | 0.054
2347 | 0.06 | 2347 | 0.057 | 2347 | 0.0601 | 2347 | 0.0602 | 2347 | 0.054
2346 | 0.0601 | 2346 | 0.057 | 2346 | 0.0601 | 2346 | 0.0602 | 2346 | 0.054
2345 | 0.0603 | 2345 | 0.0572 | 2345 | 0.0602 | 2345 | 0.0605 | 2345 | 0.054
2344 | 0.0603 | 2344 | 0.0574 | 2344 | 0.0604 | 2344 | 0.0605 | 2344 | 0.054
2343 | 0.0603 | 2343 | 0.0575 | 2343 | 0.0605 | 2343 | 0.0604 | 2343 | 0.0542
2342 | 0.0604 | 2342 | 0.0575 | 2342 | 0.0607 | 2342 | 0.0603 | 2342 | 0.0545
2341 | 0.0608 | 2341 | 0.0577 | 2341 | 0.0611 | 2341 | 0.0604 | 2341 | 0.0548
2340 | 0.0614 | 2340 | 0.0582 | 2340 | 0.0616 | 2340 | 0.0605 | 2340 | 0.0552
2339 | 0.0619 | 2339 | 0.0587 | 2339 | 0.062 | 2339 | 0.0605 | 2339 | 0.0556
2338 | 0.0621 | 2338 | 0.0589 | 2338 | 0.0622 | 2338 | 0.0605 | 2338 | 0.0558
2337 | 0.0621 | 2337 | 0.0589 | 2337 | 0.0622 | 2337 | 0.0606 | 2337 | 0.0559
2336 | 0.0619 | 2336 | 0.0586 | 2336 | 0.062 | 2336 | 0.0605 | 2336 | 0.0558
2335 | 0.0614 | 2335 | 0.0581 | 2335 | 0.0617 | 2335 | 0.0604 | 2335 | 0.0556
2334 | 0.061 | 2334 | 0.0577 | 2334 | 0.0613 | 2334 | 0.0603 | 2334 | 0.0552
2333 | 0.0606 | 2333 | 0.0573 | 2333 | 0.0609 | 2333 | 0.0604 | 2333 | 0.0549
2332 | 0.0603 | 2332 | 0.0571 | 2332 | 0.0606 | 2332 | 0.0605 | 2332 | 0.0546
2331 | 0.06 | 2331 | 0.0569 | 2331 | 0.0603 | 2331 | 0.0604 | 2331 | 0.0542
2330 | 0.0595 | 2330 | 0.0566 | 2330 | 0.0599 | 2330 | 0.0603 | 2330 | 0.0538
2329 | 0.059 | 2329 | 0.0562 | 2329 | 0.0596 | 2329 | 0.0602 | 2329 | 0.0536
2328 | 0.0585 | 2328 | 0.0558 | 2328 | 0.0592 | 2328 | 0.0602 | 2328 | 0.0534
2327 | 0.0582 | 2327 | 0.0555 | 2327 | 0.059 | 2327 | 0.0602 | 2327 | 0.0533
2326 | 0.0582 | 2326 | 0.0553 | 2326 | 0.059 | 2326 | 0.0602 | 2326 | 0.0532
2325 | 0.0582 | 2325 | 0.0553 | 2325 | 0.059 | 2325 | 0.0603 | 2325 | 0.0532
2324 | 0.0585 | 2324 | 0.0555 | 2324 | 0.0591 | 2324 | 0.0605 | 2324 | 0.0533
2323 | 0.0586 | 2323 | 0.0557 | 2323 | 0.0592 | 2323 | 0.0605 | 2323 | 0.0533
2322 | 0.0587 | 2322 | 0.0558 | 2322 | 0.0593 | 2322 | 0.0604 | 2322 | 0.0531
2321 | 0.0586 | 2321 | 0.0558 | 2321 | 0.0592 | 2321 | 0.0602 | 2321 | 0.053
2320 | 0.0583 | 2320 | 0.0557 | 2320 | 0.059 | 2320 | 0.0598 | 2320 | 0.0528
2319 | 0.0581 | 2319 | 0.0554 | 2319 | 0.0588 | 2319 | 0.0596 | 2319 | 0.0528
2318 | 0.058 | 2318 | 0.0553 | 2318 | 0.0588 | 2318 | 0.0595 | 2318 | 0.0529
2317 | 0.0581 | 2317 | 0.0553 | 2317 | 0.059 | 2317 | 0.0596 | 2317 | 0.0532
2316 | 0.0585 | 2316 | 0.0556 | 2316 | 0.0593 | 2316 | 0.0598 | 2316 | 0.0536
2315 | 0.059 | 2315 | 0.056 | 2315 | 0.0597 | 2315 | 0.0601 | 2315 | 0.0541
2314 | 0.0596 | 2314 | 0.0564 | 2314 | 0.0602 | 2314 | 0.0604 | 2314 | 0.0545
2313 | 0.06 | 2313 | 0.0568 | 2313 | 0.0605 | 2313 | 0.0606 | 2313 | 0.0548
2312 | 0.06 | 2312 | 0.0568 | 2312 | 0.0605 | 2312 | 0.0607 | 2312 | 0.0548
2311 | 0.0596 | 2311 | 0.0565 | 2311 | 0.0602 | 2311 | 0.0606 | 2311 | 0.0545
2310 | 0.0589 | 2310 | 0.056 | 2310 | 0.0596 | 2310 | 0.0605 | 2310 | 0.0541
2309 | 0.0582 | 2309 | 0.0553 | 2309 | 0.059 | 2309 | 0.0602 | 2309 | 0.0535
2308 | 0.0574 | 2308 | 0.0547 | 2308 | 0.0584 | 2308 | 0.06 | 2308 | 0.053
2307 | 0.0567 | 2307 | 0.0542 | 2307 | 0.0578 | 2307 | 0.0599 | 2307 | 0.0525
2306 | 0.0562 | 2306 | 0.0537 | 2306 | 0.0574 | 2306 | 0.0598 | 2306 | 0.0521
2305 | 0.0557 | 2305 | 0.0534 | 2305 | 0.057 | 2305 | 0.0597 | 2305 | 0.0517
2304 | 0.0553 | 2304 | 0.053 | 2304 | 0.0566 | 2304 | 0.0596 | 2304 | 0.0514
2303 | 0.0549 | 2303 | 0.0527 | 2303 | 0.0563 | 2303 | 0.0595 | 2303 | 0.0512
2302 | 0.0546 | 2302 | 0.0525 | 2302 | 0.0561 | 2302 | 0.0594 | 2302 | 0.051
2301 | 0.0543 | 2301 | 0.0523 | 2301 | 0.0559 | 2301 | 0.0594 | 2301 | 0.0508
2300 | 0.0542 | 2300 | 0.0522 | 2300 | 0.0558 | 2300 | 0.0594 | 2300 | 0.0508
2299 | 0.054 | 2299 | 0.0521 | 2299 | 0.0557 | 2299 | 0.0593 | 2299 | 0.0507
2298 | 0.0539 | 2298 | 0.052 | 2298 | 0.0556 | 2298 | 0.0593 | 2298 | 0.0506
2297 | 0.0538 | 2297 | 0.0519 | 2297 | 0.0555 | 2297 | 0.0591 | 2297 | 0.0506
2296 | 0.0537 | 2296 | 0.0518 | 2296 | 0.0554 | 2296 | 0.059 | 2296 | 0.0505
2295 | 0.0535 | 2295 | 0.0517 | 2295 | 0.0553 | 2295 | 0.0589 | 2295 | 0.0504
2294 | 0.0534 | 2294 | 0.0516 | 2294 | 0.0552 | 2294 | 0.0588 | 2294 | 0.0503
2293 | 0.0533 | 2293 | 0.0515 | 2293 | 0.0552 | 2293 | 0.0588 | 2293 | 0.0503
2292 | 0.0532 | 2292 | 0.0514 | 2292 | 0.0551 | 2292 | 0.0587 | 2292 | 0.0502
2291 | 0.0531 | 2291 | 0.0513 | 2291 | 0.055 | 2291 | 0.0586 | 2291 | 0.0501
2290 | 0.053 | 2290 | 0.0512 | 2290 | 0.0549 | 2290 | 0.0585 | 2290 | 0.05
2289 | 0.0528 | 2289 | 0.0511 | 2289 | 0.0548 | 2289 | 0.0584 | 2289 | 0.0499
2288 | 0.0526 | 2288 | 0.051 | 2288 | 0.0546 | 2288 | 0.0584 | 2288 | 0.0498
2287 | 0.0524 | 2287 | 0.0508 | 2287 | 0.0545 | 2287 | 0.0583 | 2287 | 0.0497
2286 | 0.0523 | 2286 | 0.0506 | 2286 | 0.0543 | 2286 | 0.0582 | 2286 | 0.0495
2285 | 0.0521 | 2285 | 0.0505 | 2285 | 0.0542 | 2285 | 0.0581 | 2285 | 0.0494
2284 | 0.0519 | 2284 | 0.0504 | 2284 | 0.054 | 2284 | 0.0581 | 2284 | 0.0493
2283 | 0.0518 | 2283 | 0.0503 | 2283 | 0.0539 | 2283 | 0.058 | 2283 | 0.0492
2282 | 0.0517 | 2282 | 0.0502 | 2282 | 0.0538 | 2282 | 0.058 | 2282 | 0.0491
2281 | 0.0516 | 2281 | 0.05 | 2281 | 0.0537 | 2281 | 0.0579 | 2281 | 0.049
2280 | 0.0514 | 2280 | 0.0499 | 2280 | 0.0536 | 2280 | 0.0578 | 2280 | 0.0489
2279 | 0.0514 | 2279 | 0.0499 | 2279 | 0.0535 | 2279 | 0.0578 | 2279 | 0.0488
2278 | 0.0513 | 2278 | 0.0498 | 2278 | 0.0534 | 2278 | 0.0577 | 2278 | 0.0487
2277 | 0.0512 | 2277 | 0.0498 | 2277 | 0.0534 | 2277 | 0.0577 | 2277 | 0.0487
2276 | 0.0512 | 2276 | 0.0497 | 2276 | 0.0533 | 2276 | 0.0577 | 2276 | 0.0487
2275 | 0.0512 | 2275 | 0.0497 | 2275 | 0.0533 | 2275 | 0.0577 | 2275 | 0.0486
2274 | 0.0512 | 2274 | 0.0497 | 2274 | 0.0533 | 2274 | 0.0577 | 2274 | 0.0486
2273 | 0.0512 | 2273 | 0.0497 | 2273 | 0.0533 | 2273 | 0.0576 | 2273 | 0.0486
2272 | 0.0512 | 2272 | 0.0497 | 2272 | 0.0533 | 2272 | 0.0576 | 2272 | 0.0486
2271 | 0.0512 | 2271 | 0.0498 | 2271 | 0.0533 | 2271 | 0.0576 | 2271 | 0.0486
2270 | 0.0512 | 2270 | 0.0497 | 2270 | 0.0533 | 2270 | 0.0576 | 2270 | 0.0486
2269 | 0.0512 | 2269 | 0.0497 | 2269 | 0.0533 | 2269 | 0.0576 | 2269 | 0.0486
2268 | 0.0512 | 2268 | 0.0497 | 2268 | 0.0533 | 2268 | 0.0576 | 2268 | 0.0486
2267 | 0.0512 | 2267 | 0.0497 | 2267 | 0.0533 | 2267 | 0.0575 | 2267 | 0.0486
2266 | 0.0512 | 2266 | 0.0497 | 2266 | 0.0533 | 2266 | 0.0575 | 2266 | 0.0486
2265 | 0.0511 | 2265 | 0.0496 | 2265 | 0.0533 | 2265 | 0.0575 | 2265 | 0.0485
2264 | 0.0511 | 2264 | 0.0496 | 2264 | 0.0532 | 2264 | 0.0575 | 2264 | 0.0485
2263 | 0.0511 | 2263 | 0.0496 | 2263 | 0.0532 | 2263 | 0.0575 | 2263 | 0.0485
2262 | 0.0511 | 2262 | 0.0496 | 2262 | 0.0532 | 2262 | 0.0575 | 2262 | 0.0485
2261 | 0.0511 | 2261 | 0.0496 | 2261 | 0.0533 | 2261 | 0.0575 | 2261 | 0.0486
2260 | 0.0512 | 2260 | 0.0497 | 2260 | 0.0533 | 2260 | 0.0575 | 2260 | 0.0486
2259 | 0.0512 | 2259 | 0.0497 | 2259 | 0.0533 | 2259 | 0.0575 | 2259 | 0.0486
2258 | 0.0513 | 2258 | 0.0498 | 2258 | 0.0534 | 2258 | 0.0575 | 2258 | 0.0487
2257 | 0.0513 | 2257 | 0.0498 | 2257 | 0.0534 | 2257 | 0.0575 | 2257 | 0.0487
2256 | 0.0514 | 2256 | 0.0499 | 2256 | 0.0535 | 2256 | 0.0575 | 2256 | 0.0488
2255 | 0.0514 | 2255 | 0.0499 | 2255 | 0.0535 | 2255 | 0.0575 | 2255 | 0.0488
2254 | 0.0515 | 2254 | 0.0499 | 2254 | 0.0535 | 2254 | 0.0575 | 2254 | 0.0488
2253 | 0.0515 | 2253 | 0.0499 | 2253 | 0.0535 | 2253 | 0.0575 | 2253 | 0.0488
2252 | 0.0514 | 2252 | 0.0499 | 2252 | 0.0535 | 2252 | 0.0575 | 2252 | 0.0488
2251 | 0.0514 | 2251 | 0.0498 | 2251 | 0.0535 | 2251 | 0.0575 | 2251 | 0.0488
2250 | 0.0513 | 2250 | 0.0498 | 2250 | 0.0534 | 2250 | 0.0575 | 2250 | 0.0487
2249 | 0.0512 | 2249 | 0.0497 | 2249 | 0.0533 | 2249 | 0.0574 | 2249 | 0.0486
2248 | 0.051 | 2248 | 0.0495 | 2248 | 0.0532 | 2248 | 0.0574 | 2248 | 0.0485
2247 | 0.0509 | 2247 | 0.0494 | 2247 | 0.0531 | 2247 | 0.0573 | 2247 | 0.0484
2246 | 0.0507 | 2246 | 0.0493 | 2246 | 0.0529 | 2246 | 0.0572 | 2246 | 0.0483
2245 | 0.0506 | 2245 | 0.0492 | 2245 | 0.0528 | 2245 | 0.0571 | 2245 | 0.0481
2244 | 0.0505 | 2244 | 0.0491 | 2244 | 0.0527 | 2244 | 0.0571 | 2244 | 0.0481
2243 | 0.0504 | 2243 | 0.049 | 2243 | 0.0526 | 2243 | 0.057 | 2243 | 0.048
2242 | 0.0503 | 2242 | 0.0489 | 2242 | 0.0525 | 2242 | 0.057 | 2242 | 0.0479
2241 | 0.0502 | 2241 | 0.0488 | 2241 | 0.0524 | 2241 | 0.0569 | 2241 | 0.0478
2240 | 0.0501 | 2240 | 0.0487 | 2240 | 0.0523 | 2240 | 0.0568 | 2240 | 0.0477
2239 | 0.05 | 2239 | 0.0486 | 2239 | 0.0522 | 2239 | 0.0568 | 2239 | 0.0476
2238 | 0.0499 | 2238 | 0.0485 | 2238 | 0.0522 | 2238 | 0.0567 | 2238 | 0.0475
2237 | 0.0498 | 2237 | 0.0485 | 2237 | 0.0521 | 2237 | 0.0567 | 2237 | 0.0475
2236 | 0.0497 | 2236 | 0.0484 | 2236 | 0.052 | 2236 | 0.0566 | 2236 | 0.0474
2235 | 0.0497 | 2235 | 0.0484 | 2235 | 0.052 | 2235 | 0.0566 | 2235 | 0.0474
2234 | 0.0496 | 2234 | 0.0484 | 2234 | 0.052 | 2234 | 0.0566 | 2234 | 0.0473
2233 | 0.0496 | 2233 | 0.0483 | 2233 | 0.0519 | 2233 | 0.0566 | 2233 | 0.0473
2232 | 0.0496 | 2232 | 0.0483 | 2232 | 0.0519 | 2232 | 0.0566 | 2232 | 0.0473
2231 | 0.0496 | 2231 | 0.0483 | 2231 | 0.0519 | 2231 | 0.0566 | 2231 | 0.0473
2230 | 0.0495 | 2230 | 0.0482 | 2230 | 0.0518 | 2230 | 0.0566 | 2230 | 0.0472
2229 | 0.0495 | 2229 | 0.0482 | 2229 | 0.0518 | 2229 | 0.0565 | 2229 | 0.0472
2228 | 0.0495 | 2228 | 0.0482 | 2228 | 0.0518 | 2228 | 0.0565 | 2228 | 0.0472
2227 | 0.0495 | 2227 | 0.0482 | 2227 | 0.0518 | 2227 | 0.0565 | 2227 | 0.0472
2226 | 0.0495 | 2226 | 0.0482 | 2226 | 0.0518 | 2226 | 0.0565 | 2226 | 0.0472
2225 | 0.0495 | 2225 | 0.0482 | 2225 | 0.0518 | 2225 | 0.0566 | 2225 | 0.0472
2224 | 0.0495 | 2224 | 0.0482 | 2224 | 0.0518 | 2224 | 0.0565 | 2224 | 0.0472
2223 | 0.0494 | 2223 | 0.0481 | 2223 | 0.0518 | 2223 | 0.0565 | 2223 | 0.0472
2222 | 0.0494 | 2222 | 0.0481 | 2222 | 0.0517 | 2222 | 0.0565 | 2222 | 0.0471
2221 | 0.0493 | 2221 | 0.048 | 2221 | 0.0516 | 2221 | 0.0564 | 2221 | 0.047
2220 | 0.0493 | 2220 | 0.048 | 2220 | 0.0516 | 2220 | 0.0564 | 2220 | 0.047
2219 | 0.0492 | 2219 | 0.048 | 2219 | 0.0516 | 2219 | 0.0564 | 2219 | 0.047
2218 | 0.0492 | 2218 | 0.048 | 2218 | 0.0516 | 2218 | 0.0563 | 2218 | 0.047
2217 | 0.0492 | 2217 | 0.048 | 2217 | 0.0516 | 2217 | 0.0563 | 2217 | 0.047
2216 | 0.0492 | 2216 | 0.048 | 2216 | 0.0516 | 2216 | 0.0563 | 2216 | 0.047
2215 | 0.0492 | 2215 | 0.0479 | 2215 | 0.0516 | 2215 | 0.0563 | 2215 | 0.047
2214 | 0.0492 | 2214 | 0.0479 | 2214 | 0.0516 | 2214 | 0.0563 | 2214 | 0.0469
2213 | 0.0492 | 2213 | 0.0479 | 2213 | 0.0516 | 2213 | 0.0562 | 2213 | 0.0469
2212 | 0.0493 | 2212 | 0.0479 | 2212 | 0.0516 | 2212 | 0.0562 | 2212 | 0.047
2211 | 0.0493 | 2211 | 0.0479 | 2211 | 0.0516 | 2211 | 0.0562 | 2211 | 0.047
2210 | 0.0493 | 2210 | 0.0479 | 2210 | 0.0516 | 2210 | 0.0562 | 2210 | 0.047
2209 | 0.0492 | 2209 | 0.0479 | 2209 | 0.0515 | 2209 | 0.0562 | 2209 | 0.0469
2208 | 0.0492 | 2208 | 0.0479 | 2208 | 0.0515 | 2208 | 0.0561 | 2208 | 0.0469
2207 | 0.0491 | 2207 | 0.0478 | 2207 | 0.0515 | 2207 | 0.0561 | 2207 | 0.0468
2206 | 0.0491 | 2206 | 0.0478 | 2206 | 0.0514 | 2206 | 0.0561 | 2206 | 0.0468
2205 | 0.049 | 2205 | 0.0477 | 2205 | 0.0514 | 2205 | 0.056 | 2205 | 0.0467
2204 | 0.049 | 2204 | 0.0477 | 2204 | 0.0513 | 2204 | 0.056 | 2204 | 0.0467
2203 | 0.0489 | 2203 | 0.0477 | 2203 | 0.0513 | 2203 | 0.056 | 2203 | 0.0467
2202 | 0.0489 | 2202 | 0.0476 | 2202 | 0.0512 | 2202 | 0.056 | 2202 | 0.0466
2201 | 0.0489 | 2201 | 0.0476 | 2201 | 0.0512 | 2201 | 0.056 | 2201 | 0.0466
2200 | 0.0489 | 2200 | 0.0476 | 2200 | 0.0512 | 2200 | 0.056 | 2200 | 0.0466
2199 | 0.0489 | 2199 | 0.0476 | 2199 | 0.0512 | 2199 | 0.056 | 2199 | 0.0466
2198 | 0.0489 | 2198 | 0.0476 | 2198 | 0.0512 | 2198 | 0.056 | 2198 | 0.0466
2197 | 0.0488 | 2197 | 0.0476 | 2197 | 0.0512 | 2197 | 0.056 | 2197 | 0.0466
2196 | 0.0488 | 2196 | 0.0476 | 2196 | 0.0512 | 2196 | 0.056 | 2196 | 0.0466
2195 | 0.0488 | 2195 | 0.0475 | 2195 | 0.0512 | 2195 | 0.0559 | 2195 | 0.0466
2194 | 0.0488 | 2194 | 0.0475 | 2194 | 0.0512 | 2194 | 0.0559 | 2194 | 0.0466
2193 | 0.0488 | 2193 | 0.0475 | 2193 | 0.0512 | 2193 | 0.0559 | 2193 | 0.0466
2192 | 0.0489 | 2192 | 0.0476 | 2192 | 0.0512 | 2192 | 0.0559 | 2192 | 0.0466
2191 | 0.0489 | 2191 | 0.0476 | 2191 | 0.0512 | 2191 | 0.0559 | 2191 | 0.0466
2190 | 0.0489 | 2190 | 0.0476 | 2190 | 0.0512 | 2190 | 0.0559 | 2190 | 0.0466
2189 | 0.049 | 2189 | 0.0476 | 2189 | 0.0513 | 2189 | 0.0559 | 2189 | 0.0467
2188 | 0.049 | 2188 | 0.0477 | 2188 | 0.0513 | 2188 | 0.0559 | 2188 | 0.0467
2187 | 0.0491 | 2187 | 0.0477 | 2187 | 0.0514 | 2187 | 0.0559 | 2187 | 0.0468
2186 | 0.0491 | 2186 | 0.0477 | 2186 | 0.0514 | 2186 | 0.0559 | 2186 | 0.0468
2185 | 0.0491 | 2185 | 0.0477 | 2185 | 0.0514 | 2185 | 0.0559 | 2185 | 0.0468
2184 | 0.0491 | 2184 | 0.0477 | 2184 | 0.0513 | 2184 | 0.0559 | 2184 | 0.0467
2183 | 0.049 | 2183 | 0.0477 | 2183 | 0.0513 | 2183 | 0.0559 | 2183 | 0.0467
2182 | 0.0489 | 2182 | 0.0476 | 2182 | 0.0512 | 2182 | 0.0558 | 2182 | 0.0466
2181 | 0.0488 | 2181 | 0.0475 | 2181 | 0.0511 | 2181 | 0.0558 | 2181 | 0.0465
2180 | 0.0488 | 2180 | 0.0474 | 2180 | 0.0511 | 2180 | 0.0558 | 2180 | 0.0465
2179 | 0.0487 | 2179 | 0.0474 | 2179 | 0.051 | 2179 | 0.0557 | 2179 | 0.0464
2178 | 0.0486 | 2178 | 0.0473 | 2178 | 0.0509 | 2178 | 0.0557 | 2178 | 0.0463
2177 | 0.0485 | 2177 | 0.0472 | 2177 | 0.0509 | 2177 | 0.0557 | 2177 | 0.0463
2176 | 0.0485 | 2176 | 0.0472 | 2176 | 0.0508 | 2176 | 0.0556 | 2176 | 0.0462
2175 | 0.0484 | 2175 | 0.0471 | 2175 | 0.0507 | 2175 | 0.0556 | 2175 | 0.0461
2174 | 0.0483 | 2174 | 0.047 | 2174 | 0.0507 | 2174 | 0.0555 | 2174 | 0.0461
2173 | 0.0483 | 2173 | 0.047 | 2173 | 0.0506 | 2173 | 0.0555 | 2173 | 0.0461
2172 | 0.0483 | 2172 | 0.047 | 2172 | 0.0506 | 2172 | 0.0555 | 2172 | 0.046
2171 | 0.0482 | 2171 | 0.047 | 2171 | 0.0506 | 2171 | 0.0555 | 2171 | 0.046
2170 | 0.0482 | 2170 | 0.0469 | 2170 | 0.0506 | 2170 | 0.0554 | 2170 | 0.046
2169 | 0.0482 | 2169 | 0.0469 | 2169 | 0.0505 | 2169 | 0.0554 | 2169 | 0.0459
2168 | 0.0481 | 2168 | 0.0468 | 2168 | 0.0505 | 2168 | 0.0554 | 2168 | 0.0459
2167 | 0.0481 | 2167 | 0.0468 | 2167 | 0.0504 | 2167 | 0.0553 | 2167 | 0.0459
2166 | 0.048 | 2166 | 0.0468 | 2166 | 0.0504 | 2166 | 0.0553 | 2166 | 0.0458
2165 | 0.048 | 2165 | 0.0467 | 2165 | 0.0504 | 2165 | 0.0553 | 2165 | 0.0458
2164 | 0.048 | 2164 | 0.0467 | 2164 | 0.0504 | 2164 | 0.0552 | 2164 | 0.0458
2163 | 0.0479 | 2163 | 0.0467 | 2163 | 0.0503 | 2163 | 0.0552 | 2163 | 0.0458
2162 | 0.0479 | 2162 | 0.0466 | 2162 | 0.0503 | 2162 | 0.0552 | 2162 | 0.0457
2161 | 0.0478 | 2161 | 0.0466 | 2161 | 0.0503 | 2161 | 0.0552 | 2161 | 0.0457
2160 | 0.0478 | 2160 | 0.0466 | 2160 | 0.0502 | 2160 | 0.0551 | 2160 | 0.0457
2159 | 0.0478 | 2159 | 0.0466 | 2159 | 0.0502 | 2159 | 0.0551 | 2159 | 0.0457
2158 | 0.0478 | 2158 | 0.0465 | 2158 | 0.0502 | 2158 | 0.0551 | 2158 | 0.0456
2157 | 0.0478 | 2157 | 0.0465 | 2157 | 0.0502 | 2157 | 0.0551 | 2157 | 0.0456
2156 | 0.0478 | 2156 | 0.0465 | 2156 | 0.0502 | 2156 | 0.0551 | 2156 | 0.0456
2155 | 0.0477 | 2155 | 0.0465 | 2155 | 0.0501 | 2155 | 0.055 | 2155 | 0.0456
2154 | 0.0477 | 2154 | 0.0464 | 2154 | 0.0501 | 2154 | 0.055 | 2154 | 0.0455
2153 | 0.0476 | 2153 | 0.0464 | 2153 | 0.0501 | 2153 | 0.055 | 2153 | 0.0455
2152 | 0.0476 | 2152 | 0.0463 | 2152 | 0.05 | 2152 | 0.0549 | 2152 | 0.0454
2151 | 0.0475 | 2151 | 0.0463 | 2151 | 0.0499 | 2151 | 0.0549 | 2151 | 0.0453
2150 | 0.0474 | 2150 | 0.0462 | 2150 | 0.0498 | 2150 | 0.0548 | 2150 | 0.0452
2149 | 0.0473 | 2149 | 0.0461 | 2149 | 0.0497 | 2149 | 0.0548 | 2149 | 0.0452
2148 | 0.0472 | 2148 | 0.046 | 2148 | 0.0497 | 2148 | 0.0547 | 2148 | 0.0451
2147 | 0.0471 | 2147 | 0.0459 | 2147 | 0.0496 | 2147 | 0.0547 | 2147 | 0.045
2146 | 0.047 | 2146 | 0.0459 | 2146 | 0.0495 | 2146 | 0.0546 | 2146 | 0.045
2145 | 0.0469 | 2145 | 0.0458 | 2145 | 0.0494 | 2145 | 0.0546 | 2145 | 0.0449
2144 | 0.0468 | 2144 | 0.0457 | 2144 | 0.0493 | 2144 | 0.0546 | 2144 | 0.0448
2143 | 0.0468 | 2143 | 0.0456 | 2143 | 0.0493 | 2143 | 0.0545 | 2143 | 0.0447
2142 | 0.0467 | 2142 | 0.0455 | 2142 | 0.0492 | 2142 | 0.0545 | 2142 | 0.0446
2141 | 0.0466 | 2141 | 0.0454 | 2141 | 0.0491 | 2141 | 0.0544 | 2141 | 0.0446
2140 | 0.0465 | 2140 | 0.0454 | 2140 | 0.049 | 2140 | 0.0544 | 2140 | 0.0445
2139 | 0.0464 | 2139 | 0.0453 | 2139 | 0.049 | 2139 | 0.0544 | 2139 | 0.0444
2138 | 0.0463 | 2138 | 0.0452 | 2138 | 0.0489 | 2138 | 0.0543 | 2138 | 0.0444
2137 | 0.0462 | 2137 | 0.0452 | 2137 | 0.0488 | 2137 | 0.0543 | 2137 | 0.0443
2136 | 0.0461 | 2136 | 0.0451 | 2136 | 0.0488 | 2136 | 0.0542 | 2136 | 0.0442
2135 | 0.0461 | 2135 | 0.045 | 2135 | 0.0487 | 2135 | 0.0542 | 2135 | 0.0442
2134 | 0.046 | 2134 | 0.045 | 2134 | 0.0486 | 2134 | 0.0541 | 2134 | 0.0441
2133 | 0.0459 | 2133 | 0.0449 | 2133 | 0.0486 | 2133 | 0.0541 | 2133 | 0.044
2132 | 0.0459 | 2132 | 0.0449 | 2132 | 0.0485 | 2132 | 0.0541 | 2132 | 0.044
2131 | 0.0458 | 2131 | 0.0448 | 2131 | 0.0485 | 2131 | 0.054 | 2131 | 0.0439
2130 | 0.0457 | 2130 | 0.0447 | 2130 | 0.0484 | 2130 | 0.054 | 2130 | 0.0438
2129 | 0.0457 | 2129 | 0.0447 | 2129 | 0.0483 | 2129 | 0.0539 | 2129 | 0.0438
2128 | 0.0456 | 2128 | 0.0446 | 2128 | 0.0483 | 2128 | 0.0539 | 2128 | 0.0438
2127 | 0.0456 | 2127 | 0.0446 | 2127 | 0.0482 | 2127 | 0.0539 | 2127 | 0.0437
2126 | 0.0455 | 2126 | 0.0445 | 2126 | 0.0482 | 2126 | 0.0538 | 2126 | 0.0437
2125 | 0.0455 | 2125 | 0.0445 | 2125 | 0.0481 | 2125 | 0.0538 | 2125 | 0.0436
2124 | 0.0455 | 2124 | 0.0444 | 2124 | 0.0481 | 2124 | 0.0537 | 2124 | 0.0436
2123 | 0.0455 | 2123 | 0.0444 | 2123 | 0.0481 | 2123 | 0.0537 | 2123 | 0.0436
2122 | 0.0454 | 2122 | 0.0444 | 2122 | 0.0481 | 2122 | 0.0537 | 2122 | 0.0435
2121 | 0.0454 | 2121 | 0.0444 | 2121 | 0.0481 | 2121 | 0.0537 | 2121 | 0.0435
2120 | 0.0454 | 2120 | 0.0444 | 2120 | 0.0481 | 2120 | 0.0537 | 2120 | 0.0435
2119 | 0.0454 | 2119 | 0.0444 | 2119 | 0.048 | 2119 | 0.0536 | 2119 | 0.0435
2118 | 0.0453 | 2118 | 0.0443 | 2118 | 0.048 | 2118 | 0.0536 | 2118 | 0.0435
2117 | 0.0453 | 2117 | 0.0443 | 2117 | 0.048 | 2117 | 0.0536 | 2117 | 0.0435
2116 | 0.0453 | 2116 | 0.0443 | 2116 | 0.048 | 2116 | 0.0536 | 2116 | 0.0435
2115 | 0.0453 | 2115 | 0.0443 | 2115 | 0.048 | 2115 | 0.0536 | 2115 | 0.0435
2114 | 0.0453 | 2114 | 0.0443 | 2114 | 0.048 | 2114 | 0.0536 | 2114 | 0.0434
2113 | 0.0452 | 2113 | 0.0442 | 2113 | 0.0479 | 2113 | 0.0536 | 2113 | 0.0434
2112 | 0.0452 | 2112 | 0.0442 | 2112 | 0.0479 | 2112 | 0.0535 | 2112 | 0.0434
2111 | 0.0452 | 2111 | 0.0442 | 2111 | 0.0479 | 2111 | 0.0535 | 2111 | 0.0434
2110 | 0.0452 | 2110 | 0.0442 | 2110 | 0.0479 | 2110 | 0.0535 | 2110 | 0.0433
2109 | 0.0452 | 2109 | 0.0442 | 2109 | 0.0479 | 2109 | 0.0535 | 2109 | 0.0433
2108 | 0.0452 | 2108 | 0.0442 | 2108 | 0.0479 | 2108 | 0.0535 | 2108 | 0.0433
2107 | 0.0451 | 2107 | 0.0441 | 2107 | 0.0478 | 2107 | 0.0534 | 2107 | 0.0433
2106 | 0.0451 | 2106 | 0.0441 | 2106 | 0.0478 | 2106 | 0.0534 | 2106 | 0.0433
2105 | 0.0451 | 2105 | 0.0441 | 2105 | 0.0478 | 2105 | 0.0534 | 2105 | 0.0432
2104 | 0.045 | 2104 | 0.0441 | 2104 | 0.0477 | 2104 | 0.0534 | 2104 | 0.0432
2103 | 0.045 | 2103 | 0.044 | 2103 | 0.0477 | 2103 | 0.0533 | 2103 | 0.0432
2102 | 0.045 | 2102 | 0.044 | 2102 | 0.0477 | 2102 | 0.0533 | 2102 | 0.0432
2101 | 0.045 | 2101 | 0.044 | 2101 | 0.0477 | 2101 | 0.0533 | 2101 | 0.0431
2100 | 0.045 | 2100 | 0.044 | 2100 | 0.0476 | 2100 | 0.0533 | 2100 | 0.0431
2099 | 0.0449 | 2099 | 0.044 | 2099 | 0.0476 | 2099 | 0.0533 | 2099 | 0.0431
2098 | 0.0449 | 2098 | 0.0439 | 2098 | 0.0476 | 2098 | 0.0533 | 2098 | 0.0431
2097 | 0.0449 | 2097 | 0.0439 | 2097 | 0.0476 | 2097 | 0.0532 | 2097 | 0.043
2096 | 0.0448 | 2096 | 0.0439 | 2096 | 0.0475 | 2096 | 0.0532 | 2096 | 0.043
2095 | 0.0448 | 2095 | 0.0439 | 2095 | 0.0475 | 2095 | 0.0532 | 2095 | 0.043
2094 | 0.0448 | 2094 | 0.0438 | 2094 | 0.0475 | 2094 | 0.0531 | 2094 | 0.043
2093 | 0.0448 | 2093 | 0.0438 | 2093 | 0.0475 | 2093 | 0.0531 | 2093 | 0.0429
2092 | 0.0447 | 2092 | 0.0438 | 2092 | 0.0475 | 2092 | 0.0531 | 2092 | 0.0429
2091 | 0.0447 | 2091 | 0.0437 | 2091 | 0.0475 | 2091 | 0.0531 | 2091 | 0.0429
2090 | 0.0447 | 2090 | 0.0437 | 2090 | 0.0475 | 2090 | 0.0531 | 2090 | 0.0429
2089 | 0.0446 | 2089 | 0.0437 | 2089 | 0.0475 | 2089 | 0.0531 | 2089 | 0.0429
2088 | 0.0447 | 2088 | 0.0437 | 2088 | 0.0475 | 2088 | 0.0531 | 2088 | 0.0429
2087 | 0.0447 | 2087 | 0.0437 | 2087 | 0.0475 | 2087 | 0.0531 | 2087 | 0.0429
2086 | 0.0447 | 2086 | 0.0437 | 2086 | 0.0474 | 2086 | 0.0531 | 2086 | 0.0429
2085 | 0.0447 | 2085 | 0.0437 | 2085 | 0.0474 | 2085 | 0.053 | 2085 | 0.0428
2084 | 0.0447 | 2084 | 0.0437 | 2084 | 0.0474 | 2084 | 0.053 | 2084 | 0.0428
2083 | 0.0446 | 2083 | 0.0437 | 2083 | 0.0474 | 2083 | 0.053 | 2083 | 0.0428
2082 | 0.0446 | 2082 | 0.0437 | 2082 | 0.0473 | 2082 | 0.053 | 2082 | 0.0428
2081 | 0.0446 | 2081 | 0.0436 | 2081 | 0.0473 | 2081 | 0.053 | 2081 | 0.0428
2080 | 0.0446 | 2080 | 0.0436 | 2080 | 0.0473 | 2080 | 0.053 | 2080 | 0.0428
2079 | 0.0446 | 2079 | 0.0436 | 2079 | 0.0473 | 2079 | 0.053 | 2079 | 0.0427
2078 | 0.0445 | 2078 | 0.0436 | 2078 | 0.0473 | 2078 | 0.0529 | 2078 | 0.0427
2077 | 0.0445 | 2077 | 0.0436 | 2077 | 0.0472 | 2077 | 0.0529 | 2077 | 0.0427
2076 | 0.0445 | 2076 | 0.0436 | 2076 | 0.0472 | 2076 | 0.0529 | 2076 | 0.0427
2075 | 0.0445 | 2075 | 0.0436 | 2075 | 0.0472 | 2075 | 0.0529 | 2075 | 0.0427
2074 | 0.0445 | 2074 | 0.0435 | 2074 | 0.0472 | 2074 | 0.0529 | 2074 | 0.0427
2073 | 0.0445 | 2073 | 0.0435 | 2073 | 0.0472 | 2073 | 0.0528 | 2073 | 0.0427
2072 | 0.0445 | 2072 | 0.0435 | 2072 | 0.0472 | 2072 | 0.0528 | 2072 | 0.0427
2071 | 0.0445 | 2071 | 0.0435 | 2071 | 0.0472 | 2071 | 0.0528 | 2071 | 0.0426
2070 | 0.0445 | 2070 | 0.0435 | 2070 | 0.0472 | 2070 | 0.0528 | 2070 | 0.0426
2069 | 0.0444 | 2069 | 0.0435 | 2069 | 0.0471 | 2069 | 0.0527 | 2069 | 0.0426
2068 | 0.0444 | 2068 | 0.0435 | 2068 | 0.0472 | 2068 | 0.0527 | 2068 | 0.0426
2067 | 0.0444 | 2067 | 0.0434 | 2067 | 0.0472 | 2067 | 0.0527 | 2067 | 0.0426
2066 | 0.0444 | 2066 | 0.0434 | 2066 | 0.0472 | 2066 | 0.0527 | 2066 | 0.0426
2065 | 0.0443 | 2065 | 0.0434 | 2065 | 0.0472 | 2065 | 0.0527 | 2065 | 0.0426
2064 | 0.0443 | 2064 | 0.0433 | 2064 | 0.0471 | 2064 | 0.0527 | 2064 | 0.0425
2063 | 0.0443 | 2063 | 0.0433 | 2063 | 0.0471 | 2063 | 0.0526 | 2063 | 0.0425
2062 | 0.0443 | 2062 | 0.0433 | 2062 | 0.0471 | 2062 | 0.0526 | 2062 | 0.0425
2061 | 0.0444 | 2061 | 0.0434 | 2061 | 0.0471 | 2061 | 0.0526 | 2061 | 0.0425
2060 | 0.0444 | 2060 | 0.0434 | 2060 | 0.0471 | 2060 | 0.0526 | 2060 | 0.0425
2059 | 0.0444 | 2059 | 0.0434 | 2059 | 0.0471 | 2059 | 0.0526 | 2059 | 0.0426
2058 | 0.0445 | 2058 | 0.0434 | 2058 | 0.0471 | 2058 | 0.0526 | 2058 | 0.0426
2057 | 0.0445 | 2057 | 0.0435 | 2057 | 0.0472 | 2057 | 0.0526 | 2057 | 0.0426
2056 | 0.0446 | 2056 | 0.0435 | 2056 | 0.0472 | 2056 | 0.0526 | 2056 | 0.0426
2055 | 0.0446 | 2055 | 0.0436 | 2055 | 0.0472 | 2055 | 0.0526 | 2055 | 0.0427
2054 | 0.0446 | 2054 | 0.0436 | 2054 | 0.0473 | 2054 | 0.0527 | 2054 | 0.0427
2053 | 0.0447 | 2053 | 0.0436 | 2053 | 0.0473 | 2053 | 0.0527 | 2053 | 0.0427
2052 | 0.0447 | 2052 | 0.0437 | 2052 | 0.0473 | 2052 | 0.0527 | 2052 | 0.0428
2051 | 0.0448 | 2051 | 0.0437 | 2051 | 0.0474 | 2051 | 0.0527 | 2051 | 0.0428
2050 | 0.0448 | 2050 | 0.0438 | 2050 | 0.0474 | 2050 | 0.0527 | 2050 | 0.0428
2049 | 0.0449 | 2049 | 0.0438 | 2049 | 0.0475 | 2049 | 0.0527 | 2049 | 0.0429
2048 | 0.0449 | 2048 | 0.0438 | 2048 | 0.0475 | 2048 | 0.0527 | 2048 | 0.0429
2047 | 0.045 | 2047 | 0.0439 | 2047 | 0.0476 | 2047 | 0.0527 | 2047 | 0.043
2046 | 0.0451 | 2046 | 0.0439 | 2046 | 0.0476 | 2046 | 0.0527 | 2046 | 0.043
2045 | 0.0451 | 2045 | 0.0439 | 2045 | 0.0477 | 2045 | 0.0527 | 2045 | 0.0431
2044 | 0.0452 | 2044 | 0.044 | 2044 | 0.0477 | 2044 | 0.0528 | 2044 | 0.0431
2043 | 0.0452 | 2043 | 0.044 | 2043 | 0.0478 | 2043 | 0.0528 | 2043 | 0.0432
2042 | 0.0452 | 2042 | 0.0441 | 2042 | 0.0478 | 2042 | 0.0528 | 2042 | 0.0432
2041 | 0.0453 | 2041 | 0.0441 | 2041 | 0.0479 | 2041 | 0.0528 | 2041 | 0.0432
2040 | 0.0453 | 2040 | 0.0441 | 2040 | 0.0479 | 2040 | 0.0528 | 2040 | 0.0433
2039 | 0.0454 | 2039 | 0.0442 | 2039 | 0.048 | 2039 | 0.0529 | 2039 | 0.0433
2038 | 0.0455 | 2038 | 0.0442 | 2038 | 0.048 | 2038 | 0.0529 | 2038 | 0.0434
2037 | 0.0455 | 2037 | 0.0443 | 2037 | 0.048 | 2037 | 0.0529 | 2037 | 0.0434
2036 | 0.0456 | 2036 | 0.0444 | 2036 | 0.0481 | 2036 | 0.0529 | 2036 | 0.0435
2035 | 0.0457 | 2035 | 0.0445 | 2035 | 0.0481 | 2035 | 0.0529 | 2035 | 0.0435
2034 | 0.0458 | 2034 | 0.0445 | 2034 | 0.0482 | 2034 | 0.0529 | 2034 | 0.0435
2033 | 0.0458 | 2033 | 0.0445 | 2033 | 0.0482 | 2033 | 0.0529 | 2033 | 0.0436
2032 | 0.0458 | 2032 | 0.0445 | 2032 | 0.0482 | 2032 | 0.0529 | 2032 | 0.0436
2031 | 0.0459 | 2031 | 0.0446 | 2031 | 0.0483 | 2031 | 0.0529 | 2031 | 0.0436
2030 | 0.0459 | 2030 | 0.0446 | 2030 | 0.0483 | 2030 | 0.0529 | 2030 | 0.0436
2029 | 0.0459 | 2029 | 0.0446 | 2029 | 0.0483 | 2029 | 0.0529 | 2029 | 0.0436
2028 | 0.0459 | 2028 | 0.0446 | 2028 | 0.0483 | 2028 | 0.0529 | 2028 | 0.0437
2027 | 0.0459 | 2027 | 0.0446 | 2027 | 0.0483 | 2027 | 0.0529 | 2027 | 0.0436
2026 | 0.0459 | 2026 | 0.0446 | 2026 | 0.0483 | 2026 | 0.0529 | 2026 | 0.0436
2025 | 0.0459 | 2025 | 0.0445 | 2025 | 0.0483 | 2025 | 0.0529 | 2025 | 0.0436
2024 | 0.0458 | 2024 | 0.0445 | 2024 | 0.0482 | 2024 | 0.0528 | 2024 | 0.0436
2023 | 0.0457 | 2023 | 0.0444 | 2023 | 0.0482 | 2023 | 0.0528 | 2023 | 0.0435
2022 | 0.0456 | 2022 | 0.0444 | 2022 | 0.0481 | 2022 | 0.0528 | 2022 | 0.0435
2021 | 0.0456 | 2021 | 0.0443 | 2021 | 0.048 | 2021 | 0.0527 | 2021 | 0.0434
2020 | 0.0454 | 2020 | 0.0442 | 2020 | 0.048 | 2020 | 0.0527 | 2020 | 0.0433
2019 | 0.0453 | 2019 | 0.044 | 2019 | 0.0479 | 2019 | 0.0526 | 2019 | 0.0432
2018 | 0.045 | 2018 | 0.0438 | 2018 | 0.0477 | 2018 | 0.0525 | 2018 | 0.043
2017 | 0.0448 | 2017 | 0.0437 | 2017 | 0.0475 | 2017 | 0.0524 | 2017 | 0.0428
2016 | 0.0446 | 2016 | 0.0435 | 2016 | 0.0474 | 2016 | 0.0523 | 2016 | 0.0427
2015 | 0.0445 | 2015 | 0.0434 | 2015 | 0.0473 | 2015 | 0.0522 | 2015 | 0.0426
2014 | 0.0444 | 2014 | 0.0433 | 2014 | 0.0471 | 2014 | 0.0522 | 2014 | 0.0425
2013 | 0.0444 | 2013 | 0.0432 | 2013 | 0.047 | 2013 | 0.0522 | 2013 | 0.0424
2012 | 0.0443 | 2012 | 0.0432 | 2012 | 0.0469 | 2012 | 0.0521 | 2012 | 0.0423
2011 | 0.0443 | 2011 | 0.0431 | 2011 | 0.0469 | 2011 | 0.0521 | 2011 | 0.0422
2010 | 0.0442 | 2010 | 0.0431 | 2010 | 0.0468 | 2010 | 0.052 | 2010 | 0.0422
2009 | 0.0441 | 2009 | 0.043 | 2009 | 0.0467 | 2009 | 0.052 | 2009 | 0.0421
2008 | 0.044 | 2008 | 0.0429 | 2008 | 0.0466 | 2008 | 0.052 | 2008 | 0.042
2007 | 0.0439 | 2007 | 0.0429 | 2007 | 0.0466 | 2007 | 0.0519 | 2007 | 0.042
2006 | 0.0439 | 2006 | 0.0428 | 2006 | 0.0465 | 2006 | 0.0519 | 2006 | 0.0419
2005 | 0.0438 | 2005 | 0.0427 | 2005 | 0.0464 | 2005 | 0.0518 | 2005 | 0.0419
2004 | 0.0437 | 2004 | 0.0427 | 2004 | 0.0464 | 2004 | 0.0518 | 2004 | 0.0418
2003 | 0.0436 | 2003 | 0.0426 | 2003 | 0.0463 | 2003 | 0.0518 | 2003 | 0.0417
2002 | 0.0435 | 2002 | 0.0425 | 2002 | 0.0462 | 2002 | 0.0517 | 2002 | 0.0416
2001 | 0.0434 | 2001 | 0.0424 | 2001 | 0.0461 | 2001 | 0.0516 | 2001 | 0.0416
2000 | 0.0433 | 2000 | 0.0423 | 2000 | 0.0461 | 2000 | 0.0516 | 2000 | 0.0415
1999 | 0.0433 | 1999 | 0.0423 | 1999 | 0.046 | 1999 | 0.0516 | 1999 | 0.0414
1998 | 0.0433 | 1998 | 0.0423 | 1998 | 0.046 | 1998 | 0.0516 | 1998 | 0.0414
1997 | 0.0433 | 1997 | 0.0423 | 1997 | 0.046 | 1997 | 0.0515 | 1997 | 0.0414
1996 | 0.0433 | 1996 | 0.0423 | 1996 | 0.046 | 1996 | 0.0515 | 1996 | 0.0415
1995 | 0.0434 | 1995 | 0.0423 | 1995 | 0.0461 | 1995 | 0.0515 | 1995 | 0.0415
1994 | 0.0434 | 1994 | 0.0423 | 1994 | 0.0462 | 1994 | 0.0515 | 1994 | 0.0416
1993 | 0.0434 | 1993 | 0.0423 | 1993 | 0.0463 | 1993 | 0.0515 | 1993 | 0.0416
1992 | 0.0435 | 1992 | 0.0424 | 1992 | 0.0464 | 1992 | 0.0515 | 1992 | 0.0417
1991 | 0.0437 | 1991 | 0.0426 | 1991 | 0.0466 | 1991 | 0.0516 | 1991 | 0.0418
1990 | 0.0439 | 1990 | 0.0428 | 1990 | 0.0468 | 1990 | 0.0517 | 1990 | 0.042
1989 | 0.0441 | 1989 | 0.043 | 1989 | 0.0469 | 1989 | 0.0517 | 1989 | 0.0422
1988 | 0.0443 | 1988 | 0.0431 | 1988 | 0.047 | 1988 | 0.0518 | 1988 | 0.0423
1987 | 0.0444 | 1987 | 0.0432 | 1987 | 0.047 | 1987 | 0.0519 | 1987 | 0.0423
1986 | 0.0445 | 1986 | 0.0432 | 1986 | 0.047 | 1986 | 0.0519 | 1986 | 0.0424
1985 | 0.0445 | 1985 | 0.0433 | 1985 | 0.047 | 1985 | 0.0519 | 1985 | 0.0424
1984 | 0.0446 | 1984 | 0.0433 | 1984 | 0.047 | 1984 | 0.0519 | 1984 | 0.0424
1983 | 0.0446 | 1983 | 0.0433 | 1983 | 0.0471 | 1983 | 0.0519 | 1983 | 0.0424
1982 | 0.0447 | 1982 | 0.0434 | 1982 | 0.0471 | 1982 | 0.0519 | 1982 | 0.0424
1981 | 0.0447 | 1981 | 0.0434 | 1981 | 0.0471 | 1981 | 0.0519 | 1981 | 0.0425
1980 | 0.0447 | 1980 | 0.0434 | 1980 | 0.0472 | 1980 | 0.0519 | 1980 | 0.0425
1979 | 0.0446 | 1979 | 0.0434 | 1979 | 0.0471 | 1979 | 0.0519 | 1979 | 0.0424
1978 | 0.0445 | 1978 | 0.0432 | 1978 | 0.0469 | 1978 | 0.0518 | 1978 | 0.0423
1977 | 0.0442 | 1977 | 0.043 | 1977 | 0.0468 | 1977 | 0.0517 | 1977 | 0.0421
1976 | 0.044 | 1976 | 0.0429 | 1976 | 0.0466 | 1976 | 0.0516 | 1976 | 0.042
1975 | 0.0439 | 1975 | 0.0427 | 1975 | 0.0464 | 1975 | 0.0515 | 1975 | 0.0418
1974 | 0.0438 | 1974 | 0.0426 | 1974 | 0.0464 | 1974 | 0.0515 | 1974 | 0.0418
1973 | 0.0438 | 1973 | 0.0427 | 1973 | 0.0464 | 1973 | 0.0515 | 1973 | 0.0418
1972 | 0.0439 | 1972 | 0.0428 | 1972 | 0.0465 | 1972 | 0.0515 | 1972 | 0.0419
1971 | 0.0442 | 1971 | 0.0429 | 1971 | 0.0467 | 1971 | 0.0516 | 1971 | 0.0421
1970 | 0.0444 | 1970 | 0.0432 | 1970 | 0.0469 | 1970 | 0.0517 | 1970 | 0.0423
1969 | 0.0448 | 1969 | 0.0434 | 1969 | 0.0473 | 1969 | 0.0517 | 1969 | 0.0426
1968 | 0.0452 | 1968 | 0.0438 | 1968 | 0.0478 | 1968 | 0.0519 | 1968 | 0.0429
1967 | 0.0458 | 1967 | 0.0444 | 1967 | 0.0483 | 1967 | 0.0522 | 1967 | 0.0434
1966 | 0.0466 | 1966 | 0.0451 | 1966 | 0.049 | 1966 | 0.0526 | 1966 | 0.0441
1965 | 0.0476 | 1965 | 0.0459 | 1965 | 0.0498 | 1965 | 0.053 | 1965 | 0.0449
1964 | 0.0487 | 1964 | 0.0468 | 1964 | 0.0507 | 1964 | 0.0534 | 1964 | 0.0458
1963 | 0.0499 | 1963 | 0.0477 | 1963 | 0.0516 | 1963 | 0.0539 | 1963 | 0.0467
1962 | 0.0512 | 1962 | 0.0488 | 1962 | 0.0527 | 1962 | 0.0544 | 1962 | 0.0477
1961 | 0.0526 | 1961 | 0.05 | 1961 | 0.0538 | 1961 | 0.0549 | 1961 | 0.0488
1960 | 0.0542 | 1960 | 0.0513 | 1960 | 0.0551 | 1960 | 0.0555 | 1960 | 0.05
1959 | 0.0557 | 1959 | 0.0526 | 1959 | 0.0565 | 1959 | 0.0561 | 1959 | 0.0513
1958 | 0.0573 | 1958 | 0.0539 | 1958 | 0.0578 | 1958 | 0.0568 | 1958 | 0.0526
1957 | 0.0587 | 1957 | 0.0551 | 1957 | 0.059 | 1957 | 0.0573 | 1957 | 0.0537
1956 | 0.0599 | 1956 | 0.0561 | 1956 | 0.06 | 1956 | 0.0578 | 1956 | 0.0547
1955 | 0.0607 | 1955 | 0.0567 | 1955 | 0.0606 | 1955 | 0.0581 | 1955 | 0.0553
1954 | 0.0608 | 1954 | 0.0568 | 1954 | 0.0607 | 1954 | 0.0581 | 1954 | 0.0553
1953 | 0.0603 | 1953 | 0.0564 | 1953 | 0.0602 | 1953 | 0.0579 | 1953 | 0.0549
1952 | 0.0593 | 1952 | 0.0556 | 1952 | 0.0595 | 1952 | 0.0575 | 1952 | 0.0542
1951 | 0.0583 | 1951 | 0.0548 | 1951 | 0.0586 | 1951 | 0.0571 | 1951 | 0.0534
1950 | 0.0574 | 1950 | 0.054 | 1950 | 0.0578 | 1950 | 0.0567 | 1950 | 0.0526
1949 | 0.0569 | 1949 | 0.0536 | 1949 | 0.0574 | 1949 | 0.0564 | 1949 | 0.0523
1948 | 0.0571 | 1948 | 0.0538 | 1948 | 0.0576 | 1948 | 0.0565 | 1948 | 0.0524
1947 | 0.0581 | 1947 | 0.0546 | 1947 | 0.0585 | 1947 | 0.0568 | 1947 | 0.0532
1946 | 0.0597 | 1946 | 0.0559 | 1946 | 0.0599 | 1946 | 0.0574 | 1946 | 0.0544
1945 | 0.0621 | 1945 | 0.0579 | 1945 | 0.0619 | 1945 | 0.0583 | 1945 | 0.0563
1944 | 0.0653 | 1944 | 0.0606 | 1944 | 0.0647 | 1944 | 0.0596 | 1944 | 0.0588
1943 | 0.0693 | 1943 | 0.064 | 1943 | 0.0681 | 1943 | 0.0612 | 1943 | 0.0621
1942 | 0.0737 | 1942 | 0.0676 | 1942 | 0.0718 | 1942 | 0.0629 | 1942 | 0.0655
1941 | 0.0775 | 1941 | 0.0708 | 1941 | 0.075 | 1941 | 0.0646 | 1941 | 0.0687
1940 | 0.0803 | 1940 | 0.0731 | 1940 | 0.0772 | 1940 | 0.0657 | 1940 | 0.0709
1939 | 0.0813 | 1939 | 0.0739 | 1939 | 0.0779 | 1939 | 0.0662 | 1939 | 0.0717
1938 | 0.0805 | 1938 | 0.0732 | 1938 | 0.0771 | 1938 | 0.0658 | 1938 | 0.071
1937 | 0.0778 | 1937 | 0.071 | 1937 | 0.0748 | 1937 | 0.0647 | 1937 | 0.0689
1936 | 0.0738 | 1936 | 0.0676 | 1936 | 0.0715 | 1936 | 0.0631 | 1936 | 0.0658
1935 | 0.0691 | 1935 | 0.0637 | 1935 | 0.0675 | 1935 | 0.0612 | 1935 | 0.062
1934 | 0.0642 | 1934 | 0.0596 | 1934 | 0.0634 | 1934 | 0.0593 | 1934 | 0.0582
1933 | 0.0599 | 1933 | 0.056 | 1933 | 0.0598 | 1933 | 0.0576 | 1933 | 0.0547
1932 | 0.0564 | 1932 | 0.0531 | 1932 | 0.0569 | 1932 | 0.0562 | 1932 | 0.0519
1931 | 0.0537 | 1931 | 0.0508 | 1931 | 0.0546 | 1931 | 0.0551 | 1931 | 0.0497
1930 | 0.0516 | 1930 | 0.0491 | 1930 | 0.0529 | 1930 | 0.0542 | 1930 | 0.048
1929 | 0.0501 | 1929 | 0.0478 | 1929 | 0.0516 | 1929 | 0.0536 | 1929 | 0.0467
1928 | 0.049 | 1928 | 0.0469 | 1928 | 0.0507 | 1928 | 0.0531 | 1928 | 0.0459
1927 | 0.0483 | 1927 | 0.0463 | 1927 | 0.05 | 1927 | 0.0528 | 1927 | 0.0453
1926 | 0.0477 | 1926 | 0.0458 | 1926 | 0.0496 | 1926 | 0.0525 | 1926 | 0.0448
1925 | 0.0473 | 1925 | 0.0453 | 1925 | 0.0492 | 1925 | 0.0522 | 1925 | 0.0444
1924 | 0.0468 | 1924 | 0.045 | 1924 | 0.049 | 1924 | 0.052 | 1924 | 0.0441
1923 | 0.0464 | 1923 | 0.0446 | 1923 | 0.0487 | 1923 | 0.0519 | 1923 | 0.0438
1922 | 0.0459 | 1922 | 0.0442 | 1922 | 0.0483 | 1922 | 0.0516 | 1922 | 0.0434
1921 | 0.0455 | 1921 | 0.0439 | 1921 | 0.0481 | 1921 | 0.0515 | 1921 | 0.0431
1920 | 0.0453 | 1920 | 0.0436 | 1920 | 0.0478 | 1920 | 0.0513 | 1920 | 0.0429
1919 | 0.045 | 1919 | 0.0433 | 1919 | 0.0475 | 1919 | 0.0512 | 1919 | 0.0426
1918 | 0.0446 | 1918 | 0.043 | 1918 | 0.0471 | 1918 | 0.051 | 1918 | 0.0422
1917 | 0.0444 | 1917 | 0.0429 | 1917 | 0.0468 | 1917 | 0.0508 | 1917 | 0.0419
1916 | 0.0442 | 1916 | 0.0428 | 1916 | 0.0467 | 1916 | 0.0508 | 1916 | 0.0419
1915 | 0.0441 | 1915 | 0.0427 | 1915 | 0.0466 | 1915 | 0.0509 | 1915 | 0.0419
1914 | 0.044 | 1914 | 0.0426 | 1914 | 0.0464 | 1914 | 0.0509 | 1914 | 0.0417
1913 | 0.0439 | 1913 | 0.0425 | 1913 | 0.0463 | 1913 | 0.0508 | 1913 | 0.0416
1912 | 0.0438 | 1912 | 0.0424 | 1912 | 0.0463 | 1912 | 0.0507 | 1912 | 0.0415
1911 | 0.0437 | 1911 | 0.0423 | 1911 | 0.0462 | 1911 | 0.0506 | 1911 | 0.0415
1910 | 0.0436 | 1910 | 0.0422 | 1910 | 0.0462 | 1910 | 0.0506 | 1910 | 0.0414
1909 | 0.0436 | 1909 | 0.0422 | 1909 | 0.0462 | 1909 | 0.0506 | 1909 | 0.0414
1908 | 0.0436 | 1908 | 0.0423 | 1908 | 0.0463 | 1908 | 0.0507 | 1908 | 0.0414
1907 | 0.0437 | 1907 | 0.0423 | 1907 | 0.0463 | 1907 | 0.0507 | 1907 | 0.0415
1906 | 0.0437 | 1906 | 0.0423 | 1906 | 0.0463 | 1906 | 0.0507 | 1906 | 0.0415
1905 | 0.0438 | 1905 | 0.0424 | 1905 | 0.0463 | 1905 | 0.0508 | 1905 | 0.0415
1904 | 0.0439 | 1904 | 0.0425 | 1904 | 0.0463 | 1904 | 0.0508 | 1904 | 0.0416
1903 | 0.0439 | 1903 | 0.0425 | 1903 | 0.0463 | 1903 | 0.0508 | 1903 | 0.0416
1902 | 0.044 | 1902 | 0.0426 | 1902 | 0.0464 | 1902 | 0.0508 | 1902 | 0.0417
1901 | 0.044 | 1901 | 0.0426 | 1901 | 0.0465 | 1901 | 0.0509 | 1901 | 0.0418
1900 | 0.0442 | 1900 | 0.0428 | 1900 | 0.0466 | 1900 | 0.051 | 1900 | 0.0419
1899 | 0.0443 | 1899 | 0.0429 | 1899 | 0.0467 | 1899 | 0.051 | 1899 | 0.042
1898 | 0.0445 | 1898 | 0.043 | 1898 | 0.0468 | 1898 | 0.0509 | 1898 | 0.0421
1897 | 0.0447 | 1897 | 0.0431 | 1897 | 0.047 | 1897 | 0.0509 | 1897 | 0.0423
1896 | 0.0449 | 1896 | 0.0433 | 1896 | 0.0473 | 1896 | 0.051 | 1896 | 0.0424
1895 | 0.0452 | 1895 | 0.0436 | 1895 | 0.0476 | 1895 | 0.0511 | 1895 | 0.0427
1894 | 0.0457 | 1894 | 0.044 | 1894 | 0.048 | 1894 | 0.0513 | 1894 | 0.0431
1893 | 0.0462 | 1893 | 0.0444 | 1893 | 0.0484 | 1893 | 0.0516 | 1893 | 0.0435
1892 | 0.0468 | 1892 | 0.0449 | 1892 | 0.0489 | 1892 | 0.0517 | 1892 | 0.044
1891 | 0.0476 | 1891 | 0.0455 | 1891 | 0.0496 | 1891 | 0.052 | 1891 | 0.0446
1890 | 0.0486 | 1890 | 0.0463 | 1890 | 0.0504 | 1890 | 0.0525 | 1890 | 0.0454
1889 | 0.0499 | 1889 | 0.0474 | 1889 | 0.0515 | 1889 | 0.053 | 1889 | 0.0464
1888 | 0.0512 | 1888 | 0.0486 | 1888 | 0.0526 | 1888 | 0.0535 | 1888 | 0.0475
1887 | 0.0525 | 1887 | 0.0497 | 1887 | 0.0537 | 1887 | 0.0541 | 1887 | 0.0486
1886 | 0.0539 | 1886 | 0.0508 | 1886 | 0.0548 | 1886 | 0.0546 | 1886 | 0.0497
1885 | 0.0553 | 1885 | 0.052 | 1885 | 0.0559 | 1885 | 0.0552 | 1885 | 0.0507
1884 | 0.0566 | 1884 | 0.0531 | 1884 | 0.057 | 1884 | 0.0557 | 1884 | 0.0517
1883 | 0.0577 | 1883 | 0.054 | 1883 | 0.0579 | 1883 | 0.0561 | 1883 | 0.0526
1882 | 0.0584 | 1882 | 0.0546 | 1882 | 0.0585 | 1882 | 0.0564 | 1882 | 0.0532
1881 | 0.0586 | 1881 | 0.0548 | 1881 | 0.0587 | 1881 | 0.0565 | 1881 | 0.0534
1880 | 0.0584 | 1880 | 0.0546 | 1880 | 0.0585 | 1880 | 0.0564 | 1880 | 0.0532
1879 | 0.0579 | 1879 | 0.0542 | 1879 | 0.0581 | 1879 | 0.0562 | 1879 | 0.0528
1878 | 0.0573 | 1878 | 0.0536 | 1878 | 0.0576 | 1878 | 0.0559 | 1878 | 0.0523
1877 | 0.0567 | 1877 | 0.0531 | 1877 | 0.0571 | 1877 | 0.0556 | 1877 | 0.0519
1876 | 0.0563 | 1876 | 0.0528 | 1876 | 0.0567 | 1876 | 0.0555 | 1876 | 0.0515
1875 | 0.0562 | 1875 | 0.0528 | 1875 | 0.0567 | 1875 | 0.0554 | 1875 | 0.0515
1874 | 0.0565 | 1874 | 0.053 | 1874 | 0.0569 | 1874 | 0.0553 | 1874 | 0.0516
1873 | 0.057 | 1873 | 0.0534 | 1873 | 0.0574 | 1873 | 0.0555 | 1873 | 0.0521
1872 | 0.0578 | 1872 | 0.054 | 1872 | 0.0581 | 1872 | 0.0559 | 1872 | 0.0528
1871 | 0.0589 | 1871 | 0.0549 | 1871 | 0.0592 | 1871 | 0.0561 | 1871 | 0.0537
1870 | 0.0605 | 1870 | 0.0562 | 1870 | 0.0607 | 1870 | 0.0565 | 1870 | 0.055
1869 | 0.0626 | 1869 | 0.0579 | 1869 | 0.0624 | 1869 | 0.0575 | 1869 | 0.0565
1868 | 0.0648 | 1868 | 0.0597 | 1868 | 0.0641 | 1868 | 0.0583 | 1868 | 0.058
1867 | 0.0662 | 1867 | 0.0611 | 1867 | 0.0653 | 1867 | 0.0588 | 1867 | 0.0591
1866 | 0.0667 | 1866 | 0.0615 | 1866 | 0.0657 | 1866 | 0.0591 | 1866 | 0.0596
1865 | 0.0662 | 1865 | 0.0611 | 1865 | 0.0652 | 1865 | 0.0591 | 1865 | 0.0594
1864 | 0.0651 | 1864 | 0.0601 | 1864 | 0.0642 | 1864 | 0.0588 | 1864 | 0.0586
1863 | 0.0634 | 1863 | 0.0587 | 1863 | 0.0627 | 1863 | 0.0581 | 1863 | 0.0573
1862 | 0.0611 | 1862 | 0.0568 | 1862 | 0.0608 | 1862 | 0.0573 | 1862 | 0.0555
1861 | 0.0587 | 1861 | 0.0548 | 1861 | 0.0588 | 1861 | 0.0563 | 1861 | 0.0536
1860 | 0.0564 | 1860 | 0.0529 | 1860 | 0.0569 | 1860 | 0.0554 | 1860 | 0.0518
1859 | 0.0543 | 1859 | 0.0511 | 1859 | 0.0551 | 1859 | 0.0546 | 1859 | 0.0501
1858 | 0.0525 | 1858 | 0.0496 | 1858 | 0.0536 | 1858 | 0.0538 | 1858 | 0.0486
1857 | 0.051 | 1857 | 0.0483 | 1857 | 0.0522 | 1857 | 0.0532 | 1857 | 0.0473
1856 | 0.0497 | 1856 | 0.0472 | 1856 | 0.0511 | 1856 | 0.0526 | 1856 | 0.0462
1855 | 0.0486 | 1855 | 0.0463 | 1855 | 0.0502 | 1855 | 0.0521 | 1855 | 0.0453
1854 | 0.0477 | 1854 | 0.0455 | 1854 | 0.0494 | 1854 | 0.0517 | 1854 | 0.0445
1853 | 0.0469 | 1853 | 0.0448 | 1853 | 0.0486 | 1853 | 0.0514 | 1853 | 0.0438
1852 | 0.0462 | 1852 | 0.0442 | 1852 | 0.0481 | 1852 | 0.051 | 1852 | 0.0433
1851 | 0.0455 | 1851 | 0.0437 | 1851 | 0.0476 | 1851 | 0.0507 | 1851 | 0.0427
1850 | 0.045 | 1850 | 0.0432 | 1850 | 0.0471 | 1850 | 0.0503 | 1850 | 0.0423
1849 | 0.0444 | 1849 | 0.0427 | 1849 | 0.0468 | 1849 | 0.05 | 1849 | 0.0419
1848 | 0.0439 | 1848 | 0.0423 | 1848 | 0.0465 | 1848 | 0.0498 | 1848 | 0.0416
1847 | 0.0435 | 1847 | 0.0419 | 1847 | 0.0463 | 1847 | 0.0496 | 1847 | 0.0413
1846 | 0.0432 | 1846 | 0.0416 | 1846 | 0.0462 | 1846 | 0.0495 | 1846 | 0.0411
1845 | 0.043 | 1845 | 0.0414 | 1845 | 0.0459 | 1845 | 0.0495 | 1845 | 0.0409
1844 | 0.0428 | 1844 | 0.0412 | 1844 | 0.0456 | 1844 | 0.0493 | 1844 | 0.0406
1843 | 0.0426 | 1843 | 0.0412 | 1843 | 0.0453 | 1843 | 0.049 | 1843 | 0.0403
1842 | 0.0424 | 1842 | 0.0411 | 1842 | 0.0452 | 1842 | 0.0491 | 1842 | 0.0403
1841 | 0.0422 | 1841 | 0.041 | 1841 | 0.0451 | 1841 | 0.0492 | 1841 | 0.0403
1840 | 0.0422 | 1840 | 0.0408 | 1840 | 0.045 | 1840 | 0.0491 | 1840 | 0.0401
1839 | 0.0421 | 1839 | 0.0407 | 1839 | 0.0448 | 1839 | 0.0489 | 1839 | 0.0399
1838 | 0.0419 | 1838 | 0.0406 | 1838 | 0.0447 | 1838 | 0.049 | 1838 | 0.0398
1837 | 0.0418 | 1837 | 0.0406 | 1837 | 0.0446 | 1837 | 0.0491 | 1837 | 0.0398
1836 | 0.0418 | 1836 | 0.0406 | 1836 | 0.0446 | 1836 | 0.0489 | 1836 | 0.0397
1835 | 0.0418 | 1835 | 0.0406 | 1835 | 0.0446 | 1835 | 0.0489 | 1835 | 0.0397
1834 | 0.0418 | 1834 | 0.0406 | 1834 | 0.0445 | 1834 | 0.0491 | 1834 | 0.0398
1833 | 0.0417 | 1833 | 0.0405 | 1833 | 0.0445 | 1833 | 0.049 | 1833 | 0.0398
1832 | 0.0417 | 1832 | 0.0403 | 1832 | 0.0445 | 1832 | 0.0486 | 1832 | 0.0395
1831 | 0.0417 | 1831 | 0.0403 | 1831 | 0.0445 | 1831 | 0.0485 | 1831 | 0.0394
1830 | 0.0418 | 1830 | 0.0404 | 1830 | 0.0445 | 1830 | 0.0488 | 1830 | 0.0395
1829 | 0.042 | 1829 | 0.0405 | 1829 | 0.0446 | 1829 | 0.0488 | 1829 | 0.0396
1828 | 0.0423 | 1828 | 0.0408 | 1828 | 0.0449 | 1828 | 0.0488 | 1828 | 0.0399
1827 | 0.0425 | 1827 | 0.041 | 1827 | 0.0453 | 1827 | 0.0491 | 1827 | 0.0403
1826 | 0.0428 | 1826 | 0.0412 | 1826 | 0.0455 | 1826 | 0.0494 | 1826 | 0.0406
1825 | 0.0432 | 1825 | 0.0416 | 1825 | 0.0458 | 1825 | 0.0495 | 1825 | 0.0409
1824 | 0.0438 | 1824 | 0.0422 | 1824 | 0.0463 | 1824 | 0.0497 | 1824 | 0.0414
1823 | 0.0444 | 1823 | 0.0428 | 1823 | 0.0469 | 1823 | 0.0501 | 1823 | 0.0421
1822 | 0.0451 | 1822 | 0.0434 | 1822 | 0.0475 | 1822 | 0.0505 | 1822 | 0.0426
1821 | 0.0458 | 1821 | 0.044 | 1821 | 0.0481 | 1821 | 0.0507 | 1821 | 0.0432
1820 | 0.0467 | 1820 | 0.0447 | 1820 | 0.0488 | 1820 | 0.051 | 1820 | 0.0438
1819 | 0.0476 | 1819 | 0.0455 | 1819 | 0.0495 | 1819 | 0.0514 | 1819 | 0.0446
1818 | 0.0485 | 1818 | 0.0462 | 1818 | 0.0503 | 1818 | 0.0517 | 1818 | 0.0453
1817 | 0.0493 | 1817 | 0.0469 | 1817 | 0.0509 | 1817 | 0.052 | 1817 | 0.0459
1816 | 0.0499 | 1816 | 0.0474 | 1816 | 0.0515 | 1816 | 0.0523 | 1816 | 0.0465
1815 | 0.0503 | 1815 | 0.0478 | 1815 | 0.0518 | 1815 | 0.0525 | 1815 | 0.0469
1814 | 0.0505 | 1814 | 0.0478 | 1814 | 0.052 | 1814 | 0.0525 | 1814 | 0.047
1813 | 0.0504 | 1813 | 0.0478 | 1813 | 0.052 | 1813 | 0.0524 | 1813 | 0.0469
1812 | 0.0503 | 1812 | 0.0477 | 1812 | 0.052 | 1812 | 0.0523 | 1812 | 0.0469
1811 | 0.0504 | 1811 | 0.0478 | 1811 | 0.0521 | 1811 | 0.0523 | 1811 | 0.0469
1810 | 0.0507 | 1810 | 0.048 | 1810 | 0.0524 | 1810 | 0.0524 | 1810 | 0.0471
1809 | 0.0512 | 1809 | 0.0486 | 1809 | 0.0529 | 1809 | 0.0527 | 1809 | 0.0476
1808 | 0.0521 | 1808 | 0.0493 | 1808 | 0.0536 | 1808 | 0.0532 | 1808 | 0.0484
1807 | 0.0532 | 1807 | 0.0502 | 1807 | 0.0546 | 1807 | 0.0536 | 1807 | 0.0493
1806 | 0.0546 | 1806 | 0.0514 | 1806 | 0.0557 | 1806 | 0.0541 | 1806 | 0.0504
1805 | 0.0563 | 1805 | 0.0528 | 1805 | 0.0571 | 1805 | 0.0548 | 1805 | 0.0517
1804 | 0.0583 | 1804 | 0.0544 | 1804 | 0.0588 | 1804 | 0.0556 | 1804 | 0.0534
1803 | 0.0606 | 1803 | 0.0564 | 1803 | 0.0609 | 1803 | 0.0564 | 1803 | 0.0553
1802 | 0.0632 | 1802 | 0.0586 | 1802 | 0.0632 | 1802 | 0.0574 | 1802 | 0.0575
1801 | 0.066 | 1801 | 0.0609 | 1801 | 0.0656 | 1801 | 0.0585 | 1801 | 0.0596
1800 | 0.0685 | 1800 | 0.0629 | 1800 | 0.0676 | 1800 | 0.0593 | 1800 | 0.0615
1799 | 0.07 | 1799 | 0.0642 | 1799 | 0.0688 | 1799 | 0.0598 | 1799 | 0.0626
1798 | 0.07 | 1798 | 0.0643 | 1798 | 0.0688 | 1798 | 0.0598 | 1798 | 0.0627
1797 | 0.0686 | 1797 | 0.063 | 1797 | 0.0676 | 1797 | 0.0591 | 1797 | 0.0616
1796 | 0.0661 | 1796 | 0.061 | 1796 | 0.0657 | 1796 | 0.0582 | 1796 | 0.0598
1795 | 0.0633 | 1795 | 0.0586 | 1795 | 0.0635 | 1795 | 0.0571 | 1795 | 0.0576
1794 | 0.0601 | 1794 | 0.0558 | 1794 | 0.0608 | 1794 | 0.0558 | 1794 | 0.055
1793 | 0.0564 | 1793 | 0.0527 | 1793 | 0.0577 | 1793 | 0.0543 | 1793 | 0.052
1792 | 0.0526 | 1792 | 0.0496 | 1792 | 0.0544 | 1792 | 0.0529 | 1792 | 0.0489
1791 | 0.0494 | 1791 | 0.0471 | 1791 | 0.0518 | 1791 | 0.0516 | 1791 | 0.0463
1790 | 0.0472 | 1790 | 0.0454 | 1790 | 0.0501 | 1790 | 0.051 | 1790 | 0.045
1789 | 0.046 | 1789 | 0.0445 | 1789 | 0.0491 | 1789 | 0.0507 | 1789 | 0.0442
1788 | 0.0453 | 1788 | 0.0438 | 1788 | 0.0485 | 1788 | 0.0503 | 1788 | 0.0435
1787 | 0.0446 | 1787 | 0.0432 | 1787 | 0.0479 | 1787 | 0.0499 | 1787 | 0.0428
1786 | 0.0439 | 1786 | 0.0426 | 1786 | 0.0473 | 1786 | 0.0497 | 1786 | 0.0423
1785 | 0.0433 | 1785 | 0.0422 | 1785 | 0.0468 | 1785 | 0.0494 | 1785 | 0.0419
1784 | 0.0429 | 1784 | 0.0418 | 1784 | 0.0465 | 1784 | 0.0493 | 1784 | 0.0416
1783 | 0.0427 | 1783 | 0.0416 | 1783 | 0.0463 | 1783 | 0.0492 | 1783 | 0.0414
1782 | 0.0426 | 1782 | 0.0415 | 1782 | 0.0462 | 1782 | 0.0491 | 1782 | 0.0413
1781 | 0.0426 | 1781 | 0.0415 | 1781 | 0.0463 | 1781 | 0.049 | 1781 | 0.0413
1780 | 0.0429 | 1780 | 0.0418 | 1780 | 0.0466 | 1780 | 0.0492 | 1780 | 0.0415
1779 | 0.0434 | 1779 | 0.0422 | 1779 | 0.047 | 1779 | 0.0494 | 1779 | 0.0419
1778 | 0.0438 | 1778 | 0.0426 | 1778 | 0.0474 | 1778 | 0.0495 | 1778 | 0.0423
1777 | 0.0441 | 1777 | 0.0428 | 1777 | 0.0476 | 1777 | 0.0495 | 1777 | 0.0425
1776 | 0.0442 | 1776 | 0.0428 | 1776 | 0.0476 | 1776 | 0.0497 | 1776 | 0.0426
1775 | 0.0442 | 1775 | 0.0427 | 1775 | 0.0476 | 1775 | 0.0496 | 1775 | 0.0425
1774 | 0.0439 | 1774 | 0.0424 | 1774 | 0.0474 | 1774 | 0.0489 | 1774 | 0.042
1773 | 0.0435 | 1773 | 0.0419 | 1773 | 0.0469 | 1773 | 0.0488 | 1773 | 0.0414
1772 | 0.043 | 1772 | 0.0415 | 1772 | 0.0463 | 1772 | 0.0489 | 1772 | 0.0408
1771 | 0.0426 | 1771 | 0.0413 | 1771 | 0.0459 | 1771 | 0.0486 | 1771 | 0.0406
1770 | 0.0422 | 1770 | 0.0411 | 1770 | 0.0459 | 1770 | 0.0485 | 1770 | 0.0407
1769 | 0.042 | 1769 | 0.041 | 1769 | 0.0459 | 1769 | 0.0486 | 1769 | 0.0408
1768 | 0.0419 | 1768 | 0.041 | 1768 | 0.0459 | 1768 | 0.0486 | 1768 | 0.0408
1767 | 0.0419 | 1767 | 0.0411 | 1767 | 0.0459 | 1767 | 0.0487 | 1767 | 0.0409
1766 | 0.0419 | 1766 | 0.0412 | 1766 | 0.0458 | 1766 | 0.0489 | 1766 | 0.041
1765 | 0.0419 | 1765 | 0.0412 | 1765 | 0.0459 | 1765 | 0.049 | 1765 | 0.041
1764 | 0.042 | 1764 | 0.0412 | 1764 | 0.046 | 1764 | 0.049 | 1764 | 0.041
1763 | 0.0422 | 1763 | 0.0413 | 1763 | 0.0461 | 1763 | 0.0492 | 1763 | 0.0412
1762 | 0.0423 | 1762 | 0.0415 | 1762 | 0.0463 | 1762 | 0.0495 | 1762 | 0.0414
1761 | 0.0427 | 1761 | 0.0418 | 1761 | 0.0466 | 1761 | 0.0495 | 1761 | 0.0416
1760 | 0.043 | 1760 | 0.0421 | 1760 | 0.047 | 1760 | 0.0497 | 1760 | 0.0421
1759 | 0.0434 | 1759 | 0.0424 | 1759 | 0.0474 | 1759 | 0.05 | 1759 | 0.0424
1758 | 0.0437 | 1758 | 0.0427 | 1758 | 0.0477 | 1758 | 0.0501 | 1758 | 0.0427
1757 | 0.0442 | 1757 | 0.0431 | 1757 | 0.0481 | 1757 | 0.0503 | 1757 | 0.043
1756 | 0.045 | 1756 | 0.0438 | 1756 | 0.0487 | 1756 | 0.0504 | 1756 | 0.0435
1755 | 0.0457 | 1755 | 0.0445 | 1755 | 0.0493 | 1755 | 0.0506 | 1755 | 0.0442
1754 | 0.0463 | 1754 | 0.0449 | 1754 | 0.0499 | 1754 | 0.0508 | 1754 | 0.0447
1753 | 0.047 | 1753 | 0.0455 | 1753 | 0.0506 | 1753 | 0.0509 | 1753 | 0.0453
1752 | 0.048 | 1752 | 0.0463 | 1752 | 0.0516 | 1752 | 0.0512 | 1752 | 0.0461
1751 | 0.0493 | 1751 | 0.0474 | 1751 | 0.0528 | 1751 | 0.0517 | 1751 | 0.0474
1750 | 0.051 | 1750 | 0.0488 | 1750 | 0.0544 | 1750 | 0.0524 | 1750 | 0.0488
1749 | 0.053 | 1749 | 0.0504 | 1749 | 0.0562 | 1749 | 0.0532 | 1749 | 0.0503
1748 | 0.0549 | 1748 | 0.0521 | 1748 | 0.0578 | 1748 | 0.054 | 1748 | 0.0516
1747 | 0.0565 | 1747 | 0.0535 | 1747 | 0.0592 | 1747 | 0.0547 | 1747 | 0.0529
1746 | 0.0576 | 1746 | 0.0546 | 1746 | 0.0603 | 1746 | 0.0557 | 1746 | 0.0542
1745 | 0.0586 | 1745 | 0.0556 | 1745 | 0.0613 | 1745 | 0.0565 | 1745 | 0.0554
1744 | 0.0594 | 1744 | 0.0563 | 1744 | 0.0621 | 1744 | 0.0571 | 1744 | 0.0562
1743 | 0.0598 | 1743 | 0.0567 | 1743 | 0.0625 | 1743 | 0.0576 | 1743 | 0.0567
1742 | 0.0599 | 1742 | 0.0568 | 1742 | 0.0627 | 1742 | 0.0578 | 1742 | 0.0569
1741 | 0.0597 | 1741 | 0.0566 | 1741 | 0.0624 | 1741 | 0.0578 | 1741 | 0.0567
1740 | 0.059 | 1740 | 0.0559 | 1740 | 0.0616 | 1740 | 0.0573 | 1740 | 0.0559
1739 | 0.0578 | 1739 | 0.055 | 1739 | 0.0606 | 1739 | 0.0567 | 1739 | 0.0548
1738 | 0.0567 | 1738 | 0.0541 | 1738 | 0.0596 | 1738 | 0.0565 | 1738 | 0.0541
1737 | 0.0559 | 1737 | 0.0535 | 1737 | 0.0592 | 1737 | 0.0566 | 1737 | 0.0537
1736 | 0.0552 | 1736 | 0.0529 | 1736 | 0.0589 | 1736 | 0.0559 | 1736 | 0.0531
1735 | 0.0542 | 1735 | 0.0521 | 1735 | 0.058 | 1735 | 0.0553 | 1735 | 0.0523
1734 | 0.0525 | 1734 | 0.0508 | 1734 | 0.0567 | 1734 | 0.0549 | 1734 | 0.051
1733 | 0.0509 | 1733 | 0.0497 | 1733 | 0.0556 | 1733 | 0.0541 | 1733 | 0.0499
1732 | 0.05 | 1732 | 0.049 | 1732 | 0.0551 | 1732 | 0.0539 | 1732 | 0.0496
1731 | 0.0494 | 1731 | 0.0486 | 1731 | 0.0547 | 1731 | 0.054 | 1731 | 0.0492
1730 | 0.0488 | 1730 | 0.0482 | 1730 | 0.0543 | 1730 | 0.0537 | 1730 | 0.0486
1729 | 0.0482 | 1729 | 0.0479 | 1729 | 0.054 | 1729 | 0.0537 | 1729 | 0.0484
1728 | 0.0478 | 1728 | 0.0477 | 1728 | 0.0537 | 1728 | 0.054 | 1728 | 0.0484
1727 | 0.0476 | 1727 | 0.0476 | 1727 | 0.0536 | 1727 | 0.0541 | 1727 | 0.0484
1726 | 0.0474 | 1726 | 0.0476 | 1726 | 0.0537 | 1726 | 0.0539 | 1726 | 0.0483
1725 | 0.0472 | 1725 | 0.0476 | 1725 | 0.0537 | 1725 | 0.0538 | 1725 | 0.0483
1724 | 0.0468 | 1724 | 0.0475 | 1724 | 0.0538 | 1724 | 0.0538 | 1724 | 0.0483
1723 | 0.0465 | 1723 | 0.0474 | 1723 | 0.0538 | 1723 | 0.0537 | 1723 | 0.0483
1722 | 0.0463 | 1722 | 0.0473 | 1722 | 0.0539 | 1722 | 0.0536 | 1722 | 0.0484
1721 | 0.0461 | 1721 | 0.0471 | 1721 | 0.0539 | 1721 | 0.0536 | 1721 | 0.0483
1720 | 0.0459 | 1720 | 0.0468 | 1720 | 0.0538 | 1720 | 0.0536 | 1720 | 0.0481
1719 | 0.0457 | 1719 | 0.0466 | 1719 | 0.0536 | 1719 | 0.0531 | 1719 | 0.0479
1718 | 0.0456 | 1718 | 0.0463 | 1718 | 0.0535 | 1718 | 0.053 | 1718 | 0.048
1717 | 0.0455 | 1717 | 0.0459 | 1717 | 0.0533 | 1717 | 0.053 | 1717 | 0.0477
1716 | 0.0455 | 1716 | 0.0456 | 1716 | 0.0529 | 1716 | 0.0522 | 1716 | 0.0468
1715 | 0.0449 | 1715 | 0.0454 | 1715 | 0.0521 | 1715 | 0.0517 | 1715 | 0.0461
1714 | 0.0441 | 1714 | 0.0448 | 1714 | 0.0514 | 1714 | 0.0516 | 1714 | 0.0456
1713 | 0.0438 | 1713 | 0.0445 | 1713 | 0.051 | 1713 | 0.0512 | 1713 | 0.0453
1712 | 0.0438 | 1712 | 0.0443 | 1712 | 0.0508 | 1712 | 0.051 | 1712 | 0.0451
1711 | 0.0438 | 1711 | 0.0442 | 1711 | 0.0505 | 1711 | 0.051 | 1711 | 0.0448
1710 | 0.0436 | 1710 | 0.044 | 1710 | 0.0501 | 1710 | 0.0508 | 1710 | 0.0445
1709 | 0.0436 | 1709 | 0.0437 | 1709 | 0.0498 | 1709 | 0.0505 | 1709 | 0.0441
1708 | 0.0436 | 1708 | 0.0436 | 1708 | 0.0497 | 1708 | 0.0502 | 1708 | 0.0439
1707 | 0.0436 | 1707 | 0.0434 | 1707 | 0.0496 | 1707 | 0.05 | 1707 | 0.0437
1706 | 0.0437 | 1706 | 0.0432 | 1706 | 0.0494 | 1706 | 0.0502 | 1706 | 0.0436
1705 | 0.044 | 1705 | 0.0433 | 1705 | 0.0493 | 1705 | 0.0504 | 1705 | 0.0436
1704 | 0.0444 | 1704 | 0.0436 | 1704 | 0.0495 | 1704 | 0.0507 | 1704 | 0.0439
1703 | 0.0446 | 1703 | 0.0438 | 1703 | 0.0498 | 1703 | 0.051 | 1703 | 0.0442
1702 | 0.0447 | 1702 | 0.0438 | 1702 | 0.0501 | 1702 | 0.051 | 1702 | 0.0443
1701 | 0.045 | 1701 | 0.044 | 1701 | 0.05 | 1701 | 0.051 | 1701 | 0.0446
1700 | 0.0455 | 1700 | 0.0444 | 1700 | 0.05 | 1700 | 0.0509 | 1700 | 0.0449
1699 | 0.046 | 1699 | 0.0447 | 1699 | 0.0502 | 1699 | 0.05 | 1699 | 0.0445
1698 | 0.0462 | 1698 | 0.0447 | 1698 | 0.0505 | 1698 | 0.0496 | 1698 | 0.0442
1697 | 0.046 | 1697 | 0.0447 | 1697 | 0.0504 | 1697 | 0.0505 | 1697 | 0.0441
1696 | 0.0456 | 1696 | 0.0447 | 1696 | 0.0503 | 1696 | 0.0507 | 1696 | 0.044
1695 | 0.0451 | 1695 | 0.0446 | 1695 | 0.0501 | 1695 | 0.0499 | 1695 | 0.044
1694 | 0.0447 | 1694 | 0.0444 | 1694 | 0.0499 | 1694 | 0.05 | 1694 | 0.0443
1693 | 0.0448 | 1693 | 0.0444 | 1693 | 0.0499 | 1693 | 0.0504 | 1693 | 0.0444
1692 | 0.0449 | 1692 | 0.0445 | 1692 | 0.05 | 1692 | 0.0504 | 1692 | 0.0443
1691 | 0.0449 | 1691 | 0.0444 | 1691 | 0.05 | 1691 | 0.0501 | 1691 | 0.0442
1690 | 0.0448 | 1690 | 0.0442 | 1690 | 0.0499 | 1690 | 0.05 | 1690 | 0.0441
1689 | 0.045 | 1689 | 0.0442 | 1689 | 0.05 | 1689 | 0.0502 | 1689 | 0.0442
1688 | 0.0451 | 1688 | 0.0442 | 1688 | 0.0501 | 1688 | 0.0503 | 1688 | 0.0443
1687 | 0.0451 | 1687 | 0.0441 | 1687 | 0.0501 | 1687 | 0.0504 | 1687 | 0.0441
1686 | 0.0455 | 1686 | 0.0442 | 1686 | 0.0502 | 1686 | 0.0504 | 1686 | 0.0441
1685 | 0.0462 | 1685 | 0.0448 | 1685 | 0.0503 | 1685 | 0.051 | 1685 | 0.0447
1684 | 0.0466 | 1684 | 0.0452 | 1684 | 0.0505 | 1684 | 0.0512 | 1684 | 0.0448
1683 | 0.0466 | 1683 | 0.0452 | 1683 | 0.0508 | 1683 | 0.0504 | 1683 | 0.045
1682 | 0.0467 | 1682 | 0.0452 | 1682 | 0.0509 | 1682 | 0.0513 | 1682 | 0.0455
1681 | 0.0471 | 1681 | 0.0455 | 1681 | 0.0511 | 1681 | 0.0518 | 1681 | 0.0457
1680 | 0.0476 | 1680 | 0.046 | 1680 | 0.0515 | 1680 | 0.0514 | 1680 | 0.0457
1679 | 0.048 | 1679 | 0.0463 | 1679 | 0.0518 | 1679 | 0.0514 | 1679 | 0.0459
1678 | 0.0482 | 1678 | 0.0464 | 1678 | 0.0519 | 1678 | 0.0519 | 1678 | 0.0462
1677 | 0.0486 | 1677 | 0.0466 | 1677 | 0.0521 | 1677 | 0.0521 | 1677 | 0.0464
1676 | 0.0492 | 1676 | 0.0471 | 1676 | 0.0523 | 1676 | 0.0521 | 1676 | 0.0466
1675 | 0.0498 | 1675 | 0.0476 | 1675 | 0.0526 | 1675 | 0.0522 | 1675 | 0.0469
1674 | 0.0504 | 1674 | 0.0481 | 1674 | 0.0529 | 1674 | 0.0524 | 1674 | 0.0473
1673 | 0.0508 | 1673 | 0.0484 | 1673 | 0.0532 | 1673 | 0.0527 | 1673 | 0.0477
1672 | 0.0513 | 1672 | 0.0486 | 1672 | 0.0538 | 1672 | 0.0524 | 1672 | 0.0478
1671 | 0.0519 | 1671 | 0.049 | 1671 | 0.0543 | 1671 | 0.0526 | 1671 | 0.0481
1670 | 0.0525 | 1670 | 0.0496 | 1670 | 0.0546 | 1670 | 0.0536 | 1670 | 0.0484
1669 | 0.053 | 1669 | 0.0502 | 1669 | 0.0549 | 1669 | 0.0537 | 1669 | 0.0487
1668 | 0.0533 | 1668 | 0.0507 | 1668 | 0.0554 | 1668 | 0.0537 | 1668 | 0.0494
1667 | 0.0536 | 1667 | 0.0509 | 1667 | 0.0558 | 1667 | 0.0543 | 1667 | 0.0501
1666 | 0.0539 | 1666 | 0.0511 | 1666 | 0.056 | 1666 | 0.0548 | 1666 | 0.0505
1665 | 0.0542 | 1665 | 0.0513 | 1665 | 0.0563 | 1665 | 0.0548 | 1665 | 0.0506
1664 | 0.0546 | 1664 | 0.0516 | 1664 | 0.0565 | 1664 | 0.0546 | 1664 | 0.0506
1663 | 0.0548 | 1663 | 0.0517 | 1663 | 0.0565 | 1663 | 0.0546 | 1663 | 0.0506
1662 | 0.0548 | 1662 | 0.0518 | 1662 | 0.0565 | 1662 | 0.0544 | 1662 | 0.0503
1661 | 0.0545 | 1661 | 0.0516 | 1661 | 0.0563 | 1661 | 0.0544 | 1661 | 0.0503
1660 | 0.0541 | 1660 | 0.0513 | 1660 | 0.0561 | 1660 | 0.0547 | 1660 | 0.0503
1659 | 0.0537 | 1659 | 0.051 | 1659 | 0.0558 | 1659 | 0.0545 | 1659 | 0.0501
1658 | 0.0531 | 1658 | 0.0505 | 1658 | 0.0553 | 1658 | 0.0542 | 1658 | 0.0496
1657 | 0.0524 | 1657 | 0.0498 | 1657 | 0.0548 | 1657 | 0.0543 | 1657 | 0.0491
1656 | 0.0518 | 1656 | 0.0492 | 1656 | 0.0546 | 1656 | 0.0544 | 1656 | 0.0487
1655 | 0.0515 | 1655 | 0.049 | 1655 | 0.0546 | 1655 | 0.0543 | 1655 | 0.0487
1654 | 0.0513 | 1654 | 0.0489 | 1654 | 0.054 | 1654 | 0.055 | 1654 | 0.0488
1653 | 0.0506 | 1653 | 0.0483 | 1653 | 0.0533 | 1653 | 0.0541 | 1653 | 0.0477
1652 | 0.0503 | 1652 | 0.0478 | 1652 | 0.0528 | 1652 | 0.052 | 1652 | 0.047
1651 | 0.0503 | 1651 | 0.0478 | 1651 | 0.0522 | 1651 | 0.0536 | 1651 | 0.0474
1650 | 0.0502 | 1650 | 0.0477 | 1650 | 0.0521 | 1650 | 0.0542 | 1650 | 0.0472
1649 | 0.0504 | 1649 | 0.0478 | 1649 | 0.0526 | 1649 | 0.0526 | 1649 | 0.0465
1648 | 0.0505 | 1648 | 0.0478 | 1648 | 0.0528 | 1648 | 0.0519 | 1648 | 0.0462
1647 | 0.0499 | 1647 | 0.0474 | 1647 | 0.0522 | 1647 | 0.0527 | 1647 | 0.0455
1646 | 0.0491 | 1646 | 0.0468 | 1646 | 0.0516 | 1646 | 0.0516 | 1646 | 0.0449
1645 | 0.0486 | 1645 | 0.0466 | 1645 | 0.0514 | 1645 | 0.0515 | 1645 | 0.0455
1644 | 0.0487 | 1644 | 0.0467 | 1644 | 0.0515 | 1644 | 0.0519 | 1644 | 0.0458
1643 | 0.0488 | 1643 | 0.0468 | 1643 | 0.0515 | 1643 | 0.0518 | 1643 | 0.0456
1642 | 0.0487 | 1642 | 0.0467 | 1642 | 0.0515 | 1642 | 0.0518 | 1642 | 0.0454
1641 | 0.0486 | 1641 | 0.0467 | 1641 | 0.0514 | 1641 | 0.0518 | 1641 | 0.0455
1640 | 0.0486 | 1640 | 0.0466 | 1640 | 0.0514 | 1640 | 0.0517 | 1640 | 0.0454
1639 | 0.0485 | 1639 | 0.0464 | 1639 | 0.0513 | 1639 | 0.0514 | 1639 | 0.0451
1638 | 0.0485 | 1638 | 0.0463 | 1638 | 0.0514 | 1638 | 0.0511 | 1638 | 0.045
1637 | 0.0489 | 1637 | 0.0465 | 1637 | 0.0516 | 1637 | 0.0516 | 1637 | 0.0453
1636 | 0.0493 | 1636 | 0.0468 | 1636 | 0.0515 | 1636 | 0.0519 | 1636 | 0.0451
1635 | 0.0493 | 1635 | 0.0469 | 1635 | 0.0514 | 1635 | 0.0508 | 1635 | 0.0448
1634 | 0.049 | 1634 | 0.0469 | 1634 | 0.0512 | 1634 | 0.0515 | 1634 | 0.0455
1633 | 0.0491 | 1633 | 0.0471 | 1633 | 0.0513 | 1633 | 0.0524 | 1633 | 0.046
1632 | 0.0494 | 1632 | 0.0473 | 1632 | 0.0517 | 1632 | 0.0522 | 1632 | 0.046
1631 | 0.0495 | 1631 | 0.0474 | 1631 | 0.0519 | 1631 | 0.0519 | 1631 | 0.046
1630 | 0.0495 | 1630 | 0.0474 | 1630 | 0.052 | 1630 | 0.052 | 1630 | 0.046
1629 | 0.0496 | 1629 | 0.0474 | 1629 | 0.052 | 1629 | 0.0521 | 1629 | 0.0461
1628 | 0.0499 | 1628 | 0.0476 | 1628 | 0.0522 | 1628 | 0.0521 | 1628 | 0.0462
1627 | 0.0502 | 1627 | 0.0479 | 1627 | 0.0524 | 1627 | 0.0523 | 1627 | 0.0465
1626 | 0.0505 | 1626 | 0.0481 | 1626 | 0.0526 | 1626 | 0.0524 | 1626 | 0.0467
1625 | 0.0507 | 1625 | 0.0482 | 1625 | 0.0529 | 1625 | 0.0523 | 1625 | 0.0468
1624 | 0.051 | 1624 | 0.0484 | 1624 | 0.0531 | 1624 | 0.0525 | 1624 | 0.047
1623 | 0.0515 | 1623 | 0.0488 | 1623 | 0.0534 | 1623 | 0.0528 | 1623 | 0.0473
1622 | 0.052 | 1622 | 0.0493 | 1622 | 0.0539 | 1622 | 0.0528 | 1622 | 0.0478
1621 | 0.0524 | 1621 | 0.0497 | 1621 | 0.0543 | 1621 | 0.0531 | 1621 | 0.0483
1620 | 0.0526 | 1620 | 0.0498 | 1620 | 0.0545 | 1620 | 0.0535 | 1620 | 0.0486
1619 | 0.0529 | 1619 | 0.05 | 1619 | 0.0549 | 1619 | 0.0536 | 1619 | 0.0488
1618 | 0.0538 | 1618 | 0.0507 | 1618 | 0.0555 | 1618 | 0.0536 | 1618 | 0.0492
1617 | 0.0553 | 1617 | 0.0519 | 1617 | 0.0564 | 1617 | 0.0542 | 1617 | 0.0501
1616 | 0.0573 | 1616 | 0.0537 | 1616 | 0.058 | 1616 | 0.0546 | 1616 | 0.0514
1615 | 0.0595 | 1615 | 0.0557 | 1615 | 0.06 | 1615 | 0.0555 | 1615 | 0.0535
1614 | 0.0617 | 1614 | 0.0576 | 1614 | 0.062 | 1614 | 0.0571 | 1614 | 0.0558
1613 | 0.0645 | 1613 | 0.06 | 1613 | 0.0645 | 1613 | 0.0583 | 1613 | 0.0581
1612 | 0.069 | 1612 | 0.0638 | 1612 | 0.0684 | 1612 | 0.0598 | 1612 | 0.0616
1611 | 0.0762 | 1611 | 0.07 | 1611 | 0.0746 | 1611 | 0.0626 | 1611 | 0.0673
1610 | 0.0875 | 1610 | 0.0796 | 1610 | 0.0843 | 1610 | 0.0672 | 1610 | 0.0764
1609 | 0.1042 | 1609 | 0.0937 | 1609 | 0.0986 | 1609 | 0.0739 | 1609 | 0.0896
1608 | 0.1258 | 1608 | 0.112 | 1608 | 0.1169 | 1608 | 0.0826 | 1608 | 0.1067
1607 | 0.1486 | 1607 | 0.1312 | 1607 | 0.1362 | 1607 | 0.0919 | 1607 | 0.125
1606 | 0.168 | 1606 | 0.1475 | 1606 | 0.1525 | 1606 | 0.0998 | 1606 | 0.1406
1605 | 0.1814 | 1605 | 0.1587 | 1605 | 0.1638 | 1605 | 0.1052 | 1605 | 0.1515
1604 | 0.1883 | 1604 | 0.1645 | 1604 | 0.1695 | 1604 | 0.1079 | 1604 | 0.1572
1603 | 0.1878 | 1603 | 0.164 | 1603 | 0.169 | 1603 | 0.1077 | 1603 | 0.1569
1602 | 0.1798 | 1602 | 0.1573 | 1602 | 0.1623 | 1602 | 0.1047 | 1602 | 0.1507
1601 | 0.1671 | 1601 | 0.1468 | 1601 | 0.1517 | 1601 | 0.0997 | 1601 | 0.1408
1600 | 0.1535 | 1600 | 0.1354 | 1600 | 0.1402 | 1600 | 0.0943 | 1600 | 0.1301
1599 | 0.1405 | 1599 | 0.1245 | 1599 | 0.1293 | 1599 | 0.089 | 1599 | 0.1198
1598 | 0.1286 | 1598 | 0.1146 | 1598 | 0.1194 | 1598 | 0.0842 | 1598 | 0.1104
1597 | 0.1184 | 1597 | 0.1059 | 1597 | 0.1107 | 1597 | 0.0799 | 1597 | 0.1021
1596 | 0.11 | 1596 | 0.0987 | 1596 | 0.1035 | 1596 | 0.0764 | 1596 | 0.0952
1595 | 0.1025 | 1595 | 0.0923 | 1595 | 0.0971 | 1595 | 0.0734 | 1595 | 0.0891
1594 | 0.0957 | 1594 | 0.0864 | 1594 | 0.0912 | 1594 | 0.0707 | 1594 | 0.0835
1593 | 0.0897 | 1593 | 0.0813 | 1593 | 0.086 | 1593 | 0.0683 | 1593 | 0.0788
1592 | 0.0847 | 1592 | 0.077 | 1592 | 0.0816 | 1592 | 0.0664 | 1592 | 0.0748
1591 | 0.0803 | 1591 | 0.0732 | 1591 | 0.0778 | 1591 | 0.0646 | 1591 | 0.0712
1590 | 0.0766 | 1590 | 0.0701 | 1590 | 0.0746 | 1590 | 0.0631 | 1590 | 0.0682
1589 | 0.0743 | 1589 | 0.0682 | 1589 | 0.0726 | 1589 | 0.0622 | 1589 | 0.0663
1588 | 0.074 | 1588 | 0.0678 | 1588 | 0.0723 | 1588 | 0.062 | 1588 | 0.0659
1587 | 0.0756 | 1587 | 0.0692 | 1587 | 0.0737 | 1587 | 0.0627 | 1587 | 0.0673
1586 | 0.0791 | 1586 | 0.0721 | 1586 | 0.0766 | 1586 | 0.064 | 1586 | 0.07
1585 | 0.0833 | 1585 | 0.0756 | 1585 | 0.0801 | 1585 | 0.0657 | 1585 | 0.0734
1584 | 0.0861 | 1584 | 0.078 | 1584 | 0.0826 | 1584 | 0.0668 | 1584 | 0.0757
1583 | 0.0857 | 1583 | 0.0776 | 1583 | 0.0822 | 1583 | 0.0667 | 1583 | 0.0754
1582 | 0.0816 | 1582 | 0.0742 | 1582 | 0.0787 | 1582 | 0.065 | 1582 | 0.0723
1581 | 0.0757 | 1581 | 0.0691 | 1581 | 0.0735 | 1581 | 0.0626 | 1581 | 0.0675
1580 | 0.0699 | 1580 | 0.0642 | 1580 | 0.0686 | 1580 | 0.0602 | 1580 | 0.0627
1579 | 0.0652 | 1579 | 0.0601 | 1579 | 0.0647 | 1579 | 0.0581 | 1579 | 0.0588
1578 | 0.0616 | 1578 | 0.057 | 1578 | 0.0617 | 1578 | 0.0563 | 1578 | 0.0557
1577 | 0.0586 | 1577 | 0.0543 | 1577 | 0.0589 | 1577 | 0.0553 | 1577 | 0.0532
1576 | 0.0561 | 1576 | 0.0521 | 1576 | 0.0566 | 1576 | 0.0538 | 1576 | 0.0506
1575 | 0.0544 | 1575 | 0.0507 | 1575 | 0.0549 | 1575 | 0.0523 | 1575 | 0.0489
1574 | 0.0534 | 1574 | 0.05 | 1574 | 0.0541 | 1574 | 0.0527 | 1574 | 0.0487
1573 | 0.0529 | 1573 | 0.0495 | 1573 | 0.0537 | 1573 | 0.0532 | 1573 | 0.0486
1572 | 0.0524 | 1572 | 0.0491 | 1572 | 0.0534 | 1572 | 0.0524 | 1572 | 0.0478
1571 | 0.0518 | 1571 | 0.0485 | 1571 | 0.0528 | 1571 | 0.0514 | 1571 | 0.0469
1570 | 0.051 | 1570 | 0.0478 | 1570 | 0.052 | 1570 | 0.0513 | 1570 | 0.0462
1569 | 0.0504 | 1569 | 0.0473 | 1569 | 0.0515 | 1569 | 0.0509 | 1569 | 0.0457
1568 | 0.0503 | 1568 | 0.0473 | 1568 | 0.0516 | 1568 | 0.0504 | 1568 | 0.0458
1567 | 0.0504 | 1567 | 0.0473 | 1567 | 0.0517 | 1567 | 0.0505 | 1567 | 0.046
1566 | 0.0503 | 1566 | 0.0472 | 1566 | 0.0517 | 1566 | 0.0507 | 1566 | 0.0459
1565 | 0.0502 | 1565 | 0.0471 | 1565 | 0.0516 | 1565 | 0.0508 | 1565 | 0.0458
1564 | 0.0505 | 1564 | 0.0473 | 1564 | 0.0516 | 1564 | 0.0507 | 1564 | 0.0459
1563 | 0.0505 | 1563 | 0.0473 | 1563 | 0.0517 | 1563 | 0.0509 | 1563 | 0.046
1562 | 0.05 | 1562 | 0.0468 | 1562 | 0.0515 | 1562 | 0.0515 | 1562 | 0.0458
1561 | 0.0497 | 1561 | 0.0465 | 1561 | 0.0515 | 1561 | 0.0518 | 1561 | 0.0457
1560 | 0.0503 | 1560 | 0.0471 | 1560 | 0.0516 | 1560 | 0.0526 | 1560 | 0.0468
1559 | 0.0503 | 1559 | 0.0475 | 1559 | 0.0516 | 1559 | 0.0541 | 1559 | 0.0473
1558 | 0.0499 | 1558 | 0.0466 | 1558 | 0.0518 | 1558 | 0.0509 | 1558 | 0.0463
1557 | 0.05 | 1557 | 0.0463 | 1557 | 0.0514 | 1557 | 0.0505 | 1557 | 0.0462
1556 | 0.0502 | 1556 | 0.0466 | 1556 | 0.0512 | 1556 | 0.0517 | 1556 | 0.0463
1555 | 0.0508 | 1555 | 0.0473 | 1555 | 0.0518 | 1555 | 0.0511 | 1555 | 0.0461
1554 | 0.051 | 1554 | 0.0477 | 1554 | 0.0522 | 1554 | 0.0501 | 1554 | 0.046
1553 | 0.0508 | 1553 | 0.0476 | 1553 | 0.0521 | 1553 | 0.0504 | 1553 | 0.0463
1552 | 0.0509 | 1552 | 0.0478 | 1552 | 0.0524 | 1552 | 0.051 | 1552 | 0.0467
1551 | 0.0514 | 1551 | 0.0482 | 1551 | 0.0529 | 1551 | 0.051 | 1551 | 0.047
1550 | 0.0517 | 1550 | 0.0485 | 1550 | 0.0534 | 1550 | 0.0507 | 1550 | 0.0472
1549 | 0.0522 | 1549 | 0.0489 | 1549 | 0.0538 | 1549 | 0.051 | 1549 | 0.0477
1548 | 0.0531 | 1548 | 0.0497 | 1548 | 0.0545 | 1548 | 0.0518 | 1548 | 0.0487
1547 | 0.054 | 1547 | 0.0503 | 1547 | 0.0552 | 1547 | 0.0516 | 1547 | 0.0491
1546 | 0.0545 | 1546 | 0.0507 | 1546 | 0.0559 | 1546 | 0.051 | 1546 | 0.0494
1545 | 0.0556 | 1545 | 0.0515 | 1545 | 0.0571 | 1545 | 0.0522 | 1545 | 0.0509
1544 | 0.0574 | 1544 | 0.053 | 1544 | 0.059 | 1544 | 0.0546 | 1544 | 0.0535
1543 | 0.0595 | 1543 | 0.0543 | 1543 | 0.0606 | 1543 | 0.0548 | 1543 | 0.0547
1542 | 0.0614 | 1542 | 0.0555 | 1542 | 0.0615 | 1542 | 0.0548 | 1542 | 0.0553
1541 | 0.0638 | 1541 | 0.0574 | 1541 | 0.0619 | 1541 | 0.0585 | 1541 | 0.0563
1540 | 0.0659 | 1540 | 0.0598 | 1540 | 0.0635 | 1540 | 0.0584 | 1540 | 0.0567
1539 | 0.0663 | 1539 | 0.0605 | 1539 | 0.0652 | 1539 | 0.0566 | 1539 | 0.0586
1538 | 0.0664 | 1538 | 0.0602 | 1538 | 0.0653 | 1538 | 0.0567 | 1538 | 0.0594
1537 | 0.0664 | 1537 | 0.0602 | 1537 | 0.0651 | 1537 | 0.0566 | 1537 | 0.059
1536 | 0.0664 | 1536 | 0.0602 | 1536 | 0.0651 | 1536 | 0.0567 | 1536 | 0.0589
1535 | 0.0653 | 1535 | 0.0593 | 1535 | 0.0642 | 1535 | 0.0564 | 1535 | 0.058
1534 | 0.0627 | 1534 | 0.0572 | 1534 | 0.062 | 1534 | 0.0554 | 1534 | 0.0558
1533 | 0.0601 | 1533 | 0.0551 | 1533 | 0.0598 | 1533 | 0.0539 | 1533 | 0.0534
1532 | 0.0586 | 1532 | 0.054 | 1532 | 0.0588 | 1532 | 0.0532 | 1532 | 0.0525
1531 | 0.058 | 1531 | 0.0534 | 1531 | 0.0583 | 1531 | 0.0532 | 1531 | 0.0523
1530 | 0.0575 | 1530 | 0.053 | 1530 | 0.0579 | 1530 | 0.0527 | 1530 | 0.0518
1529 | 0.0573 | 1529 | 0.0527 | 1529 | 0.0577 | 1529 | 0.0523 | 1529 | 0.0514
1528 | 0.0571 | 1528 | 0.0525 | 1528 | 0.0576 | 1528 | 0.0522 | 1528 | 0.0514
1527 | 0.0567 | 1527 | 0.0521 | 1527 | 0.0573 | 1527 | 0.0521 | 1527 | 0.0511
1526 | 0.0565 | 1526 | 0.0518 | 1526 | 0.0571 | 1526 | 0.0521 | 1526 | 0.051
1525 | 0.0569 | 1525 | 0.0521 | 1525 | 0.0573 | 1525 | 0.0525 | 1525 | 0.0512
1524 | 0.0573 | 1524 | 0.0523 | 1524 | 0.0576 | 1524 | 0.0524 | 1524 | 0.0514
1523 | 0.0573 | 1523 | 0.0522 | 1523 | 0.0576 | 1523 | 0.0519 | 1523 | 0.051
1522 | 0.0574 | 1522 | 0.0522 | 1522 | 0.0574 | 1522 | 0.0522 | 1522 | 0.0508
1521 | 0.0579 | 1521 | 0.0529 | 1521 | 0.0578 | 1521 | 0.0523 | 1521 | 0.0511
1520 | 0.0587 | 1520 | 0.0537 | 1520 | 0.0588 | 1520 | 0.0527 | 1520 | 0.0524
1519 | 0.0593 | 1519 | 0.0542 | 1519 | 0.0594 | 1519 | 0.0532 | 1519 | 0.0532
1518 | 0.0598 | 1518 | 0.0545 | 1518 | 0.0599 | 1518 | 0.0532 | 1518 | 0.0534
1517 | 0.0606 | 1517 | 0.0553 | 1517 | 0.0607 | 1517 | 0.0534 | 1517 | 0.0539
1516 | 0.0618 | 1516 | 0.0565 | 1516 | 0.062 | 1516 | 0.0537 | 1516 | 0.055
1515 | 0.0631 | 1515 | 0.0576 | 1515 | 0.0632 | 1515 | 0.0542 | 1515 | 0.0563
1514 | 0.0639 | 1514 | 0.0583 | 1514 | 0.0638 | 1514 | 0.0547 | 1514 | 0.057
1513 | 0.0648 | 1513 | 0.059 | 1513 | 0.0645 | 1513 | 0.0551 | 1513 | 0.0576
1512 | 0.0663 | 1512 | 0.0603 | 1512 | 0.0656 | 1512 | 0.0559 | 1512 | 0.0589
1511 | 0.0673 | 1511 | 0.0612 | 1511 | 0.0666 | 1511 | 0.0565 | 1511 | 0.06
1510 | 0.0669 | 1510 | 0.0608 | 1510 | 0.0667 | 1510 | 0.0558 | 1510 | 0.0596
1509 | 0.0664 | 1509 | 0.0604 | 1509 | 0.067 | 1509 | 0.0551 | 1509 | 0.0595
1508 | 0.0686 | 1508 | 0.0623 | 1508 | 0.0687 | 1508 | 0.0586 | 1508 | 0.0622
1507 | 0.074 | 1507 | 0.0669 | 1507 | 0.0731 | 1507 | 0.0615 | 1507 | 0.0655
1506 | 0.081 | 1506 | 0.0726 | 1506 | 0.0791 | 1506 | 0.0597 | 1506 | 0.0696
1505 | 0.0875 | 1505 | 0.0779 | 1505 | 0.0837 | 1505 | 0.0628 | 1505 | 0.0752
1504 | 0.0929 | 1504 | 0.0826 | 1504 | 0.0876 | 1504 | 0.0666 | 1504 | 0.0795
1503 | 0.0995 | 1503 | 0.0885 | 1503 | 0.0932 | 1503 | 0.0691 | 1503 | 0.0847
1502 | 0.1085 | 1502 | 0.0963 | 1502 | 0.1012 | 1502 | 0.0722 | 1502 | 0.0917
1501 | 0.1199 | 1501 | 0.106 | 1501 | 0.111 | 1501 | 0.0772 | 1501 | 0.1011
1500 | 0.1363 | 1500 | 0.12 | 1500 | 0.1252 | 1500 | 0.0844 | 1500 | 0.1146
1499 | 0.1651 | 1499 | 0.1445 | 1499 | 0.1498 | 1499 | 0.0964 | 1499 | 0.1376
1498 | 0.2145 | 1498 | 0.1869 | 1498 | 0.1921 | 1498 | 0.1176 | 1498 | 0.1767
1497 | 0.2872 | 1497 | 0.249 | 1497 | 0.2539 | 1497 | 0.1483 | 1497 | 0.2334
1496 | 0.3699 | 1496 | 0.3187 | 1496 | 0.3233 | 1496 | 0.1813 | 1496 | 0.2966
1495 | 0.4312 | 1495 | 0.3694 | 1495 | 0.3736 | 1495 | 0.2047 | 1495 | 0.3428
1494 | 0.4477 | 1494 | 0.3826 | 1494 | 0.3866 | 1494 | 0.2108 | 1494 | 0.3558
1493 | 0.4286 | 1493 | 0.3663 | 1493 | 0.3704 | 1493 | 0.2029 | 1493 | 0.3423
1492 | 0.3867 | 1492 | 0.3312 | 1492 | 0.3356 | 1492 | 0.186 | 1492 | 0.3116
1491 | 0.323 | 1491 | 0.278 | 1491 | 0.2827 | 1491 | 0.161 | 1491 | 0.2635
1490 | 0.2509 | 1490 | 0.2171 | 1490 | 0.2223 | 1490 | 0.1323 | 1490 | 0.2074
1489 | 0.1952 | 1489 | 0.1693 | 1489 | 0.175 | 1489 | 0.1088 | 1489 | 0.1625
1488 | 0.1657 | 1488 | 0.144 | 1488 | 0.1497 | 1488 | 0.0963 | 1488 | 0.1384
1487 | 0.1522 | 1487 | 0.1328 | 1487 | 0.1381 | 1487 | 0.0915 | 1487 | 0.1277
1486 | 0.1422 | 1486 | 0.1244 | 1486 | 0.1296 | 1486 | 0.0877 | 1486 | 0.1197
1485 | 0.134 | 1485 | 0.1175 | 1485 | 0.1224 | 1485 | 0.084 | 1485 | 0.113
1484 | 0.1296 | 1484 | 0.1137 | 1484 | 0.1186 | 1484 | 0.0821 | 1484 | 0.1095
1483 | 0.127 | 1483 | 0.1115 | 1483 | 0.1163 | 1483 | 0.0812 | 1483 | 0.1074
1482 | 0.1251 | 1482 | 0.11 | 1482 | 0.1148 | 1482 | 0.0803 | 1482 | 0.1058
1481 | 0.1262 | 1481 | 0.1109 | 1481 | 0.1157 | 1481 | 0.0807 | 1481 | 0.1065
1480 | 0.1291 | 1480 | 0.1134 | 1480 | 0.1182 | 1480 | 0.0819 | 1480 | 0.1088
1479 | 0.1314 | 1479 | 0.1153 | 1479 | 0.1202 | 1479 | 0.0826 | 1479 | 0.1107
1478 | 0.1359 | 1478 | 0.1191 | 1478 | 0.1241 | 1478 | 0.0844 | 1478 | 0.1145
1477 | 0.1457 | 1477 | 0.1275 | 1477 | 0.1326 | 1477 | 0.0889 | 1477 | 0.1226
1476 | 0.1559 | 1476 | 0.136 | 1476 | 0.1412 | 1476 | 0.093 | 1476 | 0.1308
1475 | 0.1641 | 1475 | 0.1428 | 1475 | 0.1482 | 1475 | 0.0957 | 1475 | 0.1373
1474 | 0.1855 | 1474 | 0.1611 | 1474 | 0.1667 | 1474 | 0.1049 | 1474 | 0.1544
1473 | 0.238 | 1473 | 0.2063 | 1473 | 0.2119 | 1473 | 0.1279 | 1473 | 0.1952
1472 | 0.3176 | 1472 | 0.2742 | 1472 | 0.2798 | 1472 | 0.1598 | 1472 | 0.2562
1471 | 0.3972 | 1471 | 0.3414 | 1471 | 0.3468 | 1471 | 0.1913 | 1471 | 0.317
1470 | 0.4587 | 1470 | 0.3934 | 1470 | 0.3983 | 1470 | 0.2173 | 1470 | 0.3648
1469 | 0.513 | 1469 | 0.4393 | 1469 | 0.4435 | 1469 | 0.24 | 1469 | 0.4064
1468 | 0.5671 | 1468 | 0.4842 | 1468 | 0.4877 | 1468 | 0.2607 | 1468 | 0.4465
1467 | 0.6066 | 1467 | 0.5167 | 1467 | 0.5198 | 1467 | 0.2752 | 1467 | 0.4753
1466 | 0.6216 | 1466 | 0.5292 | 1466 | 0.5323 | 1466 | 0.2813 | 1466 | 0.4862
1465 | 0.6199 | 1465 | 0.5275 | 1465 | 0.5306 | 1465 | 0.2804 | 1465 | 0.4839
1464 | 0.6095 | 1464 | 0.5185 | 1464 | 0.5218 | 1464 | 0.2751 | 1464 | 0.4751
1463 | 0.5984 | 1463 | 0.5091 | 1463 | 0.5126 | 1463 | 0.2702 | 1463 | 0.467
1462 | 0.5944 | 1462 | 0.5057 | 1462 | 0.5091 | 1462 | 0.2692 | 1462 | 0.4649
1461 | 0.5939 | 1461 | 0.5051 | 1461 | 0.5084 | 1461 | 0.2691 | 1461 | 0.4655
1460 | 0.5851 | 1460 | 0.498 | 1460 | 0.5013 | 1460 | 0.2652 | 1460 | 0.4606
1459 | 0.5729 | 1459 | 0.4886 | 1459 | 0.4922 | 1459 | 0.2611 | 1459 | 0.4538
1458 | 0.5779 | 1458 | 0.4939 | 1458 | 0.4979 | 1458 | 0.2668 | 1458 | 0.4589
1457 | 0.6101 | 1457 | 0.5215 | 1457 | 0.5256 | 1457 | 0.2811 | 1457 | 0.4798
1456 | 0.6565 | 1456 | 0.5608 | 1456 | 0.5647 | 1456 | 0.2966 | 1456 | 0.5097
1455 | 0.6982 | 1455 | 0.5957 | 1455 | 0.5991 | 1455 | 0.3131 | 1455 | 0.5392
1454 | 0.7255 | 1454 | 0.6182 | 1454 | 0.621 | 1454 | 0.3248 | 1454 | 0.5593
1453 | 0.7287 | 1453 | 0.6204 | 1453 | 0.6229 | 1453 | 0.326 | 1453 | 0.5617
1452 | 0.6956 | 1452 | 0.5928 | 1452 | 0.5955 | 1452 | 0.3136 | 1452 | 0.5389
1451 | 0.6339 | 1451 | 0.5413 | 1451 | 0.5445 | 1451 | 0.29 | 1451 | 0.4959
1450 | 0.5644 | 1450 | 0.4824 | 1450 | 0.4863 | 1450 | 0.2618 | 1450 | 0.4458
1449 | 0.4979 | 1449 | 0.4258 | 1449 | 0.4302 | 1449 | 0.234 | 1449 | 0.3964
1448 | 0.4378 | 1448 | 0.3746 | 1448 | 0.3794 | 1448 | 0.2091 | 1448 | 0.3508
1447 | 0.39 | 1447 | 0.3339 | 1447 | 0.3389 | 1447 | 0.1893 | 1447 | 0.314
1446 | 0.358 | 1446 | 0.3065 | 1446 | 0.3116 | 1446 | 0.1758 | 1446 | 0.289
1445 | 0.3357 | 1445 | 0.2877 | 1445 | 0.2928 | 1445 | 0.1667 | 1445 | 0.2719
1444 | 0.3147 | 1444 | 0.27 | 1444 | 0.2751 | 1444 | 0.1584 | 1444 | 0.2559
1443 | 0.2931 | 1443 | 0.2517 | 1443 | 0.2568 | 1443 | 0.1496 | 1443 | 0.2392
1442 | 0.2737 | 1442 | 0.2353 | 1442 | 0.2405 | 1442 | 0.1416 | 1442 | 0.224
1441 | 0.2575 | 1441 | 0.2217 | 1441 | 0.2268 | 1441 | 0.1351 | 1441 | 0.2115
1440 | 0.2435 | 1440 | 0.2099 | 1440 | 0.2151 | 1440 | 0.1296 | 1440 | 0.2008
1439 | 0.2309 | 1439 | 0.1992 | 1439 | 0.2045 | 1439 | 0.1242 | 1439 | 0.1911
1438 | 0.2178 | 1438 | 0.1881 | 1438 | 0.1936 | 1438 | 0.1186 | 1438 | 0.1809
1437 | 0.2012 | 1437 | 0.1741 | 1437 | 0.1797 | 1437 | 0.1122 | 1437 | 0.1678
1436 | 0.1825 | 1436 | 0.1584 | 1436 | 0.164 | 1436 | 0.1048 | 1436 | 0.1527
1435 | 0.1671 | 1435 | 0.1455 | 1435 | 0.151 | 1435 | 0.0984 | 1435 | 0.1403
1434 | 0.157 | 1434 | 0.1371 | 1434 | 0.1425 | 1434 | 0.0944 | 1434 | 0.1323
1433 | 0.1487 | 1433 | 0.1301 | 1433 | 0.1355 | 1433 | 0.0911 | 1433 | 0.1258
1432 | 0.1386 | 1432 | 0.1216 | 1432 | 0.127 | 1432 | 0.087 | 1432 | 0.1179
1431 | 0.1279 | 1431 | 0.1125 | 1431 | 0.1179 | 1431 | 0.0827 | 1431 | 0.1093
1430 | 0.1184 | 1430 | 0.1046 | 1430 | 0.1098 | 1430 | 0.079 | 1430 | 0.1016
1429 | 0.1106 | 1429 | 0.098 | 1429 | 0.1032 | 1429 | 0.0758 | 1429 | 0.0952
1428 | 0.1042 | 1428 | 0.0927 | 1428 | 0.0978 | 1428 | 0.0732 | 1428 | 0.0901
1427 | 0.0999 | 1427 | 0.0891 | 1427 | 0.0942 | 1427 | 0.0716 | 1427 | 0.0867
1426 | 0.0969 | 1426 | 0.0866 | 1426 | 0.0917 | 1426 | 0.0703 | 1426 | 0.0843
1425 | 0.0935 | 1425 | 0.0837 | 1425 | 0.0889 | 1425 | 0.0687 | 1425 | 0.0815
1424 | 0.0898 | 1424 | 0.0805 | 1424 | 0.0858 | 1424 | 0.067 | 1424 | 0.0785
1423 | 0.0871 | 1423 | 0.0783 | 1423 | 0.0836 | 1423 | 0.066 | 1423 | 0.0764
1422 | 0.0857 | 1422 | 0.077 | 1422 | 0.0824 | 1422 | 0.0656 | 1422 | 0.0753
1421 | 0.0842 | 1421 | 0.0757 | 1421 | 0.0812 | 1421 | 0.0648 | 1421 | 0.0741
1420 | 0.0821 | 1420 | 0.0739 | 1420 | 0.0794 | 1420 | 0.0639 | 1420 | 0.0726
1419 | 0.08 | 1419 | 0.0723 | 1419 | 0.0778 | 1419 | 0.0635 | 1419 | 0.0711
1418 | 0.0784 | 1418 | 0.0711 | 1418 | 0.0766 | 1418 | 0.0626 | 1418 | 0.0697
1417 | 0.0771 | 1417 | 0.07 | 1417 | 0.0756 | 1417 | 0.0618 | 1417 | 0.0686
1416 | 0.0761 | 1416 | 0.0692 | 1416 | 0.0747 | 1416 | 0.0616 | 1416 | 0.0679
1415 | 0.0756 | 1415 | 0.0689 | 1415 | 0.0742 | 1415 | 0.0617 | 1415 | 0.0676
1414 | 0.0754 | 1414 | 0.0686 | 1414 | 0.0738 | 1414 | 0.0616 | 1414 | 0.0672
1413 | 0.0747 | 1413 | 0.0681 | 1413 | 0.0732 | 1413 | 0.0613 | 1413 | 0.0666
1412 | 0.0738 | 1412 | 0.0674 | 1412 | 0.0724 | 1412 | 0.061 | 1412 | 0.0659
1411 | 0.0732 | 1411 | 0.0669 | 1411 | 0.072 | 1411 | 0.0608 | 1411 | 0.0655
1410 | 0.0728 | 1410 | 0.0666 | 1410 | 0.0716 | 1410 | 0.0606 | 1410 | 0.0651
1409 | 0.0724 | 1409 | 0.0662 | 1409 | 0.0712 | 1409 | 0.0604 | 1409 | 0.0647
1408 | 0.0721 | 1408 | 0.0659 | 1408 | 0.0708 | 1408 | 0.0601 | 1408 | 0.0644
1407 | 0.0719 | 1407 | 0.0657 | 1407 | 0.0706 | 1407 | 0.0599 | 1407 | 0.0641
1406 | 0.0717 | 1406 | 0.0655 | 1406 | 0.0705 | 1406 | 0.0597 | 1406 | 0.0639
1405 | 0.0715 | 1405 | 0.0652 | 1405 | 0.0702 | 1405 | 0.0594 | 1405 | 0.0636
1404 | 0.0715 | 1404 | 0.0652 | 1404 | 0.0701 | 1404 | 0.0592 | 1404 | 0.0635
1403 | 0.0718 | 1403 | 0.0654 | 1403 | 0.0703 | 1403 | 0.0593 | 1403 | 0.0637
1402 | 0.0722 | 1402 | 0.0657 | 1402 | 0.0705 | 1402 | 0.0594 | 1402 | 0.0639
1401 | 0.0724 | 1401 | 0.0658 | 1401 | 0.0707 | 1401 | 0.0593 | 1401 | 0.0641
1400 | 0.0727 | 1400 | 0.066 | 1400 | 0.071 | 1400 | 0.0592 | 1400 | 0.0642
1399 | 0.0731 | 1399 | 0.0663 | 1399 | 0.0714 | 1399 | 0.0593 | 1399 | 0.0646
1398 | 0.0737 | 1398 | 0.0668 | 1398 | 0.0719 | 1398 | 0.0593 | 1398 | 0.065
1397 | 0.0743 | 1397 | 0.0673 | 1397 | 0.0726 | 1397 | 0.0596 | 1397 | 0.0656
1396 | 0.0751 | 1396 | 0.068 | 1396 | 0.0733 | 1396 | 0.0602 | 1396 | 0.0664
1395 | 0.0763 | 1395 | 0.069 | 1395 | 0.0744 | 1395 | 0.0609 | 1395 | 0.0673
1394 | 0.0782 | 1394 | 0.0706 | 1394 | 0.0758 | 1394 | 0.0616 | 1394 | 0.0686
1393 | 0.0805 | 1393 | 0.0727 | 1393 | 0.0777 | 1393 | 0.0628 | 1393 | 0.0706
1392 | 0.0832 | 1392 | 0.075 | 1392 | 0.0799 | 1392 | 0.0642 | 1392 | 0.0728
1391 | 0.0859 | 1391 | 0.0774 | 1391 | 0.0822 | 1391 | 0.0653 | 1391 | 0.075
1390 | 0.0893 | 1390 | 0.0802 | 1390 | 0.0851 | 1390 | 0.0668 | 1390 | 0.0777
1389 | 0.0945 | 1389 | 0.0847 | 1389 | 0.0897 | 1389 | 0.0693 | 1389 | 0.0821
1388 | 0.1028 | 1388 | 0.0919 | 1388 | 0.097 | 1388 | 0.0733 | 1388 | 0.089
1387 | 0.1144 | 1387 | 0.1019 | 1387 | 0.1071 | 1387 | 0.0785 | 1387 | 0.0983
1386 | 0.1282 | 1386 | 0.1137 | 1386 | 0.119 | 1386 | 0.0845 | 1386 | 0.1093
1385 | 0.1437 | 1385 | 0.1269 | 1385 | 0.132 | 1385 | 0.0913 | 1385 | 0.1217
1384 | 0.1616 | 1384 | 0.142 | 1384 | 0.147 | 1384 | 0.0988 | 1384 | 0.136
1383 | 0.1841 | 1383 | 0.161 | 1383 | 0.166 | 1383 | 0.1077 | 1383 | 0.1537
1382 | 0.2132 | 1382 | 0.1856 | 1382 | 0.1906 | 1382 | 0.1192 | 1382 | 0.1767
1381 | 0.2481 | 1381 | 0.2149 | 1381 | 0.2199 | 1381 | 0.1328 | 1381 | 0.2041
1380 | 0.2832 | 1380 | 0.2442 | 1380 | 0.2493 | 1380 | 0.1464 | 1380 | 0.2314
1379 | 0.3098 | 1379 | 0.2662 | 1379 | 0.2713 | 1379 | 0.1564 | 1379 | 0.2519
1378 | 0.321 | 1378 | 0.2755 | 1378 | 0.2805 | 1378 | 0.1605 | 1378 | 0.2608
1377 | 0.3155 | 1377 | 0.2708 | 1377 | 0.2758 | 1377 | 0.158 | 1377 | 0.2567
1376 | 0.2944 | 1376 | 0.253 | 1376 | 0.2582 | 1376 | 0.1496 | 1376 | 0.2407
1375 | 0.2624 | 1375 | 0.2262 | 1375 | 0.2316 | 1375 | 0.1371 | 1375 | 0.2161
1374 | 0.2291 | 1374 | 0.1982 | 1374 | 0.2037 | 1374 | 0.1239 | 1374 | 0.1899
1373 | 0.2039 | 1373 | 0.177 | 1373 | 0.1824 | 1373 | 0.1135 | 1373 | 0.1698
1372 | 0.1894 | 1372 | 0.1647 | 1372 | 0.1702 | 1372 | 0.1075 | 1372 | 0.1583
1371 | 0.1815 | 1371 | 0.1581 | 1371 | 0.1634 | 1371 | 0.1043 | 1371 | 0.152
1370 | 0.1757 | 1370 | 0.1531 | 1370 | 0.1584 | 1370 | 0.1018 | 1370 | 0.1473
1369 | 0.1705 | 1369 | 0.1488 | 1369 | 0.1541 | 1369 | 0.0995 | 1369 | 0.1431
1368 | 0.1664 | 1368 | 0.1453 | 1368 | 0.1506 | 1368 | 0.0978 | 1368 | 0.1397
1367 | 0.1631 | 1367 | 0.1425 | 1367 | 0.1477 | 1367 | 0.0964 | 1367 | 0.1371
1366 | 0.1599 | 1366 | 0.1398 | 1366 | 0.145 | 1366 | 0.095 | 1366 | 0.1346
1365 | 0.1563 | 1365 | 0.1368 | 1365 | 0.142 | 1365 | 0.0934 | 1365 | 0.1319
1364 | 0.1515 | 1364 | 0.1327 | 1364 | 0.1381 | 1364 | 0.0914 | 1364 | 0.1282
1363 | 0.145 | 1363 | 0.1273 | 1363 | 0.1329 | 1363 | 0.089 | 1363 | 0.1232
1362 | 0.1381 | 1362 | 0.1215 | 1362 | 0.1272 | 1362 | 0.0861 | 1362 | 0.1177
1361 | 0.1321 | 1361 | 0.1164 | 1361 | 0.1221 | 1361 | 0.0836 | 1361 | 0.1127
1360 | 0.1273 | 1360 | 0.1124 | 1360 | 0.1179 | 1360 | 0.0817 | 1360 | 0.1088
1359 | 0.1232 | 1359 | 0.1089 | 1359 | 0.1142 | 1359 | 0.0801 | 1359 | 0.1055
1358 | 0.1195 | 1358 | 0.1058 | 1358 | 0.111 | 1358 | 0.0785 | 1358 | 0.1024
1357 | 0.1161 | 1357 | 0.103 | 1357 | 0.1081 | 1357 | 0.0771 | 1357 | 0.0997
1356 | 0.1132 | 1356 | 0.1005 | 1356 | 0.1056 | 1356 | 0.0759 | 1356 | 0.0974
1355 | 0.1107 | 1355 | 0.0984 | 1355 | 0.1035 | 1355 | 0.075 | 1355 | 0.0953
1354 | 0.1087 | 1354 | 0.0967 | 1354 | 0.1018 | 1354 | 0.0741 | 1354 | 0.0937
1353 | 0.1073 | 1353 | 0.0955 | 1353 | 0.1005 | 1353 | 0.0735 | 1353 | 0.0925
1352 | 0.1061 | 1352 | 0.0945 | 1352 | 0.0995 | 1352 | 0.073 | 1352 | 0.0915
1351 | 0.105 | 1351 | 0.0935 | 1351 | 0.0985 | 1351 | 0.0724 | 1351 | 0.0905
1350 | 0.104 | 1350 | 0.0926 | 1350 | 0.0975 | 1350 | 0.0719 | 1350 | 0.0895
1349 | 0.1029 | 1349 | 0.0917 | 1349 | 0.0965 | 1349 | 0.0714 | 1349 | 0.0886
1348 | 0.1019 | 1348 | 0.0908 | 1348 | 0.0957 | 1348 | 0.071 | 1348 | 0.0878
1347 | 0.1013 | 1347 | 0.0903 | 1347 | 0.0951 | 1347 | 0.0707 | 1347 | 0.0872
1346 | 0.1012 | 1346 | 0.0902 | 1346 | 0.095 | 1346 | 0.0706 | 1346 | 0.0871
1345 | 0.1017 | 1345 | 0.0907 | 1345 | 0.0955 | 1345 | 0.0707 | 1345 | 0.0875
1344 | 0.1026 | 1344 | 0.0914 | 1344 | 0.0962 | 1344 | 0.071 | 1344 | 0.0882
1343 | 0.1035 | 1343 | 0.0922 | 1343 | 0.097 | 1343 | 0.0713 | 1343 | 0.089
1342 | 0.1041 | 1342 | 0.0927 | 1342 | 0.0976 | 1342 | 0.0713 | 1342 | 0.0895
1341 | 0.1033 | 1341 | 0.092 | 1341 | 0.0973 | 1341 | 0.071 | 1341 | 0.0892
1340 | 0.1008 | 1340 | 0.0899 | 1340 | 0.0955 | 1340 | 0.0702 | 1340 | 0.0875
1339 | 0.097 | 1339 | 0.0866 | 1339 | 0.0924 | 1339 | 0.0687 | 1339 | 0.0846
1338 | 0.0931 | 1338 | 0.0833 | 1338 | 0.0891 | 1338 | 0.067 | 1338 | 0.0813
1337 | 0.0899 | 1337 | 0.0806 | 1337 | 0.0861 | 1337 | 0.0658 | 1337 | 0.0785
1336 | 0.0875 | 1336 | 0.0785 | 1336 | 0.0837 | 1336 | 0.0648 | 1336 | 0.0763
1335 | 0.0858 | 1335 | 0.077 | 1335 | 0.0819 | 1335 | 0.064 | 1335 | 0.0747
1334 | 0.0847 | 1334 | 0.0761 | 1334 | 0.0809 | 1334 | 0.0635 | 1334 | 0.0737
1333 | 0.0842 | 1333 | 0.0756 | 1333 | 0.0803 | 1333 | 0.0633 | 1333 | 0.0732
1332 | 0.0841 | 1332 | 0.0756 | 1332 | 0.0803 | 1332 | 0.0633 | 1332 | 0.0731
1331 | 0.0846 | 1331 | 0.076 | 1331 | 0.0806 | 1331 | 0.0635 | 1331 | 0.0735
1330 | 0.0855 | 1330 | 0.0768 | 1330 | 0.0815 | 1330 | 0.0638 | 1330 | 0.0742
1329 | 0.0868 | 1329 | 0.0778 | 1329 | 0.0825 | 1329 | 0.0643 | 1329 | 0.0752
1328 | 0.0879 | 1328 | 0.0788 | 1328 | 0.0834 | 1328 | 0.0648 | 1328 | 0.0761
1327 | 0.0885 | 1327 | 0.0793 | 1327 | 0.084 | 1327 | 0.065 | 1327 | 0.0766
1326 | 0.0886 | 1326 | 0.0794 | 1326 | 0.084 | 1326 | 0.0651 | 1326 | 0.0767
1325 | 0.0878 | 1325 | 0.0787 | 1325 | 0.0833 | 1325 | 0.0648 | 1325 | 0.0761
1324 | 0.0863 | 1324 | 0.0774 | 1324 | 0.0821 | 1324 | 0.0642 | 1324 | 0.0749
1323 | 0.0847 | 1323 | 0.076 | 1323 | 0.0807 | 1323 | 0.0635 | 1323 | 0.0737
1322 | 0.0832 | 1322 | 0.0748 | 1322 | 0.0796 | 1322 | 0.0629 | 1322 | 0.0725
1321 | 0.0822 | 1321 | 0.0739 | 1321 | 0.0788 | 1321 | 0.0624 | 1321 | 0.0717
1320 | 0.0816 | 1320 | 0.0735 | 1320 | 0.0784 | 1320 | 0.0621 | 1320 | 0.0713
1319 | 0.0816 | 1319 | 0.0735 | 1319 | 0.0785 | 1319 | 0.0622 | 1319 | 0.0714
1318 | 0.0823 | 1318 | 0.0741 | 1318 | 0.0792 | 1318 | 0.0625 | 1318 | 0.072
1317 | 0.0835 | 1317 | 0.0751 | 1317 | 0.0802 | 1317 | 0.0631 | 1317 | 0.073
1316 | 0.085 | 1316 | 0.0764 | 1316 | 0.0814 | 1316 | 0.0637 | 1316 | 0.0742
1315 | 0.0868 | 1315 | 0.0779 | 1315 | 0.083 | 1315 | 0.0644 | 1315 | 0.0757
1314 | 0.0888 | 1314 | 0.0796 | 1314 | 0.0847 | 1314 | 0.0652 | 1314 | 0.0773
1313 | 0.0908 | 1313 | 0.0813 | 1313 | 0.0864 | 1313 | 0.066 | 1313 | 0.0789
1312 | 0.0927 | 1312 | 0.0829 | 1312 | 0.0879 | 1312 | 0.0667 | 1312 | 0.0803
1311 | 0.0944 | 1311 | 0.0842 | 1311 | 0.0892 | 1311 | 0.0673 | 1311 | 0.0815
1310 | 0.0957 | 1310 | 0.0853 | 1310 | 0.0902 | 1310 | 0.0678 | 1310 | 0.0825
1309 | 0.0968 | 1309 | 0.0862 | 1309 | 0.091 | 1309 | 0.0681 | 1309 | 0.0833
1308 | 0.0975 | 1308 | 0.0868 | 1308 | 0.0916 | 1308 | 0.0684 | 1308 | 0.0838
1307 | 0.098 | 1307 | 0.0872 | 1307 | 0.092 | 1307 | 0.0685 | 1307 | 0.0841
1306 | 0.0982 | 1306 | 0.0874 | 1306 | 0.0922 | 1306 | 0.0686 | 1306 | 0.0843
1305 | 0.0983 | 1305 | 0.0875 | 1305 | 0.0922 | 1305 | 0.0685 | 1305 | 0.0843
1304 | 0.098 | 1304 | 0.0872 | 1304 | 0.092 | 1304 | 0.0684 | 1304 | 0.0841
1303 | 0.0975 | 1303 | 0.0868 | 1303 | 0.0915 | 1303 | 0.0682 | 1303 | 0.0837
1302 | 0.0966 | 1302 | 0.086 | 1302 | 0.0908 | 1302 | 0.0679 | 1302 | 0.083
1301 | 0.0954 | 1301 | 0.085 | 1301 | 0.0898 | 1301 | 0.0674 | 1301 | 0.0821
1300 | 0.0938 | 1300 | 0.0837 | 1300 | 0.0885 | 1300 | 0.0668 | 1300 | 0.0808
1299 | 0.0921 | 1299 | 0.0822 | 1299 | 0.087 | 1299 | 0.0661 | 1299 | 0.0795
1298 | 0.0902 | 1298 | 0.0807 | 1298 | 0.0855 | 1298 | 0.0654 | 1298 | 0.078
1297 | 0.0884 | 1297 | 0.0792 | 1297 | 0.084 | 1297 | 0.0646 | 1297 | 0.0766
1296 | 0.0867 | 1296 | 0.0777 | 1296 | 0.0825 | 1296 | 0.0639 | 1296 | 0.0752
1295 | 0.0851 | 1295 | 0.0764 | 1295 | 0.0811 | 1295 | 0.0632 | 1295 | 0.0739
1294 | 0.0837 | 1294 | 0.0752 | 1294 | 0.08 | 1294 | 0.0626 | 1294 | 0.0727
1293 | 0.0824 | 1293 | 0.0742 | 1293 | 0.0789 | 1293 | 0.0621 | 1293 | 0.0717
1292 | 0.0812 | 1292 | 0.0732 | 1292 | 0.078 | 1292 | 0.0617 | 1292 | 0.0708
1291 | 0.0801 | 1291 | 0.0723 | 1291 | 0.0771 | 1291 | 0.0612 | 1291 | 0.07
1290 | 0.0791 | 1290 | 0.0714 | 1290 | 0.0763 | 1290 | 0.0609 | 1290 | 0.0693
1289 | 0.0782 | 1289 | 0.0707 | 1289 | 0.0756 | 1289 | 0.0605 | 1289 | 0.0686
1288 | 0.0772 | 1288 | 0.0699 | 1288 | 0.0748 | 1288 | 0.0602 | 1288 | 0.0679
1287 | 0.0762 | 1287 | 0.0691 | 1287 | 0.074 | 1287 | 0.0597 | 1287 | 0.0671
1286 | 0.0754 | 1286 | 0.0683 | 1286 | 0.0732 | 1286 | 0.0593 | 1286 | 0.0663
1285 | 0.0745 | 1285 | 0.0676 | 1285 | 0.0725 | 1285 | 0.059 | 1285 | 0.0656
1284 | 0.0737 | 1284 | 0.0669 | 1284 | 0.0717 | 1284 | 0.0586 | 1284 | 0.0649
1283 | 0.0728 | 1283 | 0.0662 | 1283 | 0.071 | 1283 | 0.0583 | 1283 | 0.0642
1282 | 0.072 | 1282 | 0.0655 | 1282 | 0.0703 | 1282 | 0.0579 | 1282 | 0.0636
1281 | 0.0712 | 1281 | 0.0648 | 1281 | 0.0696 | 1281 | 0.0576 | 1281 | 0.0629
1280 | 0.0703 | 1280 | 0.0641 | 1280 | 0.0689 | 1280 | 0.0573 | 1280 | 0.0623
1279 | 0.0695 | 1279 | 0.0634 | 1279 | 0.0683 | 1279 | 0.057 | 1279 | 0.0616
1278 | 0.0688 | 1278 | 0.0629 | 1278 | 0.0677 | 1278 | 0.0567 | 1278 | 0.0611
1277 | 0.0682 | 1277 | 0.0623 | 1277 | 0.0671 | 1277 | 0.0564 | 1277 | 0.0605
1276 | 0.0675 | 1276 | 0.0618 | 1276 | 0.0666 | 1276 | 0.0562 | 1276 | 0.06
1275 | 0.0669 | 1275 | 0.0613 | 1275 | 0.0661 | 1275 | 0.0559 | 1275 | 0.0595
1274 | 0.0663 | 1274 | 0.0608 | 1274 | 0.0657 | 1274 | 0.0557 | 1274 | 0.0591
1273 | 0.0657 | 1273 | 0.0604 | 1273 | 0.0653 | 1273 | 0.0556 | 1273 | 0.0587
1272 | 0.0651 | 1272 | 0.0599 | 1272 | 0.0648 | 1272 | 0.0554 | 1272 | 0.0583
1271 | 0.0646 | 1271 | 0.0595 | 1271 | 0.0644 | 1271 | 0.0552 | 1271 | 0.0579
1270 | 0.0642 | 1270 | 0.0592 | 1270 | 0.0642 | 1270 | 0.0551 | 1270 | 0.0576
1269 | 0.0638 | 1269 | 0.0589 | 1269 | 0.0639 | 1269 | 0.0551 | 1269 | 0.0574
1268 | 0.0634 | 1268 | 0.0587 | 1268 | 0.0636 | 1268 | 0.055 | 1268 | 0.0571
1267 | 0.0631 | 1267 | 0.0585 | 1267 | 0.0634 | 1267 | 0.055 | 1267 | 0.0569
1266 | 0.0628 | 1266 | 0.0584 | 1266 | 0.0633 | 1266 | 0.055 | 1266 | 0.0568
1265 | 0.0625 | 1265 | 0.0582 | 1265 | 0.0632 | 1265 | 0.0551 | 1265 | 0.0567
1264 | 0.0622 | 1264 | 0.058 | 1264 | 0.063 | 1264 | 0.0551 | 1264 | 0.0565
1263 | 0.0619 | 1263 | 0.0579 | 1263 | 0.0628 | 1263 | 0.055 | 1263 | 0.0563
1262 | 0.0616 | 1262 | 0.0576 | 1262 | 0.0625 | 1262 | 0.0549 | 1262 | 0.0561
1261 | 0.0612 | 1261 | 0.0573 | 1261 | 0.0622 | 1261 | 0.0548 | 1261 | 0.0558
1260 | 0.0607 | 1260 | 0.0569 | 1260 | 0.0618 | 1260 | 0.0546 | 1260 | 0.0554
1259 | 0.0603 | 1259 | 0.0565 | 1259 | 0.0613 | 1259 | 0.0543 | 1259 | 0.055
1258 | 0.0598 | 1258 | 0.0561 | 1258 | 0.0609 | 1258 | 0.0541 | 1258 | 0.0546
1257 | 0.0594 | 1257 | 0.0556 | 1257 | 0.0604 | 1257 | 0.0538 | 1257 | 0.0541
1256 | 0.0589 | 1256 | 0.0552 | 1256 | 0.0599 | 1256 | 0.0536 | 1256 | 0.0537
1255 | 0.0585 | 1255 | 0.0548 | 1255 | 0.0596 | 1255 | 0.0533 | 1255 | 0.0533
1254 | 0.0583 | 1254 | 0.0545 | 1254 | 0.0593 | 1254 | 0.0531 | 1254 | 0.053
1253 | 0.0581 | 1253 | 0.0543 | 1253 | 0.0591 | 1253 | 0.053 | 1253 | 0.0528
1252 | 0.0579 | 1252 | 0.0541 | 1252 | 0.0589 | 1252 | 0.0529 | 1252 | 0.0526
1251 | 0.0579 | 1251 | 0.0541 | 1251 | 0.0588 | 1251 | 0.0528 | 1251 | 0.0526
1250 | 0.0579 | 1250 | 0.0541 | 1250 | 0.0588 | 1250 | 0.0528 | 1250 | 0.0526
1249 | 0.058 | 1249 | 0.0541 | 1249 | 0.0589 | 1249 | 0.0528 | 1249 | 0.0526
1248 | 0.0581 | 1248 | 0.0542 | 1248 | 0.059 | 1248 | 0.0528 | 1248 | 0.0527
1247 | 0.0583 | 1247 | 0.0543 | 1247 | 0.0591 | 1247 | 0.0529 | 1247 | 0.0528
1246 | 0.0584 | 1246 | 0.0544 | 1246 | 0.0592 | 1246 | 0.0529 | 1246 | 0.0529
1245 | 0.0585 | 1245 | 0.0545 | 1245 | 0.0593 | 1245 | 0.053 | 1245 | 0.053
1244 | 0.0585 | 1244 | 0.0544 | 1244 | 0.0593 | 1244 | 0.0529 | 1244 | 0.053
1243 | 0.0583 | 1243 | 0.0543 | 1243 | 0.0591 | 1243 | 0.0528 | 1243 | 0.0528
1242 | 0.0579 | 1242 | 0.0539 | 1242 | 0.0587 | 1242 | 0.0526 | 1242 | 0.0525
1241 | 0.0573 | 1241 | 0.0535 | 1241 | 0.0583 | 1241 | 0.0524 | 1241 | 0.0521
1240 | 0.0567 | 1240 | 0.0529 | 1240 | 0.0577 | 1240 | 0.0521 | 1240 | 0.0516
1239 | 0.056 | 1239 | 0.0523 | 1239 | 0.0571 | 1239 | 0.0518 | 1239 | 0.051
1238 | 0.0553 | 1238 | 0.0518 | 1238 | 0.0566 | 1238 | 0.0515 | 1238 | 0.0504
1237 | 0.0547 | 1237 | 0.0513 | 1237 | 0.0561 | 1237 | 0.0513 | 1237 | 0.05
1236 | 0.0542 | 1236 | 0.0508 | 1236 | 0.0556 | 1236 | 0.0511 | 1236 | 0.0495
1235 | 0.0537 | 1235 | 0.0504 | 1235 | 0.0552 | 1235 | 0.0508 | 1235 | 0.0491
1234 | 0.0533 | 1234 | 0.0501 | 1234 | 0.0548 | 1234 | 0.0507 | 1234 | 0.0488
1233 | 0.053 | 1233 | 0.0498 | 1233 | 0.0546 | 1233 | 0.0505 | 1233 | 0.0485
1232 | 0.0526 | 1232 | 0.0495 | 1232 | 0.0543 | 1232 | 0.0503 | 1232 | 0.0482
1231 | 0.0524 | 1231 | 0.0493 | 1231 | 0.054 | 1231 | 0.0502 | 1231 | 0.048
1230 | 0.0522 | 1230 | 0.0491 | 1230 | 0.0539 | 1230 | 0.0501 | 1230 | 0.0478
1229 | 0.052 | 1229 | 0.049 | 1229 | 0.0538 | 1229 | 0.0501 | 1229 | 0.0477
1228 | 0.0518 | 1228 | 0.0489 | 1228 | 0.0536 | 1228 | 0.05 | 1228 | 0.0475
1227 | 0.0517 | 1227 | 0.0487 | 1227 | 0.0535 | 1227 | 0.0499 | 1227 | 0.0474
1226 | 0.0516 | 1226 | 0.0487 | 1226 | 0.0534 | 1226 | 0.0499 | 1226 | 0.0473
1225 | 0.0515 | 1225 | 0.0486 | 1225 | 0.0534 | 1225 | 0.0498 | 1225 | 0.0473
1224 | 0.0515 | 1224 | 0.0486 | 1224 | 0.0534 | 1224 | 0.0498 | 1224 | 0.0473
1223 | 0.0515 | 1223 | 0.0486 | 1223 | 0.0533 | 1223 | 0.0497 | 1223 | 0.0472
1222 | 0.0515 | 1222 | 0.0486 | 1222 | 0.0534 | 1222 | 0.0497 | 1222 | 0.0472
1221 | 0.0515 | 1221 | 0.0486 | 1221 | 0.0533 | 1221 | 0.0497 | 1221 | 0.0472
1220 | 0.0514 | 1220 | 0.0485 | 1220 | 0.0533 | 1220 | 0.0496 | 1220 | 0.0471
1219 | 0.0513 | 1219 | 0.0484 | 1219 | 0.0532 | 1219 | 0.0495 | 1219 | 0.0471
1218 | 0.0512 | 1218 | 0.0484 | 1218 | 0.0532 | 1218 | 0.0495 | 1218 | 0.047
1217 | 0.0512 | 1217 | 0.0484 | 1217 | 0.0532 | 1217 | 0.0495 | 1217 | 0.047
1216 | 0.0512 | 1216 | 0.0483 | 1216 | 0.0531 | 1216 | 0.0495 | 1216 | 0.047
1215 | 0.0512 | 1215 | 0.0483 | 1215 | 0.0531 | 1215 | 0.0494 | 1215 | 0.047
1214 | 0.0513 | 1214 | 0.0483 | 1214 | 0.0531 | 1214 | 0.0495 | 1214 | 0.0471
1213 | 0.0513 | 1213 | 0.0484 | 1213 | 0.0532 | 1213 | 0.0495 | 1213 | 0.0471
1212 | 0.0513 | 1212 | 0.0483 | 1212 | 0.0531 | 1212 | 0.0495 | 1212 | 0.047
1211 | 0.0513 | 1211 | 0.0484 | 1211 | 0.0531 | 1211 | 0.0494 | 1211 | 0.047
1210 | 0.0514 | 1210 | 0.0484 | 1210 | 0.0532 | 1210 | 0.0495 | 1210 | 0.0471
1209 | 0.0515 | 1209 | 0.0485 | 1209 | 0.0533 | 1209 | 0.0495 | 1209 | 0.0472
1208 | 0.0516 | 1208 | 0.0486 | 1208 | 0.0533 | 1208 | 0.0496 | 1208 | 0.0472
1207 | 0.0517 | 1207 | 0.0487 | 1207 | 0.0535 | 1207 | 0.0497 | 1207 | 0.0474
1206 | 0.0519 | 1206 | 0.0488 | 1206 | 0.0536 | 1206 | 0.0498 | 1206 | 0.0475
1205 | 0.052 | 1205 | 0.049 | 1205 | 0.0537 | 1205 | 0.0498 | 1205 | 0.0476
1204 | 0.0521 | 1204 | 0.0491 | 1204 | 0.0538 | 1204 | 0.0499 | 1204 | 0.0477
1203 | 0.0522 | 1203 | 0.0492 | 1203 | 0.054 | 1203 | 0.05 | 1203 | 0.0478
1202 | 0.0524 | 1202 | 0.0494 | 1202 | 0.0541 | 1202 | 0.0501 | 1202 | 0.048
1201 | 0.0526 | 1201 | 0.0495 | 1201 | 0.0543 | 1201 | 0.0502 | 1201 | 0.0482
1200 | 0.0528 | 1200 | 0.0497 | 1200 | 0.0545 | 1200 | 0.0503 | 1200 | 0.0483
1199 | 0.053 | 1199 | 0.0499 | 1199 | 0.0547 | 1199 | 0.0504 | 1199 | 0.0485
1198 | 0.0533 | 1198 | 0.0502 | 1198 | 0.055 | 1198 | 0.0506 | 1198 | 0.0487
1197 | 0.0535 | 1197 | 0.0504 | 1197 | 0.0552 | 1197 | 0.0507 | 1197 | 0.049
1196 | 0.0538 | 1196 | 0.0506 | 1196 | 0.0554 | 1196 | 0.0508 | 1196 | 0.0492
1195 | 0.054 | 1195 | 0.0508 | 1195 | 0.0556 | 1195 | 0.0509 | 1195 | 0.0493
1194 | 0.0542 | 1194 | 0.051 | 1194 | 0.0558 | 1194 | 0.0509 | 1194 | 0.0495
1193 | 0.0543 | 1193 | 0.0512 | 1193 | 0.0559 | 1193 | 0.051 | 1193 | 0.0496
1192 | 0.0544 | 1192 | 0.0513 | 1192 | 0.0561 | 1192 | 0.051 | 1192 | 0.0497
1191 | 0.0544 | 1191 | 0.0513 | 1191 | 0.0561 | 1191 | 0.051 | 1191 | 0.0497
1190 | 0.0545 | 1190 | 0.0514 | 1190 | 0.0563 | 1190 | 0.051 | 1190 | 0.0498
1189 | 0.0547 | 1189 | 0.0516 | 1189 | 0.0565 | 1189 | 0.0511 | 1189 | 0.05
1188 | 0.055 | 1188 | 0.0519 | 1188 | 0.0568 | 1188 | 0.0513 | 1188 | 0.0503
1187 | 0.0556 | 1187 | 0.0525 | 1187 | 0.0574 | 1187 | 0.0516 | 1187 | 0.0508
1186 | 0.0567 | 1186 | 0.0534 | 1186 | 0.0583 | 1186 | 0.052 | 1186 | 0.0517
1185 | 0.0582 | 1185 | 0.0547 | 1185 | 0.0596 | 1185 | 0.0527 | 1185 | 0.0529
1184 | 0.06 | 1184 | 0.0563 | 1184 | 0.0612 | 1184 | 0.0536 | 1184 | 0.0544
1183 | 0.062 | 1183 | 0.058 | 1183 | 0.0629 | 1183 | 0.0544 | 1183 | 0.0561
1182 | 0.0637 | 1182 | 0.0594 | 1182 | 0.0644 | 1182 | 0.0552 | 1182 | 0.0575
1181 | 0.0647 | 1181 | 0.0603 | 1181 | 0.0653 | 1181 | 0.0557 | 1181 | 0.0584
1180 | 0.0645 | 1180 | 0.0601 | 1180 | 0.0651 | 1180 | 0.0557 | 1180 | 0.0583
1179 | 0.0632 | 1179 | 0.059 | 1179 | 0.0641 | 1179 | 0.0552 | 1179 | 0.0574
1178 | 0.0614 | 1178 | 0.0575 | 1178 | 0.0625 | 1178 | 0.0545 | 1178 | 0.0559
1177 | 0.0595 | 1177 | 0.0558 | 1177 | 0.0609 | 1177 | 0.0537 | 1177 | 0.0544
1176 | 0.0578 | 1176 | 0.0544 | 1176 | 0.0595 | 1176 | 0.0531 | 1176 | 0.053
1175 | 0.0565 | 1175 | 0.0533 | 1175 | 0.0583 | 1175 | 0.0527 | 1175 | 0.052
1174 | 0.0556 | 1174 | 0.0525 | 1174 | 0.0576 | 1174 | 0.0524 | 1174 | 0.0513
1173 | 0.055 | 1173 | 0.052 | 1173 | 0.057 | 1173 | 0.0522 | 1173 | 0.0508
1172 | 0.0547 | 1172 | 0.0517 | 1172 | 0.0567 | 1172 | 0.0521 | 1172 | 0.0505
1171 | 0.0544 | 1171 | 0.0515 | 1171 | 0.0564 | 1171 | 0.0521 | 1171 | 0.0503
1170 | 0.0543 | 1170 | 0.0514 | 1170 | 0.0563 | 1170 | 0.0521 | 1170 | 0.0502
1169 | 0.0542 | 1169 | 0.0513 | 1169 | 0.0563 | 1169 | 0.0521 | 1169 | 0.0501
1168 | 0.0541 | 1168 | 0.0512 | 1168 | 0.0562 | 1168 | 0.0522 | 1168 | 0.05
1167 | 0.054 | 1167 | 0.0511 | 1167 | 0.0561 | 1167 | 0.0522 | 1167 | 0.0499
1166 | 0.0539 | 1166 | 0.0511 | 1166 | 0.056 | 1166 | 0.0522 | 1166 | 0.0499
1165 | 0.0539 | 1165 | 0.0511 | 1165 | 0.056 | 1165 | 0.0523 | 1165 | 0.0499
1164 | 0.054 | 1164 | 0.0511 | 1164 | 0.056 | 1164 | 0.0524 | 1164 | 0.0499
1163 | 0.0542 | 1163 | 0.0513 | 1163 | 0.0562 | 1163 | 0.0526 | 1163 | 0.0501
1162 | 0.0548 | 1162 | 0.0517 | 1162 | 0.0566 | 1162 | 0.0529 | 1162 | 0.0505
1161 | 0.0556 | 1161 | 0.0525 | 1161 | 0.0574 | 1161 | 0.0533 | 1161 | 0.0512
1160 | 0.057 | 1160 | 0.0536 | 1160 | 0.0585 | 1160 | 0.0539 | 1160 | 0.0523
1159 | 0.059 | 1159 | 0.0553 | 1159 | 0.0602 | 1159 | 0.0547 | 1159 | 0.0539
1158 | 0.0618 | 1158 | 0.0576 | 1158 | 0.0626 | 1158 | 0.0559 | 1158 | 0.0561
1157 | 0.065 | 1157 | 0.0603 | 1157 | 0.0652 | 1157 | 0.0572 | 1157 | 0.0586
1156 | 0.0675 | 1156 | 0.0624 | 1156 | 0.0673 | 1156 | 0.0582 | 1156 | 0.0606
1155 | 0.0682 | 1155 | 0.063 | 1155 | 0.0679 | 1155 | 0.0584 | 1155 | 0.0612
1154 | 0.0667 | 1154 | 0.0617 | 1154 | 0.0666 | 1154 | 0.0578 | 1154 | 0.06
1153 | 0.0636 | 1153 | 0.0591 | 1153 | 0.0639 | 1153 | 0.0565 | 1153 | 0.0575
1152 | 0.0599 | 1152 | 0.056 | 1152 | 0.0608 | 1152 | 0.055 | 1152 | 0.0545
1151 | 0.0568 | 1151 | 0.0534 | 1151 | 0.0582 | 1151 | 0.0538 | 1151 | 0.052
1150 | 0.0547 | 1150 | 0.0517 | 1150 | 0.0564 | 1150 | 0.0529 | 1150 | 0.0503
1149 | 0.0535 | 1149 | 0.0506 | 1149 | 0.0553 | 1149 | 0.0524 | 1149 | 0.0492
1148 | 0.0529 | 1148 | 0.05 | 1148 | 0.0547 | 1148 | 0.0521 | 1148 | 0.0486
1147 | 0.0527 | 1147 | 0.0498 | 1147 | 0.0545 | 1147 | 0.052 | 1147 | 0.0484
1146 | 0.0528 | 1146 | 0.0499 | 1146 | 0.0546 | 1146 | 0.0521 | 1146 | 0.0485
1145 | 0.0532 | 1145 | 0.0502 | 1145 | 0.0548 | 1145 | 0.0522 | 1145 | 0.0488
1144 | 0.0539 | 1144 | 0.0507 | 1144 | 0.0553 | 1144 | 0.0524 | 1144 | 0.0493
1143 | 0.0548 | 1143 | 0.0515 | 1143 | 0.0561 | 1143 | 0.0528 | 1143 | 0.05
1142 | 0.0559 | 1142 | 0.0525 | 1142 | 0.0571 | 1142 | 0.0533 | 1142 | 0.0509
1141 | 0.0573 | 1141 | 0.0536 | 1141 | 0.0582 | 1141 | 0.0538 | 1141 | 0.052
1140 | 0.0587 | 1140 | 0.0548 | 1140 | 0.0594 | 1140 | 0.0544 | 1140 | 0.0532
1139 | 0.0602 | 1139 | 0.056 | 1139 | 0.0606 | 1139 | 0.055 | 1139 | 0.0543
1138 | 0.0615 | 1138 | 0.0571 | 1138 | 0.0618 | 1138 | 0.0556 | 1138 | 0.0554
1137 | 0.0625 | 1137 | 0.058 | 1137 | 0.0626 | 1137 | 0.0561 | 1137 | 0.0563
1136 | 0.0632 | 1136 | 0.0585 | 1136 | 0.0632 | 1136 | 0.0564 | 1136 | 0.0568
1135 | 0.0634 | 1135 | 0.0588 | 1135 | 0.0634 | 1135 | 0.0565 | 1135 | 0.0571
1134 | 0.0633 | 1134 | 0.0587 | 1134 | 0.0634 | 1134 | 0.0565 | 1134 | 0.057
1133 | 0.0629 | 1133 | 0.0583 | 1133 | 0.063 | 1133 | 0.0564 | 1133 | 0.0567
1132 | 0.0622 | 1132 | 0.0578 | 1132 | 0.0624 | 1132 | 0.0562 | 1132 | 0.0562
1131 | 0.0614 | 1131 | 0.0572 | 1131 | 0.0618 | 1131 | 0.056 | 1131 | 0.0556
1130 | 0.0607 | 1130 | 0.0566 | 1130 | 0.0612 | 1130 | 0.0559 | 1130 | 0.0551
1129 | 0.0602 | 1129 | 0.0562 | 1129 | 0.0608 | 1129 | 0.0558 | 1129 | 0.0547
1128 | 0.06 | 1128 | 0.056 | 1128 | 0.0607 | 1128 | 0.0558 | 1128 | 0.0546
1127 | 0.0602 | 1127 | 0.0562 | 1127 | 0.0609 | 1127 | 0.056 | 1127 | 0.0548
1126 | 0.0609 | 1126 | 0.0568 | 1126 | 0.0615 | 1126 | 0.0564 | 1126 | 0.0554
1125 | 0.062 | 1125 | 0.0578 | 1125 | 0.0625 | 1125 | 0.057 | 1125 | 0.0563
1124 | 0.0635 | 1124 | 0.0591 | 1124 | 0.0637 | 1124 | 0.0577 | 1124 | 0.0575
1123 | 0.0653 | 1123 | 0.0605 | 1123 | 0.0652 | 1123 | 0.0585 | 1123 | 0.059
1122 | 0.0673 | 1122 | 0.0622 | 1122 | 0.0669 | 1122 | 0.0594 | 1122 | 0.0606
1121 | 0.0693 | 1121 | 0.064 | 1121 | 0.0687 | 1121 | 0.0604 | 1121 | 0.0623
1120 | 0.0714 | 1120 | 0.0657 | 1120 | 0.0704 | 1120 | 0.0613 | 1120 | 0.064
1119 | 0.0734 | 1119 | 0.0674 | 1119 | 0.0721 | 1119 | 0.0622 | 1119 | 0.0656
1118 | 0.0753 | 1118 | 0.069 | 1118 | 0.0738 | 1118 | 0.0631 | 1118 | 0.0672
1117 | 0.0772 | 1117 | 0.0707 | 1117 | 0.0754 | 1117 | 0.064 | 1117 | 0.0688
1116 | 0.079 | 1116 | 0.0722 | 1116 | 0.077 | 1116 | 0.0649 | 1116 | 0.0703
1115 | 0.0808 | 1115 | 0.0737 | 1115 | 0.0785 | 1115 | 0.0656 | 1115 | 0.0718
1114 | 0.0823 | 1114 | 0.075 | 1114 | 0.0798 | 1114 | 0.0663 | 1114 | 0.073
1113 | 0.0834 | 1113 | 0.076 | 1113 | 0.0807 | 1113 | 0.0669 | 1113 | 0.0739
1112 | 0.0838 | 1112 | 0.0763 | 1112 | 0.0811 | 1112 | 0.0671 | 1112 | 0.0743
1111 | 0.0835 | 1111 | 0.076 | 1111 | 0.0808 | 1111 | 0.0671 | 1111 | 0.0741
1110 | 0.0826 | 1110 | 0.0753 | 1110 | 0.0801 | 1110 | 0.0668 | 1110 | 0.0734
1109 | 0.0815 | 1109 | 0.0744 | 1109 | 0.0791 | 1109 | 0.0664 | 1109 | 0.0725
1108 | 0.0803 | 1108 | 0.0734 | 1108 | 0.0781 | 1108 | 0.066 | 1108 | 0.0716
1107 | 0.0792 | 1107 | 0.0725 | 1107 | 0.0773 | 1107 | 0.0656 | 1107 | 0.0708
1106 | 0.0784 | 1106 | 0.0718 | 1106 | 0.0766 | 1106 | 0.0654 | 1106 | 0.0701
1105 | 0.0776 | 1105 | 0.0712 | 1105 | 0.0759 | 1105 | 0.0651 | 1105 | 0.0694
1104 | 0.0767 | 1104 | 0.0704 | 1104 | 0.0751 | 1104 | 0.0648 | 1104 | 0.0687
1103 | 0.0757 | 1103 | 0.0696 | 1103 | 0.0743 | 1103 | 0.0644 | 1103 | 0.0679
1102 | 0.0748 | 1102 | 0.0688 | 1102 | 0.0735 | 1102 | 0.0641 | 1102 | 0.0672
1101 | 0.0739 | 1101 | 0.0681 | 1101 | 0.0728 | 1101 | 0.0639 | 1101 | 0.0665
1100 | 0.0733 | 1100 | 0.0676 | 1100 | 0.0723 | 1100 | 0.0636 | 1100 | 0.0659
1099 | 0.0729 | 1099 | 0.0672 | 1099 | 0.0719 | 1099 | 0.0635 | 1099 | 0.0656
1098 | 0.0728 | 1098 | 0.0671 | 1098 | 0.0718 | 1098 | 0.0635 | 1098 | 0.0655
1097 | 0.0729 | 1097 | 0.0672 | 1097 | 0.0719 | 1097 | 0.0636 | 1097 | 0.0655
1096 | 0.0732 | 1096 | 0.0675 | 1096 | 0.0722 | 1096 | 0.0637 | 1096 | 0.0657
1095 | 0.0738 | 1095 | 0.0679 | 1095 | 0.0726 | 1095 | 0.064 | 1095 | 0.0662
1094 | 0.0745 | 1094 | 0.0686 | 1094 | 0.0733 | 1094 | 0.0643 | 1094 | 0.0668
1093 | 0.0755 | 1093 | 0.0694 | 1093 | 0.0741 | 1093 | 0.0647 | 1093 | 0.0675
1092 | 0.0765 | 1092 | 0.0702 | 1092 | 0.0749 | 1092 | 0.0651 | 1092 | 0.0682
1091 | 0.0774 | 1091 | 0.071 | 1091 | 0.0757 | 1091 | 0.0654 | 1091 | 0.069
1090 | 0.0783 | 1090 | 0.0718 | 1090 | 0.0764 | 1090 | 0.0657 | 1090 | 0.0696
1089 | 0.079 | 1089 | 0.0723 | 1089 | 0.077 | 1089 | 0.0659 | 1089 | 0.0702
1088 | 0.0796 | 1088 | 0.0728 | 1088 | 0.0775 | 1088 | 0.0661 | 1088 | 0.0706
1087 | 0.08 | 1087 | 0.0731 | 1087 | 0.0778 | 1087 | 0.0662 | 1087 | 0.0709
1086 | 0.0805 | 1086 | 0.0735 | 1086 | 0.0782 | 1086 | 0.0663 | 1086 | 0.0713
1085 | 0.081 | 1085 | 0.074 | 1085 | 0.0786 | 1085 | 0.0664 | 1085 | 0.0717
1084 | 0.0818 | 1084 | 0.0746 | 1084 | 0.0793 | 1084 | 0.0667 | 1084 | 0.0723
1083 | 0.083 | 1083 | 0.0756 | 1083 | 0.0802 | 1083 | 0.0671 | 1083 | 0.0732
1082 | 0.0846 | 1082 | 0.0769 | 1082 | 0.0816 | 1082 | 0.0677 | 1082 | 0.0745
1081 | 0.0868 | 1081 | 0.0788 | 1081 | 0.0835 | 1081 | 0.0685 | 1081 | 0.0763
1080 | 0.0896 | 1080 | 0.0811 | 1080 | 0.0858 | 1080 | 0.0696 | 1080 | 0.0785
1079 | 0.0929 | 1079 | 0.0838 | 1079 | 0.0886 | 1079 | 0.0709 | 1079 | 0.0811
1078 | 0.0967 | 1078 | 0.087 | 1078 | 0.0918 | 1078 | 0.0723 | 1078 | 0.0841
1077 | 0.101 | 1077 | 0.0906 | 1077 | 0.0954 | 1077 | 0.074 | 1077 | 0.0875
1076 | 0.1058 | 1076 | 0.0946 | 1076 | 0.0994 | 1076 | 0.0759 | 1076 | 0.0913
1075 | 0.1111 | 1075 | 0.099 | 1075 | 0.1039 | 1075 | 0.0779 | 1075 | 0.0955
1074 | 0.1167 | 1074 | 0.1037 | 1074 | 0.1086 | 1074 | 0.0802 | 1074 | 0.1
1073 | 0.1224 | 1073 | 0.1085 | 1073 | 0.1134 | 1073 | 0.0824 | 1073 | 0.1045
1072 | 0.1275 | 1072 | 0.1128 | 1072 | 0.1177 | 1072 | 0.0844 | 1072 | 0.1085
1071 | 0.1311 | 1071 | 0.1159 | 1071 | 0.1208 | 1071 | 0.0859 | 1071 | 0.1114
1070 | 0.1324 | 1070 | 0.1169 | 1070 | 0.1219 | 1070 | 0.0864 | 1070 | 0.1125
1069 | 0.1308 | 1069 | 0.1156 | 1069 | 0.1205 | 1069 | 0.0857 | 1069 | 0.1112
1068 | 0.1263 | 1068 | 0.1118 | 1068 | 0.1167 | 1068 | 0.0839 | 1068 | 0.1077
1067 | 0.1198 | 1067 | 0.1064 | 1067 | 0.1112 | 1067 | 0.0812 | 1067 | 0.1025
1066 | 0.1125 | 1066 | 0.1001 | 1066 | 0.105 | 1066 | 0.0783 | 1066 | 0.0966
1065 | 0.1052 | 1065 | 0.094 | 1065 | 0.0988 | 1065 | 0.0753 | 1065 | 0.0908
1064 | 0.0986 | 1064 | 0.0884 | 1064 | 0.0932 | 1064 | 0.0726 | 1064 | 0.0855
1063 | 0.0929 | 1063 | 0.0836 | 1063 | 0.0884 | 1063 | 0.0703 | 1063 | 0.0809
1062 | 0.0882 | 1062 | 0.0797 | 1062 | 0.0844 | 1062 | 0.0684 | 1062 | 0.0772
1061 | 0.0843 | 1061 | 0.0764 | 1061 | 0.0812 | 1061 | 0.0668 | 1061 | 0.074
1060 | 0.0811 | 1060 | 0.0737 | 1060 | 0.0785 | 1060 | 0.0655 | 1060 | 0.0715
1059 | 0.0785 | 1059 | 0.0715 | 1059 | 0.0762 | 1059 | 0.0645 | 1059 | 0.0693
1058 | 0.0762 | 1058 | 0.0696 | 1058 | 0.0743 | 1058 | 0.0636 | 1058 | 0.0675
1057 | 0.0744 | 1057 | 0.068 | 1057 | 0.0727 | 1057 | 0.0628 | 1057 | 0.066
1056 | 0.0727 | 1056 | 0.0666 | 1056 | 0.0713 | 1056 | 0.0621 | 1056 | 0.0646
1055 | 0.0712 | 1055 | 0.0654 | 1055 | 0.0701 | 1055 | 0.0615 | 1055 | 0.0634
1054 | 0.0699 | 1054 | 0.0643 | 1054 | 0.069 | 1054 | 0.0609 | 1054 | 0.0624
1053 | 0.0687 | 1053 | 0.0633 | 1053 | 0.068 | 1053 | 0.0604 | 1053 | 0.0614
1052 | 0.0675 | 1052 | 0.0623 | 1052 | 0.067 | 1052 | 0.06 | 1052 | 0.0605
1051 | 0.0665 | 1051 | 0.0614 | 1051 | 0.0662 | 1051 | 0.0596 | 1051 | 0.0597
1050 | 0.0657 | 1050 | 0.0607 | 1050 | 0.0655 | 1050 | 0.0592 | 1050 | 0.059
1049 | 0.0649 | 1049 | 0.0601 | 1049 | 0.0648 | 1049 | 0.059 | 1049 | 0.0585
1048 | 0.0643 | 1048 | 0.0596 | 1048 | 0.0643 | 1048 | 0.0587 | 1048 | 0.058
1047 | 0.0639 | 1047 | 0.0591 | 1047 | 0.0639 | 1047 | 0.0585 | 1047 | 0.0576
1046 | 0.0635 | 1046 | 0.0588 | 1046 | 0.0636 | 1046 | 0.0584 | 1046 | 0.0573
1045 | 0.0633 | 1045 | 0.0587 | 1045 | 0.0635 | 1045 | 0.0583 | 1045 | 0.0572
1044 | 0.0633 | 1044 | 0.0586 | 1044 | 0.0634 | 1044 | 0.0582 | 1044 | 0.0571
1043 | 0.0635 | 1043 | 0.0588 | 1043 | 0.0636 | 1043 | 0.0583 | 1043 | 0.0572
1042 | 0.0641 | 1042 | 0.0593 | 1042 | 0.0641 | 1042 | 0.0584 | 1042 | 0.0577
1041 | 0.0652 | 1041 | 0.0602 | 1041 | 0.065 | 1041 | 0.0588 | 1041 | 0.0585
1040 | 0.0669 | 1040 | 0.0616 | 1040 | 0.0664 | 1040 | 0.0593 | 1040 | 0.0598
1039 | 0.0695 | 1039 | 0.0638 | 1039 | 0.0686 | 1039 | 0.0603 | 1039 | 0.0618
1038 | 0.0735 | 1038 | 0.0671 | 1038 | 0.0719 | 1038 | 0.0618 | 1038 | 0.065
1037 | 0.0794 | 1037 | 0.0721 | 1037 | 0.0769 | 1037 | 0.0642 | 1037 | 0.0696
1036 | 0.088 | 1036 | 0.0793 | 1036 | 0.0841 | 1036 | 0.0676 | 1036 | 0.0764
1035 | 0.0996 | 1035 | 0.0891 | 1035 | 0.094 | 1035 | 0.0722 | 1035 | 0.0857
1034 | 0.1143 | 1034 | 0.1014 | 1034 | 0.1063 | 1034 | 0.0781 | 1034 | 0.0973
1033 | 0.1303 | 1033 | 0.1149 | 1033 | 0.1198 | 1033 | 0.0845 | 1033 | 0.1101
1032 | 0.1447 | 1032 | 0.1269 | 1032 | 0.1319 | 1032 | 0.0902 | 1032 | 0.1215
1031 | 0.1537 | 1031 | 0.1344 | 1031 | 0.1394 | 1031 | 0.0938 | 1031 | 0.1288
1030 | 0.1549 | 1030 | 0.1354 | 1030 | 0.1404 | 1030 | 0.0943 | 1030 | 0.1299
1029 | 0.1486 | 1029 | 0.1301 | 1029 | 0.1351 | 1029 | 0.0919 | 1029 | 0.125
1028 | 0.1373 | 1028 | 0.1207 | 1028 | 0.1257 | 1028 | 0.0874 | 1028 | 0.1162
1027 | 0.1246 | 1027 | 0.1101 | 1027 | 0.1151 | 1027 | 0.0824 | 1027 | 0.1062
1026 | 0.1129 | 1026 | 0.1003 | 1026 | 0.1052 | 1026 | 0.0777 | 1026 | 0.0968
1025 | 0.1032 | 1025 | 0.0921 | 1025 | 0.097 | 1025 | 0.0738 | 1025 | 0.0891
1024 | 0.0956 | 1024 | 0.0857 | 1024 | 0.0906 | 1024 | 0.0707 | 1024 | 0.083
1023 | 0.0898 | 1023 | 0.0808 | 1023 | 0.0856 | 1023 | 0.0684 | 1023 | 0.0783
1022 | 0.0853 | 1022 | 0.077 | 1022 | 0.0818 | 1022 | 0.0665 | 1022 | 0.0746
1021 | 0.0817 | 1021 | 0.074 | 1021 | 0.0788 | 1021 | 0.0651 | 1021 | 0.0718
1020 | 0.0789 | 1020 | 0.0716 | 1020 | 0.0764 | 1020 | 0.0639 | 1020 | 0.0695
1019 | 0.0765 | 1019 | 0.0696 | 1019 | 0.0744 | 1019 | 0.0628 | 1019 | 0.0676
1018 | 0.0746 | 1018 | 0.068 | 1018 | 0.0727 | 1018 | 0.0619 | 1018 | 0.0659
1017 | 0.073 | 1017 | 0.0666 | 1017 | 0.0713 | 1017 | 0.061 | 1017 | 0.0646
1016 | 0.0716 | 1016 | 0.0654 | 1016 | 0.0701 | 1016 | 0.0602 | 1016 | 0.0634
1015 | 0.0704 | 1015 | 0.0644 | 1015 | 0.069 | 1015 | 0.0595 | 1015 | 0.0623
1014 | 0.0694 | 1014 | 0.0634 | 1014 | 0.0681 | 1014 | 0.0588 | 1014 | 0.0613
1013 | 0.0685 | 1013 | 0.0626 | 1013 | 0.0673 | 1013 | 0.0582 | 1013 | 0.0605
1012 | 0.0677 | 1012 | 0.0619 | 1012 | 0.0665 | 1012 | 0.0576 | 1012 | 0.0597
1011 | 0.0669 | 1011 | 0.0611 | 1011 | 0.0658 | 1011 | 0.057 | 1011 | 0.0589
1010 | 0.0662 | 1010 | 0.0605 | 1010 | 0.0651 | 1010 | 0.0565 | 1010 | 0.0582
1009 | 0.0654 | 1009 | 0.0598 | 1009 | 0.0644 | 1009 | 0.056 | 1009 | 0.0575
1008 | 0.0647 | 1008 | 0.0591 | 1008 | 0.0638 | 1008 | 0.0555 | 1008 | 0.0568
1007 | 0.0639 | 1007 | 0.0585 | 1007 | 0.0631 | 1007 | 0.0551 | 1007 | 0.0562
1006 | 0.0633 | 1006 | 0.0579 | 1006 | 0.0625 | 1006 | 0.0546 | 1006 | 0.0556
1005 | 0.0627 | 1005 | 0.0574 | 1005 | 0.0621 | 1005 | 0.0543 | 1005 | 0.055
1004 | 0.0622 | 1004 | 0.0569 | 1004 | 0.0616 | 1004 | 0.0539 | 1004 | 0.0546
1003 | 0.0615 | 1003 | 0.0564 | 1003 | 0.0611 | 1003 | 0.0535 | 1003 | 0.054
1002 | 0.0609 | 1002 | 0.0558 | 1002 | 0.0605 | 1002 | 0.0531 | 1002 | 0.0534
1001 | 0.0602 | 1001 | 0.0553 | 1001 | 0.0599 | 1001 | 0.0527 | 1001 | 0.0528
1000 | 0.0595 | 1000 | 0.0547 | 1000 | 0.0593 | 1000 | 0.0524 | 1000 | 0.0523
999 | 0.059 | 999 | 0.0542 | 999 | 0.0588 | 999 | 0.052 | 999 | 0.0517
998 | 0.0584 | 998 | 0.0537 | 998 | 0.0583 | 998 | 0.0517 | 998 | 0.0512
997 | 0.0578 | 997 | 0.0531 | 997 | 0.0578 | 997 | 0.0513 | 997 | 0.0507
996 | 0.0571 | 996 | 0.0525 | 996 | 0.0571 | 996 | 0.051 | 996 | 0.05
995 | 0.0564 | 995 | 0.0518 | 995 | 0.0565 | 995 | 0.0506 | 995 | 0.0494
994 | 0.0557 | 994 | 0.0512 | 994 | 0.0558 | 994 | 0.0502 | 994 | 0.0488
993 | 0.055 | 993 | 0.0507 | 993 | 0.0553 | 993 | 0.0498 | 993 | 0.0482
992 | 0.0544 | 992 | 0.0501 | 992 | 0.0547 | 992 | 0.0495 | 992 | 0.0477
991 | 0.0539 | 991 | 0.0497 | 991 | 0.0543 | 991 | 0.0491 | 991 | 0.0472
990 | 0.0534 | 990 | 0.0493 | 990 | 0.0539 | 990 | 0.0488 | 990 | 0.0468
989 | 0.053 | 989 | 0.0489 | 989 | 0.0535 | 989 | 0.0486 | 989 | 0.0464
988 | 0.0527 | 988 | 0.0486 | 988 | 0.0532 | 988 | 0.0483 | 988 | 0.0461
987 | 0.0523 | 987 | 0.0483 | 987 | 0.0529 | 987 | 0.0481 | 987 | 0.0458
986 | 0.0522 | 986 | 0.0481 | 986 | 0.0527 | 986 | 0.0479 | 986 | 0.0457
985 | 0.0521 | 985 | 0.0481 | 985 | 0.0527 | 985 | 0.0478 | 985 | 0.0456
984 | 0.0522 | 984 | 0.0481 | 984 | 0.0527 | 984 | 0.0477 | 984 | 0.0456
983 | 0.0525 | 983 | 0.0483 | 983 | 0.0529 | 983 | 0.0477 | 983 | 0.0458
982 | 0.0529 | 982 | 0.0487 | 982 | 0.0533 | 982 | 0.0478 | 982 | 0.0461
981 | 0.0533 | 981 | 0.049 | 981 | 0.0536 | 981 | 0.0479 | 981 | 0.0464
980 | 0.0536 | 980 | 0.0492 | 980 | 0.0539 | 980 | 0.0479 | 980 | 0.0466
979 | 0.0537 | 979 | 0.0493 | 979 | 0.0539 | 979 | 0.0479 | 979 | 0.0466
978 | 0.0534 | 978 | 0.049 | 978 | 0.0536 | 978 | 0.0477 | 978 | 0.0464
977 | 0.0528 | 977 | 0.0485 | 977 | 0.0531 | 977 | 0.0473 | 977 | 0.0459
976 | 0.052 | 976 | 0.0478 | 976 | 0.0524 | 976 | 0.0469 | 976 | 0.0452
975 | 0.0512 | 975 | 0.0471 | 975 | 0.0517 | 975 | 0.0466 | 975 | 0.0445
974 | 0.0506 | 974 | 0.0466 | 974 | 0.0512 | 974 | 0.0463 | 974 | 0.044
973 | 0.0503 | 973 | 0.0463 | 973 | 0.0509 | 973 | 0.0461 | 973 | 0.0437
972 | 0.0501 | 972 | 0.0462 | 972 | 0.0508 | 972 | 0.046 | 972 | 0.0436
971 | 0.0502 | 971 | 0.0463 | 971 | 0.0509 | 971 | 0.046 | 971 | 0.0437
970 | 0.0505 | 970 | 0.0465 | 970 | 0.0512 | 970 | 0.0461 | 970 | 0.0439
969 | 0.051 | 969 | 0.0469 | 969 | 0.0516 | 969 | 0.0463 | 969 | 0.0443
968 | 0.0516 | 968 | 0.0474 | 968 | 0.0521 | 968 | 0.0465 | 968 | 0.0448
967 | 0.0524 | 967 | 0.0481 | 967 | 0.0528 | 967 | 0.0468 | 967 | 0.0454
966 | 0.0534 | 966 | 0.0489 | 966 | 0.0536 | 966 | 0.0471 | 966 | 0.0462
965 | 0.0544 | 965 | 0.0498 | 965 | 0.0545 | 965 | 0.0475 | 965 | 0.0471
964 | 0.0553 | 964 | 0.0505 | 964 | 0.0552 | 964 | 0.0479 | 964 | 0.0478
963 | 0.0557 | 963 | 0.0508 | 963 | 0.0555 | 963 | 0.048 | 963 | 0.0481
962 | 0.0554 | 962 | 0.0505 | 962 | 0.0553 | 962 | 0.0478 | 962 | 0.0478
961 | 0.0544 | 961 | 0.0497 | 961 | 0.0544 | 961 | 0.0474 | 961 | 0.047
960 | 0.0531 | 960 | 0.0486 | 960 | 0.0533 | 960 | 0.0468 | 960 | 0.0459
959 | 0.0517 | 959 | 0.0474 | 959 | 0.0521 | 959 | 0.0462 | 959 | 0.0447
958 | 0.0506 | 958 | 0.0464 | 958 | 0.0511 | 958 | 0.0457 | 958 | 0.0437
957 | 0.0496 | 957 | 0.0457 | 957 | 0.0503 | 957 | 0.0453 | 957 | 0.043
956 | 0.0489 | 956 | 0.045 | 956 | 0.0496 | 956 | 0.045 | 956 | 0.0423
955 | 0.0483 | 955 | 0.0445 | 955 | 0.0491 | 955 | 0.0447 | 955 | 0.0418
954 | 0.0478 | 954 | 0.0441 | 954 | 0.0487 | 954 | 0.0445 | 954 | 0.0414
953 | 0.0475 | 953 | 0.0438 | 953 | 0.0484 | 953 | 0.0443 | 953 | 0.0411
952 | 0.0472 | 952 | 0.0436 | 952 | 0.0482 | 952 | 0.0441 | 952 | 0.0409
951 | 0.0471 | 951 | 0.0434 | 951 | 0.048 | 951 | 0.044 | 951 | 0.0407
950 | 0.047 | 950 | 0.0434 | 950 | 0.0479 | 950 | 0.044 | 950 | 0.0406
949 | 0.0469 | 949 | 0.0433 | 949 | 0.0479 | 949 | 0.0439 | 949 | 0.0406
948 | 0.0469 | 948 | 0.0433 | 948 | 0.0479 | 948 | 0.0439 | 948 | 0.0405
947 | 0.047 | 947 | 0.0433 | 947 | 0.0479 | 947 | 0.0439 | 947 | 0.0406
946 | 0.0472 | 946 | 0.0434 | 946 | 0.048 | 946 | 0.0439 | 946 | 0.0407
945 | 0.0474 | 945 | 0.0436 | 945 | 0.0482 | 945 | 0.044 | 945 | 0.0408
944 | 0.0476 | 944 | 0.0438 | 944 | 0.0483 | 944 | 0.0441 | 944 | 0.041
943 | 0.0479 | 943 | 0.044 | 943 | 0.0485 | 943 | 0.0441 | 943 | 0.0412
942 | 0.0481 | 942 | 0.0442 | 942 | 0.0488 | 942 | 0.0442 | 942 | 0.0414
941 | 0.0484 | 941 | 0.0445 | 941 | 0.049 | 941 | 0.0444 | 941 | 0.0416
940 | 0.0487 | 940 | 0.0447 | 940 | 0.0493 | 940 | 0.0445 | 940 | 0.0418
939 | 0.049 | 939 | 0.0449 | 939 | 0.0495 | 939 | 0.0446 | 939 | 0.042
938 | 0.0492 | 938 | 0.0451 | 938 | 0.0497 | 938 | 0.0447 | 938 | 0.0422
937 | 0.0493 | 937 | 0.0452 | 937 | 0.0498 | 937 | 0.0447 | 937 | 0.0423
936 | 0.0493 | 936 | 0.0452 | 936 | 0.0497 | 936 | 0.0447 | 936 | 0.0423
935 | 0.0491 | 935 | 0.0451 | 935 | 0.0496 | 935 | 0.0446 | 935 | 0.0421
934 | 0.0489 | 934 | 0.0449 | 934 | 0.0494 | 934 | 0.0445 | 934 | 0.042
933 | 0.0487 | 933 | 0.0447 | 933 | 0.0492 | 933 | 0.0444 | 933 | 0.0417
932 | 0.0484 | 932 | 0.0444 | 932 | 0.0489 | 932 | 0.0442 | 932 | 0.0415
931 | 0.0481 | 931 | 0.0442 | 931 | 0.0487 | 931 | 0.0441 | 931 | 0.0412
930 | 0.0479 | 930 | 0.044 | 930 | 0.0485 | 930 | 0.044 | 930 | 0.0411
929 | 0.0478 | 929 | 0.0439 | 929 | 0.0484 | 929 | 0.044 | 929 | 0.041
928 | 0.0479 | 928 | 0.044 | 928 | 0.0484 | 928 | 0.044 | 928 | 0.041
927 | 0.048 | 927 | 0.0441 | 927 | 0.0485 | 927 | 0.044 | 927 | 0.0411
926 | 0.0482 | 926 | 0.0443 | 926 | 0.0487 | 926 | 0.0441 | 926 | 0.0413
925 | 0.0485 | 925 | 0.0445 | 925 | 0.049 | 925 | 0.0442 | 925 | 0.0415
924 | 0.0489 | 924 | 0.0448 | 924 | 0.0493 | 924 | 0.0443 | 924 | 0.0418
923 | 0.0493 | 923 | 0.0452 | 923 | 0.0496 | 923 | 0.0445 | 923 | 0.0421
922 | 0.0498 | 922 | 0.0456 | 922 | 0.05 | 922 | 0.0447 | 922 | 0.0425
921 | 0.0503 | 921 | 0.046 | 921 | 0.0505 | 921 | 0.0449 | 921 | 0.0429
920 | 0.0508 | 920 | 0.0464 | 920 | 0.0509 | 920 | 0.045 | 920 | 0.0433
919 | 0.0513 | 919 | 0.0468 | 919 | 0.0513 | 919 | 0.0452 | 919 | 0.0437
918 | 0.0518 | 918 | 0.0473 | 918 | 0.0517 | 918 | 0.0454 | 918 | 0.0441
917 | 0.0526 | 917 | 0.0479 | 917 | 0.0523 | 917 | 0.0457 | 917 | 0.0447
916 | 0.0535 | 916 | 0.0486 | 916 | 0.0531 | 916 | 0.046 | 916 | 0.0454
915 | 0.0547 | 915 | 0.0496 | 915 | 0.0541 | 915 | 0.0465 | 915 | 0.0464
914 | 0.0563 | 914 | 0.051 | 914 | 0.0555 | 914 | 0.0472 | 914 | 0.0477
913 | 0.0585 | 913 | 0.0529 | 913 | 0.0574 | 913 | 0.0481 | 913 | 0.0495
912 | 0.0615 | 912 | 0.0554 | 912 | 0.06 | 912 | 0.0493 | 912 | 0.0519
911 | 0.0655 | 911 | 0.0587 | 911 | 0.0633 | 911 | 0.0509 | 911 | 0.055
910 | 0.0706 | 910 | 0.063 | 910 | 0.0676 | 910 | 0.053 | 910 | 0.0591
909 | 0.0769 | 909 | 0.0684 | 909 | 0.073 | 909 | 0.0556 | 909 | 0.0642
908 | 0.084 | 908 | 0.0743 | 908 | 0.0789 | 908 | 0.0584 | 908 | 0.0699
907 | 0.0908 | 907 | 0.0801 | 907 | 0.0847 | 907 | 0.0612 | 907 | 0.0753
906 | 0.0959 | 906 | 0.0843 | 906 | 0.0889 | 906 | 0.0633 | 906 | 0.0794
905 | 0.0977 | 905 | 0.0858 | 905 | 0.0904 | 905 | 0.064 | 905 | 0.0809
904 | 0.0957 | 904 | 0.084 | 904 | 0.0886 | 904 | 0.0632 | 904 | 0.0793
903 | 0.0906 | 903 | 0.0797 | 903 | 0.0843 | 903 | 0.0612 | 903 | 0.0752
902 | 0.0842 | 902 | 0.0744 | 902 | 0.0789 | 902 | 0.0586 | 902 | 0.0701
901 | 0.0783 | 901 | 0.0694 | 901 | 0.0739 | 901 | 0.0562 | 901 | 0.0653
900 | 0.0737 | 900 | 0.0656 | 900 | 0.0701 | 900 | 0.0544 | 900 | 0.0617
899 | 0.0708 | 899 | 0.0632 | 899 | 0.0676 | 899 | 0.0532 | 899 | 0.0593
898 | 0.0692 | 898 | 0.0618 | 898 | 0.0663 | 898 | 0.0525 | 898 | 0.058
897 | 0.0683 | 897 | 0.0611 | 897 | 0.0655 | 897 | 0.0522 | 897 | 0.0573
896 | 0.0678 | 896 | 0.0607 | 896 | 0.0652 | 896 | 0.052 | 896 | 0.0569
895 | 0.0676 | 895 | 0.0605 | 895 | 0.0649 | 895 | 0.0518 | 895 | 0.0567
894 | 0.0675 | 894 | 0.0604 | 894 | 0.0649 | 894 | 0.0518 | 894 | 0.0566
893 | 0.0674 | 893 | 0.0603 | 893 | 0.0648 | 893 | 0.0517 | 893 | 0.0565
892 | 0.0671 | 892 | 0.0601 | 892 | 0.0646 | 892 | 0.0516 | 892 | 0.0563
891 | 0.0667 | 891 | 0.0597 | 891 | 0.0642 | 891 | 0.0514 | 891 | 0.0559
890 | 0.0658 | 890 | 0.059 | 890 | 0.0634 | 890 | 0.051 | 890 | 0.0552
889 | 0.0644 | 889 | 0.0578 | 889 | 0.0622 | 889 | 0.0504 | 889 | 0.0541
888 | 0.0626 | 888 | 0.0563 | 888 | 0.0607 | 888 | 0.0496 | 888 | 0.0526
887 | 0.0606 | 887 | 0.0545 | 887 | 0.0589 | 887 | 0.0487 | 887 | 0.0509
886 | 0.0584 | 886 | 0.0527 | 886 | 0.057 | 886 | 0.0478 | 886 | 0.0492
885 | 0.0563 | 885 | 0.0509 | 885 | 0.0553 | 885 | 0.047 | 885 | 0.0475
884 | 0.0543 | 884 | 0.0493 | 884 | 0.0537 | 884 | 0.0462 | 884 | 0.0459
883 | 0.0527 | 883 | 0.048 | 883 | 0.0523 | 883 | 0.0456 | 883 | 0.0446
882 | 0.0514 | 882 | 0.0469 | 882 | 0.0512 | 882 | 0.045 | 882 | 0.0436
881 | 0.0503 | 881 | 0.046 | 881 | 0.0503 | 881 | 0.0446 | 881 | 0.0427
880 | 0.0495 | 880 | 0.0452 | 880 | 0.0496 | 880 | 0.0442 | 880 | 0.042
879 | 0.0489 | 879 | 0.0447 | 879 | 0.049 | 879 | 0.044 | 879 | 0.0415
878 | 0.0484 | 878 | 0.0443 | 878 | 0.0486 | 878 | 0.0438 | 878 | 0.0411
877 | 0.048 | 877 | 0.0439 | 877 | 0.0483 | 877 | 0.0437 | 877 | 0.0408
876 | 0.0478 | 876 | 0.0437 | 876 | 0.0481 | 876 | 0.0436 | 876 | 0.0407
875 | 0.0477 | 875 | 0.0436 | 875 | 0.048 | 875 | 0.0436 | 875 | 0.0405
874 | 0.0476 | 874 | 0.0435 | 874 | 0.0479 | 874 | 0.0436 | 874 | 0.0405
873 | 0.0475 | 873 | 0.0435 | 873 | 0.0479 | 873 | 0.0435 | 873 | 0.0404
872 | 0.0473 | 872 | 0.0433 | 872 | 0.0477 | 872 | 0.0434 | 872 | 0.0402
871 | 0.0471 | 871 | 0.0432 | 871 | 0.0475 | 871 | 0.0433 | 871 | 0.0401
870 | 0.0469 | 870 | 0.043 | 870 | 0.0474 | 870 | 0.0432 | 870 | 0.0399
869 | 0.0467 | 869 | 0.0428 | 869 | 0.0471 | 869 | 0.0431 | 869 | 0.0397
868 | 0.0464 | 868 | 0.0426 | 868 | 0.0469 | 868 | 0.043 | 868 | 0.0394
867 | 0.0461 | 867 | 0.0424 | 867 | 0.0467 | 867 | 0.0429 | 867 | 0.0392
866 | 0.0458 | 866 | 0.0422 | 866 | 0.0465 | 866 | 0.0427 | 866 | 0.0389
865 | 0.0456 | 865 | 0.0419 | 865 | 0.0462 | 865 | 0.0426 | 865 | 0.0387
864 | 0.0453 | 864 | 0.0417 | 864 | 0.046 | 864 | 0.0425 | 864 | 0.0385
863 | 0.045 | 863 | 0.0414 | 863 | 0.0458 | 863 | 0.0423 | 863 | 0.0382
862 | 0.0448 | 862 | 0.0413 | 862 | 0.0456 | 862 | 0.0422 | 862 | 0.038
861 | 0.0447 | 861 | 0.0411 | 861 | 0.0455 | 861 | 0.0422 | 861 | 0.0379
860 | 0.0446 | 860 | 0.041 | 860 | 0.0454 | 860 | 0.0421 | 860 | 0.0378
859 | 0.0444 | 859 | 0.0409 | 859 | 0.0453 | 859 | 0.0421 | 859 | 0.0377
858 | 0.0444 | 858 | 0.0409 | 858 | 0.0453 | 858 | 0.0421 | 858 | 0.0377
857 | 0.0445 | 857 | 0.041 | 857 | 0.0453 | 857 | 0.0421 | 857 | 0.0377
856 | 0.0446 | 856 | 0.0411 | 856 | 0.0455 | 856 | 0.0422 | 856 | 0.0378
855 | 0.0448 | 855 | 0.0413 | 855 | 0.0457 | 855 | 0.0423 | 855 | 0.038
854 | 0.0451 | 854 | 0.0415 | 854 | 0.0459 | 854 | 0.0424 | 854 | 0.0382
853 | 0.0454 | 853 | 0.0418 | 853 | 0.0461 | 853 | 0.0425 | 853 | 0.0384
852 | 0.0456 | 852 | 0.042 | 852 | 0.0464 | 852 | 0.0426 | 852 | 0.0386
851 | 0.0459 | 851 | 0.0422 | 851 | 0.0466 | 851 | 0.0427 | 851 | 0.0388
850 | 0.0462 | 850 | 0.0425 | 850 | 0.0469 | 850 | 0.0429 | 850 | 0.0391
849 | 0.0466 | 849 | 0.0428 | 849 | 0.0472 | 849 | 0.043 | 849 | 0.0394
848 | 0.047 | 848 | 0.0431 | 848 | 0.0476 | 848 | 0.0432 | 848 | 0.0397
847 | 0.0476 | 847 | 0.0436 | 847 | 0.0481 | 847 | 0.0434 | 847 | 0.0402
846 | 0.0484 | 846 | 0.0443 | 846 | 0.0488 | 846 | 0.0437 | 846 | 0.0409
845 | 0.0496 | 845 | 0.0453 | 845 | 0.0498 | 845 | 0.0441 | 845 | 0.0418
844 | 0.051 | 844 | 0.0465 | 844 | 0.051 | 844 | 0.0447 | 844 | 0.0429
843 | 0.0526 | 843 | 0.0478 | 843 | 0.0523 | 843 | 0.0454 | 843 | 0.0442
842 | 0.0543 | 842 | 0.0492 | 842 | 0.0538 | 842 | 0.0461 | 842 | 0.0455
841 | 0.0557 | 841 | 0.0504 | 841 | 0.0549 | 841 | 0.0467 | 841 | 0.0466
840 | 0.0564 | 840 | 0.051 | 840 | 0.0555 | 840 | 0.0469 | 840 | 0.0471
839 | 0.0561 | 839 | 0.0507 | 839 | 0.0553 | 839 | 0.0468 | 839 | 0.0469
838 | 0.055 | 838 | 0.0498 | 838 | 0.0543 | 838 | 0.0464 | 838 | 0.046
837 | 0.0532 | 837 | 0.0483 | 837 | 0.0528 | 837 | 0.0457 | 837 | 0.0445
836 | 0.0513 | 836 | 0.0467 | 836 | 0.0512 | 836 | 0.0449 | 836 | 0.043
835 | 0.0497 | 835 | 0.0453 | 835 | 0.0499 | 835 | 0.0442 | 835 | 0.0416
834 | 0.0484 | 834 | 0.0443 | 834 | 0.0488 | 834 | 0.0437 | 834 | 0.0406
833 | 0.0476 | 833 | 0.0436 | 833 | 0.0481 | 833 | 0.0433 | 833 | 0.0399
832 | 0.047 | 832 | 0.0431 | 832 | 0.0476 | 832 | 0.043 | 832 | 0.0394
831 | 0.0466 | 831 | 0.0428 | 831 | 0.0474 | 831 | 0.0428 | 831 | 0.0391
830 | 0.0465 | 830 | 0.0427 | 830 | 0.0472 | 830 | 0.0427 | 830 | 0.039
829 | 0.0463 | 829 | 0.0425 | 829 | 0.0471 | 829 | 0.0426 | 829 | 0.0389
828 | 0.0461 | 828 | 0.0424 | 828 | 0.0469 | 828 | 0.0425 | 828 | 0.0387
827 | 0.0459 | 827 | 0.0422 | 827 | 0.0467 | 827 | 0.0424 | 827 | 0.0385
826 | 0.0458 | 826 | 0.042 | 826 | 0.0465 | 826 | 0.0423 | 826 | 0.0384
825 | 0.0456 | 825 | 0.0419 | 825 | 0.0464 | 825 | 0.0422 | 825 | 0.0383
824 | 0.0456 | 824 | 0.0418 | 824 | 0.0463 | 824 | 0.0422 | 824 | 0.0383
823 | 0.0457 | 823 | 0.0419 | 823 | 0.0464 | 823 | 0.0423 | 823 | 0.0384
822 | 0.0459 | 822 | 0.0421 | 822 | 0.0466 | 822 | 0.0424 | 822 | 0.0386
821 | 0.0461 | 821 | 0.0424 | 821 | 0.0469 | 821 | 0.0426 | 821 | 0.0388
820 | 0.0464 | 820 | 0.0426 | 820 | 0.0472 | 820 | 0.0428 | 820 | 0.0391
819 | 0.0467 | 819 | 0.0429 | 819 | 0.0475 | 819 | 0.043 | 819 | 0.0393
818 | 0.047 | 818 | 0.0432 | 818 | 0.0477 | 818 | 0.0432 | 818 | 0.0395
817 | 0.0473 | 817 | 0.0434 | 817 | 0.048 | 817 | 0.0433 | 817 | 0.0397
816 | 0.0475 | 816 | 0.0437 | 816 | 0.0483 | 816 | 0.0435 | 816 | 0.0399
815 | 0.0477 | 815 | 0.0439 | 815 | 0.0485 | 815 | 0.0437 | 815 | 0.0401
814 | 0.048 | 814 | 0.0442 | 814 | 0.0488 | 814 | 0.0438 | 814 | 0.0403
813 | 0.0483 | 813 | 0.0444 | 813 | 0.049 | 813 | 0.044 | 813 | 0.0405
812 | 0.0485 | 812 | 0.0447 | 812 | 0.0493 | 812 | 0.0441 | 812 | 0.0407
811 | 0.0488 | 811 | 0.0449 | 811 | 0.0495 | 811 | 0.0442 | 811 | 0.0409
810 | 0.0491 | 810 | 0.0451 | 810 | 0.0498 | 810 | 0.0444 | 810 | 0.0412
809 | 0.0494 | 809 | 0.0454 | 809 | 0.05 | 809 | 0.0446 | 809 | 0.0414
808 | 0.0498 | 808 | 0.0457 | 808 | 0.0503 | 808 | 0.0448 | 808 | 0.0417
807 | 0.0502 | 807 | 0.046 | 807 | 0.0507 | 807 | 0.045 | 807 | 0.0421
806 | 0.0507 | 806 | 0.0465 | 806 | 0.0511 | 806 | 0.0452 | 806 | 0.0425
805 | 0.0512 | 805 | 0.0469 | 805 | 0.0515 | 805 | 0.0455 | 805 | 0.0429
804 | 0.0518 | 804 | 0.0474 | 804 | 0.052 | 804 | 0.0457 | 804 | 0.0433
803 | 0.0524 | 803 | 0.0479 | 803 | 0.0525 | 803 | 0.0459 | 803 | 0.0437
802 | 0.053 | 802 | 0.0484 | 802 | 0.053 | 802 | 0.0461 | 802 | 0.0442
801 | 0.0536 | 801 | 0.0489 | 801 | 0.0536 | 801 | 0.0464 | 801 | 0.0446
800 | 0.0543 | 800 | 0.0494 | 800 | 0.0541 | 800 | 0.0466 | 800 | 0.0451
799 | 0.055 | 799 | 0.05 | 799 | 0.0547 | 799 | 0.0469 | 799 | 0.0457
798 | 0.0558 | 798 | 0.0507 | 798 | 0.0554 | 798 | 0.0471 | 798 | 0.0463
797 | 0.0566 | 797 | 0.0513 | 797 | 0.0561 | 797 | 0.0474 | 797 | 0.0469
796 | 0.0574 | 796 | 0.052 | 796 | 0.0567 | 796 | 0.0477 | 796 | 0.0475
795 | 0.0582 | 795 | 0.0527 | 795 | 0.0574 | 795 | 0.0479 | 795 | 0.0481
794 | 0.0591 | 794 | 0.0534 | 794 | 0.0582 | 794 | 0.0482 | 794 | 0.0488
793 | 0.0601 | 793 | 0.0543 | 793 | 0.059 | 793 | 0.0485 | 793 | 0.0495
792 | 0.0611 | 792 | 0.0551 | 792 | 0.0599 | 792 | 0.0488 | 792 | 0.0502
791 | 0.0622 | 791 | 0.056 | 791 | 0.0608 | 791 | 0.0492 | 791 | 0.0511
790 | 0.0635 | 790 | 0.0571 | 790 | 0.0619 | 790 | 0.0496 | 790 | 0.0521
789 | 0.065 | 789 | 0.0583 | 789 | 0.0631 | 789 | 0.0501 | 789 | 0.0532
788 | 0.0667 | 788 | 0.0596 | 788 | 0.0645 | 788 | 0.0506 | 788 | 0.0544
787 | 0.0685 | 787 | 0.0612 | 787 | 0.066 | 787 | 0.0512 | 787 | 0.0558
786 | 0.0704 | 786 | 0.0628 | 786 | 0.0677 | 786 | 0.0519 | 786 | 0.0573
785 | 0.0725 | 785 | 0.0645 | 785 | 0.0694 | 785 | 0.0526 | 785 | 0.0589
784 | 0.0746 | 784 | 0.0663 | 784 | 0.0712 | 784 | 0.0534 | 784 | 0.0606
783 | 0.0769 | 783 | 0.0682 | 783 | 0.0732 | 783 | 0.0543 | 783 | 0.0624
782 | 0.0795 | 782 | 0.0704 | 782 | 0.0754 | 782 | 0.0553 | 782 | 0.0645
781 | 0.0827 | 781 | 0.0731 | 781 | 0.0781 | 781 | 0.0565 | 781 | 0.067
780 | 0.0865 | 780 | 0.0762 | 780 | 0.0812 | 780 | 0.0579 | 780 | 0.07
779 | 0.091 | 779 | 0.08 | 779 | 0.0851 | 779 | 0.0597 | 779 | 0.0736
778 | 0.0964 | 778 | 0.0846 | 778 | 0.0897 | 778 | 0.0618 | 778 | 0.0779
777 | 0.1028 | 777 | 0.09 | 777 | 0.0951 | 777 | 0.0644 | 777 | 0.083
776 | 0.1103 | 776 | 0.0963 | 776 | 0.1015 | 776 | 0.0674 | 776 | 0.089
775 | 0.1192 | 775 | 0.1038 | 775 | 0.1091 | 775 | 0.0709 | 775 | 0.0961
774 | 0.1298 | 774 | 0.1128 | 774 | 0.1181 | 774 | 0.0752 | 774 | 0.1045
773 | 0.1425 | 773 | 0.1235 | 773 | 0.1288 | 773 | 0.0803 | 773 | 0.1147
772 | 0.1578 | 772 | 0.1364 | 772 | 0.1419 | 772 | 0.0865 | 772 | 0.1269
771 | 0.1766 | 771 | 0.1523 | 771 | 0.1578 | 771 | 0.0942 | 771 | 0.1419
770 | 0.1994 | 770 | 0.1716 | 770 | 0.1772 | 770 | 0.1036 | 770 | 0.1601
769 | 0.2264 | 769 | 0.1946 | 769 | 0.2003 | 769 | 0.1148 | 769 | 0.1817
768 | 0.2578 | 768 | 0.2212 | 768 | 0.227 | 768 | 0.1278 | 768 | 0.2066
767 | 0.2937 | 767 | 0.2516 | 767 | 0.2574 | 767 | 0.1426 | 767 | 0.2348
766 | 0.3341 | 766 | 0.2859 | 766 | 0.2916 | 766 | 0.1593 | 766 | 0.2665
765 | 0.3792 | 765 | 0.324 | 765 | 0.3296 | 765 | 0.1778 | 765 | 0.3015
764 | 0.4278 | 764 | 0.3651 | 764 | 0.3705 | 764 | 0.1977 | 764 | 0.3389
763 | 0.477 | 763 | 0.4062 | 763 | 0.4115 | 763 | 0.2174 | 763 | 0.3761
762 | 0.5203 | 762 | 0.4422 | 762 | 0.4473 | 762 | 0.2343 | 762 | 0.4083
761 | 0.55 | 761 | 0.4668 | 761 | 0.4717 | 761 | 0.2458 | 761 | 0.4301
760 | 0.5608 | 760 | 0.4757 | 760 | 0.4804 | 760 | 0.2499 | 760 | 0.4379
759 | 0.5522 | 759 | 0.4685 | 759 | 0.4732 | 759 | 0.2466 | 759 | 0.4315
758 | 0.5276 | 758 | 0.4481 | 758 | 0.4529 | 758 | 0.2371 | 758 | 0.4134
757 | 0.4922 | 757 | 0.4186 | 757 | 0.4236 | 757 | 0.2233 | 757 | 0.3872
756 | 0.4509 | 756 | 0.384 | 756 | 0.3894 | 756 | 0.2069 | 756 | 0.3563
755 | 0.4077 | 755 | 0.348 | 755 | 0.3535 | 755 | 0.1896 | 755 | 0.3235
754 | 0.366 | 754 | 0.313 | 754 | 0.3187 | 754 | 0.1726 | 754 | 0.2915
753 | 0.3281 | 753 | 0.2811 | 753 | 0.287 | 753 | 0.1571 | 753 | 0.2621
752 | 0.2954 | 752 | 0.2535 | 752 | 0.2594 | 752 | 0.1435 | 752 | 0.2365
751 | 0.2683 | 751 | 0.2306 | 751 | 0.2365 | 751 | 0.1323 | 751 | 0.2152
750 | 0.2465 | 750 | 0.2121 | 750 | 0.218 | 750 | 0.1233 | 750 | 0.1979
749 | 0.2292 | 749 | 0.1973 | 749 | 0.2032 | 749 | 0.1161 | 749 | 0.1842
748 | 0.2156 | 748 | 0.1857 | 748 | 0.1916 | 748 | 0.1105 | 748 | 0.1734
747 | 0.2051 | 747 | 0.1767 | 747 | 0.1826 | 747 | 0.1061 | 747 | 0.1649
746 | 0.197 | 746 | 0.1698 | 746 | 0.1756 | 746 | 0.1027 | 746 | 0.1584
745 | 0.1909 | 745 | 0.1645 | 745 | 0.1704 | 745 | 0.1002 | 745 | 0.1535
744 | 0.1865 | 744 | 0.1607 | 744 | 0.1665 | 744 | 0.0983 | 744 | 0.1498
743 | 0.1833 | 743 | 0.1579 | 743 | 0.1638 | 743 | 0.0969 | 743 | 0.1472
742 | 0.181 | 742 | 0.156 | 742 | 0.1618 | 742 | 0.096 | 742 | 0.1453
741 | 0.1793 | 741 | 0.1545 | 741 | 0.1603 | 741 | 0.0953 | 741 | 0.144
740 | 0.178 | 740 | 0.1533 | 740 | 0.1591 | 740 | 0.0947 | 740 | 0.1428
739 | 0.177 | 739 | 0.1525 | 739 | 0.1582 | 739 | 0.0943 | 739 | 0.142
738 | 0.1766 | 738 | 0.1521 | 738 | 0.1579 | 738 | 0.0941 | 738 | 0.1416
737 | 0.177 | 737 | 0.1525 | 737 | 0.1582 | 737 | 0.0942 | 737 | 0.1419
736 | 0.1784 | 736 | 0.1536 | 736 | 0.1594 | 736 | 0.0948 | 736 | 0.143
735 | 0.181 | 735 | 0.1559 | 735 | 0.1615 | 735 | 0.0958 | 735 | 0.145
734 | 0.1848 | 734 | 0.1591 | 734 | 0.1647 | 734 | 0.0973 | 734 | 0.148
733 | 0.1896 | 733 | 0.163 | 733 | 0.1687 | 733 | 0.0992 | 733 | 0.1518
732 | 0.1949 | 732 | 0.1675 | 732 | 0.1732 | 732 | 0.1014 | 732 | 0.156
731 | 0.2008 | 731 | 0.1725 | 731 | 0.1781 | 731 | 0.1037 | 731 | 0.1607
730 | 0.2074 | 730 | 0.1781 | 730 | 0.1838 | 730 | 0.1064 | 730 | 0.1659
729 | 0.2149 | 729 | 0.1844 | 729 | 0.1901 | 729 | 0.1095 | 729 | 0.1719
728 | 0.2233 | 728 | 0.1915 | 728 | 0.1972 | 728 | 0.1129 | 728 | 0.1785
727 | 0.2324 | 727 | 0.1991 | 727 | 0.2049 | 727 | 0.1166 | 727 | 0.1857
726 | 0.2413 | 726 | 0.2066 | 726 | 0.2124 | 726 | 0.1202 | 726 | 0.1928
725 | 0.2487 | 725 | 0.2129 | 725 | 0.2187 | 725 | 0.1233 | 725 | 0.1987
724 | 0.2533 | 724 | 0.2167 | 724 | 0.2225 | 724 | 0.1252 | 724 | 0.2024
723 | 0.2538 | 723 | 0.2172 | 723 | 0.2229 | 723 | 0.1255 | 723 | 0.2029
722 | 0.2491 | 722 | 0.2131 | 722 | 0.2189 | 722 | 0.1235 | 722 | 0.1991
721 | 0.2387 | 721 | 0.2043 | 721 | 0.2101 | 721 | 0.1192 | 721 | 0.1909
720 | 0.2239 | 720 | 0.1919 | 720 | 0.1977 | 720 | 0.1132 | 720 | 0.1792
719 | 0.2074 | 719 | 0.178 | 719 | 0.1837 | 719 | 0.1064 | 719 | 0.166
718 | 0.1917 | 718 | 0.1648 | 718 | 0.1704 | 718 | 0.0999 | 718 | 0.1535
717 | 0.178 | 717 | 0.1533 | 717 | 0.1589 | 717 | 0.0943 | 717 | 0.1426
716 | 0.167 | 716 | 0.1441 | 716 | 0.1496 | 716 | 0.0898 | 716 | 0.1338
715 | 0.159 | 715 | 0.1373 | 715 | 0.1428 | 715 | 0.0864 | 715 | 0.1273
714 | 0.1539 | 714 | 0.133 | 714 | 0.1385 | 714 | 0.0841 | 714 | 0.1232
713 | 0.1517 | 713 | 0.1312 | 713 | 0.1367 | 713 | 0.0831 | 713 | 0.1214
712 | 0.1528 | 712 | 0.1322 | 712 | 0.1377 | 712 | 0.0834 | 712 | 0.1222
711 | 0.158 | 711 | 0.1366 | 711 | 0.1421 | 711 | 0.0853 | 711 | 0.1263
710 | 0.1679 | 710 | 0.145 | 710 | 0.1505 | 710 | 0.0893 | 710 | 0.1341
709 | 0.1839 | 709 | 0.1587 | 709 | 0.1643 | 709 | 0.0958 | 709 | 0.1469
708 | 0.208 | 708 | 0.1794 | 708 | 0.185 | 708 | 0.1058 | 708 | 0.1662
707 | 0.2439 | 707 | 0.2103 | 707 | 0.2161 | 707 | 0.1211 | 707 | 0.1951
706 | 0.297 | 706 | 0.2563 | 706 | 0.2622 | 706 | 0.1444 | 706 | 0.2379
705 | 0.3751 | 705 | 0.3245 | 705 | 0.3305 | 705 | 0.1804 | 705 | 0.3009
704 | 0.4883 | 704 | 0.4241 | 704 | 0.4298 | 704 | 0.2347 | 704 | 0.3916
703 | 0.6485 | 703 | 0.5656 | 703 | 0.5705 | 703 | 0.3133 | 703 | 0.5174
702 | 0.8694 | 702 | 0.7593 | 702 | 0.7624 | 702 | 0.4188 | 702 | 0.6821
701 | 1.166 | 701 | 1.011 | 701 | 1.0104 | 701 | 0.5434 | 701 | 0.8777
700 | 1.5219 | 700 | 1.284 | 700 | 1.2767 | 700 | 0.6529 | 700 | 1.0573
699 | 1.6466 | 699 | 1.3674 | 699 | 1.3575 | 699 | 0.6833 | 699 | 1.1025
698 | 1.3232 | 698 | 1.1367 | 698 | 1.1337 | 698 | 0.6074 | 698 | 0.9624
697 | 0.9696 | 697 | 0.8468 | 697 | 0.8486 | 697 | 0.4782 | 697 | 0.7515
696 | 0.6994 | 696 | 0.612 | 696 | 0.6161 | 696 | 0.3535 | 696 | 0.5583
695 | 0.5026 | 695 | 0.4384 | 695 | 0.4437 | 695 | 0.2557 | 695 | 0.4062
694 | 0.3635 | 694 | 0.316 | 694 | 0.3218 | 694 | 0.1866 | 694 | 0.2952
693 | 0.2685 | 693 | 0.233 | 693 | 0.2391 | 693 | 0.1409 | 693 | 0.2184
692 | 0.2053 | 692 | 0.1785 | 692 | 0.1847 | 692 | 0.1117 | 692 | 0.1672
691 | 0.1638 | 691 | 0.1431 | 691 | 0.1492 | 691 | 0.0931 | 691 | 0.1335
690 | 0.136 | 690 | 0.1195 | 690 | 0.1255 | 690 | 0.0808 | 690 | 0.111
689 | 0.1167 | 689 | 0.1031 | 689 | 0.109 | 689 | 0.0721 | 689 | 0.0951
688 | 0.1028 | 688 | 0.0911 | 688 | 0.0969 | 688 | 0.0658 | 688 | 0.0835
687 | 0.0925 | 687 | 0.0822 | 687 | 0.0877 | 687 | 0.0611 | 687 | 0.0748
686 | 0.0849 | 686 | 0.0755 | 686 | 0.0809 | 686 | 0.0576 | 686 | 0.0683
685 | 0.0791 | 685 | 0.0705 | 685 | 0.0757 | 685 | 0.055 | 685 | 0.0634
684 | 0.0744 | 684 | 0.0664 | 684 | 0.0715 | 684 | 0.0528 | 684 | 0.0593
683 | 0.0705 | 683 | 0.063 | 683 | 0.0681 | 683 | 0.051 | 683 | 0.056
682 | 0.0672 | 682 | 0.0602 | 682 | 0.0652 | 682 | 0.0494 | 682 | 0.0531
681 | 0.0644 | 681 | 0.0578 | 681 | 0.0627 | 681 | 0.0481 | 681 | 0.0508
680 | 0.0619 | 680 | 0.0557 | 680 | 0.0606 | 680 | 0.0471 | 680 | 0.0487
679 | 0.0599 | 679 | 0.054 | 679 | 0.0589 | 679 | 0.0461 | 679 | 0.0471
678 | 0.0583 | 678 | 0.0526 | 678 | 0.0575 | 678 | 0.0453 | 678 | 0.0457
677 | 0.057 | 677 | 0.0515 | 677 | 0.0563 | 677 | 0.0448 | 677 | 0.0446
676 | 0.0558 | 676 | 0.0505 | 676 | 0.0553 | 676 | 0.0445 | 676 | 0.0436
675 | 0.055 | 675 | 0.0498 | 675 | 0.0546 | 675 | 0.044 | 675 | 0.0429
674 | 0.0545 | 674 | 0.0493 | 674 | 0.0541 | 674 | 0.0436 | 674 | 0.0424
673 | 0.0538 | 673 | 0.0488 | 673 | 0.0536 | 673 | 0.0441 | 673 | 0.0421
672 | 0.0535 | 672 | 0.0487 | 672 | 0.0534 | 672 | 0.0448 | 672 | 0.042
671 | 0.054 | 671 | 0.0491 | 671 | 0.0539 | 671 | 0.0447 | 671 | 0.0422
670 | 0.0545 | 670 | 0.0494 | 670 | 0.0542 | 670 | 0.0447 | 670 | 0.0423
669 | 0.0532 | 669 | 0.0488 | 669 | 0.0532 | 669 | 0.0466 | 669 | 0.0417
668 | 0.0508 | 668 | 0.0471 | 668 | 0.0513 | 668 | 0.0465 | 668 | 0.0401
667 | 0.0492 | 667 | 0.0453 | 667 | 0.0499 | 667 | 0.0435 | 667 | 0.0386
666 | 0.0486 | 666 | 0.0447 | 666 | 0.0494 | 666 | 0.0433 | 666 | 0.0383
665 | 0.0486 | 665 | 0.0448 | 665 | 0.0494 | 665 | 0.044 | 665 | 0.0383
664 | 0.0486 | 664 | 0.0447 | 664 | 0.0494 | 664 | 0.0429 | 664 | 0.038
663 | 0.048 | 663 | 0.044 | 663 | 0.0488 | 663 | 0.0414 | 663 | 0.0371
662 | 0.0469 | 662 | 0.043 | 662 | 0.0478 | 662 | 0.0407 | 662 | 0.0361
661 | 0.0455 | 661 | 0.0418 | 661 | 0.0466 | 661 | 0.0403 | 661 | 0.0349
660 | 0.0441 | 660 | 0.0406 | 660 | 0.0454 | 660 | 0.0395 | 660 | 0.0336
659 | 0.0427 | 659 | 0.0395 | 659 | 0.0443 | 659 | 0.0386 | 659 | 0.0324
658 | 0.0415 | 658 | 0.0384 | 658 | 0.0432 | 658 | 0.0381 | 658 | 0.0313
657 | 0.0403 | 657 | 0.0375 | 657 | 0.0422 | 657 | 0.0377 | 657 | 0.0303
656 | 0.0393 | 656 | 0.0366 | 656 | 0.0414 | 656 | 0.0371 | 656 | 0.0294
655 | 0.0384 | 655 | 0.0358 | 655 | 0.0406 | 655 | 0.0366 | 655 | 0.0285
654 | 0.0376 | 654 | 0.0351 | 654 | 0.0398 | 654 | 0.0362 | 654 | 0.0277
653 | 0.0368 | 653 | 0.0344 | 653 | 0.0392 | 653 | 0.0358 | 653 | 0.0271
652 | 0.0363 | 652 | 0.0339 | 652 | 0.0387 | 652 | 0.0354 | 652 | 0.0265
651 | 0.0358 | 651 | 0.0335 | 651 | 0.0383 | 651 | 0.0351 | 651 | 0.0261
650 | 0.0354 | 650 | 0.0332 | 650 | 0.038 | 650 | 0.035 | 650 | 0.0257
649 | 0.0351 | 649 | 0.033 | 649 | 0.0377 | 649 | 0.0349 | 649 | 0.0255
648 | 0.0348 | 648 | 0.0328 | 648 | 0.0375 | 648 | 0.0348 | 648 | 0.0252
647 | 0.0345 | 647 | 0.0325 | 647 | 0.0373 | 647 | 0.0348 | 647 | 0.0249
646 | 0.0342 | 646 | 0.0323 | 646 | 0.0371 | 646 | 0.0348 | 646 | 0.0248
645 | 0.034 | 645 | 0.0321 | 645 | 0.0369 | 645 | 0.0348 | 645 | 0.0246
644 | 0.0339 | 644 | 0.032 | 644 | 0.0368 | 644 | 0.0348 | 644 | 0.0244
643 | 0.0338 | 643 | 0.0319 | 643 | 0.0367 | 643 | 0.0346 | 643 | 0.0243
642 | 0.0337 | 642 | 0.0319 | 642 | 0.0368 | 642 | 0.0346 | 642 | 0.0242
641 | 0.0338 | 641 | 0.032 | 641 | 0.0369 | 641 | 0.0347 | 641 | 0.0243
640 | 0.0339 | 640 | 0.0321 | 640 | 0.037 | 640 | 0.0348 | 640 | 0.0243
639 | 0.034 | 639 | 0.0321 | 639 | 0.037 | 639 | 0.0348 | 639 | 0.0243
638 | 0.034 | 638 | 0.0322 | 638 | 0.0371 | 638 | 0.0348 | 638 | 0.0242
637 | 0.034 | 637 | 0.0322 | 637 | 0.0372 | 637 | 0.0347 | 637 | 0.0241
636 | 0.034 | 636 | 0.0323 | 636 | 0.0373 | 636 | 0.0347 | 636 | 0.0241
635 | 0.034 | 635 | 0.0323 | 635 | 0.0373 | 635 | 0.0347 | 635 | 0.024
634 | 0.034 | 634 | 0.0323 | 634 | 0.0373 | 634 | 0.0347 | 634 | 0.024
633 | 0.034 | 633 | 0.0323 | 633 | 0.0373 | 633 | 0.0347 | 633 | 0.0239
632 | 0.0339 | 632 | 0.0322 | 632 | 0.0371 | 632 | 0.0347 | 632 | 0.0238
631 | 0.0337 | 631 | 0.032 | 631 | 0.0369 | 631 | 0.0347 | 631 | 0.0235
630 | 0.0335 | 630 | 0.0318 | 630 | 0.0367 | 630 | 0.0347 | 630 | 0.0233
629 | 0.0334 | 629 | 0.0318 | 629 | 0.0367 | 629 | 0.0347 | 629 | 0.0232
628 | 0.0334 | 628 | 0.0317 | 628 | 0.0366 | 628 | 0.0346 | 628 | 0.0231
627 | 0.0333 | 627 | 0.0317 | 627 | 0.0367 | 627 | 0.0344 | 627 | 0.023
626 | 0.0333 | 626 | 0.0317 | 626 | 0.0368 | 626 | 0.0343 | 626 | 0.0229
625 | 0.0334 | 625 | 0.0318 | 625 | 0.0369 | 625 | 0.0341 | 625 | 0.0229
624 | 0.0336 | 624 | 0.032 | 624 | 0.0371 | 624 | 0.034 | 624 | 0.0229
623 | 0.0342 | 623 | 0.0324 | 623 | 0.0375 | 623 | 0.0342 | 623 | 0.0232
622 | 0.0349 | 622 | 0.033 | 622 | 0.0381 | 622 | 0.0344 | 622 | 0.0237
621 | 0.0353 | 621 | 0.0334 | 621 | 0.0385 | 621 | 0.0345 | 621 | 0.0239
620 | 0.0352 | 620 | 0.0333 | 620 | 0.0384 | 620 | 0.0344 | 620 | 0.0237
619 | 0.0348 | 619 | 0.0328 | 619 | 0.0379 | 619 | 0.0339 | 619 | 0.023
618 | 0.0341 | 618 | 0.0322 | 618 | 0.0373 | 618 | 0.0334 | 618 | 0.0222
617 | 0.0335 | 617 | 0.0316 | 617 | 0.0367 | 617 | 0.0328 | 617 | 0.0215
616 | 0.0329 | 616 | 0.0311 | 616 | 0.0361 | 616 | 0.0323 | 616 | 0.0208
615 | 0.0325 | 615 | 0.0308 | 615 | 0.0359 | 615 | 0.0322 | 615 | 0.0203
614 | 0.0325 | 614 | 0.0308 | 614 | 0.0358 | 614 | 0.0322 | 614 | 0.0201
613 | 0.0326 | 613 | 0.0309 | 613 | 0.0359 | 613 | 0.0323 | 613 | 0.02
612 | 0.0327 | 612 | 0.031 | 612 | 0.036 | 612 | 0.0323 | 612 | 0.0199
611 | 0.0328 | 611 | 0.0311 | 611 | 0.0361 | 611 | 0.0323 | 611 | 0.0198
610 | 0.0328 | 610 | 0.0311 | 610 | 0.0361 | 610 | 0.0322 | 610 | 0.0197
609 | 0.0328 | 609 | 0.031 | 609 | 0.036 | 609 | 0.0322 | 609 | 0.0196
608 | 0.0327 | 608 | 0.0309 | 608 | 0.036 | 608 | 0.032 | 608 | 0.0195
607 | 0.0326 | 607 | 0.0309 | 607 | 0.036 | 607 | 0.032 | 607 | 0.0195
606 | 0.0326 | 606 | 0.031 | 606 | 0.0361 | 606 | 0.032 | 606 | 0.0195
605 | 0.033 | 605 | 0.0313 | 605 | 0.0364 | 605 | 0.032 | 605 | 0.0197
604 | 0.0337 | 604 | 0.0318 | 604 | 0.037 | 604 | 0.0321 | 604 | 0.0201
603 | 0.0347 | 603 | 0.0326 | 603 | 0.0378 | 603 | 0.0325 | 603 | 0.0207
602 | 0.0359 | 602 | 0.0336 | 602 | 0.0388 | 602 | 0.033 | 602 | 0.0215
601 | 0.0371 | 601 | 0.0347 | 601 | 0.04 | 601 | 0.0335 | 601 | 0.0225
600 | 0.0384 | 600 | 0.0358 | 600 | 0.0411 | 600 | 0.034 | 600 | 0.0234
599 | 0.0397 | 599 | 0.0369 | 599 | 0.0422 | 599 | 0.0345 | 599 | 0.0244
598 | 0.0411 | 598 | 0.038 | 598 | 0.0433 | 598 | 0.0351 | 598 | 0.0254
597 | 0.0425 | 597 | 0.0391 | 597 | 0.0445 | 597 | 0.0356 | 597 | 0.0264
596 | 0.0441 | 596 | 0.0404 | 596 | 0.0458 | 596 | 0.0361 | 596 | 0.0274
595 | 0.0457 | 595 | 0.0418 | 595 | 0.0473 | 595 | 0.0367 | 595 | 0.0285
594 | 0.0475 | 594 | 0.0433 | 594 | 0.0489 | 594 | 0.0372 | 594 | 0.0297
593 | 0.0494 | 593 | 0.0449 | 593 | 0.0506 | 593 | 0.0377 | 593 | 0.031
592 | 0.0516 | 592 | 0.0468 | 592 | 0.0526 | 592 | 0.0383 | 592 | 0.0326
591 | 0.0544 | 591 | 0.0492 | 591 | 0.0549 | 591 | 0.0393 | 591 | 0.0346
590 | 0.0579 | 590 | 0.0521 | 590 | 0.0578 | 590 | 0.0407 | 590 | 0.0372
589 | 0.0622 | 589 | 0.0558 | 589 | 0.0613 | 589 | 0.0425 | 589 | 0.0404
588 | 0.067 | 588 | 0.0599 | 588 | 0.0653 | 588 | 0.0446 | 588 | 0.0441
587 | 0.0723 | 587 | 0.0644 | 587 | 0.0699 | 587 | 0.0467 | 587 | 0.0482
586 | 0.0782 | 586 | 0.0693 | 586 | 0.075 | 586 | 0.0489 | 586 | 0.0529
585 | 0.0848 | 585 | 0.0748 | 585 | 0.0805 | 585 | 0.0513 | 585 | 0.058
584 | 0.0917 | 584 | 0.0805 | 584 | 0.0864 | 584 | 0.0539 | 584 | 0.0634
583 | 0.0987 | 583 | 0.0862 | 583 | 0.0921 | 583 | 0.0567 | 583 | 0.0687
582 | 0.1049 | 582 | 0.0912 | 582 | 0.0973 | 582 | 0.0593 | 582 | 0.0735
581 | 0.1099 | 581 | 0.0953 | 581 | 0.1015 | 581 | 0.0615 | 581 | 0.0772
580 | 0.1134 | 580 | 0.0982 | 580 | 0.1045 | 580 | 0.0631 | 580 | 0.0798
[6 empty] | 579 | 0.0639 | 579 | 0.0811

## Figures3b_3c
0 hours |  | 72 hours |  | 168 hours |  | 240 hours |  | 336 hours
Wavenumber | Absorbance | Wavenumber | Absorbance | Wavenumber | Absorbance | Wavenumber | Absorbance | Wavenumber | Absorbance
7800 | 0.1036 | 7800 | 0.1098 | 7800 | 0.1116 | 7800 | 0.1178 | 7800 | 0.1509
7799 | 0.1042 | 7799 | 0.1098 | 7799 | 0.1122 | 7799 | 0.118 | 7799 | 0.1506
7798 | 0.1047 | 7798 | 0.1099 | 7798 | 0.1127 | 7798 | 0.1181 | 7798 | 0.1508 | Same data is used for figure 3c
7797 | 0.1053 | 7797 | 0.1103 | 7797 | 0.1133 | 7797 | 0.1182 | 7797 | 0.1515 | but with expanded x scale
7796 | 0.1059 | 7796 | 0.1111 | 7796 | 0.1143 | 7796 | 0.1184 | 7796 | 0.1527
7795 | 0.1065 | 7795 | 0.1122 | 7795 | 0.1152 | 7795 | 0.1185 | 7795 | 0.1538
7794 | 0.1071 | 7794 | 0.1132 | 7794 | 0.1156 | 7794 | 0.1185 | 7794 | 0.1546
7793 | 0.1076 | 7793 | 0.114 | 7793 | 0.1158 | 7793 | 0.1186 | 7793 | 0.1551
7792 | 0.1081 | 7792 | 0.1146 | 7792 | 0.116 | 7792 | 0.1191 | 7792 | 0.1557
7791 | 0.1085 | 7791 | 0.1148 | 7791 | 0.1161 | 7791 | 0.1197 | 7791 | 0.1561
7790 | 0.1087 | 7790 | 0.1147 | 7790 | 0.116 | 7790 | 0.1201 | 7790 | 0.156
7789 | 0.1085 | 7789 | 0.1143 | 7789 | 0.1159 | 7789 | 0.1202 | 7789 | 0.1556
7788 | 0.1081 | 7788 | 0.1137 | 7788 | 0.1156 | 7788 | 0.1201 | 7788 | 0.155
7787 | 0.1076 | 7787 | 0.1132 | 7787 | 0.1151 | 7787 | 0.1197 | 7787 | 0.1542
7786 | 0.1068 | 7786 | 0.1127 | 7786 | 0.1143 | 7786 | 0.1193 | 7786 | 0.1533
7785 | 0.106 | 7785 | 0.112 | 7785 | 0.1135 | 7785 | 0.119 | 7785 | 0.1523
7784 | 0.105 | 7784 | 0.111 | 7784 | 0.1128 | 7784 | 0.1187 | 7784 | 0.1515
7783 | 0.104 | 7783 | 0.1097 | 7783 | 0.1122 | 7783 | 0.1182 | 7783 | 0.1508
7782 | 0.1033 | 7782 | 0.1085 | 7782 | 0.1117 | 7782 | 0.1174 | 7782 | 0.1505
7781 | 0.103 | 7781 | 0.1082 | 7781 | 0.1116 | 7781 | 0.1167 | 7781 | 0.1506
7780 | 0.1034 | 7780 | 0.1088 | 7780 | 0.1119 | 7780 | 0.1162 | 7780 | 0.1511
7779 | 0.1041 | 7779 | 0.11 | 7779 | 0.1125 | 7779 | 0.1162 | 7779 | 0.1518
7778 | 0.105 | 7778 | 0.1116 | 7778 | 0.1133 | 7778 | 0.1166 | 7778 | 0.1525
7777 | 0.1059 | 7777 | 0.113 | 7777 | 0.1142 | 7777 | 0.1175 | 7777 | 0.1534
7776 | 0.1068 | 7776 | 0.114 | 7776 | 0.115 | 7776 | 0.1186 | 7776 | 0.1542
7775 | 0.1075 | 7775 | 0.1144 | 7775 | 0.1155 | 7775 | 0.1196 | 7775 | 0.1546
7774 | 0.1075 | 7774 | 0.1142 | 7774 | 0.1153 | 7774 | 0.12 | 7774 | 0.1542
7773 | 0.1067 | 7773 | 0.1134 | 7773 | 0.1145 | 7773 | 0.1195 | 7773 | 0.1529
7772 | 0.1055 | 7772 | 0.1123 | 7772 | 0.1135 | 7772 | 0.1185 | 7772 | 0.1512
7771 | 0.1047 | 7771 | 0.1114 | 7771 | 0.1127 | 7771 | 0.1173 | 7771 | 0.1498
7770 | 0.1045 | 7770 | 0.1108 | 7770 | 0.1124 | 7770 | 0.1166 | 7770 | 0.1494
7769 | 0.1051 | 7769 | 0.1109 | 7769 | 0.1126 | 7769 | 0.1166 | 7769 | 0.15
7768 | 0.106 | 7768 | 0.1114 | 7768 | 0.1134 | 7768 | 0.1172 | 7768 | 0.1513
7767 | 0.1069 | 7767 | 0.1121 | 7767 | 0.1145 | 7767 | 0.118 | 7767 | 0.1528
7766 | 0.1074 | 7766 | 0.1128 | 7766 | 0.1153 | 7766 | 0.1187 | 7766 | 0.1538
7765 | 0.1075 | 7765 | 0.1131 | 7765 | 0.1156 | 7765 | 0.1192 | 7765 | 0.154
7764 | 0.1071 | 7764 | 0.1129 | 7764 | 0.1153 | 7764 | 0.1193 | 7764 | 0.1536
7763 | 0.1066 | 7763 | 0.1123 | 7763 | 0.1148 | 7763 | 0.1192 | 7763 | 0.1527
7762 | 0.1059 | 7762 | 0.1114 | 7762 | 0.1142 | 7762 | 0.1188 | 7762 | 0.1516
7761 | 0.1051 | 7761 | 0.1105 | 7761 | 0.1135 | 7761 | 0.118 | 7761 | 0.1508
7760 | 0.1041 | 7760 | 0.1098 | 7760 | 0.1128 | 7760 | 0.1172 | 7760 | 0.1506
7759 | 0.1034 | 7759 | 0.1096 | 7759 | 0.1124 | 7759 | 0.1165 | 7759 | 0.1513
7758 | 0.1033 | 7758 | 0.1098 | 7758 | 0.1123 | 7758 | 0.1161 | 7758 | 0.1523
7757 | 0.104 | 7757 | 0.1104 | 7757 | 0.1127 | 7757 | 0.1162 | 7757 | 0.1534
7756 | 0.1053 | 7756 | 0.1115 | 7756 | 0.1134 | 7756 | 0.1169 | 7756 | 0.1545
7755 | 0.1065 | 7755 | 0.1126 | 7755 | 0.1142 | 7755 | 0.118 | 7755 | 0.1555
7754 | 0.1071 | 7754 | 0.1132 | 7754 | 0.1145 | 7754 | 0.1187 | 7754 | 0.156
7753 | 0.107 | 7753 | 0.1132 | 7753 | 0.1142 | 7753 | 0.1189 | 7753 | 0.1556
7752 | 0.1066 | 7752 | 0.1126 | 7752 | 0.1136 | 7752 | 0.1188 | 7752 | 0.1545
7751 | 0.1062 | 7751 | 0.1119 | 7751 | 0.1131 | 7751 | 0.1185 | 7751 | 0.1532
7750 | 0.1057 | 7750 | 0.111 | 7750 | 0.1127 | 7750 | 0.1182 | 7750 | 0.1518
7749 | 0.105 | 7749 | 0.1101 | 7749 | 0.1123 | 7749 | 0.1177 | 7749 | 0.1509
7748 | 0.1042 | 7748 | 0.1094 | 7748 | 0.112 | 7748 | 0.1173 | 7748 | 0.1509
7747 | 0.1037 | 7747 | 0.1091 | 7747 | 0.112 | 7747 | 0.117 | 7747 | 0.1516
7746 | 0.1036 | 7746 | 0.1093 | 7746 | 0.1123 | 7746 | 0.1171 | 7746 | 0.1525
7745 | 0.104 | 7745 | 0.1101 | 7745 | 0.1128 | 7745 | 0.1177 | 7745 | 0.1532
7744 | 0.1047 | 7744 | 0.111 | 7744 | 0.1135 | 7744 | 0.1188 | 7744 | 0.1535
7743 | 0.1053 | 7743 | 0.1117 | 7743 | 0.1142 | 7743 | 0.12 | 7743 | 0.1534
7742 | 0.1055 | 7742 | 0.1118 | 7742 | 0.1145 | 7742 | 0.1205 | 7742 | 0.1527
7741 | 0.1052 | 7741 | 0.1111 | 7741 | 0.114 | 7741 | 0.1201 | 7741 | 0.1516
7740 | 0.1042 | 7740 | 0.1096 | 7740 | 0.1128 | 7740 | 0.1187 | 7740 | 0.15
7739 | 0.1028 | 7739 | 0.1079 | 7739 | 0.1111 | 7739 | 0.1166 | 7739 | 0.1485
7738 | 0.1015 | 7738 | 0.1066 | 7738 | 0.1097 | 7738 | 0.1148 | 7738 | 0.1477
7737 | 0.101 | 7737 | 0.1065 | 7737 | 0.1093 | 7737 | 0.114 | 7737 | 0.1482
7736 | 0.1017 | 7736 | 0.1076 | 7736 | 0.1101 | 7736 | 0.1146 | 7736 | 0.1498
7735 | 0.1034 | 7735 | 0.1093 | 7735 | 0.1116 | 7735 | 0.1161 | 7735 | 0.1517
7734 | 0.105 | 7734 | 0.1105 | 7734 | 0.1129 | 7734 | 0.1175 | 7734 | 0.1528
7733 | 0.1058 | 7733 | 0.1108 | 7733 | 0.1132 | 7733 | 0.1181 | 7733 | 0.1526
7732 | 0.1052 | 7732 | 0.1101 | 7732 | 0.1123 | 7732 | 0.1178 | 7732 | 0.1512
7731 | 0.1038 | 7731 | 0.1087 | 7731 | 0.1108 | 7731 | 0.1167 | 7731 | 0.1493
7730 | 0.1023 | 7730 | 0.1073 | 7730 | 0.1093 | 7730 | 0.1155 | 7730 | 0.1479
7729 | 0.1016 | 7729 | 0.1066 | 7729 | 0.1086 | 7729 | 0.1147 | 7729 | 0.1474
7728 | 0.1017 | 7728 | 0.1065 | 7728 | 0.1088 | 7728 | 0.1145 | 7728 | 0.1477
7727 | 0.1022 | 7727 | 0.1069 | 7727 | 0.1092 | 7727 | 0.1146 | 7727 | 0.1481
7726 | 0.1024 | 7726 | 0.1072 | 7726 | 0.1095 | 7726 | 0.1148 | 7726 | 0.1484
7725 | 0.1023 | 7725 | 0.1074 | 7725 | 0.1098 | 7725 | 0.115 | 7725 | 0.1486
7724 | 0.1022 | 7724 | 0.1077 | 7724 | 0.1102 | 7724 | 0.1153 | 7724 | 0.1491
7723 | 0.1024 | 7723 | 0.1083 | 7723 | 0.1108 | 7723 | 0.1157 | 7723 | 0.1499
7722 | 0.1031 | 7722 | 0.1092 | 7722 | 0.1117 | 7722 | 0.1161 | 7722 | 0.1511
7721 | 0.1042 | 7721 | 0.1103 | 7721 | 0.1128 | 7721 | 0.1167 | 7721 | 0.1525
7720 | 0.1055 | 7720 | 0.1114 | 7720 | 0.1138 | 7720 | 0.1174 | 7720 | 0.1536
7719 | 0.1067 | 7719 | 0.1121 | 7719 | 0.1145 | 7719 | 0.1181 | 7719 | 0.1544
7718 | 0.1073 | 7718 | 0.1123 | 7718 | 0.1146 | 7718 | 0.1185 | 7718 | 0.1545
7717 | 0.1072 | 7717 | 0.112 | 7717 | 0.1142 | 7717 | 0.1186 | 7717 | 0.1538
7716 | 0.1065 | 7716 | 0.1112 | 7716 | 0.1134 | 7716 | 0.1183 | 7716 | 0.1525
7715 | 0.1057 | 7715 | 0.1103 | 7715 | 0.1125 | 7715 | 0.1177 | 7715 | 0.1514
7714 | 0.1052 | 7714 | 0.1099 | 7714 | 0.112 | 7714 | 0.1174 | 7714 | 0.1508
7713 | 0.1053 | 7713 | 0.1098 | 7713 | 0.112 | 7713 | 0.1174 | 7713 | 0.1507
7712 | 0.1056 | 7712 | 0.1099 | 7712 | 0.1122 | 7712 | 0.1178 | 7712 | 0.1507
7711 | 0.1056 | 7711 | 0.1098 | 7711 | 0.1124 | 7711 | 0.1183 | 7711 | 0.1505
7710 | 0.105 | 7710 | 0.1093 | 7710 | 0.112 | 7710 | 0.1184 | 7710 | 0.15
7709 | 0.1039 | 7709 | 0.1084 | 7709 | 0.1112 | 7709 | 0.118 | 7709 | 0.1493
7708 | 0.1028 | 7708 | 0.1076 | 7708 | 0.1104 | 7708 | 0.1175 | 7708 | 0.1485
7707 | 0.1019 | 7707 | 0.1067 | 7707 | 0.1096 | 7707 | 0.1167 | 7707 | 0.1478
7706 | 0.1011 | 7706 | 0.1057 | 7706 | 0.1089 | 7706 | 0.1158 | 7706 | 0.1469
7705 | 0.1005 | 7705 | 0.1048 | 7705 | 0.1082 | 7705 | 0.1148 | 7705 | 0.1461
7704 | 0.1003 | 7704 | 0.1044 | 7704 | 0.1078 | 7704 | 0.1141 | 7704 | 0.146
7703 | 0.1006 | 7703 | 0.1048 | 7703 | 0.1081 | 7703 | 0.114 | 7703 | 0.1465
7702 | 0.1013 | 7702 | 0.1056 | 7702 | 0.1087 | 7702 | 0.1142 | 7702 | 0.1474
7701 | 0.1022 | 7701 | 0.1066 | 7701 | 0.1095 | 7701 | 0.1145 | 7701 | 0.1484
7700 | 0.1031 | 7700 | 0.1074 | 7700 | 0.1103 | 7700 | 0.1149 | 7700 | 0.1494
7699 | 0.1038 | 7699 | 0.108 | 7699 | 0.1109 | 7699 | 0.1154 | 7699 | 0.1504
7698 | 0.1042 | 7698 | 0.1084 | 7698 | 0.1113 | 7698 | 0.1157 | 7698 | 0.1512
7697 | 0.1044 | 7697 | 0.1089 | 7697 | 0.1116 | 7697 | 0.1157 | 7697 | 0.1516
7696 | 0.1046 | 7696 | 0.1095 | 7696 | 0.1118 | 7696 | 0.1158 | 7696 | 0.1518
7695 | 0.1052 | 7695 | 0.1101 | 7695 | 0.1123 | 7695 | 0.1161 | 7695 | 0.1522
7694 | 0.1061 | 7694 | 0.1108 | 7694 | 0.1129 | 7694 | 0.1166 | 7694 | 0.1529
7693 | 0.1069 | 7693 | 0.1111 | 7693 | 0.1136 | 7693 | 0.1173 | 7693 | 0.1537
7692 | 0.1071 | 7692 | 0.111 | 7692 | 0.114 | 7692 | 0.1178 | 7692 | 0.154
7691 | 0.1064 | 7691 | 0.1106 | 7691 | 0.1138 | 7691 | 0.1179 | 7691 | 0.1534
7690 | 0.1053 | 7690 | 0.11 | 7690 | 0.113 | 7690 | 0.1174 | 7690 | 0.152
7689 | 0.1041 | 7689 | 0.1092 | 7689 | 0.1118 | 7689 | 0.1165 | 7689 | 0.1503
7688 | 0.1032 | 7688 | 0.1083 | 7688 | 0.1107 | 7688 | 0.1156 | 7688 | 0.149
7687 | 0.103 | 7687 | 0.1078 | 7687 | 0.1102 | 7687 | 0.1152 | 7687 | 0.1486
7686 | 0.1035 | 7686 | 0.1079 | 7686 | 0.1105 | 7686 | 0.1154 | 7686 | 0.1491
7685 | 0.1043 | 7685 | 0.1085 | 7685 | 0.1111 | 7685 | 0.1163 | 7685 | 0.15
7684 | 0.105 | 7684 | 0.1092 | 7684 | 0.1117 | 7684 | 0.1174 | 7684 | 0.1506
7683 | 0.1051 | 7683 | 0.1095 | 7683 | 0.1119 | 7683 | 0.1181 | 7683 | 0.1507
7682 | 0.1047 | 7682 | 0.1093 | 7682 | 0.1119 | 7682 | 0.1182 | 7682 | 0.1504
7681 | 0.1041 | 7681 | 0.1089 | 7681 | 0.1117 | 7681 | 0.1177 | 7681 | 0.1499
7680 | 0.1035 | 7680 | 0.1083 | 7680 | 0.1113 | 7680 | 0.1171 | 7680 | 0.1493
7679 | 0.1031 | 7679 | 0.1077 | 7679 | 0.1109 | 7679 | 0.1165 | 7679 | 0.1487
7678 | 0.1028 | 7678 | 0.1072 | 7678 | 0.1104 | 7678 | 0.1162 | 7678 | 0.1481
7677 | 0.1025 | 7677 | 0.1068 | 7677 | 0.1102 | 7677 | 0.1161 | 7677 | 0.1478
7676 | 0.1024 | 7676 | 0.1066 | 7676 | 0.1101 | 7676 | 0.1161 | 7676 | 0.1477
7675 | 0.1025 | 7675 | 0.1066 | 7675 | 0.1103 | 7675 | 0.116 | 7675 | 0.1479
7674 | 0.1027 | 7674 | 0.1068 | 7674 | 0.1105 | 7674 | 0.116 | 7674 | 0.1483
7673 | 0.103 | 7673 | 0.1072 | 7673 | 0.1108 | 7673 | 0.1161 | 7673 | 0.1489
7672 | 0.1033 | 7672 | 0.1076 | 7672 | 0.1108 | 7672 | 0.1163 | 7672 | 0.1494
7671 | 0.1031 | 7671 | 0.1074 | 7671 | 0.1104 | 7671 | 0.1161 | 7671 | 0.1494
7670 | 0.1025 | 7670 | 0.1067 | 7670 | 0.1096 | 7670 | 0.1154 | 7670 | 0.1489
7669 | 0.1019 | 7669 | 0.1059 | 7669 | 0.109 | 7669 | 0.1145 | 7669 | 0.1484
7668 | 0.1017 | 7668 | 0.1057 | 7668 | 0.1089 | 7668 | 0.114 | 7668 | 0.1484
7667 | 0.1019 | 7667 | 0.106 | 7667 | 0.1092 | 7667 | 0.1141 | 7667 | 0.1487
7666 | 0.1023 | 7666 | 0.1066 | 7666 | 0.1098 | 7666 | 0.1147 | 7666 | 0.1491
7665 | 0.1027 | 7665 | 0.107 | 7665 | 0.1102 | 7665 | 0.1153 | 7665 | 0.1492
7664 | 0.103 | 7664 | 0.107 | 7664 | 0.1104 | 7664 | 0.1157 | 7664 | 0.1493
7663 | 0.1031 | 7663 | 0.107 | 7663 | 0.1104 | 7663 | 0.1158 | 7663 | 0.1497
7662 | 0.1034 | 7662 | 0.1073 | 7662 | 0.1105 | 7662 | 0.1158 | 7662 | 0.1504
7661 | 0.1039 | 7661 | 0.108 | 7661 | 0.1109 | 7661 | 0.1159 | 7661 | 0.1515
7660 | 0.1046 | 7660 | 0.1091 | 7660 | 0.1116 | 7660 | 0.1164 | 7660 | 0.1526
7659 | 0.1052 | 7659 | 0.1102 | 7659 | 0.1123 | 7659 | 0.117 | 7659 | 0.1533
7658 | 0.1055 | 7658 | 0.1106 | 7658 | 0.1127 | 7658 | 0.1173 | 7658 | 0.1531
7657 | 0.1051 | 7657 | 0.1104 | 7657 | 0.1124 | 7657 | 0.1172 | 7657 | 0.1524
7656 | 0.1045 | 7656 | 0.1096 | 7656 | 0.1118 | 7656 | 0.1169 | 7656 | 0.1514
7655 | 0.1039 | 7655 | 0.1089 | 7655 | 0.1113 | 7655 | 0.1166 | 7655 | 0.1507
7654 | 0.1039 | 7654 | 0.1085 | 7654 | 0.1112 | 7654 | 0.1166 | 7654 | 0.1505
7653 | 0.1041 | 7653 | 0.1083 | 7653 | 0.1114 | 7653 | 0.1168 | 7653 | 0.1508
7652 | 0.1043 | 7652 | 0.1081 | 7652 | 0.1116 | 7652 | 0.1168 | 7652 | 0.1511
7651 | 0.1044 | 7651 | 0.1077 | 7651 | 0.1115 | 7651 | 0.1166 | 7651 | 0.1511
7650 | 0.1045 | 7650 | 0.1073 | 7650 | 0.1115 | 7650 | 0.1164 | 7650 | 0.1511
7649 | 0.1046 | 7649 | 0.1072 | 7649 | 0.1116 | 7649 | 0.1164 | 7649 | 0.151
7648 | 0.1047 | 7648 | 0.1073 | 7648 | 0.1118 | 7648 | 0.1167 | 7648 | 0.151
7647 | 0.1046 | 7647 | 0.1073 | 7647 | 0.1118 | 7647 | 0.117 | 7647 | 0.1509
7646 | 0.1045 | 7646 | 0.1071 | 7646 | 0.1115 | 7646 | 0.117 | 7646 | 0.1505
7645 | 0.1042 | 7645 | 0.1068 | 7645 | 0.1109 | 7645 | 0.1169 | 7645 | 0.15
7644 | 0.1039 | 7644 | 0.1063 | 7644 | 0.1103 | 7644 | 0.1165 | 7644 | 0.1493
7643 | 0.1032 | 7643 | 0.1056 | 7643 | 0.1096 | 7643 | 0.116 | 7643 | 0.1486
7642 | 0.1024 | 7642 | 0.1047 | 7642 | 0.109 | 7642 | 0.1152 | 7642 | 0.1479
7641 | 0.1018 | 7641 | 0.1042 | 7641 | 0.1086 | 7641 | 0.1146 | 7641 | 0.1476
7640 | 0.1018 | 7640 | 0.1043 | 7640 | 0.1088 | 7640 | 0.1146 | 7640 | 0.1479
7639 | 0.1022 | 7639 | 0.1049 | 7639 | 0.1094 | 7639 | 0.115 | 7639 | 0.1487
7638 | 0.1028 | 7638 | 0.1058 | 7638 | 0.11 | 7638 | 0.1154 | 7638 | 0.1493
7637 | 0.1031 | 7637 | 0.1065 | 7637 | 0.1104 | 7637 | 0.1156 | 7637 | 0.1495
7636 | 0.1033 | 7636 | 0.1071 | 7636 | 0.1107 | 7636 | 0.1158 | 7636 | 0.1494
7635 | 0.1035 | 7635 | 0.1074 | 7635 | 0.1108 | 7635 | 0.1161 | 7635 | 0.1492
7634 | 0.1036 | 7634 | 0.1074 | 7634 | 0.1108 | 7634 | 0.1162 | 7634 | 0.1488
7633 | 0.1034 | 7633 | 0.107 | 7633 | 0.1105 | 7633 | 0.116 | 7633 | 0.1482
7632 | 0.1028 | 7632 | 0.1061 | 7632 | 0.1098 | 7632 | 0.1151 | 7632 | 0.1475
7631 | 0.102 | 7631 | 0.105 | 7631 | 0.1088 | 7631 | 0.1138 | 7631 | 0.1469
7630 | 0.1013 | 7630 | 0.1043 | 7630 | 0.1078 | 7630 | 0.1125 | 7630 | 0.1466
7629 | 0.1013 | 7629 | 0.1044 | 7629 | 0.1075 | 7629 | 0.1121 | 7629 | 0.1469
7628 | 0.102 | 7628 | 0.1052 | 7628 | 0.1081 | 7628 | 0.1126 | 7628 | 0.1479
7627 | 0.1032 | 7627 | 0.1062 | 7627 | 0.1092 | 7627 | 0.1136 | 7627 | 0.1493
7626 | 0.1042 | 7626 | 0.1072 | 7626 | 0.1103 | 7626 | 0.1147 | 7626 | 0.1506
7625 | 0.1048 | 7625 | 0.1078 | 7625 | 0.111 | 7625 | 0.1153 | 7625 | 0.1516
7624 | 0.1051 | 7624 | 0.1082 | 7624 | 0.1113 | 7624 | 0.1155 | 7624 | 0.1521
7623 | 0.1054 | 7623 | 0.1087 | 7623 | 0.1114 | 7623 | 0.1155 | 7623 | 0.1524
7622 | 0.1058 | 7622 | 0.1093 | 7622 | 0.1116 | 7622 | 0.1157 | 7622 | 0.1526
7621 | 0.1063 | 7621 | 0.1101 | 7621 | 0.1123 | 7621 | 0.1163 | 7621 | 0.1531
7620 | 0.1068 | 7620 | 0.1109 | 7620 | 0.1131 | 7620 | 0.1172 | 7620 | 0.1536
7619 | 0.1073 | 7619 | 0.1114 | 7619 | 0.1139 | 7619 | 0.1181 | 7619 | 0.1539
7618 | 0.1075 | 7618 | 0.1114 | 7618 | 0.1143 | 7618 | 0.1187 | 7618 | 0.1537
7617 | 0.1073 | 7617 | 0.1111 | 7617 | 0.1142 | 7617 | 0.1188 | 7617 | 0.1529
7616 | 0.1068 | 7616 | 0.1103 | 7616 | 0.1136 | 7616 | 0.1186 | 7616 | 0.1516
7615 | 0.106 | 7615 | 0.1091 | 7615 | 0.1127 | 7615 | 0.1179 | 7615 | 0.1503
7614 | 0.1052 | 7614 | 0.1077 | 7614 | 0.1116 | 7614 | 0.117 | 7614 | 0.1493
7613 | 0.1044 | 7613 | 0.1064 | 7613 | 0.1107 | 7613 | 0.1159 | 7613 | 0.1487
7612 | 0.1036 | 7612 | 0.1055 | 7612 | 0.1099 | 7612 | 0.1148 | 7612 | 0.1483
7611 | 0.1031 | 7611 | 0.1053 | 7611 | 0.1094 | 7611 | 0.114 | 7611 | 0.1481
7610 | 0.103 | 7610 | 0.1055 | 7610 | 0.1093 | 7610 | 0.1138 | 7610 | 0.1484
7609 | 0.1036 | 7609 | 0.1061 | 7609 | 0.1096 | 7609 | 0.1144 | 7609 | 0.149
7608 | 0.1043 | 7608 | 0.1065 | 7608 | 0.1102 | 7608 | 0.1153 | 7608 | 0.1497
7607 | 0.1046 | 7607 | 0.1068 | 7607 | 0.1106 | 7607 | 0.1162 | 7607 | 0.15
7606 | 0.1045 | 7606 | 0.1066 | 7606 | 0.1107 | 7606 | 0.1167 | 7606 | 0.1496
7605 | 0.1038 | 7605 | 0.1061 | 7605 | 0.1104 | 7605 | 0.1166 | 7605 | 0.1489
7604 | 0.1029 | 7604 | 0.1052 | 7604 | 0.1095 | 7604 | 0.116 | 7604 | 0.148
7603 | 0.1019 | 7603 | 0.1042 | 7603 | 0.1084 | 7603 | 0.1149 | 7603 | 0.147
7602 | 0.101 | 7602 | 0.1033 | 7602 | 0.1074 | 7602 | 0.1137 | 7602 | 0.1463
7601 | 0.1007 | 7601 | 0.1031 | 7601 | 0.107 | 7601 | 0.1128 | 7601 | 0.146
7600 | 0.101 | 7600 | 0.1038 | 7600 | 0.1075 | 7600 | 0.1127 | 7600 | 0.1464
7599 | 0.1018 | 7599 | 0.1051 | 7599 | 0.1085 | 7599 | 0.1133 | 7599 | 0.1475
7598 | 0.1027 | 7598 | 0.1064 | 7598 | 0.1097 | 7598 | 0.1144 | 7598 | 0.1488
7597 | 0.1033 | 7597 | 0.1074 | 7597 | 0.1105 | 7597 | 0.1155 | 7597 | 0.1498
7596 | 0.1037 | 7596 | 0.1078 | 7596 | 0.1109 | 7596 | 0.1164 | 7596 | 0.1504
7595 | 0.1038 | 7595 | 0.1076 | 7595 | 0.1109 | 7595 | 0.1168 | 7595 | 0.1505
7594 | 0.1038 | 7594 | 0.1072 | 7594 | 0.1106 | 7594 | 0.1167 | 7594 | 0.1501
7593 | 0.1037 | 7593 | 0.1069 | 7593 | 0.1103 | 7593 | 0.1161 | 7593 | 0.1498
7592 | 0.1037 | 7592 | 0.1069 | 7592 | 0.1102 | 7592 | 0.1154 | 7592 | 0.1499
7591 | 0.1041 | 7591 | 0.1071 | 7591 | 0.1104 | 7591 | 0.115 | 7591 | 0.1505
7590 | 0.1046 | 7590 | 0.1076 | 7590 | 0.1108 | 7590 | 0.1149 | 7590 | 0.1511
7589 | 0.1051 | 7589 | 0.108 | 7589 | 0.1113 | 7589 | 0.1151 | 7589 | 0.1516
7588 | 0.1057 | 7588 | 0.1086 | 7588 | 0.112 | 7588 | 0.1156 | 7588 | 0.1522
7587 | 0.1064 | 7587 | 0.1093 | 7587 | 0.1129 | 7587 | 0.1163 | 7587 | 0.153
7586 | 0.1072 | 7586 | 0.11 | 7586 | 0.1137 | 7586 | 0.1169 | 7586 | 0.1539
7585 | 0.1079 | 7585 | 0.1104 | 7585 | 0.1142 | 7585 | 0.1174 | 7585 | 0.1544
7584 | 0.1083 | 7584 | 0.1107 | 7584 | 0.1143 | 7584 | 0.1176 | 7584 | 0.1546
7583 | 0.1084 | 7583 | 0.1106 | 7583 | 0.1142 | 7583 | 0.1176 | 7583 | 0.1546
7582 | 0.1082 | 7582 | 0.1104 | 7582 | 0.1138 | 7582 | 0.1173 | 7582 | 0.1544
7581 | 0.1078 | 7581 | 0.1101 | 7581 | 0.1135 | 7581 | 0.117 | 7581 | 0.1541
7580 | 0.1075 | 7580 | 0.1097 | 7580 | 0.1131 | 7580 | 0.1166 | 7580 | 0.1536
7579 | 0.1072 | 7579 | 0.1093 | 7579 | 0.1128 | 7579 | 0.1163 | 7579 | 0.1533
7578 | 0.1071 | 7578 | 0.1091 | 7578 | 0.1125 | 7578 | 0.1161 | 7578 | 0.1531
7577 | 0.1072 | 7577 | 0.1091 | 7577 | 0.1125 | 7577 | 0.116 | 7577 | 0.153
7576 | 0.1074 | 7576 | 0.1094 | 7576 | 0.1126 | 7576 | 0.1162 | 7576 | 0.1528
7575 | 0.1075 | 7575 | 0.1098 | 7575 | 0.1128 | 7575 | 0.1165 | 7575 | 0.1526
7574 | 0.1074 | 7574 | 0.1101 | 7574 | 0.113 | 7574 | 0.1167 | 7574 | 0.1523
7573 | 0.107 | 7573 | 0.11 | 7573 | 0.1129 | 7573 | 0.1167 | 7573 | 0.152
7572 | 0.1062 | 7572 | 0.1094 | 7572 | 0.1124 | 7572 | 0.1166 | 7572 | 0.1513
7571 | 0.1051 | 7571 | 0.1083 | 7571 | 0.1114 | 7571 | 0.1162 | 7571 | 0.1505
7570 | 0.104 | 7570 | 0.1074 | 7570 | 0.1105 | 7570 | 0.1156 | 7570 | 0.1497
7569 | 0.1034 | 7569 | 0.1069 | 7569 | 0.11 | 7569 | 0.115 | 7569 | 0.1495
7568 | 0.1033 | 7568 | 0.1069 | 7568 | 0.1101 | 7568 | 0.1146 | 7568 | 0.1497
7567 | 0.1038 | 7567 | 0.1072 | 7567 | 0.1105 | 7567 | 0.1146 | 7567 | 0.1502
7566 | 0.1046 | 7566 | 0.1077 | 7566 | 0.111 | 7566 | 0.1149 | 7566 | 0.1509
7565 | 0.1056 | 7565 | 0.1082 | 7565 | 0.1116 | 7565 | 0.1156 | 7565 | 0.1517
7564 | 0.1067 | 7564 | 0.1088 | 7564 | 0.1123 | 7564 | 0.1166 | 7564 | 0.1527
7563 | 0.1073 | 7563 | 0.1092 | 7563 | 0.1129 | 7563 | 0.1173 | 7563 | 0.1533
7562 | 0.1071 | 7562 | 0.1091 | 7562 | 0.1128 | 7562 | 0.1175 | 7562 | 0.1529
7561 | 0.1064 | 7561 | 0.1085 | 7561 | 0.112 | 7561 | 0.117 | 7561 | 0.1516
7560 | 0.1055 | 7560 | 0.1075 | 7560 | 0.111 | 7560 | 0.1161 | 7560 | 0.1502
7559 | 0.1047 | 7559 | 0.1067 | 7559 | 0.1102 | 7559 | 0.1153 | 7559 | 0.1491
7558 | 0.104 | 7558 | 0.1063 | 7558 | 0.1097 | 7558 | 0.1146 | 7558 | 0.1487
7557 | 0.1036 | 7557 | 0.1064 | 7557 | 0.1095 | 7557 | 0.1142 | 7557 | 0.1487
7556 | 0.1036 | 7556 | 0.1066 | 7556 | 0.1095 | 7556 | 0.1139 | 7556 | 0.1491
7555 | 0.1038 | 7555 | 0.107 | 7555 | 0.1096 | 7555 | 0.1138 | 7555 | 0.1496
7554 | 0.1042 | 7554 | 0.1075 | 7554 | 0.11 | 7554 | 0.1141 | 7554 | 0.1504
7553 | 0.1048 | 7553 | 0.108 | 7553 | 0.1107 | 7553 | 0.1146 | 7553 | 0.1513
7552 | 0.1054 | 7552 | 0.1086 | 7552 | 0.1115 | 7552 | 0.1152 | 7552 | 0.1521
7551 | 0.1059 | 7551 | 0.1091 | 7551 | 0.112 | 7551 | 0.1157 | 7551 | 0.1527
7550 | 0.1062 | 7550 | 0.1094 | 7550 | 0.1123 | 7550 | 0.116 | 7550 | 0.1531
7549 | 0.1064 | 7549 | 0.1097 | 7549 | 0.1125 | 7549 | 0.1162 | 7549 | 0.1532
7548 | 0.1068 | 7548 | 0.1101 | 7548 | 0.1129 | 7548 | 0.1165 | 7548 | 0.1534
7547 | 0.1073 | 7547 | 0.1106 | 7547 | 0.1134 | 7547 | 0.1171 | 7547 | 0.1536
7546 | 0.1078 | 7546 | 0.1109 | 7546 | 0.1139 | 7546 | 0.1176 | 7546 | 0.1539
7545 | 0.1081 | 7545 | 0.1107 | 7545 | 0.114 | 7545 | 0.118 | 7545 | 0.1538
7544 | 0.1079 | 7544 | 0.1101 | 7544 | 0.1136 | 7544 | 0.118 | 7544 | 0.1532
7543 | 0.1073 | 7543 | 0.1092 | 7543 | 0.1129 | 7543 | 0.1177 | 7543 | 0.1522
7542 | 0.1065 | 7542 | 0.1083 | 7542 | 0.1121 | 7542 | 0.1173 | 7542 | 0.1511
7541 | 0.1056 | 7541 | 0.1075 | 7541 | 0.1113 | 7541 | 0.1167 | 7541 | 0.15
7540 | 0.1047 | 7540 | 0.1067 | 7540 | 0.1107 | 7540 | 0.1161 | 7540 | 0.1494
7539 | 0.1039 | 7539 | 0.1059 | 7539 | 0.1101 | 7539 | 0.1154 | 7539 | 0.1493
7538 | 0.1036 | 7538 | 0.1056 | 7538 | 0.1099 | 7538 | 0.1149 | 7538 | 0.1495
7537 | 0.1038 | 7537 | 0.1058 | 7537 | 0.1101 | 7537 | 0.1149 | 7537 | 0.15
7536 | 0.1045 | 7536 | 0.1067 | 7536 | 0.1107 | 7536 | 0.1154 | 7536 | 0.1507
7535 | 0.1051 | 7535 | 0.1077 | 7535 | 0.1114 | 7535 | 0.1162 | 7535 | 0.1513
7534 | 0.1055 | 7534 | 0.1083 | 7534 | 0.1118 | 7534 | 0.1168 | 7534 | 0.1516
7533 | 0.1055 | 7533 | 0.1083 | 7533 | 0.1118 | 7533 | 0.117 | 7533 | 0.1515
7532 | 0.1054 | 7532 | 0.108 | 7532 | 0.1118 | 7532 | 0.117 | 7532 | 0.1514
7531 | 0.1053 | 7531 | 0.1077 | 7531 | 0.1117 | 7531 | 0.1168 | 7531 | 0.1515
7530 | 0.1053 | 7530 | 0.1078 | 7530 | 0.1117 | 7530 | 0.1165 | 7530 | 0.1516
7529 | 0.1055 | 7529 | 0.1081 | 7529 | 0.1117 | 7529 | 0.1163 | 7529 | 0.1516
7528 | 0.1058 | 7528 | 0.1084 | 7528 | 0.1116 | 7528 | 0.1162 | 7528 | 0.1515
7527 | 0.1061 | 7527 | 0.1085 | 7527 | 0.1115 | 7527 | 0.1161 | 7527 | 0.1513
7526 | 0.1062 | 7526 | 0.1085 | 7526 | 0.1113 | 7526 | 0.116 | 7526 | 0.1513
7525 | 0.1062 | 7525 | 0.1085 | 7525 | 0.1113 | 7525 | 0.116 | 7525 | 0.1514
7524 | 0.1063 | 7524 | 0.1089 | 7524 | 0.1115 | 7524 | 0.1162 | 7524 | 0.1518
7523 | 0.1064 | 7523 | 0.1094 | 7523 | 0.1119 | 7523 | 0.1167 | 7523 | 0.152
7522 | 0.1063 | 7522 | 0.1096 | 7522 | 0.1121 | 7522 | 0.117 | 7522 | 0.1517
7521 | 0.1059 | 7521 | 0.1091 | 7521 | 0.1119 | 7521 | 0.117 | 7521 | 0.1508
7520 | 0.1052 | 7520 | 0.108 | 7520 | 0.1111 | 7520 | 0.1164 | 7520 | 0.1495
7519 | 0.1045 | 7519 | 0.1068 | 7519 | 0.1102 | 7519 | 0.1154 | 7519 | 0.1484
7518 | 0.104 | 7518 | 0.106 | 7518 | 0.1095 | 7518 | 0.1146 | 7518 | 0.1478
7517 | 0.1039 | 7517 | 0.1058 | 7517 | 0.1093 | 7517 | 0.1142 | 7517 | 0.1479
7516 | 0.104 | 7516 | 0.1061 | 7516 | 0.1093 | 7516 | 0.1143 | 7516 | 0.1482
7515 | 0.1039 | 7515 | 0.1063 | 7515 | 0.1095 | 7515 | 0.1145 | 7515 | 0.1483
7514 | 0.1037 | 7514 | 0.1062 | 7514 | 0.1094 | 7514 | 0.1145 | 7514 | 0.148
7513 | 0.1034 | 7513 | 0.106 | 7513 | 0.1094 | 7513 | 0.1143 | 7513 | 0.1477
7512 | 0.1034 | 7512 | 0.1061 | 7512 | 0.1096 | 7512 | 0.1142 | 7512 | 0.1477
7511 | 0.1036 | 7511 | 0.1064 | 7511 | 0.11 | 7511 | 0.1144 | 7511 | 0.1482
7510 | 0.104 | 7510 | 0.1068 | 7510 | 0.1104 | 7510 | 0.1148 | 7510 | 0.1488
7509 | 0.1044 | 7509 | 0.1071 | 7509 | 0.1107 | 7509 | 0.1152 | 7509 | 0.1492
7508 | 0.1046 | 7508 | 0.107 | 7508 | 0.1107 | 7508 | 0.1156 | 7508 | 0.1492
7507 | 0.1046 | 7507 | 0.1065 | 7507 | 0.1105 | 7507 | 0.1158 | 7507 | 0.1489
7506 | 0.1044 | 7506 | 0.106 | 7506 | 0.1102 | 7506 | 0.1159 | 7506 | 0.1485
7505 | 0.1043 | 7505 | 0.1055 | 7505 | 0.11 | 7505 | 0.116 | 7505 | 0.1482
7504 | 0.1041 | 7504 | 0.1053 | 7504 | 0.1098 | 7504 | 0.116 | 7504 | 0.1482
7503 | 0.1041 | 7503 | 0.1055 | 7503 | 0.1098 | 7503 | 0.116 | 7503 | 0.1484
7502 | 0.104 | 7502 | 0.1058 | 7502 | 0.11 | 7502 | 0.1159 | 7502 | 0.1484
7501 | 0.1039 | 7501 | 0.1059 | 7501 | 0.1099 | 7501 | 0.1158 | 7501 | 0.1482
7500 | 0.1036 | 7500 | 0.1056 | 7500 | 0.1096 | 7500 | 0.1154 | 7500 | 0.1477
7499 | 0.1031 | 7499 | 0.105 | 7499 | 0.1091 | 7499 | 0.1148 | 7499 | 0.1471
7498 | 0.1026 | 7498 | 0.1044 | 7498 | 0.1084 | 7498 | 0.1141 | 7498 | 0.1467
7497 | 0.1024 | 7497 | 0.1042 | 7497 | 0.1081 | 7497 | 0.1138 | 7497 | 0.1466
7496 | 0.1027 | 7496 | 0.1045 | 7496 | 0.1083 | 7496 | 0.114 | 7496 | 0.147
7495 | 0.1034 | 7495 | 0.1052 | 7495 | 0.109 | 7495 | 0.1147 | 7495 | 0.1477
7494 | 0.1041 | 7494 | 0.1062 | 7494 | 0.11 | 7494 | 0.1157 | 7494 | 0.1485
7493 | 0.1046 | 7493 | 0.107 | 7493 | 0.1107 | 7493 | 0.1165 | 7493 | 0.1492
7492 | 0.1048 | 7492 | 0.1074 | 7492 | 0.1111 | 7492 | 0.117 | 7492 | 0.1494
7491 | 0.1046 | 7491 | 0.1073 | 7491 | 0.1108 | 7491 | 0.1169 | 7491 | 0.1491
7490 | 0.1041 | 7490 | 0.1067 | 7490 | 0.1102 | 7490 | 0.1163 | 7490 | 0.1484
7489 | 0.1033 | 7489 | 0.1061 | 7489 | 0.1095 | 7489 | 0.1156 | 7489 | 0.1477
7488 | 0.1028 | 7488 | 0.1057 | 7488 | 0.1091 | 7488 | 0.115 | 7488 | 0.1474
7487 | 0.1028 | 7487 | 0.1059 | 7487 | 0.1091 | 7487 | 0.115 | 7487 | 0.1478
7486 | 0.1034 | 7486 | 0.1065 | 7486 | 0.1096 | 7486 | 0.1153 | 7486 | 0.1487
7485 | 0.1044 | 7485 | 0.1073 | 7485 | 0.1104 | 7485 | 0.1159 | 7485 | 0.1498
7484 | 0.1053 | 7484 | 0.1079 | 7484 | 0.1111 | 7484 | 0.1165 | 7484 | 0.1506
7483 | 0.1057 | 7483 | 0.108 | 7483 | 0.1114 | 7483 | 0.1166 | 7483 | 0.1508
7482 | 0.1054 | 7482 | 0.1075 | 7482 | 0.1111 | 7482 | 0.1163 | 7482 | 0.1504
7481 | 0.1049 | 7481 | 0.1068 | 7481 | 0.1108 | 7481 | 0.1159 | 7481 | 0.1497
7480 | 0.1046 | 7480 | 0.1065 | 7480 | 0.1106 | 7480 | 0.1157 | 7480 | 0.1493
7479 | 0.1047 | 7479 | 0.1067 | 7479 | 0.1107 | 7479 | 0.1159 | 7479 | 0.1492
7478 | 0.1051 | 7478 | 0.1071 | 7478 | 0.1109 | 7478 | 0.1163 | 7478 | 0.1493
7477 | 0.1054 | 7477 | 0.1073 | 7477 | 0.111 | 7477 | 0.1166 | 7477 | 0.1493
7476 | 0.1055 | 7476 | 0.1073 | 7476 | 0.111 | 7476 | 0.1167 | 7476 | 0.1493
7475 | 0.1052 | 7475 | 0.1071 | 7475 | 0.1111 | 7475 | 0.1168 | 7475 | 0.1493
7474 | 0.1047 | 7474 | 0.107 | 7474 | 0.1111 | 7474 | 0.1168 | 7474 | 0.1493
7473 | 0.1042 | 7473 | 0.1068 | 7473 | 0.111 | 7473 | 0.1167 | 7473 | 0.149
7472 | 0.1038 | 7472 | 0.1065 | 7472 | 0.1108 | 7472 | 0.1164 | 7472 | 0.1485
7471 | 0.1035 | 7471 | 0.1061 | 7471 | 0.1103 | 7471 | 0.1158 | 7471 | 0.1478
7470 | 0.103 | 7470 | 0.1056 | 7470 | 0.1097 | 7470 | 0.115 | 7470 | 0.1472
7469 | 0.1027 | 7469 | 0.1052 | 7469 | 0.1092 | 7469 | 0.1144 | 7469 | 0.147
7468 | 0.1026 | 7468 | 0.1053 | 7468 | 0.1091 | 7468 | 0.1141 | 7468 | 0.1471
7467 | 0.1029 | 7467 | 0.1056 | 7467 | 0.1093 | 7467 | 0.1145 | 7467 | 0.1476
7466 | 0.1032 | 7466 | 0.1061 | 7466 | 0.1097 | 7466 | 0.1151 | 7466 | 0.148
7465 | 0.1035 | 7465 | 0.1062 | 7465 | 0.11 | 7465 | 0.1155 | 7465 | 0.1482
7464 | 0.1037 | 7464 | 0.1061 | 7464 | 0.1101 | 7464 | 0.1154 | 7464 | 0.1481
7463 | 0.1037 | 7463 | 0.1058 | 7463 | 0.11 | 7463 | 0.1149 | 7463 | 0.1479
7462 | 0.1036 | 7462 | 0.1057 | 7462 | 0.1099 | 7462 | 0.1144 | 7462 | 0.1479
7461 | 0.1035 | 7461 | 0.1057 | 7461 | 0.1098 | 7461 | 0.1142 | 7461 | 0.148
7460 | 0.1034 | 7460 | 0.106 | 7460 | 0.1098 | 7460 | 0.1142 | 7460 | 0.1484
7459 | 0.1036 | 7459 | 0.1065 | 7459 | 0.1099 | 7459 | 0.1145 | 7459 | 0.1489
7458 | 0.1041 | 7458 | 0.1071 | 7458 | 0.1102 | 7458 | 0.115 | 7458 | 0.1495
7457 | 0.1047 | 7457 | 0.1076 | 7457 | 0.1107 | 7457 | 0.1156 | 7457 | 0.1498
7456 | 0.1052 | 7456 | 0.108 | 7456 | 0.1111 | 7456 | 0.1161 | 7456 | 0.1501
7455 | 0.1055 | 7455 | 0.1083 | 7455 | 0.1116 | 7455 | 0.1165 | 7455 | 0.1502
7454 | 0.1056 | 7454 | 0.1085 | 7454 | 0.112 | 7454 | 0.1167 | 7454 | 0.1502
7453 | 0.1054 | 7453 | 0.1085 | 7453 | 0.1121 | 7453 | 0.1168 | 7453 | 0.1502
7452 | 0.105 | 7452 | 0.1082 | 7452 | 0.1119 | 7452 | 0.1167 | 7452 | 0.15
7451 | 0.1046 | 7451 | 0.1078 | 7451 | 0.1114 | 7451 | 0.1162 | 7451 | 0.1496
7450 | 0.1044 | 7450 | 0.1074 | 7450 | 0.1109 | 7450 | 0.1156 | 7450 | 0.1492
7449 | 0.1046 | 7449 | 0.1073 | 7449 | 0.1107 | 7449 | 0.1153 | 7449 | 0.149
7448 | 0.105 | 7448 | 0.1075 | 7448 | 0.1107 | 7448 | 0.1155 | 7448 | 0.1492
7447 | 0.1053 | 7447 | 0.1078 | 7447 | 0.1108 | 7447 | 0.1158 | 7447 | 0.1494
7446 | 0.1053 | 7446 | 0.108 | 7446 | 0.1109 | 7446 | 0.1162 | 7446 | 0.1497
7445 | 0.1052 | 7445 | 0.1081 | 7445 | 0.111 | 7445 | 0.1165 | 7445 | 0.15
7444 | 0.1051 | 7444 | 0.1083 | 7444 | 0.1113 | 7444 | 0.1166 | 7444 | 0.1504
7443 | 0.1054 | 7443 | 0.1087 | 7443 | 0.1117 | 7443 | 0.1168 | 7443 | 0.151
7442 | 0.1058 | 7442 | 0.1092 | 7442 | 0.1122 | 7442 | 0.117 | 7442 | 0.1513
7441 | 0.1061 | 7441 | 0.1096 | 7441 | 0.1124 | 7441 | 0.1171 | 7441 | 0.1512
7440 | 0.1061 | 7440 | 0.1096 | 7440 | 0.1124 | 7440 | 0.117 | 7440 | 0.1508
7439 | 0.106 | 7439 | 0.1092 | 7439 | 0.1123 | 7439 | 0.1167 | 7439 | 0.1504
7438 | 0.1058 | 7438 | 0.1087 | 7438 | 0.112 | 7438 | 0.1163 | 7438 | 0.1501
7437 | 0.1057 | 7437 | 0.1083 | 7437 | 0.1118 | 7437 | 0.116 | 7437 | 0.1502
7436 | 0.1056 | 7436 | 0.1081 | 7436 | 0.1115 | 7436 | 0.1158 | 7436 | 0.1504
7435 | 0.1056 | 7435 | 0.1083 | 7435 | 0.1114 | 7435 | 0.1157 | 7435 | 0.1508
7434 | 0.1058 | 7434 | 0.1087 | 7434 | 0.1115 | 7434 | 0.1158 | 7434 | 0.1512
7433 | 0.1061 | 7433 | 0.1092 | 7433 | 0.1118 | 7433 | 0.116 | 7433 | 0.1515
7432 | 0.1065 | 7432 | 0.1097 | 7432 | 0.1123 | 7432 | 0.1164 | 7432 | 0.1516
7431 | 0.1069 | 7431 | 0.1099 | 7431 | 0.1127 | 7431 | 0.1168 | 7431 | 0.1517
7430 | 0.1071 | 7430 | 0.11 | 7430 | 0.113 | 7430 | 0.1172 | 7430 | 0.1517
7429 | 0.1072 | 7429 | 0.1101 | 7429 | 0.1132 | 7429 | 0.1177 | 7429 | 0.1518
7428 | 0.1072 | 7428 | 0.1101 | 7428 | 0.1132 | 7428 | 0.1181 | 7428 | 0.1517
7427 | 0.1069 | 7427 | 0.11 | 7427 | 0.113 | 7427 | 0.1182 | 7427 | 0.1513
7426 | 0.1064 | 7426 | 0.1095 | 7426 | 0.1124 | 7426 | 0.1181 | 7426 | 0.1505
7425 | 0.1057 | 7425 | 0.1087 | 7425 | 0.1118 | 7425 | 0.1176 | 7425 | 0.1497
7424 | 0.1049 | 7424 | 0.1078 | 7424 | 0.1112 | 7424 | 0.1169 | 7424 | 0.1489
7423 | 0.1042 | 7423 | 0.107 | 7423 | 0.1106 | 7423 | 0.1162 | 7423 | 0.1483
7422 | 0.1035 | 7422 | 0.1064 | 7422 | 0.11 | 7422 | 0.1155 | 7422 | 0.1477
7421 | 0.103 | 7421 | 0.1062 | 7421 | 0.1096 | 7421 | 0.115 | 7421 | 0.1473
7420 | 0.1029 | 7420 | 0.1064 | 7420 | 0.1095 | 7420 | 0.1147 | 7420 | 0.1471
7419 | 0.103 | 7419 | 0.1067 | 7419 | 0.1096 | 7419 | 0.1146 | 7419 | 0.1473
7418 | 0.1033 | 7418 | 0.1071 | 7418 | 0.1099 | 7418 | 0.1145 | 7418 | 0.1478
7417 | 0.1038 | 7417 | 0.1075 | 7417 | 0.1104 | 7417 | 0.1147 | 7417 | 0.1486
7416 | 0.1045 | 7416 | 0.108 | 7416 | 0.1109 | 7416 | 0.115 | 7416 | 0.1495
7415 | 0.1051 | 7415 | 0.1085 | 7415 | 0.1114 | 7415 | 0.1153 | 7415 | 0.1503
7414 | 0.1056 | 7414 | 0.1088 | 7414 | 0.1117 | 7414 | 0.1154 | 7414 | 0.1507
7413 | 0.1059 | 7413 | 0.1089 | 7413 | 0.1118 | 7413 | 0.1155 | 7413 | 0.1509
7412 | 0.1061 | 7412 | 0.1091 | 7412 | 0.1119 | 7412 | 0.1158 | 7412 | 0.1512
7411 | 0.1064 | 7411 | 0.1094 | 7411 | 0.1122 | 7411 | 0.1163 | 7411 | 0.1517
7410 | 0.1069 | 7410 | 0.1099 | 7410 | 0.1127 | 7410 | 0.1168 | 7410 | 0.1524
7409 | 0.1075 | 7409 | 0.1104 | 7409 | 0.1132 | 7409 | 0.1173 | 7409 | 0.1528
7408 | 0.1079 | 7408 | 0.1106 | 7408 | 0.1134 | 7408 | 0.1174 | 7408 | 0.1527
7407 | 0.1078 | 7407 | 0.1105 | 7407 | 0.1132 | 7407 | 0.1174 | 7407 | 0.1521
7406 | 0.1072 | 7406 | 0.1101 | 7406 | 0.1127 | 7406 | 0.1171 | 7406 | 0.151
7405 | 0.1063 | 7405 | 0.1095 | 7405 | 0.112 | 7405 | 0.1168 | 7405 | 0.1501
7404 | 0.1055 | 7404 | 0.1089 | 7404 | 0.1115 | 7404 | 0.1164 | 7404 | 0.1496
7403 | 0.105 | 7403 | 0.1085 | 7403 | 0.1112 | 7403 | 0.116 | 7403 | 0.1496
7402 | 0.1049 | 7402 | 0.1083 | 7402 | 0.1111 | 7402 | 0.1156 | 7402 | 0.1499
7401 | 0.105 | 7401 | 0.1084 | 7401 | 0.1112 | 7401 | 0.1153 | 7401 | 0.1502
7400 | 0.1051 | 7400 | 0.1086 | 7400 | 0.1113 | 7400 | 0.1151 | 7400 | 0.1504
7399 | 0.1052 | 7399 | 0.1088 | 7399 | 0.1114 | 7399 | 0.1151 | 7399 | 0.1506
7398 | 0.1055 | 7398 | 0.1092 | 7398 | 0.1116 | 7398 | 0.1153 | 7398 | 0.1507
7397 | 0.106 | 7397 | 0.1096 | 7397 | 0.112 | 7397 | 0.1158 | 7397 | 0.1509
7396 | 0.1066 | 7396 | 0.11 | 7396 | 0.1125 | 7396 | 0.1163 | 7396 | 0.151
7395 | 0.1071 | 7395 | 0.1103 | 7395 | 0.1129 | 7395 | 0.1167 | 7395 | 0.1511
7394 | 0.1073 | 7394 | 0.1105 | 7394 | 0.1131 | 7394 | 0.1169 | 7394 | 0.151
7393 | 0.1073 | 7393 | 0.1104 | 7393 | 0.1132 | 7393 | 0.117 | 7393 | 0.151
7392 | 0.1072 | 7392 | 0.1103 | 7392 | 0.113 | 7392 | 0.1169 | 7392 | 0.1509
7391 | 0.107 | 7391 | 0.1101 | 7391 | 0.1127 | 7391 | 0.1166 | 7391 | 0.1508
7390 | 0.1067 | 7390 | 0.1098 | 7390 | 0.1122 | 7390 | 0.1162 | 7390 | 0.1505
7389 | 0.1064 | 7389 | 0.1096 | 7389 | 0.1118 | 7389 | 0.1159 | 7389 | 0.1502
7388 | 0.1062 | 7388 | 0.1096 | 7388 | 0.1118 | 7388 | 0.116 | 7388 | 0.1502
7387 | 0.1062 | 7387 | 0.1098 | 7387 | 0.1121 | 7387 | 0.1165 | 7387 | 0.1505
7386 | 0.1063 | 7386 | 0.1099 | 7386 | 0.1126 | 7386 | 0.1171 | 7386 | 0.1507
7385 | 0.1062 | 7385 | 0.1099 | 7385 | 0.1127 | 7385 | 0.1174 | 7385 | 0.1505
7384 | 0.1058 | 7384 | 0.1096 | 7384 | 0.1123 | 7384 | 0.1173 | 7384 | 0.1498
7383 | 0.1054 | 7383 | 0.109 | 7383 | 0.1116 | 7383 | 0.1169 | 7383 | 0.1491
7382 | 0.105 | 7382 | 0.1085 | 7382 | 0.1109 | 7382 | 0.1165 | 7382 | 0.1485
7381 | 0.1047 | 7381 | 0.1082 | 7381 | 0.1104 | 7381 | 0.1162 | 7381 | 0.1483
7380 | 0.1046 | 7380 | 0.108 | 7380 | 0.1102 | 7380 | 0.1162 | 7380 | 0.1483
7379 | 0.1043 | 7379 | 0.1077 | 7379 | 0.1099 | 7379 | 0.1161 | 7379 | 0.148
7378 | 0.1038 | 7378 | 0.107 | 7378 | 0.1095 | 7378 | 0.1156 | 7378 | 0.1473
7377 | 0.103 | 7377 | 0.1062 | 7377 | 0.1089 | 7377 | 0.1147 | 7377 | 0.1464
7376 | 0.1023 | 7376 | 0.1056 | 7376 | 0.1084 | 7376 | 0.1136 | 7376 | 0.1456
7375 | 0.1021 | 7375 | 0.1053 | 7375 | 0.1082 | 7375 | 0.113 | 7375 | 0.1454
7374 | 0.1025 | 7374 | 0.1055 | 7374 | 0.1083 | 7374 | 0.1129 | 7374 | 0.1459
7373 | 0.1033 | 7373 | 0.1061 | 7373 | 0.1089 | 7373 | 0.1134 | 7373 | 0.1469
7372 | 0.1041 | 7372 | 0.1069 | 7372 | 0.1097 | 7372 | 0.1141 | 7372 | 0.148
7371 | 0.1047 | 7371 | 0.1077 | 7371 | 0.1106 | 7371 | 0.1149 | 7371 | 0.1489
7370 | 0.1051 | 7370 | 0.1085 | 7370 | 0.1114 | 7370 | 0.1156 | 7370 | 0.1497
7369 | 0.1056 | 7369 | 0.1091 | 7369 | 0.112 | 7369 | 0.116 | 7369 | 0.1502
7368 | 0.1059 | 7368 | 0.1094 | 7368 | 0.1123 | 7368 | 0.1162 | 7368 | 0.1506
7367 | 0.1061 | 7367 | 0.1095 | 7367 | 0.1123 | 7367 | 0.1161 | 7367 | 0.1509
7366 | 0.1061 | 7366 | 0.1094 | 7366 | 0.1121 | 7366 | 0.116 | 7366 | 0.1511
7365 | 0.1061 | 7365 | 0.1093 | 7365 | 0.112 | 7365 | 0.116 | 7365 | 0.1512
7364 | 0.1059 | 7364 | 0.1093 | 7364 | 0.112 | 7364 | 0.116 | 7364 | 0.1512
7363 | 0.1058 | 7363 | 0.1093 | 7363 | 0.1118 | 7363 | 0.1161 | 7363 | 0.1509
7362 | 0.1057 | 7362 | 0.1091 | 7362 | 0.1115 | 7362 | 0.1161 | 7362 | 0.1505
7361 | 0.1056 | 7361 | 0.1089 | 7361 | 0.1111 | 7361 | 0.116 | 7361 | 0.1499
7360 | 0.1054 | 7360 | 0.1085 | 7360 | 0.1107 | 7360 | 0.1159 | 7360 | 0.1494
7359 | 0.105 | 7359 | 0.1081 | 7359 | 0.1104 | 7359 | 0.1155 | 7359 | 0.1489
7358 | 0.1046 | 7358 | 0.1077 | 7358 | 0.1101 | 7358 | 0.1151 | 7358 | 0.1483
7357 | 0.1042 | 7357 | 0.1076 | 7357 | 0.11 | 7357 | 0.1148 | 7357 | 0.1478
7356 | 0.1041 | 7356 | 0.1079 | 7356 | 0.1102 | 7356 | 0.1151 | 7356 | 0.1476
7355 | 0.1043 | 7355 | 0.1084 | 7355 | 0.1106 | 7355 | 0.1157 | 7355 | 0.1478
7354 | 0.1047 | 7354 | 0.1088 | 7354 | 0.111 | 7354 | 0.1163 | 7354 | 0.148
7353 | 0.105 | 7353 | 0.1088 | 7353 | 0.1111 | 7353 | 0.1166 | 7353 | 0.148
7352 | 0.1048 | 7352 | 0.1084 | 7352 | 0.1108 | 7352 | 0.1163 | 7352 | 0.1475
7351 | 0.1039 | 7351 | 0.1075 | 7351 | 0.11 | 7351 | 0.1154 | 7351 | 0.1465
7350 | 0.1027 | 7350 | 0.1064 | 7350 | 0.1089 | 7350 | 0.1142 | 7350 | 0.1453
7349 | 0.102 | 7349 | 0.1057 | 7349 | 0.1081 | 7349 | 0.1132 | 7349 | 0.1447
7348 | 0.1021 | 7348 | 0.1057 | 7348 | 0.108 | 7348 | 0.113 | 7348 | 0.1448
7347 | 0.1029 | 7347 | 0.1062 | 7347 | 0.1085 | 7347 | 0.1133 | 7347 | 0.1455
7346 | 0.1036 | 7346 | 0.1069 | 7346 | 0.1091 | 7346 | 0.1138 | 7346 | 0.1462
7345 | 0.1036 | 7345 | 0.1072 | 7345 | 0.1094 | 7345 | 0.1141 | 7345 | 0.1464
7344 | 0.103 | 7344 | 0.1071 | 7344 | 0.1091 | 7344 | 0.1141 | 7344 | 0.146
7343 | 0.1024 | 7343 | 0.1067 | 7343 | 0.1086 | 7343 | 0.114 | 7343 | 0.1454
7342 | 0.1021 | 7342 | 0.1063 | 7342 | 0.1083 | 7342 | 0.114 | 7342 | 0.1449
7341 | 0.1022 | 7341 | 0.1059 | 7341 | 0.1081 | 7341 | 0.1139 | 7341 | 0.1447
7340 | 0.1024 | 7340 | 0.1059 | 7340 | 0.1083 | 7340 | 0.1138 | 7340 | 0.1449
7339 | 0.1026 | 7339 | 0.1061 | 7339 | 0.1087 | 7339 | 0.1139 | 7339 | 0.1454
7338 | 0.1028 | 7338 | 0.1064 | 7338 | 0.1092 | 7338 | 0.1141 | 7338 | 0.1461
7337 | 0.1031 | 7337 | 0.1068 | 7337 | 0.1096 | 7337 | 0.1142 | 7337 | 0.1469
7336 | 0.1034 | 7336 | 0.1074 | 7336 | 0.11 | 7336 | 0.1143 | 7336 | 0.1477
7335 | 0.1038 | 7335 | 0.1081 | 7335 | 0.1104 | 7335 | 0.1145 | 7335 | 0.1485
7334 | 0.1044 | 7334 | 0.1089 | 7334 | 0.111 | 7334 | 0.115 | 7334 | 0.1494
7333 | 0.1051 | 7333 | 0.1096 | 7333 | 0.1115 | 7333 | 0.1155 | 7333 | 0.15
7332 | 0.1057 | 7332 | 0.1101 | 7332 | 0.1118 | 7332 | 0.1157 | 7332 | 0.1504
7331 | 0.1058 | 7331 | 0.1101 | 7331 | 0.1118 | 7331 | 0.1156 | 7331 | 0.1503
7330 | 0.1056 | 7330 | 0.1099 | 7330 | 0.1115 | 7330 | 0.115 | 7330 | 0.1499
7329 | 0.1054 | 7329 | 0.1098 | 7329 | 0.1112 | 7329 | 0.1145 | 7329 | 0.1496
7328 | 0.1055 | 7328 | 0.1099 | 7328 | 0.1113 | 7328 | 0.1145 | 7328 | 0.1496
7327 | 0.106 | 7327 | 0.1102 | 7327 | 0.1118 | 7327 | 0.1151 | 7327 | 0.1501
7326 | 0.1066 | 7326 | 0.1105 | 7326 | 0.1124 | 7326 | 0.1158 | 7326 | 0.1505
7325 | 0.1068 | 7325 | 0.1106 | 7325 | 0.1126 | 7325 | 0.116 | 7325 | 0.1507
7324 | 0.1063 | 7324 | 0.1104 | 7324 | 0.1123 | 7324 | 0.1158 | 7324 | 0.1505
7323 | 0.1057 | 7323 | 0.11 | 7323 | 0.1119 | 7323 | 0.1155 | 7323 | 0.1502
7322 | 0.1055 | 7322 | 0.1098 | 7322 | 0.1116 | 7322 | 0.1154 | 7322 | 0.15
7321 | 0.1058 | 7321 | 0.1097 | 7321 | 0.1117 | 7321 | 0.1156 | 7321 | 0.15
7320 | 0.1061 | 7320 | 0.1098 | 7320 | 0.112 | 7320 | 0.1159 | 7320 | 0.1503
7319 | 0.1061 | 7319 | 0.11 | 7319 | 0.1122 | 7319 | 0.1162 | 7319 | 0.1505
7318 | 0.1058 | 7318 | 0.1102 | 7318 | 0.1122 | 7318 | 0.1162 | 7318 | 0.1505
7317 | 0.1056 | 7317 | 0.1102 | 7317 | 0.112 | 7317 | 0.1161 | 7317 | 0.1501
7316 | 0.1054 | 7316 | 0.11 | 7316 | 0.1116 | 7316 | 0.1159 | 7316 | 0.1494
7315 | 0.105 | 7315 | 0.1095 | 7315 | 0.1111 | 7315 | 0.1157 | 7315 | 0.1486
7314 | 0.1044 | 7314 | 0.1087 | 7314 | 0.1104 | 7314 | 0.1152 | 7314 | 0.1476
7313 | 0.1037 | 7313 | 0.1078 | 7313 | 0.1097 | 7313 | 0.1145 | 7313 | 0.1465
7312 | 0.103 | 7312 | 0.1071 | 7312 | 0.109 | 7312 | 0.1137 | 7312 | 0.1458
7311 | 0.1026 | 7311 | 0.1067 | 7311 | 0.1086 | 7311 | 0.113 | 7311 | 0.1454
7310 | 0.1025 | 7310 | 0.1067 | 7310 | 0.1085 | 7310 | 0.1127 | 7310 | 0.1455
7309 | 0.1027 | 7309 | 0.1069 | 7309 | 0.1088 | 7309 | 0.1128 | 7309 | 0.146
7308 | 0.103 | 7308 | 0.1073 | 7308 | 0.1092 | 7308 | 0.1132 | 7308 | 0.1468
7307 | 0.1034 | 7307 | 0.1079 | 7307 | 0.1098 | 7307 | 0.1141 | 7307 | 0.1477
7306 | 0.104 | 7306 | 0.1086 | 7306 | 0.1104 | 7306 | 0.1152 | 7306 | 0.1485
7305 | 0.1046 | 7305 | 0.1091 | 7305 | 0.1109 | 7305 | 0.116 | 7305 | 0.1488
7304 | 0.1049 | 7304 | 0.109 | 7304 | 0.1111 | 7304 | 0.1163 | 7304 | 0.1485
7303 | 0.1044 | 7303 | 0.1085 | 7303 | 0.1107 | 7303 | 0.1159 | 7303 | 0.1475
7302 | 0.1034 | 7302 | 0.1077 | 7302 | 0.11 | 7302 | 0.1151 | 7302 | 0.1464
7301 | 0.1025 | 7301 | 0.1069 | 7301 | 0.1091 | 7301 | 0.1143 | 7301 | 0.1455
7300 | 0.102 | 7300 | 0.1063 | 7300 | 0.1083 | 7300 | 0.1137 | 7300 | 0.145
7299 | 0.102 | 7299 | 0.1061 | 7299 | 0.108 | 7299 | 0.1135 | 7299 | 0.1448
7298 | 0.1021 | 7298 | 0.1061 | 7298 | 0.1079 | 7298 | 0.1135 | 7298 | 0.1447
7297 | 0.1019 | 7297 | 0.1061 | 7297 | 0.1079 | 7297 | 0.1134 | 7297 | 0.1445
7296 | 0.1014 | 7296 | 0.1059 | 7296 | 0.1077 | 7296 | 0.1131 | 7296 | 0.1441
7295 | 0.1008 | 7295 | 0.1056 | 7295 | 0.1074 | 7295 | 0.1126 | 7295 | 0.1437
7294 | 0.1006 | 7294 | 0.1056 | 7294 | 0.1074 | 7294 | 0.1125 | 7294 | 0.1438
7293 | 0.1012 | 7293 | 0.1058 | 7293 | 0.1079 | 7293 | 0.1128 | 7293 | 0.1446
7292 | 0.1022 | 7292 | 0.1064 | 7292 | 0.1086 | 7292 | 0.1134 | 7292 | 0.1458
7291 | 0.103 | 7291 | 0.1069 | 7291 | 0.1092 | 7291 | 0.1138 | 7291 | 0.1469
7290 | 0.103 | 7290 | 0.1074 | 7290 | 0.1094 | 7290 | 0.1139 | 7290 | 0.1475
7289 | 0.103 | 7289 | 0.1079 | 7289 | 0.1095 | 7289 | 0.114 | 7289 | 0.1479
7288 | 0.1033 | 7288 | 0.1084 | 7288 | 0.1098 | 7288 | 0.1142 | 7288 | 0.1481
7287 | 0.1039 | 7287 | 0.1088 | 7287 | 0.1103 | 7287 | 0.1147 | 7287 | 0.1484
7286 | 0.1045 | 7286 | 0.1091 | 7286 | 0.1108 | 7286 | 0.1152 | 7286 | 0.1488
7285 | 0.1047 | 7285 | 0.1093 | 7285 | 0.1113 | 7285 | 0.1155 | 7285 | 0.1491
7284 | 0.1045 | 7284 | 0.1092 | 7284 | 0.1113 | 7284 | 0.1154 | 7284 | 0.1492
7283 | 0.1042 | 7283 | 0.109 | 7283 | 0.1111 | 7283 | 0.1152 | 7283 | 0.1492
7282 | 0.1042 | 7282 | 0.1088 | 7282 | 0.1109 | 7282 | 0.115 | 7282 | 0.1493
7281 | 0.1044 | 7281 | 0.1087 | 7281 | 0.1109 | 7281 | 0.1151 | 7281 | 0.1495
7280 | 0.1047 | 7280 | 0.1089 | 7280 | 0.1111 | 7280 | 0.1153 | 7280 | 0.1498
7279 | 0.105 | 7279 | 0.109 | 7279 | 0.1114 | 7279 | 0.1157 | 7279 | 0.15
7278 | 0.105 | 7278 | 0.109 | 7278 | 0.1116 | 7278 | 0.1159 | 7278 | 0.1499
7277 | 0.1048 | 7277 | 0.1088 | 7277 | 0.1115 | 7277 | 0.1159 | 7277 | 0.1496
7276 | 0.1045 | 7276 | 0.1085 | 7276 | 0.1113 | 7276 | 0.1158 | 7276 | 0.1493
7275 | 0.1042 | 7275 | 0.1084 | 7275 | 0.111 | 7275 | 0.1156 | 7275 | 0.1492
7274 | 0.1043 | 7274 | 0.1086 | 7274 | 0.1109 | 7274 | 0.1156 | 7274 | 0.1494
7273 | 0.1045 | 7273 | 0.1091 | 7273 | 0.111 | 7273 | 0.1156 | 7273 | 0.1497
7272 | 0.1048 | 7272 | 0.1096 | 7272 | 0.1112 | 7272 | 0.1158 | 7272 | 0.1498
7271 | 0.1048 | 7271 | 0.1098 | 7271 | 0.1113 | 7271 | 0.1159 | 7271 | 0.1496
7270 | 0.1045 | 7270 | 0.1097 | 7270 | 0.1112 | 7270 | 0.1158 | 7270 | 0.1491
7269 | 0.104 | 7269 | 0.1093 | 7269 | 0.1109 | 7269 | 0.1156 | 7269 | 0.1486
7268 | 0.1035 | 7268 | 0.1088 | 7268 | 0.1106 | 7268 | 0.1153 | 7268 | 0.1482
7267 | 0.1032 | 7267 | 0.1084 | 7267 | 0.1103 | 7267 | 0.1149 | 7267 | 0.1479
7266 | 0.1033 | 7266 | 0.1083 | 7266 | 0.1102 | 7266 | 0.1148 | 7266 | 0.1479
7265 | 0.1036 | 7265 | 0.1084 | 7265 | 0.1104 | 7265 | 0.1149 | 7265 | 0.1481
7264 | 0.104 | 7264 | 0.1087 | 7264 | 0.1107 | 7264 | 0.1153 | 7264 | 0.1484
7263 | 0.1043 | 7263 | 0.1088 | 7263 | 0.1109 | 7263 | 0.1156 | 7263 | 0.1484
7262 | 0.1042 | 7262 | 0.1086 | 7262 | 0.1109 | 7262 | 0.1158 | 7262 | 0.1481
7261 | 0.1039 | 7261 | 0.1082 | 7261 | 0.1106 | 7261 | 0.1157 | 7261 | 0.1475
7260 | 0.1035 | 7260 | 0.1079 | 7260 | 0.1103 | 7260 | 0.1155 | 7260 | 0.1469
7259 | 0.1031 | 7259 | 0.1076 | 7259 | 0.1101 | 7259 | 0.1153 | 7259 | 0.1465
7258 | 0.1028 | 7258 | 0.1074 | 7258 | 0.1098 | 7258 | 0.1151 | 7258 | 0.1463
7257 | 0.1025 | 7257 | 0.107 | 7257 | 0.1094 | 7257 | 0.1148 | 7257 | 0.1461
7256 | 0.1022 | 7256 | 0.1065 | 7256 | 0.109 | 7256 | 0.1143 | 7256 | 0.1458
7255 | 0.1018 | 7255 | 0.106 | 7255 | 0.1084 | 7255 | 0.1135 | 7255 | 0.1453
7254 | 0.1013 | 7254 | 0.1056 | 7254 | 0.1077 | 7254 | 0.1128 | 7254 | 0.1449
7253 | 0.101 | 7253 | 0.1054 | 7253 | 0.1074 | 7253 | 0.1124 | 7253 | 0.1447
7252 | 0.1012 | 7252 | 0.1057 | 7252 | 0.1076 | 7252 | 0.1125 | 7252 | 0.1451
7251 | 0.1019 | 7251 | 0.1063 | 7251 | 0.1082 | 7251 | 0.113 | 7251 | 0.1459
7250 | 0.1027 | 7250 | 0.1071 | 7250 | 0.109 | 7250 | 0.1137 | 7250 | 0.1468
7249 | 0.1033 | 7249 | 0.1079 | 7249 | 0.1098 | 7249 | 0.1144 | 7249 | 0.1476
7248 | 0.1037 | 7248 | 0.1085 | 7248 | 0.1104 | 7248 | 0.115 | 7248 | 0.1482
7247 | 0.1038 | 7247 | 0.1087 | 7247 | 0.1107 | 7247 | 0.1152 | 7247 | 0.1484
7246 | 0.1035 | 7246 | 0.1084 | 7246 | 0.1104 | 7246 | 0.115 | 7246 | 0.1479
7245 | 0.1028 | 7245 | 0.1075 | 7245 | 0.1094 | 7245 | 0.114 | 7245 | 0.1466
7244 | 0.1016 | 7244 | 0.1064 | 7244 | 0.1082 | 7244 | 0.1127 | 7244 | 0.145
7243 | 0.1006 | 7243 | 0.1056 | 7243 | 0.1072 | 7243 | 0.1119 | 7243 | 0.1438
7242 | 0.1002 | 7242 | 0.1054 | 7242 | 0.107 | 7242 | 0.112 | 7242 | 0.1435
7241 | 0.1007 | 7241 | 0.1057 | 7241 | 0.1075 | 7241 | 0.1128 | 7241 | 0.1441
7240 | 0.1014 | 7240 | 0.1061 | 7240 | 0.1081 | 7240 | 0.1136 | 7240 | 0.1449
7239 | 0.1017 | 7239 | 0.1063 | 7239 | 0.1085 | 7239 | 0.114 | 7239 | 0.1456
7238 | 0.1016 | 7238 | 0.1063 | 7238 | 0.1086 | 7238 | 0.1142 | 7238 | 0.146
7237 | 0.1014 | 7237 | 0.106 | 7237 | 0.1085 | 7237 | 0.1141 | 7237 | 0.1459
7236 | 0.1013 | 7236 | 0.1056 | 7236 | 0.1081 | 7236 | 0.1137 | 7236 | 0.1456
7235 | 0.1014 | 7235 | 0.105 | 7235 | 0.1076 | 7235 | 0.1131 | 7235 | 0.1451
7234 | 0.1012 | 7234 | 0.1046 | 7234 | 0.1072 | 7234 | 0.1123 | 7234 | 0.1445
7233 | 0.1009 | 7233 | 0.1046 | 7233 | 0.1068 | 7233 | 0.1119 | 7233 | 0.144
7232 | 0.101 | 7232 | 0.1051 | 7232 | 0.1068 | 7232 | 0.112 | 7232 | 0.1438
7231 | 0.1015 | 7231 | 0.1057 | 7231 | 0.1071 | 7231 | 0.1126 | 7231 | 0.1441
7230 | 0.1022 | 7230 | 0.1062 | 7230 | 0.1077 | 7230 | 0.1133 | 7230 | 0.1446
7229 | 0.1026 | 7229 | 0.1064 | 7229 | 0.1082 | 7229 | 0.1137 | 7229 | 0.145
7228 | 0.1023 | 7228 | 0.1063 | 7228 | 0.1083 | 7228 | 0.1137 | 7228 | 0.1452
7227 | 0.1016 | 7227 | 0.1061 | 7227 | 0.1082 | 7227 | 0.1136 | 7227 | 0.1451
7226 | 0.1013 | 7226 | 0.1059 | 7226 | 0.1081 | 7226 | 0.1135 | 7226 | 0.145
7225 | 0.1014 | 7225 | 0.1057 | 7225 | 0.1082 | 7225 | 0.1135 | 7225 | 0.1451
7224 | 0.1016 | 7224 | 0.1057 | 7224 | 0.1084 | 7224 | 0.1135 | 7224 | 0.1454
7223 | 0.1017 | 7223 | 0.1058 | 7223 | 0.1086 | 7223 | 0.1135 | 7223 | 0.1457
7222 | 0.1017 | 7222 | 0.1061 | 7222 | 0.1086 | 7222 | 0.1135 | 7222 | 0.1459
7221 | 0.1016 | 7221 | 0.1063 | 7221 | 0.1086 | 7221 | 0.1135 | 7221 | 0.1458
7220 | 0.1017 | 7220 | 0.1066 | 7220 | 0.1086 | 7220 | 0.1136 | 7220 | 0.1456
7219 | 0.1021 | 7219 | 0.1067 | 7219 | 0.1087 | 7219 | 0.1138 | 7219 | 0.1455
7218 | 0.1025 | 7218 | 0.1069 | 7218 | 0.109 | 7218 | 0.1141 | 7218 | 0.1456
7217 | 0.1028 | 7217 | 0.1072 | 7217 | 0.1093 | 7217 | 0.1145 | 7217 | 0.1459
7216 | 0.1029 | 7216 | 0.1074 | 7216 | 0.1095 | 7216 | 0.1147 | 7216 | 0.1462
7215 | 0.1028 | 7215 | 0.1075 | 7215 | 0.1096 | 7215 | 0.1147 | 7215 | 0.1463
7214 | 0.1026 | 7214 | 0.1075 | 7214 | 0.1096 | 7214 | 0.1145 | 7214 | 0.1464
7213 | 0.1026 | 7213 | 0.1074 | 7213 | 0.1097 | 7213 | 0.1143 | 7213 | 0.1466
7212 | 0.1026 | 7212 | 0.1074 | 7212 | 0.1097 | 7212 | 0.1141 | 7212 | 0.1468
7211 | 0.1027 | 7211 | 0.1075 | 7211 | 0.1097 | 7211 | 0.1141 | 7211 | 0.147
7210 | 0.1028 | 7210 | 0.1076 | 7210 | 0.1097 | 7210 | 0.1142 | 7210 | 0.1473
7209 | 0.103 | 7209 | 0.1077 | 7209 | 0.1098 | 7209 | 0.1143 | 7209 | 0.1476
7208 | 0.1031 | 7208 | 0.1075 | 7208 | 0.1096 | 7208 | 0.1143 | 7208 | 0.1475
7207 | 0.1029 | 7207 | 0.107 | 7207 | 0.1093 | 7207 | 0.1141 | 7207 | 0.1471
7206 | 0.1023 | 7206 | 0.1064 | 7206 | 0.1087 | 7206 | 0.1136 | 7206 | 0.1465
7205 | 0.1018 | 7205 | 0.106 | 7205 | 0.1082 | 7205 | 0.1132 | 7205 | 0.1458
7204 | 0.1017 | 7204 | 0.1057 | 7204 | 0.1079 | 7204 | 0.113 | 7204 | 0.1455
7203 | 0.1019 | 7203 | 0.1057 | 7203 | 0.1079 | 7203 | 0.1131 | 7203 | 0.1455
7202 | 0.1022 | 7202 | 0.1058 | 7202 | 0.1081 | 7202 | 0.1134 | 7202 | 0.1457
7201 | 0.1023 | 7201 | 0.1059 | 7201 | 0.1084 | 7201 | 0.1137 | 7201 | 0.146
7200 | 0.1022 | 7200 | 0.1059 | 7200 | 0.1086 | 7200 | 0.1137 | 7200 | 0.1462
7199 | 0.1019 | 7199 | 0.1058 | 7199 | 0.1086 | 7199 | 0.1136 | 7199 | 0.1463
7198 | 0.1016 | 7198 | 0.1058 | 7198 | 0.1086 | 7198 | 0.1135 | 7198 | 0.1463
7197 | 0.1016 | 7197 | 0.1058 | 7197 | 0.1086 | 7197 | 0.1134 | 7197 | 0.1463
7196 | 0.1018 | 7196 | 0.106 | 7196 | 0.1088 | 7196 | 0.1135 | 7196 | 0.1464
7195 | 0.1022 | 7195 | 0.1064 | 7195 | 0.1091 | 7195 | 0.1138 | 7195 | 0.1467
7194 | 0.1027 | 7194 | 0.1069 | 7194 | 0.1095 | 7194 | 0.1143 | 7194 | 0.1469
7193 | 0.103 | 7193 | 0.1073 | 7193 | 0.1099 | 7193 | 0.1147 | 7193 | 0.147
7192 | 0.1031 | 7192 | 0.1074 | 7192 | 0.11 | 7192 | 0.115 | 7192 | 0.147
7191 | 0.1029 | 7191 | 0.1073 | 7191 | 0.1099 | 7191 | 0.1149 | 7191 | 0.147
7190 | 0.1026 | 7190 | 0.107 | 7190 | 0.1097 | 7190 | 0.1146 | 7190 | 0.1469
7189 | 0.1025 | 7189 | 0.1067 | 7189 | 0.1096 | 7189 | 0.1144 | 7189 | 0.1469
7188 | 0.1026 | 7188 | 0.1067 | 7188 | 0.1096 | 7188 | 0.1144 | 7188 | 0.147
7187 | 0.1028 | 7187 | 0.1067 | 7187 | 0.1096 | 7187 | 0.1143 | 7187 | 0.1469
7186 | 0.1028 | 7186 | 0.1067 | 7186 | 0.1094 | 7186 | 0.114 | 7186 | 0.1466
7185 | 0.1026 | 7185 | 0.1066 | 7185 | 0.1091 | 7185 | 0.1137 | 7185 | 0.1464
7184 | 0.1023 | 7184 | 0.1063 | 7184 | 0.1086 | 7184 | 0.1132 | 7184 | 0.146
7183 | 0.1019 | 7183 | 0.1059 | 7183 | 0.108 | 7183 | 0.1126 | 7183 | 0.1456
7182 | 0.1015 | 7182 | 0.1058 | 7182 | 0.1076 | 7182 | 0.1122 | 7182 | 0.1452
7181 | 0.1017 | 7181 | 0.1061 | 7181 | 0.1077 | 7181 | 0.1125 | 7181 | 0.1453
7180 | 0.1024 | 7180 | 0.1067 | 7180 | 0.1083 | 7180 | 0.1134 | 7180 | 0.1458
7179 | 0.1032 | 7179 | 0.1071 | 7179 | 0.109 | 7179 | 0.1143 | 7179 | 0.1463
7178 | 0.1034 | 7178 | 0.1072 | 7178 | 0.1094 | 7178 | 0.1148 | 7178 | 0.1466
7177 | 0.1031 | 7177 | 0.107 | 7177 | 0.1096 | 7177 | 0.1149 | 7177 | 0.1467
7176 | 0.1025 | 7176 | 0.1068 | 7176 | 0.1095 | 7176 | 0.1148 | 7176 | 0.1465
7175 | 0.1021 | 7175 | 0.1064 | 7175 | 0.1092 | 7175 | 0.1144 | 7175 | 0.146
7174 | 0.1018 | 7174 | 0.106 | 7174 | 0.1088 | 7174 | 0.1139 | 7174 | 0.1456
7173 | 0.1016 | 7173 | 0.1056 | 7173 | 0.1084 | 7173 | 0.1133 | 7173 | 0.1453
7172 | 0.1015 | 7172 | 0.1053 | 7172 | 0.1081 | 7172 | 0.1128 | 7172 | 0.1451
7171 | 0.1012 | 7171 | 0.1051 | 7171 | 0.1079 | 7171 | 0.1124 | 7171 | 0.145
7170 | 0.101 | 7170 | 0.105 | 7170 | 0.1076 | 7170 | 0.1121 | 7170 | 0.145
7169 | 0.1009 | 7169 | 0.1051 | 7169 | 0.1075 | 7169 | 0.1122 | 7169 | 0.1451
7168 | 0.101 | 7168 | 0.1052 | 7168 | 0.1075 | 7168 | 0.1124 | 7168 | 0.1453
7167 | 0.1015 | 7167 | 0.1055 | 7167 | 0.1078 | 7167 | 0.1126 | 7167 | 0.1456
7166 | 0.1019 | 7166 | 0.1057 | 7166 | 0.108 | 7166 | 0.1127 | 7166 | 0.1458
7165 | 0.1022 | 7165 | 0.1059 | 7165 | 0.1081 | 7165 | 0.1127 | 7165 | 0.1458
7164 | 0.1021 | 7164 | 0.1058 | 7164 | 0.108 | 7164 | 0.1125 | 7164 | 0.1457
7163 | 0.1019 | 7163 | 0.1057 | 7163 | 0.1076 | 7163 | 0.1123 | 7163 | 0.1456
7162 | 0.1016 | 7162 | 0.1057 | 7162 | 0.1073 | 7162 | 0.1121 | 7162 | 0.1455
7161 | 0.1014 | 7161 | 0.1059 | 7161 | 0.1072 | 7161 | 0.1122 | 7161 | 0.1454
7160 | 0.1017 | 7160 | 0.1063 | 7160 | 0.1076 | 7160 | 0.1126 | 7160 | 0.1456
7159 | 0.1024 | 7159 | 0.1067 | 7159 | 0.1083 | 7159 | 0.1132 | 7159 | 0.1461
7158 | 0.1029 | 7158 | 0.1069 | 7158 | 0.109 | 7158 | 0.1137 | 7158 | 0.1467
7157 | 0.1029 | 7157 | 0.1071 | 7157 | 0.1094 | 7157 | 0.1141 | 7157 | 0.1471
7156 | 0.1027 | 7156 | 0.1071 | 7156 | 0.1095 | 7156 | 0.1142 | 7156 | 0.1473
7155 | 0.1025 | 7155 | 0.107 | 7155 | 0.1094 | 7155 | 0.1142 | 7155 | 0.1472
7154 | 0.1025 | 7154 | 0.1068 | 7154 | 0.1093 | 7154 | 0.1141 | 7154 | 0.147
7153 | 0.1025 | 7153 | 0.1066 | 7153 | 0.109 | 7153 | 0.1138 | 7153 | 0.1467
7152 | 0.1023 | 7152 | 0.1064 | 7152 | 0.1087 | 7152 | 0.1135 | 7152 | 0.1464
7151 | 0.1019 | 7151 | 0.1062 | 7151 | 0.1085 | 7151 | 0.1133 | 7151 | 0.1462
7150 | 0.1015 | 7150 | 0.1059 | 7150 | 0.1083 | 7150 | 0.1131 | 7150 | 0.1459
7149 | 0.1012 | 7149 | 0.1057 | 7149 | 0.1081 | 7149 | 0.1129 | 7149 | 0.1457
7148 | 0.101 | 7148 | 0.1054 | 7148 | 0.1079 | 7148 | 0.1127 | 7148 | 0.1456
7147 | 0.1011 | 7147 | 0.1053 | 7147 | 0.1079 | 7147 | 0.1127 | 7147 | 0.1458
7146 | 0.1013 | 7146 | 0.1053 | 7146 | 0.1079 | 7146 | 0.1128 | 7146 | 0.146
7145 | 0.1017 | 7145 | 0.1055 | 7145 | 0.1081 | 7145 | 0.1131 | 7145 | 0.1464
7144 | 0.1021 | 7144 | 0.1058 | 7144 | 0.1083 | 7144 | 0.1135 | 7144 | 0.1467
7143 | 0.1022 | 7143 | 0.1057 | 7143 | 0.1083 | 7143 | 0.1136 | 7143 | 0.1465
7142 | 0.1019 | 7142 | 0.1053 | 7142 | 0.108 | 7142 | 0.1132 | 7142 | 0.1458
7141 | 0.1013 | 7141 | 0.1048 | 7141 | 0.1076 | 7141 | 0.1127 | 7141 | 0.1452
7140 | 0.101 | 7140 | 0.1046 | 7140 | 0.1073 | 7140 | 0.1125 | 7140 | 0.1448
7139 | 0.1011 | 7139 | 0.1047 | 7139 | 0.1074 | 7139 | 0.1127 | 7139 | 0.1448
7138 | 0.1014 | 7138 | 0.1048 | 7138 | 0.1076 | 7138 | 0.113 | 7138 | 0.1446
7137 | 0.1016 | 7137 | 0.1049 | 7137 | 0.1078 | 7137 | 0.1131 | 7137 | 0.1443
7136 | 0.1016 | 7136 | 0.1049 | 7136 | 0.1079 | 7136 | 0.113 | 7136 | 0.144
7135 | 0.1014 | 7135 | 0.1049 | 7135 | 0.1079 | 7135 | 0.1129 | 7135 | 0.1439
7134 | 0.1013 | 7134 | 0.1049 | 7134 | 0.1078 | 7134 | 0.1128 | 7134 | 0.1441
7133 | 0.1014 | 7133 | 0.1048 | 7133 | 0.1076 | 7133 | 0.1127 | 7133 | 0.1443
7132 | 0.1015 | 7132 | 0.1048 | 7132 | 0.1076 | 7132 | 0.1126 | 7132 | 0.1445
7131 | 0.1016 | 7131 | 0.1048 | 7131 | 0.1076 | 7131 | 0.1126 | 7131 | 0.1447
7130 | 0.1015 | 7130 | 0.1049 | 7130 | 0.1077 | 7130 | 0.1127 | 7130 | 0.1448
7129 | 0.1015 | 7129 | 0.1051 | 7129 | 0.1078 | 7129 | 0.1129 | 7129 | 0.1449
7128 | 0.1016 | 7128 | 0.1054 | 7128 | 0.1079 | 7128 | 0.113 | 7128 | 0.1449
7127 | 0.1018 | 7127 | 0.1055 | 7127 | 0.108 | 7127 | 0.113 | 7127 | 0.1451
7126 | 0.1019 | 7126 | 0.1056 | 7126 | 0.1081 | 7126 | 0.1131 | 7126 | 0.1454
7125 | 0.1021 | 7125 | 0.1058 | 7125 | 0.1083 | 7125 | 0.1133 | 7125 | 0.1459
7124 | 0.1024 | 7124 | 0.106 | 7124 | 0.1086 | 7124 | 0.1136 | 7124 | 0.1462
7123 | 0.1027 | 7123 | 0.1062 | 7123 | 0.1089 | 7123 | 0.1138 | 7123 | 0.1464
7122 | 0.1027 | 7122 | 0.1063 | 7122 | 0.109 | 7122 | 0.1138 | 7122 | 0.1463
7121 | 0.1024 | 7121 | 0.106 | 7121 | 0.1087 | 7121 | 0.1134 | 7121 | 0.1458
7120 | 0.1018 | 7120 | 0.1053 | 7120 | 0.108 | 7120 | 0.1128 | 7120 | 0.1452
7119 | 0.1012 | 7119 | 0.1047 | 7119 | 0.1075 | 7119 | 0.1122 | 7119 | 0.1448
7118 | 0.101 | 7118 | 0.1045 | 7118 | 0.1073 | 7118 | 0.1121 | 7118 | 0.145
7117 | 0.1013 | 7117 | 0.1048 | 7117 | 0.1076 | 7117 | 0.1124 | 7117 | 0.1455
7116 | 0.102 | 7116 | 0.1053 | 7116 | 0.1081 | 7116 | 0.113 | 7116 | 0.1461
7115 | 0.1025 | 7115 | 0.1057 | 7115 | 0.1086 | 7115 | 0.1133 | 7115 | 0.1464
7114 | 0.1024 | 7114 | 0.1058 | 7114 | 0.1088 | 7114 | 0.1132 | 7114 | 0.1465
7113 | 0.102 | 7113 | 0.1058 | 7113 | 0.1087 | 7113 | 0.113 | 7113 | 0.1464
7112 | 0.1017 | 7112 | 0.1058 | 7112 | 0.1086 | 7112 | 0.1128 | 7112 | 0.1462
7111 | 0.1017 | 7111 | 0.1058 | 7111 | 0.1085 | 7111 | 0.1128 | 7111 | 0.1462
7110 | 0.1019 | 7110 | 0.1057 | 7110 | 0.1084 | 7110 | 0.1129 | 7110 | 0.1461
7109 | 0.102 | 7109 | 0.1056 | 7109 | 0.1083 | 7109 | 0.113 | 7109 | 0.1459
7108 | 0.1019 | 7108 | 0.1053 | 7108 | 0.108 | 7108 | 0.1129 | 7108 | 0.1456
7107 | 0.1018 | 7107 | 0.1051 | 7107 | 0.1078 | 7107 | 0.1128 | 7107 | 0.1453
7106 | 0.1017 | 7106 | 0.1049 | 7106 | 0.1076 | 7106 | 0.1126 | 7106 | 0.1449
7105 | 0.1017 | 7105 | 0.1049 | 7105 | 0.1075 | 7105 | 0.1126 | 7105 | 0.1448
7104 | 0.1017 | 7104 | 0.105 | 7104 | 0.1076 | 7104 | 0.1127 | 7104 | 0.1449
7103 | 0.1018 | 7103 | 0.105 | 7103 | 0.1078 | 7103 | 0.1129 | 7103 | 0.1453
7102 | 0.1019 | 7102 | 0.1051 | 7102 | 0.1081 | 7102 | 0.113 | 7102 | 0.1458
7101 | 0.102 | 7101 | 0.1053 | 7101 | 0.1083 | 7101 | 0.1132 | 7101 | 0.1462
7100 | 0.1022 | 7100 | 0.1056 | 7100 | 0.1086 | 7100 | 0.1135 | 7100 | 0.1465
7099 | 0.1025 | 7099 | 0.1058 | 7099 | 0.1088 | 7099 | 0.1137 | 7099 | 0.1465
7098 | 0.1026 | 7098 | 0.106 | 7098 | 0.1089 | 7098 | 0.1138 | 7098 | 0.1462
7097 | 0.1026 | 7097 | 0.106 | 7097 | 0.1088 | 7097 | 0.1138 | 7097 | 0.1458
7096 | 0.1024 | 7096 | 0.1059 | 7096 | 0.1086 | 7096 | 0.1137 | 7096 | 0.1453
7095 | 0.1022 | 7095 | 0.1059 | 7095 | 0.1084 | 7095 | 0.1136 | 7095 | 0.1452
7094 | 0.1023 | 7094 | 0.1059 | 7094 | 0.1083 | 7094 | 0.1137 | 7094 | 0.1454
7093 | 0.1026 | 7093 | 0.106 | 7093 | 0.1084 | 7093 | 0.1138 | 7093 | 0.1457
7092 | 0.1029 | 7092 | 0.106 | 7092 | 0.1086 | 7092 | 0.1139 | 7092 | 0.1459
7091 | 0.1028 | 7091 | 0.106 | 7091 | 0.1087 | 7091 | 0.1139 | 7091 | 0.146
7090 | 0.1024 | 7090 | 0.1058 | 7090 | 0.1086 | 7090 | 0.1137 | 7090 | 0.1458
7089 | 0.1018 | 7089 | 0.1054 | 7089 | 0.1083 | 7089 | 0.1134 | 7089 | 0.1455
7088 | 0.1014 | 7088 | 0.105 | 7088 | 0.108 | 7088 | 0.1131 | 7088 | 0.1452
7087 | 0.1013 | 7087 | 0.1049 | 7087 | 0.1078 | 7087 | 0.113 | 7087 | 0.1452
7086 | 0.1015 | 7086 | 0.1051 | 7086 | 0.108 | 7086 | 0.113 | 7086 | 0.1455
7085 | 0.1019 | 7085 | 0.1054 | 7085 | 0.1083 | 7085 | 0.1133 | 7085 | 0.146
7084 | 0.1023 | 7084 | 0.1057 | 7084 | 0.1085 | 7084 | 0.1136 | 7084 | 0.1464
7083 | 0.1026 | 7083 | 0.106 | 7083 | 0.1086 | 7083 | 0.1137 | 7083 | 0.1465
7082 | 0.1026 | 7082 | 0.1062 | 7082 | 0.1086 | 7082 | 0.1138 | 7082 | 0.1466
7081 | 0.1027 | 7081 | 0.1064 | 7081 | 0.1086 | 7081 | 0.1138 | 7081 | 0.1466
7080 | 0.1028 | 7080 | 0.1066 | 7080 | 0.1087 | 7080 | 0.1139 | 7080 | 0.1469
7079 | 0.1032 | 7079 | 0.1068 | 7079 | 0.1089 | 7079 | 0.1142 | 7079 | 0.1473
7078 | 0.1035 | 7078 | 0.1069 | 7078 | 0.1092 | 7078 | 0.1145 | 7078 | 0.1477
7077 | 0.1036 | 7077 | 0.107 | 7077 | 0.1095 | 7077 | 0.1147 | 7077 | 0.1478
7076 | 0.1034 | 7076 | 0.107 | 7076 | 0.1096 | 7076 | 0.1147 | 7076 | 0.1476
7075 | 0.1031 | 7075 | 0.1067 | 7075 | 0.1094 | 7075 | 0.1145 | 7075 | 0.147
7074 | 0.1027 | 7074 | 0.1062 | 7074 | 0.1091 | 7074 | 0.1142 | 7074 | 0.1463
7073 | 0.1023 | 7073 | 0.1057 | 7073 | 0.1088 | 7073 | 0.1139 | 7073 | 0.1459
7072 | 0.1021 | 7072 | 0.1054 | 7072 | 0.1084 | 7072 | 0.1136 | 7072 | 0.1459
7071 | 0.1021 | 7071 | 0.1053 | 7071 | 0.1082 | 7071 | 0.1135 | 7071 | 0.146
7070 | 0.1024 | 7070 | 0.1054 | 7070 | 0.1081 | 7070 | 0.1134 | 7070 | 0.1462
7069 | 0.1029 | 7069 | 0.1056 | 7069 | 0.1082 | 7069 | 0.1135 | 7069 | 0.1465
7068 | 0.1034 | 7068 | 0.1059 | 7068 | 0.1086 | 7068 | 0.1138 | 7068 | 0.1468
7067 | 0.1038 | 7067 | 0.1062 | 7067 | 0.1091 | 7067 | 0.1142 | 7067 | 0.1474
7066 | 0.1041 | 7066 | 0.1066 | 7066 | 0.1096 | 7066 | 0.1147 | 7066 | 0.148
7065 | 0.1042 | 7065 | 0.1069 | 7065 | 0.1098 | 7065 | 0.115 | 7065 | 0.1484
7064 | 0.1041 | 7064 | 0.1068 | 7064 | 0.1098 | 7064 | 0.1151 | 7064 | 0.1483
7063 | 0.1037 | 7063 | 0.1064 | 7063 | 0.1095 | 7063 | 0.1148 | 7063 | 0.1479
7062 | 0.1031 | 7062 | 0.1058 | 7062 | 0.1092 | 7062 | 0.1143 | 7062 | 0.1472
7061 | 0.1025 | 7061 | 0.1053 | 7061 | 0.1088 | 7061 | 0.1138 | 7061 | 0.1466
7060 | 0.102 | 7060 | 0.1049 | 7060 | 0.1085 | 7060 | 0.1135 | 7060 | 0.1461
7059 | 0.1019 | 7059 | 0.1048 | 7059 | 0.1083 | 7059 | 0.1134 | 7059 | 0.1459
7058 | 0.1019 | 7058 | 0.1048 | 7058 | 0.1081 | 7058 | 0.1133 | 7058 | 0.1458
7057 | 0.1018 | 7057 | 0.1047 | 7057 | 0.1078 | 7057 | 0.1133 | 7057 | 0.1456
7056 | 0.1016 | 7056 | 0.1045 | 7056 | 0.1076 | 7056 | 0.1131 | 7056 | 0.1453
7055 | 0.1013 | 7055 | 0.1043 | 7055 | 0.1073 | 7055 | 0.1129 | 7055 | 0.1451
7054 | 0.1011 | 7054 | 0.1043 | 7054 | 0.1072 | 7054 | 0.1127 | 7054 | 0.1451
7053 | 0.1012 | 7053 | 0.1044 | 7053 | 0.1073 | 7053 | 0.1128 | 7053 | 0.1452
7052 | 0.1015 | 7052 | 0.1045 | 7052 | 0.1074 | 7052 | 0.1129 | 7052 | 0.1454
7051 | 0.1018 | 7051 | 0.1047 | 7051 | 0.1076 | 7051 | 0.113 | 7051 | 0.1455
7050 | 0.102 | 7050 | 0.1047 | 7050 | 0.1077 | 7050 | 0.113 | 7050 | 0.1455
7049 | 0.1019 | 7049 | 0.1046 | 7049 | 0.1076 | 7049 | 0.1129 | 7049 | 0.1452
7048 | 0.1017 | 7048 | 0.1044 | 7048 | 0.1074 | 7048 | 0.1127 | 7048 | 0.1447
7047 | 0.1015 | 7047 | 0.1043 | 7047 | 0.1072 | 7047 | 0.1125 | 7047 | 0.1444
7046 | 0.1016 | 7046 | 0.1043 | 7046 | 0.1072 | 7046 | 0.1126 | 7046 | 0.1446
7045 | 0.1018 | 7045 | 0.1045 | 7045 | 0.1074 | 7045 | 0.1128 | 7045 | 0.1451
7044 | 0.1021 | 7044 | 0.1047 | 7044 | 0.1077 | 7044 | 0.113 | 7044 | 0.1458
7043 | 0.1022 | 7043 | 0.1049 | 7043 | 0.1078 | 7043 | 0.1131 | 7043 | 0.1462
7042 | 0.1023 | 7042 | 0.105 | 7042 | 0.1079 | 7042 | 0.1132 | 7042 | 0.1464
7041 | 0.1026 | 7041 | 0.1052 | 7041 | 0.108 | 7041 | 0.1132 | 7041 | 0.1465
7040 | 0.1029 | 7040 | 0.1053 | 7040 | 0.1081 | 7040 | 0.1133 | 7040 | 0.1465
7039 | 0.1031 | 7039 | 0.1056 | 7039 | 0.1083 | 7039 | 0.1134 | 7039 | 0.1465
7038 | 0.103 | 7038 | 0.1057 | 7038 | 0.1085 | 7038 | 0.1134 | 7038 | 0.1465
7037 | 0.1028 | 7037 | 0.1058 | 7037 | 0.1086 | 7037 | 0.1134 | 7037 | 0.1464
7036 | 0.1026 | 7036 | 0.1057 | 7036 | 0.1085 | 7036 | 0.1134 | 7036 | 0.1463
7035 | 0.1026 | 7035 | 0.1057 | 7035 | 0.1085 | 7035 | 0.1134 | 7035 | 0.1463
7034 | 0.1027 | 7034 | 0.1058 | 7034 | 0.1086 | 7034 | 0.1136 | 7034 | 0.1465
7033 | 0.1029 | 7033 | 0.1061 | 7033 | 0.1088 | 7033 | 0.1138 | 7033 | 0.1467
7032 | 0.1031 | 7032 | 0.1062 | 7032 | 0.109 | 7032 | 0.114 | 7032 | 0.147
7031 | 0.103 | 7031 | 0.1062 | 7031 | 0.1088 | 7031 | 0.1138 | 7031 | 0.1469
7030 | 0.1027 | 7030 | 0.1059 | 7030 | 0.1084 | 7030 | 0.1135 | 7030 | 0.1467
7029 | 0.1024 | 7029 | 0.1056 | 7029 | 0.1081 | 7029 | 0.1132 | 7029 | 0.1464
7028 | 0.1024 | 7028 | 0.1054 | 7028 | 0.1079 | 7028 | 0.1131 | 7028 | 0.1462
7027 | 0.1026 | 7027 | 0.1055 | 7027 | 0.1081 | 7027 | 0.1133 | 7027 | 0.1462
7026 | 0.1029 | 7026 | 0.1056 | 7026 | 0.1084 | 7026 | 0.1136 | 7026 | 0.1463
7025 | 0.103 | 7025 | 0.1056 | 7025 | 0.1085 | 7025 | 0.1138 | 7025 | 0.1463
7024 | 0.1029 | 7024 | 0.1056 | 7024 | 0.1086 | 7024 | 0.1139 | 7024 | 0.1463
7023 | 0.1029 | 7023 | 0.1056 | 7023 | 0.1085 | 7023 | 0.1139 | 7023 | 0.1465
7022 | 0.103 | 7022 | 0.1056 | 7022 | 0.1086 | 7022 | 0.114 | 7022 | 0.1467
7021 | 0.1031 | 7021 | 0.1056 | 7021 | 0.1086 | 7021 | 0.1142 | 7021 | 0.1468
7020 | 0.103 | 7020 | 0.1055 | 7020 | 0.1086 | 7020 | 0.1142 | 7020 | 0.1468
7019 | 0.1027 | 7019 | 0.1052 | 7019 | 0.1085 | 7019 | 0.1139 | 7019 | 0.1465
7018 | 0.1022 | 7018 | 0.1048 | 7018 | 0.1082 | 7018 | 0.1134 | 7018 | 0.1461
7017 | 0.1017 | 7017 | 0.1045 | 7017 | 0.1078 | 7017 | 0.113 | 7017 | 0.1457
7016 | 0.1015 | 7016 | 0.1043 | 7016 | 0.1076 | 7016 | 0.1128 | 7016 | 0.1457
7015 | 0.1016 | 7015 | 0.1044 | 7015 | 0.1077 | 7015 | 0.1129 | 7015 | 0.1459
7014 | 0.1019 | 7014 | 0.1048 | 7014 | 0.1079 | 7014 | 0.1132 | 7014 | 0.1463
7013 | 0.1024 | 7013 | 0.1052 | 7013 | 0.1082 | 7013 | 0.1135 | 7013 | 0.1466
7012 | 0.1028 | 7012 | 0.1056 | 7012 | 0.1085 | 7012 | 0.1138 | 7012 | 0.1468
7011 | 0.1031 | 7011 | 0.1057 | 7011 | 0.1087 | 7011 | 0.114 | 7011 | 0.1468
7010 | 0.1032 | 7010 | 0.1058 | 7010 | 0.1089 | 7010 | 0.1141 | 7010 | 0.1468
7009 | 0.1032 | 7009 | 0.1058 | 7009 | 0.109 | 7009 | 0.1143 | 7009 | 0.1468
7008 | 0.1032 | 7008 | 0.1057 | 7008 | 0.1089 | 7008 | 0.1142 | 7008 | 0.1467
7007 | 0.1031 | 7007 | 0.1056 | 7007 | 0.1088 | 7007 | 0.1141 | 7007 | 0.1466
7006 | 0.1029 | 7006 | 0.1054 | 7006 | 0.1086 | 7006 | 0.1139 | 7006 | 0.1464
7005 | 0.1028 | 7005 | 0.1053 | 7005 | 0.1085 | 7005 | 0.1137 | 7005 | 0.1462
7004 | 0.1026 | 7004 | 0.1051 | 7004 | 0.1083 | 7004 | 0.1136 | 7004 | 0.146
7003 | 0.1025 | 7003 | 0.105 | 7003 | 0.1082 | 7003 | 0.1135 | 7003 | 0.1458
7002 | 0.1026 | 7002 | 0.105 | 7002 | 0.1081 | 7002 | 0.1134 | 7002 | 0.1458
7001 | 0.1027 | 7001 | 0.105 | 7001 | 0.1081 | 7001 | 0.1134 | 7001 | 0.1459
7000 | 0.103 | 7000 | 0.105 | 7000 | 0.1082 | 7000 | 0.1135 | 7000 | 0.1462
6999 | 0.1031 | 6999 | 0.1051 | 6999 | 0.1083 | 6999 | 0.1136 | 6999 | 0.1464
6998 | 0.1031 | 6998 | 0.1051 | 6998 | 0.1082 | 6998 | 0.1136 | 6998 | 0.1465
6997 | 0.1031 | 6997 | 0.1051 | 6997 | 0.1082 | 6997 | 0.1135 | 6997 | 0.1466
6996 | 0.1032 | 6996 | 0.1052 | 6996 | 0.1083 | 6996 | 0.1136 | 6996 | 0.1465
6995 | 0.1033 | 6995 | 0.1054 | 6995 | 0.1084 | 6995 | 0.1138 | 6995 | 0.1466
6994 | 0.1034 | 6994 | 0.1056 | 6994 | 0.1086 | 6994 | 0.114 | 6994 | 0.1468
6993 | 0.1035 | 6993 | 0.1059 | 6993 | 0.1088 | 6993 | 0.1142 | 6993 | 0.147
6992 | 0.1036 | 6992 | 0.106 | 6992 | 0.1089 | 6992 | 0.1143 | 6992 | 0.1472
6991 | 0.1035 | 6991 | 0.106 | 6991 | 0.1088 | 6991 | 0.1142 | 6991 | 0.1471
6990 | 0.1033 | 6990 | 0.1058 | 6990 | 0.1086 | 6990 | 0.1138 | 6990 | 0.1468
6989 | 0.1029 | 6989 | 0.1055 | 6989 | 0.1082 | 6989 | 0.1133 | 6989 | 0.1463
6988 | 0.1026 | 6988 | 0.1052 | 6988 | 0.1079 | 6988 | 0.113 | 6988 | 0.1459
6987 | 0.1025 | 6987 | 0.1051 | 6987 | 0.1079 | 6987 | 0.113 | 6987 | 0.1459
6986 | 0.1026 | 6986 | 0.1052 | 6986 | 0.108 | 6986 | 0.1132 | 6986 | 0.1462
6985 | 0.1028 | 6985 | 0.1055 | 6985 | 0.1081 | 6985 | 0.1135 | 6985 | 0.1465
6984 | 0.103 | 6984 | 0.1057 | 6984 | 0.1082 | 6984 | 0.1137 | 6984 | 0.1467
6983 | 0.1032 | 6983 | 0.1058 | 6983 | 0.1083 | 6983 | 0.1139 | 6983 | 0.1468
6982 | 0.1034 | 6982 | 0.1059 | 6982 | 0.1086 | 6982 | 0.114 | 6982 | 0.1469
6981 | 0.1036 | 6981 | 0.1061 | 6981 | 0.1089 | 6981 | 0.1143 | 6981 | 0.1472
6980 | 0.1039 | 6980 | 0.1063 | 6980 | 0.1093 | 6980 | 0.1146 | 6980 | 0.1475
6979 | 0.1041 | 6979 | 0.1064 | 6979 | 0.1095 | 6979 | 0.1148 | 6979 | 0.1477
6978 | 0.1042 | 6978 | 0.1064 | 6978 | 0.1096 | 6978 | 0.1148 | 6978 | 0.1477
6977 | 0.1041 | 6977 | 0.1062 | 6977 | 0.1093 | 6977 | 0.1146 | 6977 | 0.1474
6976 | 0.1038 | 6976 | 0.1059 | 6976 | 0.109 | 6976 | 0.1142 | 6976 | 0.147
6975 | 0.1035 | 6975 | 0.1056 | 6975 | 0.1086 | 6975 | 0.1139 | 6975 | 0.1467
6974 | 0.1032 | 6974 | 0.1053 | 6974 | 0.1084 | 6974 | 0.1137 | 6974 | 0.1465
6973 | 0.103 | 6973 | 0.1052 | 6973 | 0.1083 | 6973 | 0.1135 | 6973 | 0.1463
6972 | 0.103 | 6972 | 0.1053 | 6972 | 0.1083 | 6972 | 0.1135 | 6972 | 0.1462
6971 | 0.1031 | 6971 | 0.1055 | 6971 | 0.1084 | 6971 | 0.1137 | 6971 | 0.1463
6970 | 0.1035 | 6970 | 0.1058 | 6970 | 0.1087 | 6970 | 0.114 | 6970 | 0.1465
6969 | 0.1039 | 6969 | 0.1063 | 6969 | 0.1091 | 6969 | 0.1143 | 6969 | 0.1468
6968 | 0.104 | 6968 | 0.1065 | 6968 | 0.1093 | 6968 | 0.1144 | 6968 | 0.147
6967 | 0.1037 | 6967 | 0.1064 | 6967 | 0.1092 | 6967 | 0.1144 | 6967 | 0.1468
6966 | 0.1034 | 6966 | 0.1062 | 6966 | 0.109 | 6966 | 0.1141 | 6966 | 0.1465
6965 | 0.1032 | 6965 | 0.1059 | 6965 | 0.1089 | 6965 | 0.114 | 6965 | 0.1462
6964 | 0.1033 | 6964 | 0.1059 | 6964 | 0.109 | 6964 | 0.1141 | 6964 | 0.1462
6963 | 0.1036 | 6963 | 0.106 | 6963 | 0.1092 | 6963 | 0.1142 | 6963 | 0.1464
6962 | 0.1039 | 6962 | 0.1063 | 6962 | 0.1094 | 6962 | 0.1144 | 6962 | 0.1466
6961 | 0.1041 | 6961 | 0.1065 | 6961 | 0.1094 | 6961 | 0.1145 | 6961 | 0.1469
6960 | 0.1042 | 6960 | 0.1065 | 6960 | 0.1094 | 6960 | 0.1145 | 6960 | 0.1471
6959 | 0.1041 | 6959 | 0.1063 | 6959 | 0.1093 | 6959 | 0.1145 | 6959 | 0.1473
6958 | 0.104 | 6958 | 0.1061 | 6958 | 0.1092 | 6958 | 0.1145 | 6958 | 0.1473
6957 | 0.104 | 6957 | 0.106 | 6957 | 0.1092 | 6957 | 0.1144 | 6957 | 0.1472
6956 | 0.104 | 6956 | 0.106 | 6956 | 0.1092 | 6956 | 0.1144 | 6956 | 0.147
6955 | 0.104 | 6955 | 0.106 | 6955 | 0.1093 | 6955 | 0.1143 | 6955 | 0.1469
6954 | 0.1039 | 6954 | 0.106 | 6954 | 0.1092 | 6954 | 0.1141 | 6954 | 0.1468
6953 | 0.1038 | 6953 | 0.1059 | 6953 | 0.1089 | 6953 | 0.114 | 6953 | 0.1466
6952 | 0.1036 | 6952 | 0.1056 | 6952 | 0.1087 | 6952 | 0.1138 | 6952 | 0.1464
6951 | 0.1034 | 6951 | 0.1054 | 6951 | 0.1084 | 6951 | 0.1136 | 6951 | 0.1462
6950 | 0.1033 | 6950 | 0.1053 | 6950 | 0.1082 | 6950 | 0.1135 | 6950 | 0.1461
6949 | 0.1033 | 6949 | 0.1055 | 6949 | 0.1082 | 6949 | 0.1134 | 6949 | 0.146
6948 | 0.1034 | 6948 | 0.1057 | 6948 | 0.1083 | 6948 | 0.1135 | 6948 | 0.1461
6947 | 0.1034 | 6947 | 0.1059 | 6947 | 0.1085 | 6947 | 0.1136 | 6947 | 0.1461
6946 | 0.1033 | 6946 | 0.106 | 6946 | 0.1085 | 6946 | 0.1137 | 6946 | 0.146
6945 | 0.1031 | 6945 | 0.1059 | 6945 | 0.1084 | 6945 | 0.1136 | 6945 | 0.1459
6944 | 0.1028 | 6944 | 0.1059 | 6944 | 0.1083 | 6944 | 0.1136 | 6944 | 0.1458
6943 | 0.1028 | 6943 | 0.106 | 6943 | 0.1083 | 6943 | 0.1136 | 6943 | 0.1459
6942 | 0.1029 | 6942 | 0.1061 | 6942 | 0.1084 | 6942 | 0.1136 | 6942 | 0.146
6941 | 0.1031 | 6941 | 0.1062 | 6941 | 0.1085 | 6941 | 0.1137 | 6941 | 0.1461
6940 | 0.1032 | 6940 | 0.1061 | 6940 | 0.1085 | 6940 | 0.1136 | 6940 | 0.1462
6939 | 0.1031 | 6939 | 0.106 | 6939 | 0.1083 | 6939 | 0.1133 | 6939 | 0.1461
6938 | 0.1029 | 6938 | 0.1057 | 6938 | 0.108 | 6938 | 0.113 | 6938 | 0.1459
6937 | 0.1027 | 6937 | 0.1054 | 6937 | 0.1078 | 6937 | 0.1128 | 6937 | 0.1457
6936 | 0.1028 | 6936 | 0.1053 | 6936 | 0.1078 | 6936 | 0.1128 | 6936 | 0.1457
6935 | 0.103 | 6935 | 0.1054 | 6935 | 0.108 | 6935 | 0.1132 | 6935 | 0.146
6934 | 0.1033 | 6934 | 0.1056 | 6934 | 0.1083 | 6934 | 0.1136 | 6934 | 0.1463
6933 | 0.1034 | 6933 | 0.1056 | 6933 | 0.1085 | 6933 | 0.1139 | 6933 | 0.1465
6932 | 0.1035 | 6932 | 0.1055 | 6932 | 0.1085 | 6932 | 0.114 | 6932 | 0.1464
6931 | 0.1035 | 6931 | 0.1054 | 6931 | 0.1084 | 6931 | 0.1139 | 6931 | 0.1463
6930 | 0.1035 | 6930 | 0.1054 | 6930 | 0.1083 | 6930 | 0.1139 | 6930 | 0.1462
6929 | 0.1035 | 6929 | 0.1055 | 6929 | 0.1084 | 6929 | 0.1139 | 6929 | 0.1463
6928 | 0.1036 | 6928 | 0.1057 | 6928 | 0.1085 | 6928 | 0.114 | 6928 | 0.1464
6927 | 0.1037 | 6927 | 0.1059 | 6927 | 0.1087 | 6927 | 0.1141 | 6927 | 0.1464
6926 | 0.1037 | 6926 | 0.106 | 6926 | 0.109 | 6926 | 0.1142 | 6926 | 0.1464
6925 | 0.1038 | 6925 | 0.1062 | 6925 | 0.1092 | 6925 | 0.1144 | 6925 | 0.1465
6924 | 0.1038 | 6924 | 0.1063 | 6924 | 0.1093 | 6924 | 0.1144 | 6924 | 0.1466
6923 | 0.1039 | 6923 | 0.1064 | 6923 | 0.1091 | 6923 | 0.1143 | 6923 | 0.1466
6922 | 0.1038 | 6922 | 0.1062 | 6922 | 0.1088 | 6922 | 0.1141 | 6922 | 0.1464
6921 | 0.1036 | 6921 | 0.1061 | 6921 | 0.1086 | 6921 | 0.1139 | 6921 | 0.1463
6920 | 0.1036 | 6920 | 0.1061 | 6920 | 0.1086 | 6920 | 0.1138 | 6920 | 0.1462
6919 | 0.1036 | 6919 | 0.1062 | 6919 | 0.1086 | 6919 | 0.1138 | 6919 | 0.1462
6918 | 0.1037 | 6918 | 0.1062 | 6918 | 0.1086 | 6918 | 0.1137 | 6918 | 0.1462
6917 | 0.1037 | 6917 | 0.106 | 6917 | 0.1084 | 6917 | 0.1135 | 6917 | 0.146
6916 | 0.1036 | 6916 | 0.1058 | 6916 | 0.1082 | 6916 | 0.1132 | 6916 | 0.1458
6915 | 0.1035 | 6915 | 0.1057 | 6915 | 0.1081 | 6915 | 0.1131 | 6915 | 0.1457
6914 | 0.1034 | 6914 | 0.1057 | 6914 | 0.1081 | 6914 | 0.1132 | 6914 | 0.1458
6913 | 0.1034 | 6913 | 0.1058 | 6913 | 0.1083 | 6913 | 0.1134 | 6913 | 0.146
6912 | 0.1035 | 6912 | 0.106 | 6912 | 0.1085 | 6912 | 0.1137 | 6912 | 0.1461
6911 | 0.1037 | 6911 | 0.1061 | 6911 | 0.1087 | 6911 | 0.1139 | 6911 | 0.1462
6910 | 0.1039 | 6910 | 0.1062 | 6910 | 0.1089 | 6910 | 0.1142 | 6910 | 0.1464
6909 | 0.104 | 6909 | 0.1063 | 6909 | 0.109 | 6909 | 0.1143 | 6909 | 0.1466
6908 | 0.104 | 6908 | 0.1062 | 6908 | 0.1091 | 6908 | 0.1143 | 6908 | 0.1467
6907 | 0.1039 | 6907 | 0.1062 | 6907 | 0.109 | 6907 | 0.1142 | 6907 | 0.1467
6906 | 0.1036 | 6906 | 0.1061 | 6906 | 0.1088 | 6906 | 0.114 | 6906 | 0.1465
6905 | 0.1034 | 6905 | 0.1059 | 6905 | 0.1086 | 6905 | 0.1137 | 6905 | 0.1462
6904 | 0.1032 | 6904 | 0.1058 | 6904 | 0.1083 | 6904 | 0.1135 | 6904 | 0.146
6903 | 0.1031 | 6903 | 0.1057 | 6903 | 0.1082 | 6903 | 0.1134 | 6903 | 0.146
6902 | 0.1031 | 6902 | 0.1057 | 6902 | 0.1081 | 6902 | 0.1134 | 6902 | 0.146
6901 | 0.1031 | 6901 | 0.1056 | 6901 | 0.1082 | 6901 | 0.1134 | 6901 | 0.1461
6900 | 0.1031 | 6900 | 0.1056 | 6900 | 0.1082 | 6900 | 0.1134 | 6900 | 0.146
6899 | 0.103 | 6899 | 0.1056 | 6899 | 0.1082 | 6899 | 0.1134 | 6899 | 0.1458
6898 | 0.103 | 6898 | 0.1056 | 6898 | 0.1082 | 6898 | 0.1134 | 6898 | 0.1457
6897 | 0.1031 | 6897 | 0.1056 | 6897 | 0.1082 | 6897 | 0.1135 | 6897 | 0.1456
6896 | 0.1032 | 6896 | 0.1056 | 6896 | 0.1082 | 6896 | 0.1135 | 6896 | 0.1456
6895 | 0.1032 | 6895 | 0.1054 | 6895 | 0.1081 | 6895 | 0.1134 | 6895 | 0.1454
6894 | 0.1031 | 6894 | 0.1052 | 6894 | 0.1079 | 6894 | 0.1132 | 6894 | 0.1451
6893 | 0.103 | 6893 | 0.1051 | 6893 | 0.1078 | 6893 | 0.113 | 6893 | 0.1449
6892 | 0.1028 | 6892 | 0.105 | 6892 | 0.1076 | 6892 | 0.1128 | 6892 | 0.1447
6891 | 0.1027 | 6891 | 0.1048 | 6891 | 0.1075 | 6891 | 0.1126 | 6891 | 0.1446
6890 | 0.1026 | 6890 | 0.1048 | 6890 | 0.1074 | 6890 | 0.1125 | 6890 | 0.1445
6889 | 0.1027 | 6889 | 0.1048 | 6889 | 0.1075 | 6889 | 0.1125 | 6889 | 0.1447
6888 | 0.1028 | 6888 | 0.105 | 6888 | 0.1078 | 6888 | 0.1128 | 6888 | 0.1449
6887 | 0.103 | 6887 | 0.1053 | 6887 | 0.1081 | 6887 | 0.1131 | 6887 | 0.1453
6886 | 0.1032 | 6886 | 0.1055 | 6886 | 0.1083 | 6886 | 0.1134 | 6886 | 0.1455
6885 | 0.1032 | 6885 | 0.1055 | 6885 | 0.1084 | 6885 | 0.1135 | 6885 | 0.1456
6884 | 0.1032 | 6884 | 0.1055 | 6884 | 0.1083 | 6884 | 0.1134 | 6884 | 0.1457
6883 | 0.1032 | 6883 | 0.1053 | 6883 | 0.1082 | 6883 | 0.1133 | 6883 | 0.1456
6882 | 0.103 | 6882 | 0.1052 | 6882 | 0.108 | 6882 | 0.1132 | 6882 | 0.1456
6881 | 0.1027 | 6881 | 0.1051 | 6881 | 0.1079 | 6881 | 0.1131 | 6881 | 0.1455
6880 | 0.1026 | 6880 | 0.1051 | 6880 | 0.1078 | 6880 | 0.1131 | 6880 | 0.1456
6879 | 0.1027 | 6879 | 0.1052 | 6879 | 0.1079 | 6879 | 0.1132 | 6879 | 0.1457
6878 | 0.1027 | 6878 | 0.1052 | 6878 | 0.1079 | 6878 | 0.1133 | 6878 | 0.1457
6877 | 0.1027 | 6877 | 0.1052 | 6877 | 0.1078 | 6877 | 0.1132 | 6877 | 0.1456
6876 | 0.1026 | 6876 | 0.1051 | 6876 | 0.1076 | 6876 | 0.1129 | 6876 | 0.1453
6875 | 0.1024 | 6875 | 0.1049 | 6875 | 0.1074 | 6875 | 0.1127 | 6875 | 0.1449
6874 | 0.1024 | 6874 | 0.1049 | 6874 | 0.1074 | 6874 | 0.1126 | 6874 | 0.1448
6873 | 0.1026 | 6873 | 0.105 | 6873 | 0.1076 | 6873 | 0.1128 | 6873 | 0.1449
6872 | 0.103 | 6872 | 0.1054 | 6872 | 0.108 | 6872 | 0.1133 | 6872 | 0.1453
6871 | 0.1033 | 6871 | 0.1056 | 6871 | 0.1083 | 6871 | 0.1135 | 6871 | 0.1454
6870 | 0.1033 | 6870 | 0.1057 | 6870 | 0.1083 | 6870 | 0.1134 | 6870 | 0.1453
6869 | 0.103 | 6869 | 0.1054 | 6869 | 0.108 | 6869 | 0.1131 | 6869 | 0.1449
6868 | 0.1028 | 6868 | 0.1052 | 6868 | 0.1077 | 6868 | 0.1128 | 6868 | 0.1447
6867 | 0.1028 | 6867 | 0.1051 | 6867 | 0.1076 | 6867 | 0.1127 | 6867 | 0.1447
6866 | 0.1029 | 6866 | 0.1052 | 6866 | 0.1077 | 6866 | 0.1128 | 6866 | 0.145
6865 | 0.1031 | 6865 | 0.1054 | 6865 | 0.1078 | 6865 | 0.1129 | 6865 | 0.1451
6864 | 0.1031 | 6864 | 0.1053 | 6864 | 0.1078 | 6864 | 0.1129 | 6864 | 0.1451
6863 | 0.1028 | 6863 | 0.1051 | 6863 | 0.1076 | 6863 | 0.1127 | 6863 | 0.1448
6862 | 0.1025 | 6862 | 0.1048 | 6862 | 0.1073 | 6862 | 0.1125 | 6862 | 0.1445
6861 | 0.1022 | 6861 | 0.1046 | 6861 | 0.1071 | 6861 | 0.1124 | 6861 | 0.1444
6860 | 0.1021 | 6860 | 0.1046 | 6860 | 0.1071 | 6860 | 0.1123 | 6860 | 0.1445
6859 | 0.1021 | 6859 | 0.1046 | 6859 | 0.1071 | 6859 | 0.1124 | 6859 | 0.1446
6858 | 0.1021 | 6858 | 0.1047 | 6858 | 0.1072 | 6858 | 0.1124 | 6858 | 0.1447
6857 | 0.1022 | 6857 | 0.1048 | 6857 | 0.1072 | 6857 | 0.1124 | 6857 | 0.1447
6856 | 0.1022 | 6856 | 0.1047 | 6856 | 0.1072 | 6856 | 0.1124 | 6856 | 0.1447
6855 | 0.1022 | 6855 | 0.1047 | 6855 | 0.1072 | 6855 | 0.1124 | 6855 | 0.1446
6854 | 0.1023 | 6854 | 0.1048 | 6854 | 0.1072 | 6854 | 0.1124 | 6854 | 0.1446
6853 | 0.1025 | 6853 | 0.1049 | 6853 | 0.1072 | 6853 | 0.1124 | 6853 | 0.1445
6852 | 0.1026 | 6852 | 0.105 | 6852 | 0.1073 | 6852 | 0.1124 | 6852 | 0.1444
6851 | 0.1025 | 6851 | 0.105 | 6851 | 0.1073 | 6851 | 0.1124 | 6851 | 0.1443
6850 | 0.1024 | 6850 | 0.1049 | 6850 | 0.1073 | 6850 | 0.1124 | 6850 | 0.1442
6849 | 0.1023 | 6849 | 0.1047 | 6849 | 0.1073 | 6849 | 0.1126 | 6849 | 0.1443
6848 | 0.1022 | 6848 | 0.1046 | 6848 | 0.1073 | 6848 | 0.1127 | 6848 | 0.1445
6847 | 0.1022 | 6847 | 0.1045 | 6847 | 0.1072 | 6847 | 0.1126 | 6847 | 0.1444
6846 | 0.1022 | 6846 | 0.1045 | 6846 | 0.1072 | 6846 | 0.1125 | 6846 | 0.1444
6845 | 0.1023 | 6845 | 0.1046 | 6845 | 0.1072 | 6845 | 0.1125 | 6845 | 0.1444
6844 | 0.1024 | 6844 | 0.1047 | 6844 | 0.1073 | 6844 | 0.1126 | 6844 | 0.1444
6843 | 0.1025 | 6843 | 0.1048 | 6843 | 0.1074 | 6843 | 0.1127 | 6843 | 0.1445
6842 | 0.1023 | 6842 | 0.1048 | 6842 | 0.1073 | 6842 | 0.1125 | 6842 | 0.1443
6841 | 0.1021 | 6841 | 0.1046 | 6841 | 0.1071 | 6841 | 0.1123 | 6841 | 0.1441
6840 | 0.102 | 6840 | 0.1046 | 6840 | 0.107 | 6840 | 0.1122 | 6840 | 0.1441
6839 | 0.102 | 6839 | 0.1047 | 6839 | 0.1072 | 6839 | 0.1123 | 6839 | 0.1444
6838 | 0.1021 | 6838 | 0.1048 | 6838 | 0.1074 | 6838 | 0.1124 | 6838 | 0.1446
6837 | 0.102 | 6837 | 0.1047 | 6837 | 0.1073 | 6837 | 0.1123 | 6837 | 0.1445
6836 | 0.1019 | 6836 | 0.1045 | 6836 | 0.1071 | 6836 | 0.112 | 6836 | 0.1441
6835 | 0.1018 | 6835 | 0.1044 | 6835 | 0.1069 | 6835 | 0.1117 | 6835 | 0.1437
6834 | 0.1018 | 6834 | 0.1043 | 6834 | 0.1067 | 6834 | 0.1116 | 6834 | 0.1435
6833 | 0.102 | 6833 | 0.1044 | 6833 | 0.1067 | 6833 | 0.1117 | 6833 | 0.1436
6832 | 0.1021 | 6832 | 0.1045 | 6832 | 0.1068 | 6832 | 0.1118 | 6832 | 0.1437
6831 | 0.1022 | 6831 | 0.1047 | 6831 | 0.1069 | 6831 | 0.112 | 6831 | 0.1439
6830 | 0.1023 | 6830 | 0.1048 | 6830 | 0.107 | 6830 | 0.1121 | 6830 | 0.144
6829 | 0.1023 | 6829 | 0.1049 | 6829 | 0.1071 | 6829 | 0.1123 | 6829 | 0.1441
6828 | 0.1023 | 6828 | 0.1049 | 6828 | 0.1072 | 6828 | 0.1124 | 6828 | 0.1441
6827 | 0.1022 | 6827 | 0.1049 | 6827 | 0.1072 | 6827 | 0.1124 | 6827 | 0.1441
6826 | 0.1022 | 6826 | 0.1048 | 6826 | 0.1072 | 6826 | 0.1123 | 6826 | 0.144
6825 | 0.1021 | 6825 | 0.1049 | 6825 | 0.1071 | 6825 | 0.1121 | 6825 | 0.1439
6824 | 0.1021 | 6824 | 0.1049 | 6824 | 0.1071 | 6824 | 0.1121 | 6824 | 0.1439
6823 | 0.1022 | 6823 | 0.1049 | 6823 | 0.1071 | 6823 | 0.1122 | 6823 | 0.144
6822 | 0.1021 | 6822 | 0.1048 | 6822 | 0.107 | 6822 | 0.1122 | 6822 | 0.1439
6821 | 0.102 | 6821 | 0.1046 | 6821 | 0.107 | 6821 | 0.1121 | 6821 | 0.1437
6820 | 0.102 | 6820 | 0.1045 | 6820 | 0.107 | 6820 | 0.1121 | 6820 | 0.1437
6819 | 0.102 | 6819 | 0.1045 | 6819 | 0.107 | 6819 | 0.1121 | 6819 | 0.1437
6818 | 0.102 | 6818 | 0.1045 | 6818 | 0.107 | 6818 | 0.1121 | 6818 | 0.1437
6817 | 0.1019 | 6817 | 0.1044 | 6817 | 0.1068 | 6817 | 0.1119 | 6817 | 0.1437
6816 | 0.1018 | 6816 | 0.1043 | 6816 | 0.1066 | 6816 | 0.1118 | 6816 | 0.1436
6815 | 0.1017 | 6815 | 0.1042 | 6815 | 0.1065 | 6815 | 0.1117 | 6815 | 0.1435
6814 | 0.1016 | 6814 | 0.1043 | 6814 | 0.1065 | 6814 | 0.1117 | 6814 | 0.1435
6813 | 0.1016 | 6813 | 0.1044 | 6813 | 0.1067 | 6813 | 0.1118 | 6813 | 0.1436
6812 | 0.1018 | 6812 | 0.1046 | 6812 | 0.1069 | 6812 | 0.112 | 6812 | 0.1437
6811 | 0.1018 | 6811 | 0.1046 | 6811 | 0.1069 | 6811 | 0.112 | 6811 | 0.1436
6810 | 0.1017 | 6810 | 0.1044 | 6810 | 0.1067 | 6810 | 0.1118 | 6810 | 0.1434
6809 | 0.1014 | 6809 | 0.104 | 6809 | 0.1063 | 6809 | 0.1114 | 6809 | 0.1431
6808 | 0.1012 | 6808 | 0.1037 | 6808 | 0.106 | 6808 | 0.111 | 6808 | 0.1428
6807 | 0.1011 | 6807 | 0.1036 | 6807 | 0.1059 | 6807 | 0.1108 | 6807 | 0.1427
6806 | 0.1011 | 6806 | 0.1038 | 6806 | 0.106 | 6806 | 0.1109 | 6806 | 0.1428
6805 | 0.1013 | 6805 | 0.104 | 6805 | 0.1061 | 6805 | 0.1112 | 6805 | 0.1431
6804 | 0.1014 | 6804 | 0.1042 | 6804 | 0.1063 | 6804 | 0.1114 | 6804 | 0.1432
6803 | 0.1014 | 6803 | 0.1042 | 6803 | 0.1063 | 6803 | 0.1115 | 6803 | 0.1432
6802 | 0.1013 | 6802 | 0.1041 | 6802 | 0.1062 | 6802 | 0.1114 | 6802 | 0.1431
6801 | 0.1013 | 6801 | 0.1041 | 6801 | 0.1062 | 6801 | 0.1114 | 6801 | 0.1431
6800 | 0.1015 | 6800 | 0.1042 | 6800 | 0.1063 | 6800 | 0.1115 | 6800 | 0.1434
6799 | 0.1017 | 6799 | 0.1044 | 6799 | 0.1065 | 6799 | 0.1118 | 6799 | 0.1437
6798 | 0.1019 | 6798 | 0.1045 | 6798 | 0.1067 | 6798 | 0.1119 | 6798 | 0.1438
6797 | 0.102 | 6797 | 0.1044 | 6797 | 0.1067 | 6797 | 0.1119 | 6797 | 0.1438
6796 | 0.102 | 6796 | 0.1043 | 6796 | 0.1066 | 6796 | 0.1118 | 6796 | 0.1436
6795 | 0.102 | 6795 | 0.1043 | 6795 | 0.1067 | 6795 | 0.1119 | 6795 | 0.1436
6794 | 0.102 | 6794 | 0.1044 | 6794 | 0.1068 | 6794 | 0.112 | 6794 | 0.1437
6793 | 0.1019 | 6793 | 0.1045 | 6793 | 0.1068 | 6793 | 0.112 | 6793 | 0.1437
6792 | 0.1017 | 6792 | 0.1044 | 6792 | 0.1067 | 6792 | 0.1119 | 6792 | 0.1436
6791 | 0.1015 | 6791 | 0.1043 | 6791 | 0.1064 | 6791 | 0.1116 | 6791 | 0.1433
6790 | 0.1014 | 6790 | 0.1041 | 6790 | 0.1061 | 6790 | 0.1113 | 6790 | 0.143
6789 | 0.1013 | 6789 | 0.104 | 6789 | 0.1059 | 6789 | 0.111 | 6789 | 0.1427
6788 | 0.1013 | 6788 | 0.1039 | 6788 | 0.1058 | 6788 | 0.1109 | 6788 | 0.1425
6787 | 0.1013 | 6787 | 0.104 | 6787 | 0.1059 | 6787 | 0.111 | 6787 | 0.1425
6786 | 0.1013 | 6786 | 0.104 | 6786 | 0.106 | 6786 | 0.111 | 6786 | 0.1425
6785 | 0.1012 | 6785 | 0.1039 | 6785 | 0.106 | 6785 | 0.111 | 6785 | 0.1424
6784 | 0.1011 | 6784 | 0.1038 | 6784 | 0.1059 | 6784 | 0.1108 | 6784 | 0.1424
6783 | 0.101 | 6783 | 0.1036 | 6783 | 0.1058 | 6783 | 0.1107 | 6783 | 0.1423
6782 | 0.1009 | 6782 | 0.1035 | 6782 | 0.1057 | 6782 | 0.1107 | 6782 | 0.1422
6781 | 0.1008 | 6781 | 0.1036 | 6781 | 0.1057 | 6781 | 0.1106 | 6781 | 0.1422
6780 | 0.1009 | 6780 | 0.1037 | 6780 | 0.1058 | 6780 | 0.1106 | 6780 | 0.1421
6779 | 0.101 | 6779 | 0.1039 | 6779 | 0.106 | 6779 | 0.1108 | 6779 | 0.1422
6778 | 0.1011 | 6778 | 0.1042 | 6778 | 0.1062 | 6778 | 0.1111 | 6778 | 0.1424
6777 | 0.1012 | 6777 | 0.1043 | 6777 | 0.1063 | 6777 | 0.1113 | 6777 | 0.1427
6776 | 0.1012 | 6776 | 0.1043 | 6776 | 0.1063 | 6776 | 0.1115 | 6776 | 0.1429
6775 | 0.1012 | 6775 | 0.1042 | 6775 | 0.1063 | 6775 | 0.1116 | 6775 | 0.143
6774 | 0.1012 | 6774 | 0.1041 | 6774 | 0.1062 | 6774 | 0.1115 | 6774 | 0.143
6773 | 0.1013 | 6773 | 0.104 | 6773 | 0.1062 | 6773 | 0.1114 | 6773 | 0.1429
6772 | 0.1013 | 6772 | 0.1041 | 6772 | 0.1062 | 6772 | 0.1114 | 6772 | 0.1428
6771 | 0.1012 | 6771 | 0.104 | 6771 | 0.1062 | 6771 | 0.1113 | 6771 | 0.1427
6770 | 0.101 | 6770 | 0.1039 | 6770 | 0.106 | 6770 | 0.1112 | 6770 | 0.1424
6769 | 0.1008 | 6769 | 0.1038 | 6769 | 0.1059 | 6769 | 0.111 | 6769 | 0.1423
6768 | 0.1008 | 6768 | 0.1037 | 6768 | 0.1058 | 6768 | 0.1108 | 6768 | 0.1422
6767 | 0.1009 | 6767 | 0.1037 | 6767 | 0.1058 | 6767 | 0.1108 | 6767 | 0.1423
6766 | 0.101 | 6766 | 0.1036 | 6766 | 0.1057 | 6766 | 0.1108 | 6766 | 0.1423
6765 | 0.101 | 6765 | 0.1035 | 6765 | 0.1056 | 6765 | 0.1107 | 6765 | 0.1421
6764 | 0.1009 | 6764 | 0.1033 | 6764 | 0.1054 | 6764 | 0.1105 | 6764 | 0.1419
6763 | 0.1007 | 6763 | 0.1033 | 6763 | 0.1053 | 6763 | 0.1103 | 6763 | 0.1418
6762 | 0.1006 | 6762 | 0.1033 | 6762 | 0.1052 | 6762 | 0.1103 | 6762 | 0.1418
6761 | 0.1006 | 6761 | 0.1035 | 6761 | 0.1054 | 6761 | 0.1103 | 6761 | 0.1419
6760 | 0.1007 | 6760 | 0.1037 | 6760 | 0.1056 | 6760 | 0.1105 | 6760 | 0.142
6759 | 0.1009 | 6759 | 0.1038 | 6759 | 0.1058 | 6759 | 0.1108 | 6759 | 0.1423
6758 | 0.1011 | 6758 | 0.104 | 6758 | 0.1059 | 6758 | 0.111 | 6758 | 0.1424
6757 | 0.1012 | 6757 | 0.104 | 6757 | 0.1059 | 6757 | 0.111 | 6757 | 0.1425
6756 | 0.1012 | 6756 | 0.1039 | 6756 | 0.1058 | 6756 | 0.111 | 6756 | 0.1424
6755 | 0.1012 | 6755 | 0.1038 | 6755 | 0.1058 | 6755 | 0.1109 | 6755 | 0.1423
6754 | 0.1011 | 6754 | 0.1037 | 6754 | 0.1057 | 6754 | 0.1109 | 6754 | 0.1422
6753 | 0.1009 | 6753 | 0.1036 | 6753 | 0.1056 | 6753 | 0.1108 | 6753 | 0.1421
6752 | 0.1008 | 6752 | 0.1036 | 6752 | 0.1055 | 6752 | 0.1107 | 6752 | 0.1419
6751 | 0.1007 | 6751 | 0.1036 | 6751 | 0.1054 | 6751 | 0.1105 | 6751 | 0.1418
6750 | 0.1006 | 6750 | 0.1035 | 6750 | 0.1054 | 6750 | 0.1103 | 6750 | 0.1416
6749 | 0.1006 | 6749 | 0.1035 | 6749 | 0.1054 | 6749 | 0.1103 | 6749 | 0.1416
6748 | 0.1006 | 6748 | 0.1035 | 6748 | 0.1054 | 6748 | 0.1103 | 6748 | 0.1417
6747 | 0.1007 | 6747 | 0.1034 | 6747 | 0.1054 | 6747 | 0.1103 | 6747 | 0.1417
6746 | 0.1006 | 6746 | 0.1032 | 6746 | 0.1053 | 6746 | 0.1102 | 6746 | 0.1417
6745 | 0.1004 | 6745 | 0.103 | 6745 | 0.1051 | 6745 | 0.11 | 6745 | 0.1415
6744 | 0.1002 | 6744 | 0.1028 | 6744 | 0.105 | 6744 | 0.1099 | 6744 | 0.1413
6743 | 0.1002 | 6743 | 0.1029 | 6743 | 0.1051 | 6743 | 0.11 | 6743 | 0.1414
6742 | 0.1005 | 6742 | 0.1031 | 6742 | 0.1054 | 6742 | 0.1103 | 6742 | 0.1417
6741 | 0.1008 | 6741 | 0.1034 | 6741 | 0.1058 | 6741 | 0.1107 | 6741 | 0.1421
6740 | 0.101 | 6740 | 0.1037 | 6740 | 0.1061 | 6740 | 0.1111 | 6740 | 0.1425
6739 | 0.101 | 6739 | 0.1038 | 6739 | 0.1061 | 6739 | 0.1113 | 6739 | 0.1427
6738 | 0.1008 | 6738 | 0.1037 | 6738 | 0.106 | 6738 | 0.1111 | 6738 | 0.1426
6737 | 0.1005 | 6737 | 0.1034 | 6737 | 0.1057 | 6737 | 0.1108 | 6737 | 0.1423
6736 | 0.1003 | 6736 | 0.1031 | 6736 | 0.1054 | 6736 | 0.1104 | 6736 | 0.1419
6735 | 0.1002 | 6735 | 0.1029 | 6735 | 0.1052 | 6735 | 0.1101 | 6735 | 0.1415
6734 | 0.1002 | 6734 | 0.1029 | 6734 | 0.1052 | 6734 | 0.1101 | 6734 | 0.1414
6733 | 0.1003 | 6733 | 0.103 | 6733 | 0.1053 | 6733 | 0.1101 | 6733 | 0.1414
6732 | 0.1003 | 6732 | 0.103 | 6732 | 0.1054 | 6732 | 0.1102 | 6732 | 0.1414
6731 | 0.1002 | 6731 | 0.1029 | 6731 | 0.1053 | 6731 | 0.1101 | 6731 | 0.1414
6730 | 0.1 | 6730 | 0.1026 | 6730 | 0.105 | 6730 | 0.1099 | 6730 | 0.1413
6729 | 0.0997 | 6729 | 0.1023 | 6729 | 0.1047 | 6729 | 0.1097 | 6729 | 0.1411
6728 | 0.0995 | 6728 | 0.102 | 6728 | 0.1044 | 6728 | 0.1095 | 6728 | 0.1409
6727 | 0.0994 | 6727 | 0.1019 | 6727 | 0.1043 | 6727 | 0.1094 | 6727 | 0.1408
6726 | 0.0994 | 6726 | 0.1018 | 6726 | 0.1041 | 6726 | 0.1094 | 6726 | 0.1406
6725 | 0.0994 | 6725 | 0.1018 | 6725 | 0.1041 | 6725 | 0.1094 | 6725 | 0.1405
6724 | 0.0995 | 6724 | 0.1019 | 6724 | 0.104 | 6724 | 0.1094 | 6724 | 0.1405
6723 | 0.0996 | 6723 | 0.102 | 6723 | 0.1041 | 6723 | 0.1094 | 6723 | 0.1406
6722 | 0.0997 | 6722 | 0.1021 | 6722 | 0.1042 | 6722 | 0.1095 | 6722 | 0.1407
6721 | 0.0996 | 6721 | 0.1022 | 6721 | 0.1043 | 6721 | 0.1095 | 6721 | 0.1408
6720 | 0.0996 | 6720 | 0.1022 | 6720 | 0.1044 | 6720 | 0.1096 | 6720 | 0.1409
6719 | 0.0996 | 6719 | 0.1023 | 6719 | 0.1045 | 6719 | 0.1096 | 6719 | 0.1409
6718 | 0.0997 | 6718 | 0.1024 | 6718 | 0.1046 | 6718 | 0.1096 | 6718 | 0.1409
6717 | 0.0999 | 6717 | 0.1026 | 6717 | 0.1047 | 6717 | 0.1097 | 6717 | 0.1409
6716 | 0.1 | 6716 | 0.1027 | 6716 | 0.1048 | 6716 | 0.1099 | 6716 | 0.1411
6715 | 0.1001 | 6715 | 0.1028 | 6715 | 0.1049 | 6715 | 0.11 | 6715 | 0.1412
6714 | 0.1 | 6714 | 0.1028 | 6714 | 0.1049 | 6714 | 0.1099 | 6714 | 0.1411
6713 | 0.0998 | 6713 | 0.1026 | 6713 | 0.1047 | 6713 | 0.1098 | 6713 | 0.1409
6712 | 0.0997 | 6712 | 0.1025 | 6712 | 0.1045 | 6712 | 0.1096 | 6712 | 0.1406
6711 | 0.0997 | 6711 | 0.1024 | 6711 | 0.1045 | 6711 | 0.1096 | 6711 | 0.1407
6710 | 0.0999 | 6710 | 0.1026 | 6710 | 0.1047 | 6710 | 0.1098 | 6710 | 0.141
6709 | 0.1001 | 6709 | 0.1028 | 6709 | 0.105 | 6709 | 0.11 | 6709 | 0.1413
6708 | 0.1002 | 6708 | 0.1028 | 6708 | 0.105 | 6708 | 0.1099 | 6708 | 0.1414
6707 | 0.1 | 6707 | 0.1026 | 6707 | 0.1047 | 6707 | 0.1097 | 6707 | 0.1411
6706 | 0.0997 | 6706 | 0.1023 | 6706 | 0.1044 | 6706 | 0.1093 | 6706 | 0.1408
6705 | 0.0994 | 6705 | 0.1021 | 6705 | 0.1041 | 6705 | 0.109 | 6705 | 0.1405
6704 | 0.0993 | 6704 | 0.1019 | 6704 | 0.1039 | 6704 | 0.1089 | 6704 | 0.1404
6703 | 0.0994 | 6703 | 0.1019 | 6703 | 0.104 | 6703 | 0.109 | 6703 | 0.1405
6702 | 0.0995 | 6702 | 0.1022 | 6702 | 0.1041 | 6702 | 0.1092 | 6702 | 0.1406
6701 | 0.0997 | 6701 | 0.1024 | 6701 | 0.1044 | 6701 | 0.1095 | 6701 | 0.1409
6700 | 0.0998 | 6700 | 0.1026 | 6700 | 0.1046 | 6700 | 0.1097 | 6700 | 0.141
6699 | 0.0998 | 6699 | 0.1026 | 6699 | 0.1046 | 6699 | 0.1097 | 6699 | 0.1409
6698 | 0.0996 | 6698 | 0.1025 | 6698 | 0.1045 | 6698 | 0.1095 | 6698 | 0.1407
6697 | 0.0995 | 6697 | 0.1025 | 6697 | 0.1044 | 6697 | 0.1095 | 6697 | 0.1405
6696 | 0.0995 | 6696 | 0.1026 | 6696 | 0.1045 | 6696 | 0.1096 | 6696 | 0.1406
6695 | 0.0997 | 6695 | 0.1028 | 6695 | 0.1047 | 6695 | 0.1098 | 6695 | 0.1409
6694 | 0.0999 | 6694 | 0.103 | 6694 | 0.105 | 6694 | 0.11 | 6694 | 0.1412
6693 | 0.1 | 6693 | 0.1031 | 6693 | 0.1051 | 6693 | 0.11 | 6693 | 0.1413
6692 | 0.0999 | 6692 | 0.103 | 6692 | 0.105 | 6692 | 0.1099 | 6692 | 0.1411
6691 | 0.0997 | 6691 | 0.1028 | 6691 | 0.1048 | 6691 | 0.1096 | 6691 | 0.1409
6690 | 0.0996 | 6690 | 0.1027 | 6690 | 0.1047 | 6690 | 0.1095 | 6690 | 0.1408
6689 | 0.0997 | 6689 | 0.1027 | 6689 | 0.1047 | 6689 | 0.1095 | 6689 | 0.1409
6688 | 0.0999 | 6688 | 0.1028 | 6688 | 0.1049 | 6688 | 0.1097 | 6688 | 0.1411
6687 | 0.1001 | 6687 | 0.103 | 6687 | 0.1051 | 6687 | 0.1099 | 6687 | 0.1413
6686 | 0.1002 | 6686 | 0.103 | 6686 | 0.1052 | 6686 | 0.11 | 6686 | 0.1413
6685 | 0.1001 | 6685 | 0.1029 | 6685 | 0.1051 | 6685 | 0.1099 | 6685 | 0.1412
6684 | 0.1 | 6684 | 0.1027 | 6684 | 0.1049 | 6684 | 0.1097 | 6684 | 0.141
6683 | 0.0998 | 6683 | 0.1025 | 6683 | 0.1047 | 6683 | 0.1095 | 6683 | 0.1408
6682 | 0.0996 | 6682 | 0.1024 | 6682 | 0.1045 | 6682 | 0.1093 | 6682 | 0.1405
6681 | 0.0996 | 6681 | 0.1022 | 6681 | 0.1044 | 6681 | 0.1092 | 6681 | 0.1403
6680 | 0.0995 | 6680 | 0.1021 | 6680 | 0.1043 | 6680 | 0.1091 | 6680 | 0.1402
6679 | 0.0995 | 6679 | 0.102 | 6679 | 0.1043 | 6679 | 0.1092 | 6679 | 0.1402
6678 | 0.0995 | 6678 | 0.1021 | 6678 | 0.1044 | 6678 | 0.1092 | 6678 | 0.1403
6677 | 0.0994 | 6677 | 0.1022 | 6677 | 0.1045 | 6677 | 0.1092 | 6677 | 0.1404
6676 | 0.0993 | 6676 | 0.1023 | 6676 | 0.1046 | 6676 | 0.1092 | 6676 | 0.1404
6675 | 0.0993 | 6675 | 0.1022 | 6675 | 0.1045 | 6675 | 0.1092 | 6675 | 0.1404
6674 | 0.0992 | 6674 | 0.1021 | 6674 | 0.1044 | 6674 | 0.1092 | 6674 | 0.1403
6673 | 0.0992 | 6673 | 0.102 | 6673 | 0.1043 | 6673 | 0.1092 | 6673 | 0.1402
6672 | 0.0993 | 6672 | 0.102 | 6672 | 0.1042 | 6672 | 0.1091 | 6672 | 0.1402
6671 | 0.0994 | 6671 | 0.1021 | 6671 | 0.1043 | 6671 | 0.1092 | 6671 | 0.1403
6670 | 0.0996 | 6670 | 0.1022 | 6670 | 0.1043 | 6670 | 0.1093 | 6670 | 0.1404
6669 | 0.0995 | 6669 | 0.1022 | 6669 | 0.1043 | 6669 | 0.1092 | 6669 | 0.1404
6668 | 0.0993 | 6668 | 0.102 | 6668 | 0.104 | 6668 | 0.1089 | 6668 | 0.1402
6667 | 0.0991 | 6667 | 0.1018 | 6667 | 0.1036 | 6667 | 0.1086 | 6667 | 0.1398
6666 | 0.0989 | 6666 | 0.1015 | 6666 | 0.1034 | 6666 | 0.1084 | 6666 | 0.1396
6665 | 0.0988 | 6665 | 0.1015 | 6665 | 0.1034 | 6665 | 0.1084 | 6665 | 0.1395
6664 | 0.0988 | 6664 | 0.1016 | 6664 | 0.1035 | 6664 | 0.1085 | 6664 | 0.1397
6663 | 0.0989 | 6663 | 0.1019 | 6663 | 0.1037 | 6663 | 0.1086 | 6663 | 0.14
6662 | 0.0991 | 6662 | 0.1022 | 6662 | 0.104 | 6662 | 0.1089 | 6662 | 0.1403
6661 | 0.0994 | 6661 | 0.1024 | 6661 | 0.1043 | 6661 | 0.1092 | 6661 | 0.1406
6660 | 0.0995 | 6660 | 0.1025 | 6660 | 0.1044 | 6660 | 0.1093 | 6660 | 0.1407
6659 | 0.0996 | 6659 | 0.1024 | 6659 | 0.1043 | 6659 | 0.1093 | 6659 | 0.1405
6658 | 0.0995 | 6658 | 0.1023 | 6658 | 0.1043 | 6658 | 0.1092 | 6658 | 0.1404
6657 | 0.0994 | 6657 | 0.1023 | 6657 | 0.1044 | 6657 | 0.1092 | 6657 | 0.1403
6656 | 0.0994 | 6656 | 0.1024 | 6656 | 0.1045 | 6656 | 0.1093 | 6656 | 0.1404
6655 | 0.0994 | 6655 | 0.1024 | 6655 | 0.1045 | 6655 | 0.1093 | 6655 | 0.1405
6654 | 0.0993 | 6654 | 0.1024 | 6654 | 0.1044 | 6654 | 0.1092 | 6654 | 0.1404
6653 | 0.0992 | 6653 | 0.1022 | 6653 | 0.1042 | 6653 | 0.109 | 6653 | 0.1403
6652 | 0.0991 | 6652 | 0.1021 | 6652 | 0.104 | 6652 | 0.1089 | 6652 | 0.1402
6651 | 0.099 | 6651 | 0.102 | 6651 | 0.1039 | 6651 | 0.1088 | 6651 | 0.14
6650 | 0.099 | 6650 | 0.102 | 6650 | 0.1039 | 6650 | 0.1088 | 6650 | 0.1399
6649 | 0.0991 | 6649 | 0.1021 | 6649 | 0.1041 | 6649 | 0.1088 | 6649 | 0.1399
6648 | 0.0993 | 6648 | 0.1022 | 6648 | 0.1043 | 6648 | 0.109 | 6648 | 0.14
6647 | 0.0995 | 6647 | 0.1023 | 6647 | 0.1044 | 6647 | 0.1091 | 6647 | 0.1401
6646 | 0.0996 | 6646 | 0.1023 | 6646 | 0.1045 | 6646 | 0.1092 | 6646 | 0.1401
6645 | 0.0996 | 6645 | 0.1023 | 6645 | 0.1044 | 6645 | 0.1091 | 6645 | 0.14
6644 | 0.0994 | 6644 | 0.1022 | 6644 | 0.1042 | 6644 | 0.109 | 6644 | 0.1399
6643 | 0.0991 | 6643 | 0.1019 | 6643 | 0.1039 | 6643 | 0.1087 | 6643 | 0.1396
6642 | 0.0989 | 6642 | 0.1017 | 6642 | 0.1036 | 6642 | 0.1085 | 6642 | 0.1394
6641 | 0.0988 | 6641 | 0.1015 | 6641 | 0.1035 | 6641 | 0.1084 | 6641 | 0.1393
6640 | 0.099 | 6640 | 0.1016 | 6640 | 0.1037 | 6640 | 0.1086 | 6640 | 0.1395
6639 | 0.0992 | 6639 | 0.1019 | 6639 | 0.104 | 6639 | 0.1089 | 6639 | 0.1399
6638 | 0.0994 | 6638 | 0.1022 | 6638 | 0.1042 | 6638 | 0.1092 | 6638 | 0.1402
6637 | 0.0994 | 6637 | 0.1022 | 6637 | 0.1043 | 6637 | 0.1092 | 6637 | 0.1403
6636 | 0.0992 | 6636 | 0.1021 | 6636 | 0.1042 | 6636 | 0.1091 | 6636 | 0.1401
6635 | 0.099 | 6635 | 0.1019 | 6635 | 0.104 | 6635 | 0.1089 | 6635 | 0.1399
6634 | 0.0988 | 6634 | 0.1017 | 6634 | 0.1039 | 6634 | 0.1088 | 6634 | 0.1398
6633 | 0.099 | 6633 | 0.1018 | 6633 | 0.104 | 6633 | 0.1088 | 6633 | 0.1399
6632 | 0.0993 | 6632 | 0.102 | 6632 | 0.1044 | 6632 | 0.1091 | 6632 | 0.1402
6631 | 0.0996 | 6631 | 0.1023 | 6631 | 0.1047 | 6631 | 0.1093 | 6631 | 0.1405
6630 | 0.0997 | 6630 | 0.1025 | 6630 | 0.1048 | 6630 | 0.1094 | 6630 | 0.1405
6629 | 0.0995 | 6629 | 0.1024 | 6629 | 0.1046 | 6629 | 0.1092 | 6629 | 0.1402
6628 | 0.0991 | 6628 | 0.1021 | 6628 | 0.1042 | 6628 | 0.1088 | 6628 | 0.1397
6627 | 0.0988 | 6627 | 0.1018 | 6627 | 0.1039 | 6627 | 0.1084 | 6627 | 0.1394
6626 | 0.0986 | 6626 | 0.1017 | 6626 | 0.1037 | 6626 | 0.1083 | 6626 | 0.1393
6625 | 0.0986 | 6625 | 0.1017 | 6625 | 0.1037 | 6625 | 0.1084 | 6625 | 0.1395
6624 | 0.0987 | 6624 | 0.1017 | 6624 | 0.1037 | 6624 | 0.1085 | 6624 | 0.1397
6623 | 0.0987 | 6623 | 0.1017 | 6623 | 0.1038 | 6623 | 0.1086 | 6623 | 0.1397
6622 | 0.0987 | 6622 | 0.1017 | 6622 | 0.1038 | 6622 | 0.1086 | 6622 | 0.1397
6621 | 0.0987 | 6621 | 0.1016 | 6621 | 0.1037 | 6621 | 0.1085 | 6621 | 0.1395
6620 | 0.0986 | 6620 | 0.1016 | 6620 | 0.1037 | 6620 | 0.1085 | 6620 | 0.1394
6619 | 0.0986 | 6619 | 0.1016 | 6619 | 0.1036 | 6619 | 0.1084 | 6619 | 0.1393
6618 | 0.0985 | 6618 | 0.1015 | 6618 | 0.1035 | 6618 | 0.1084 | 6618 | 0.1393
6617 | 0.0984 | 6617 | 0.1014 | 6617 | 0.1035 | 6617 | 0.1084 | 6617 | 0.1394
6616 | 0.0984 | 6616 | 0.1014 | 6616 | 0.1035 | 6616 | 0.1084 | 6616 | 0.1394
6615 | 0.0984 | 6615 | 0.1015 | 6615 | 0.1035 | 6615 | 0.1084 | 6615 | 0.1394
6614 | 0.0984 | 6614 | 0.1016 | 6614 | 0.1036 | 6614 | 0.1084 | 6614 | 0.1393
6613 | 0.0985 | 6613 | 0.1017 | 6613 | 0.1036 | 6613 | 0.1084 | 6613 | 0.1394
6612 | 0.0986 | 6612 | 0.1018 | 6612 | 0.1037 | 6612 | 0.1085 | 6612 | 0.1396
6611 | 0.0988 | 6611 | 0.1019 | 6611 | 0.1039 | 6611 | 0.1087 | 6611 | 0.1398
6610 | 0.0989 | 6610 | 0.1019 | 6610 | 0.104 | 6610 | 0.1088 | 6610 | 0.14
6609 | 0.099 | 6609 | 0.1018 | 6609 | 0.104 | 6609 | 0.1087 | 6609 | 0.1399
6608 | 0.0989 | 6608 | 0.1016 | 6608 | 0.1038 | 6608 | 0.1085 | 6608 | 0.1397
6607 | 0.0987 | 6607 | 0.1015 | 6607 | 0.1036 | 6607 | 0.1083 | 6607 | 0.1394
6606 | 0.0985 | 6606 | 0.1014 | 6606 | 0.1034 | 6606 | 0.1081 | 6606 | 0.1392
6605 | 0.0983 | 6605 | 0.1014 | 6605 | 0.1033 | 6605 | 0.1081 | 6605 | 0.1391
6604 | 0.0983 | 6604 | 0.1014 | 6604 | 0.1033 | 6604 | 0.1081 | 6604 | 0.1391
6603 | 0.0983 | 6603 | 0.1014 | 6603 | 0.1033 | 6603 | 0.1082 | 6603 | 0.1391
6602 | 0.0983 | 6602 | 0.1013 | 6602 | 0.1033 | 6602 | 0.1081 | 6602 | 0.1391
6601 | 0.0983 | 6601 | 0.1013 | 6601 | 0.1033 | 6601 | 0.108 | 6601 | 0.1391
6600 | 0.0983 | 6600 | 0.1012 | 6600 | 0.1033 | 6600 | 0.108 | 6600 | 0.1391
6599 | 0.0983 | 6599 | 0.1012 | 6599 | 0.1033 | 6599 | 0.108 | 6599 | 0.139
6598 | 0.0983 | 6598 | 0.1012 | 6598 | 0.1033 | 6598 | 0.1079 | 6598 | 0.139
6597 | 0.0983 | 6597 | 0.1012 | 6597 | 0.1033 | 6597 | 0.1079 | 6597 | 0.1389
6596 | 0.0983 | 6596 | 0.1012 | 6596 | 0.1033 | 6596 | 0.1079 | 6596 | 0.1388
6595 | 0.0983 | 6595 | 0.1011 | 6595 | 0.1033 | 6595 | 0.1079 | 6595 | 0.1387
6594 | 0.0984 | 6594 | 0.1011 | 6594 | 0.1033 | 6594 | 0.1079 | 6594 | 0.1387
6593 | 0.0985 | 6593 | 0.1011 | 6593 | 0.1033 | 6593 | 0.1079 | 6593 | 0.1388
6592 | 0.0986 | 6592 | 0.1011 | 6592 | 0.1033 | 6592 | 0.108 | 6592 | 0.1389
6591 | 0.0986 | 6591 | 0.1011 | 6591 | 0.1033 | 6591 | 0.108 | 6591 | 0.139
6590 | 0.0985 | 6590 | 0.1012 | 6590 | 0.1034 | 6590 | 0.1081 | 6590 | 0.1391
6589 | 0.0984 | 6589 | 0.1011 | 6589 | 0.1033 | 6589 | 0.1081 | 6589 | 0.139
6588 | 0.0983 | 6588 | 0.101 | 6588 | 0.1033 | 6588 | 0.108 | 6588 | 0.1389
6587 | 0.0982 | 6587 | 0.101 | 6587 | 0.1032 | 6587 | 0.1079 | 6587 | 0.1389
6586 | 0.0984 | 6586 | 0.1011 | 6586 | 0.1033 | 6586 | 0.108 | 6586 | 0.1389
6585 | 0.0986 | 6585 | 0.1012 | 6585 | 0.1034 | 6585 | 0.1081 | 6585 | 0.139
6584 | 0.0987 | 6584 | 0.1013 | 6584 | 0.1035 | 6584 | 0.1081 | 6584 | 0.1391
6583 | 0.0986 | 6583 | 0.1013 | 6583 | 0.1035 | 6583 | 0.1081 | 6583 | 0.1391
6582 | 0.0985 | 6582 | 0.1012 | 6582 | 0.1034 | 6582 | 0.1081 | 6582 | 0.139
6581 | 0.0985 | 6581 | 0.1012 | 6581 | 0.1034 | 6581 | 0.108 | 6581 | 0.139
6580 | 0.0985 | 6580 | 0.1013 | 6580 | 0.1035 | 6580 | 0.1081 | 6580 | 0.139
6579 | 0.0987 | 6579 | 0.1014 | 6579 | 0.1036 | 6579 | 0.1083 | 6579 | 0.1393
6578 | 0.0988 | 6578 | 0.1016 | 6578 | 0.1037 | 6578 | 0.1085 | 6578 | 0.1396
6577 | 0.0989 | 6577 | 0.1017 | 6577 | 0.1039 | 6577 | 0.1087 | 6577 | 0.1398
6576 | 0.099 | 6576 | 0.1018 | 6576 | 0.104 | 6576 | 0.1088 | 6576 | 0.1398
6575 | 0.099 | 6575 | 0.1019 | 6575 | 0.104 | 6575 | 0.1088 | 6575 | 0.1397
6574 | 0.0991 | 6574 | 0.1018 | 6574 | 0.104 | 6574 | 0.1088 | 6574 | 0.1397
6573 | 0.0992 | 6573 | 0.1019 | 6573 | 0.104 | 6573 | 0.1088 | 6573 | 0.1397
6572 | 0.0992 | 6572 | 0.1019 | 6572 | 0.1041 | 6572 | 0.1088 | 6572 | 0.1397
6571 | 0.0992 | 6571 | 0.1018 | 6571 | 0.104 | 6571 | 0.1087 | 6571 | 0.1397
6570 | 0.0989 | 6570 | 0.1017 | 6570 | 0.1039 | 6570 | 0.1086 | 6570 | 0.1397
6569 | 0.0987 | 6569 | 0.1016 | 6569 | 0.1037 | 6569 | 0.1085 | 6569 | 0.1395
6568 | 0.0984 | 6568 | 0.1015 | 6568 | 0.1035 | 6568 | 0.1083 | 6568 | 0.1393
6567 | 0.0983 | 6567 | 0.1014 | 6567 | 0.1034 | 6567 | 0.1082 | 6567 | 0.1392
6566 | 0.0983 | 6566 | 0.1013 | 6566 | 0.1033 | 6566 | 0.1082 | 6566 | 0.1391
6565 | 0.0984 | 6565 | 0.1013 | 6565 | 0.1034 | 6565 | 0.1082 | 6565 | 0.1392
6564 | 0.0984 | 6564 | 0.1013 | 6564 | 0.1035 | 6564 | 0.1082 | 6564 | 0.1392
6563 | 0.0984 | 6563 | 0.1012 | 6563 | 0.1034 | 6563 | 0.1081 | 6563 | 0.1391
6562 | 0.0983 | 6562 | 0.1011 | 6562 | 0.1032 | 6562 | 0.108 | 6562 | 0.1389
6561 | 0.0981 | 6561 | 0.101 | 6561 | 0.103 | 6561 | 0.1078 | 6561 | 0.1387
6560 | 0.0981 | 6560 | 0.101 | 6560 | 0.1029 | 6560 | 0.1078 | 6560 | 0.1387
6559 | 0.0981 | 6559 | 0.1012 | 6559 | 0.103 | 6559 | 0.1078 | 6559 | 0.1389
6558 | 0.0982 | 6558 | 0.1014 | 6558 | 0.1031 | 6558 | 0.1079 | 6558 | 0.1391
6557 | 0.0984 | 6557 | 0.1016 | 6557 | 0.1033 | 6557 | 0.1081 | 6557 | 0.1393
6556 | 0.0985 | 6556 | 0.1017 | 6556 | 0.1035 | 6556 | 0.1083 | 6556 | 0.1395
6555 | 0.0985 | 6555 | 0.1016 | 6555 | 0.1035 | 6555 | 0.1083 | 6555 | 0.1395
6554 | 0.0984 | 6554 | 0.1013 | 6554 | 0.1033 | 6554 | 0.1082 | 6554 | 0.1391
6553 | 0.0981 | 6553 | 0.101 | 6553 | 0.103 | 6553 | 0.1078 | 6553 | 0.1387
6552 | 0.098 | 6552 | 0.1008 | 6552 | 0.1028 | 6552 | 0.1076 | 6552 | 0.1384
6551 | 0.098 | 6551 | 0.1008 | 6551 | 0.1027 | 6551 | 0.1075 | 6551 | 0.1384
6550 | 0.0981 | 6550 | 0.1008 | 6550 | 0.1028 | 6550 | 0.1077 | 6550 | 0.1386
6549 | 0.0983 | 6549 | 0.101 | 6549 | 0.103 | 6549 | 0.108 | 6549 | 0.139
6548 | 0.0985 | 6548 | 0.1012 | 6548 | 0.1032 | 6548 | 0.1083 | 6548 | 0.1394
6547 | 0.0986 | 6547 | 0.1013 | 6547 | 0.1034 | 6547 | 0.1085 | 6547 | 0.1396
6546 | 0.0986 | 6546 | 0.1014 | 6546 | 0.1035 | 6546 | 0.1085 | 6546 | 0.1395
6545 | 0.0985 | 6545 | 0.1013 | 6545 | 0.1033 | 6545 | 0.1083 | 6545 | 0.1392
6544 | 0.0983 | 6544 | 0.1011 | 6544 | 0.103 | 6544 | 0.108 | 6544 | 0.1389
6543 | 0.0981 | 6543 | 0.1009 | 6543 | 0.1028 | 6543 | 0.1078 | 6543 | 0.1387
6542 | 0.0981 | 6542 | 0.1009 | 6542 | 0.1028 | 6542 | 0.1077 | 6542 | 0.1388
6541 | 0.0982 | 6541 | 0.101 | 6541 | 0.103 | 6541 | 0.1078 | 6541 | 0.1389
6540 | 0.0983 | 6540 | 0.1012 | 6540 | 0.1032 | 6540 | 0.1079 | 6540 | 0.139
6539 | 0.0983 | 6539 | 0.1012 | 6539 | 0.1032 | 6539 | 0.1079 | 6539 | 0.1389
6538 | 0.0982 | 6538 | 0.1011 | 6538 | 0.1031 | 6538 | 0.1077 | 6538 | 0.1386
6537 | 0.098 | 6537 | 0.1008 | 6537 | 0.1028 | 6537 | 0.1073 | 6537 | 0.1382
6536 | 0.0977 | 6536 | 0.1006 | 6536 | 0.1026 | 6536 | 0.1071 | 6536 | 0.1379
6535 | 0.0976 | 6535 | 0.1005 | 6535 | 0.1024 | 6535 | 0.107 | 6535 | 0.1378
6534 | 0.0976 | 6534 | 0.1005 | 6534 | 0.1024 | 6534 | 0.1071 | 6534 | 0.1379
6533 | 0.0977 | 6533 | 0.1006 | 6533 | 0.1026 | 6533 | 0.1073 | 6533 | 0.1382
6532 | 0.0979 | 6532 | 0.1007 | 6532 | 0.1028 | 6532 | 0.1076 | 6532 | 0.1386
6531 | 0.0982 | 6531 | 0.1009 | 6531 | 0.103 | 6531 | 0.1078 | 6531 | 0.1389
6530 | 0.0984 | 6530 | 0.101 | 6530 | 0.1031 | 6530 | 0.108 | 6530 | 0.139
6529 | 0.0984 | 6529 | 0.1011 | 6529 | 0.1031 | 6529 | 0.108 | 6529 | 0.139
6528 | 0.0983 | 6528 | 0.101 | 6528 | 0.103 | 6528 | 0.1078 | 6528 | 0.1387
6527 | 0.0981 | 6527 | 0.1008 | 6527 | 0.1028 | 6527 | 0.1076 | 6527 | 0.1384
6526 | 0.0978 | 6526 | 0.1006 | 6526 | 0.1026 | 6526 | 0.1074 | 6526 | 0.1381
6525 | 0.0978 | 6525 | 0.1006 | 6525 | 0.1026 | 6525 | 0.1074 | 6525 | 0.1381
6524 | 0.0979 | 6524 | 0.1007 | 6524 | 0.1028 | 6524 | 0.1075 | 6524 | 0.1382
6523 | 0.0979 | 6523 | 0.1008 | 6523 | 0.1029 | 6523 | 0.1076 | 6523 | 0.1383
6522 | 0.0979 | 6522 | 0.1007 | 6522 | 0.1029 | 6522 | 0.1076 | 6522 | 0.1383
6521 | 0.0977 | 6521 | 0.1006 | 6521 | 0.1028 | 6521 | 0.1075 | 6521 | 0.1382
6520 | 0.0977 | 6520 | 0.1006 | 6520 | 0.1027 | 6520 | 0.1075 | 6520 | 0.1382
6519 | 0.0979 | 6519 | 0.1007 | 6519 | 0.1028 | 6519 | 0.1076 | 6519 | 0.1385
6518 | 0.0983 | 6518 | 0.101 | 6518 | 0.1031 | 6518 | 0.1079 | 6518 | 0.1389
6517 | 0.0986 | 6517 | 0.1013 | 6517 | 0.1034 | 6517 | 0.1082 | 6517 | 0.1392
6516 | 0.0987 | 6516 | 0.1014 | 6516 | 0.1036 | 6516 | 0.1083 | 6516 | 0.1393
6515 | 0.0986 | 6515 | 0.1014 | 6515 | 0.1035 | 6515 | 0.1083 | 6515 | 0.1393
6514 | 0.0984 | 6514 | 0.1013 | 6514 | 0.1033 | 6514 | 0.1081 | 6514 | 0.1391
6513 | 0.0983 | 6513 | 0.1011 | 6513 | 0.1031 | 6513 | 0.108 | 6513 | 0.1389
6512 | 0.0981 | 6512 | 0.101 | 6512 | 0.1029 | 6512 | 0.1078 | 6512 | 0.1387
6511 | 0.098 | 6511 | 0.1009 | 6511 | 0.1028 | 6511 | 0.1077 | 6511 | 0.1385
6510 | 0.0979 | 6510 | 0.1007 | 6510 | 0.1026 | 6510 | 0.1075 | 6510 | 0.1384
6509 | 0.0979 | 6509 | 0.1006 | 6509 | 0.1026 | 6509 | 0.1075 | 6509 | 0.1384
6508 | 0.098 | 6508 | 0.1006 | 6508 | 0.1026 | 6508 | 0.1075 | 6508 | 0.1384
6507 | 0.0982 | 6507 | 0.1007 | 6507 | 0.1028 | 6507 | 0.1076 | 6507 | 0.1385
6506 | 0.0983 | 6506 | 0.1008 | 6506 | 0.103 | 6506 | 0.1077 | 6506 | 0.1386
6505 | 0.0985 | 6505 | 0.101 | 6505 | 0.1032 | 6505 | 0.1079 | 6505 | 0.1387
6504 | 0.0987 | 6504 | 0.1012 | 6504 | 0.1034 | 6504 | 0.1081 | 6504 | 0.1389
6503 | 0.0987 | 6503 | 0.1014 | 6503 | 0.1036 | 6503 | 0.1083 | 6503 | 0.139
6502 | 0.0986 | 6502 | 0.1014 | 6502 | 0.1035 | 6502 | 0.1083 | 6502 | 0.139
6501 | 0.0985 | 6501 | 0.1013 | 6501 | 0.1033 | 6501 | 0.1082 | 6501 | 0.1389
6500 | 0.0983 | 6500 | 0.1011 | 6500 | 0.1031 | 6500 | 0.108 | 6500 | 0.1387
6499 | 0.0982 | 6499 | 0.1009 | 6499 | 0.1029 | 6499 | 0.1077 | 6499 | 0.1385
6498 | 0.098 | 6498 | 0.1008 | 6498 | 0.1026 | 6498 | 0.1074 | 6498 | 0.1382
6497 | 0.0978 | 6497 | 0.1005 | 6497 | 0.1025 | 6497 | 0.1072 | 6497 | 0.1379
6496 | 0.0977 | 6496 | 0.1004 | 6496 | 0.1024 | 6496 | 0.1072 | 6496 | 0.1378
6495 | 0.0976 | 6495 | 0.1002 | 6495 | 0.1024 | 6495 | 0.1072 | 6495 | 0.1379
6494 | 0.0976 | 6494 | 0.1002 | 6494 | 0.1024 | 6494 | 0.1073 | 6494 | 0.138
6493 | 0.0976 | 6493 | 0.1002 | 6493 | 0.1024 | 6493 | 0.1073 | 6493 | 0.1381
6492 | 0.0976 | 6492 | 0.1002 | 6492 | 0.1023 | 6492 | 0.1072 | 6492 | 0.138
6491 | 0.0977 | 6491 | 0.1003 | 6491 | 0.1023 | 6491 | 0.1071 | 6491 | 0.1379
6490 | 0.0978 | 6490 | 0.1005 | 6490 | 0.1025 | 6490 | 0.1072 | 6490 | 0.1379
6489 | 0.098 | 6489 | 0.1007 | 6489 | 0.1027 | 6489 | 0.1074 | 6489 | 0.1381
6488 | 0.0982 | 6488 | 0.1009 | 6488 | 0.1029 | 6488 | 0.1076 | 6488 | 0.1383
6487 | 0.0983 | 6487 | 0.1009 | 6487 | 0.103 | 6487 | 0.1078 | 6487 | 0.1385
6486 | 0.0983 | 6486 | 0.1009 | 6486 | 0.103 | 6486 | 0.1079 | 6486 | 0.1386
6485 | 0.0983 | 6485 | 0.1009 | 6485 | 0.103 | 6485 | 0.1078 | 6485 | 0.1386
6484 | 0.0982 | 6484 | 0.1009 | 6484 | 0.103 | 6484 | 0.1077 | 6484 | 0.1385
6483 | 0.0981 | 6483 | 0.1009 | 6483 | 0.1029 | 6483 | 0.1076 | 6483 | 0.1383
6482 | 0.098 | 6482 | 0.1009 | 6482 | 0.1027 | 6482 | 0.1075 | 6482 | 0.1381
6481 | 0.0979 | 6481 | 0.1008 | 6481 | 0.1026 | 6481 | 0.1074 | 6481 | 0.138
6480 | 0.0979 | 6480 | 0.1008 | 6480 | 0.1026 | 6480 | 0.1074 | 6480 | 0.138
6479 | 0.098 | 6479 | 0.1008 | 6479 | 0.1027 | 6479 | 0.1075 | 6479 | 0.1382
6478 | 0.0982 | 6478 | 0.1009 | 6478 | 0.1028 | 6478 | 0.1077 | 6478 | 0.1384
6477 | 0.0983 | 6477 | 0.101 | 6477 | 0.1029 | 6477 | 0.1077 | 6477 | 0.1385
6476 | 0.0983 | 6476 | 0.1009 | 6476 | 0.1029 | 6476 | 0.1077 | 6476 | 0.1385
6475 | 0.0982 | 6475 | 0.1009 | 6475 | 0.1029 | 6475 | 0.1076 | 6475 | 0.1383
6474 | 0.098 | 6474 | 0.1008 | 6474 | 0.1028 | 6474 | 0.1075 | 6474 | 0.1381
6473 | 0.0979 | 6473 | 0.1007 | 6473 | 0.1027 | 6473 | 0.1074 | 6473 | 0.138
6472 | 0.0978 | 6472 | 0.1006 | 6472 | 0.1026 | 6472 | 0.1074 | 6472 | 0.138
6471 | 0.0978 | 6471 | 0.1006 | 6471 | 0.1026 | 6471 | 0.1074 | 6471 | 0.138
6470 | 0.0979 | 6470 | 0.1006 | 6470 | 0.1026 | 6470 | 0.1074 | 6470 | 0.1382
6469 | 0.098 | 6469 | 0.1007 | 6469 | 0.1026 | 6469 | 0.1074 | 6469 | 0.1383
6468 | 0.0979 | 6468 | 0.1006 | 6468 | 0.1025 | 6468 | 0.1073 | 6468 | 0.1382
6467 | 0.0977 | 6467 | 0.1004 | 6467 | 0.1023 | 6467 | 0.1071 | 6467 | 0.138
6466 | 0.0976 | 6466 | 0.1003 | 6466 | 0.1021 | 6466 | 0.107 | 6466 | 0.1379
6465 | 0.0976 | 6465 | 0.1003 | 6465 | 0.1021 | 6465 | 0.107 | 6465 | 0.1378
6464 | 0.0977 | 6464 | 0.1004 | 6464 | 0.1023 | 6464 | 0.1072 | 6464 | 0.1379
6463 | 0.0979 | 6463 | 0.1005 | 6463 | 0.1025 | 6463 | 0.1074 | 6463 | 0.1381
6462 | 0.098 | 6462 | 0.1007 | 6462 | 0.1027 | 6462 | 0.1075 | 6462 | 0.1383
6461 | 0.0981 | 6461 | 0.1007 | 6461 | 0.1028 | 6461 | 0.1076 | 6461 | 0.1383
6460 | 0.0981 | 6460 | 0.1007 | 6460 | 0.1028 | 6460 | 0.1076 | 6460 | 0.1383
6459 | 0.0981 | 6459 | 0.1006 | 6459 | 0.1028 | 6459 | 0.1076 | 6459 | 0.1383
6458 | 0.098 | 6458 | 0.1004 | 6458 | 0.1027 | 6458 | 0.1075 | 6458 | 0.1382
6457 | 0.0979 | 6457 | 0.1003 | 6457 | 0.1026 | 6457 | 0.1074 | 6457 | 0.138
6456 | 0.0978 | 6456 | 0.1002 | 6456 | 0.1025 | 6456 | 0.1073 | 6456 | 0.1379
6455 | 0.0978 | 6455 | 0.1003 | 6455 | 0.1024 | 6455 | 0.1072 | 6455 | 0.1378
6454 | 0.0979 | 6454 | 0.1004 | 6454 | 0.1025 | 6454 | 0.1072 | 6454 | 0.1378
6453 | 0.098 | 6453 | 0.1005 | 6453 | 0.1025 | 6453 | 0.1074 | 6453 | 0.138
6452 | 0.098 | 6452 | 0.1006 | 6452 | 0.1026 | 6452 | 0.1075 | 6452 | 0.1382
6451 | 0.098 | 6451 | 0.1006 | 6451 | 0.1026 | 6451 | 0.1075 | 6451 | 0.1382
6450 | 0.0979 | 6450 | 0.1005 | 6450 | 0.1025 | 6450 | 0.1073 | 6450 | 0.1381
6449 | 0.0976 | 6449 | 0.1004 | 6449 | 0.1023 | 6449 | 0.1071 | 6449 | 0.1379
6448 | 0.0975 | 6448 | 0.1004 | 6448 | 0.1022 | 6448 | 0.1069 | 6448 | 0.1376
6447 | 0.0975 | 6447 | 0.1004 | 6447 | 0.1022 | 6447 | 0.1069 | 6447 | 0.1374
6446 | 0.0974 | 6446 | 0.1004 | 6446 | 0.1021 | 6446 | 0.1068 | 6446 | 0.1373
6445 | 0.0974 | 6445 | 0.1003 | 6445 | 0.102 | 6445 | 0.1068 | 6445 | 0.1373
6444 | 0.0975 | 6444 | 0.1003 | 6444 | 0.102 | 6444 | 0.1068 | 6444 | 0.1374
6443 | 0.0975 | 6443 | 0.1003 | 6443 | 0.102 | 6443 | 0.1069 | 6443 | 0.1375
6442 | 0.0975 | 6442 | 0.1003 | 6442 | 0.1019 | 6442 | 0.1068 | 6442 | 0.1375
6441 | 0.0974 | 6441 | 0.1001 | 6441 | 0.1018 | 6441 | 0.1067 | 6441 | 0.1372
6440 | 0.0972 | 6440 | 0.0998 | 6440 | 0.1015 | 6440 | 0.1064 | 6440 | 0.1369
6439 | 0.097 | 6439 | 0.0997 | 6439 | 0.1014 | 6439 | 0.1062 | 6439 | 0.1366
6438 | 0.097 | 6438 | 0.0997 | 6438 | 0.1015 | 6438 | 0.1063 | 6438 | 0.1366
6437 | 0.0972 | 6437 | 0.1 | 6437 | 0.1017 | 6437 | 0.1065 | 6437 | 0.1369
6436 | 0.0973 | 6436 | 0.1002 | 6436 | 0.102 | 6436 | 0.1067 | 6436 | 0.1372
6435 | 0.0975 | 6435 | 0.1004 | 6435 | 0.1022 | 6435 | 0.1069 | 6435 | 0.1374
6434 | 0.0976 | 6434 | 0.1005 | 6434 | 0.1023 | 6434 | 0.1071 | 6434 | 0.1375
6433 | 0.0977 | 6433 | 0.1006 | 6433 | 0.1024 | 6433 | 0.1072 | 6433 | 0.1376
6432 | 0.0978 | 6432 | 0.1006 | 6432 | 0.1025 | 6432 | 0.1073 | 6432 | 0.1377
6431 | 0.0979 | 6431 | 0.1005 | 6431 | 0.1025 | 6431 | 0.1073 | 6431 | 0.1378
6430 | 0.0979 | 6430 | 0.1005 | 6430 | 0.1024 | 6430 | 0.1073 | 6430 | 0.1378
6429 | 0.098 | 6429 | 0.1005 | 6429 | 0.1024 | 6429 | 0.1073 | 6429 | 0.1378
6428 | 0.098 | 6428 | 0.1005 | 6428 | 0.1024 | 6428 | 0.1072 | 6428 | 0.1377
6427 | 0.098 | 6427 | 0.1005 | 6427 | 0.1023 | 6427 | 0.1071 | 6427 | 0.1377
6426 | 0.098 | 6426 | 0.1005 | 6426 | 0.1023 | 6426 | 0.1071 | 6426 | 0.1376
6425 | 0.098 | 6425 | 0.1004 | 6425 | 0.1023 | 6425 | 0.107 | 6425 | 0.1377
6424 | 0.098 | 6424 | 0.1003 | 6424 | 0.1022 | 6424 | 0.107 | 6424 | 0.1377
6423 | 0.098 | 6423 | 0.1003 | 6423 | 0.1022 | 6423 | 0.107 | 6423 | 0.1377
6422 | 0.0979 | 6422 | 0.1003 | 6422 | 0.1023 | 6422 | 0.107 | 6422 | 0.1377
6421 | 0.0979 | 6421 | 0.1003 | 6421 | 0.1023 | 6421 | 0.107 | 6421 | 0.1376
6420 | 0.0979 | 6420 | 0.1004 | 6420 | 0.1023 | 6420 | 0.107 | 6420 | 0.1376
6419 | 0.0979 | 6419 | 0.1004 | 6419 | 0.1023 | 6419 | 0.107 | 6419 | 0.1376
6418 | 0.0978 | 6418 | 0.1003 | 6418 | 0.1023 | 6418 | 0.107 | 6418 | 0.1375
6417 | 0.0978 | 6417 | 0.1003 | 6417 | 0.1022 | 6417 | 0.107 | 6417 | 0.1374
6416 | 0.0977 | 6416 | 0.1003 | 6416 | 0.1022 | 6416 | 0.107 | 6416 | 0.1374
6415 | 0.0977 | 6415 | 0.1003 | 6415 | 0.1021 | 6415 | 0.107 | 6415 | 0.1374
6414 | 0.0975 | 6414 | 0.1002 | 6414 | 0.102 | 6414 | 0.1068 | 6414 | 0.1372
6413 | 0.0973 | 6413 | 0.1001 | 6413 | 0.1018 | 6413 | 0.1067 | 6413 | 0.1371
6412 | 0.0973 | 6412 | 0.1001 | 6412 | 0.1018 | 6412 | 0.1066 | 6412 | 0.1371
6411 | 0.0976 | 6411 | 0.1002 | 6411 | 0.102 | 6411 | 0.1068 | 6411 | 0.1373
6410 | 0.0978 | 6410 | 0.1004 | 6410 | 0.1022 | 6410 | 0.1071 | 6410 | 0.1376
6409 | 0.098 | 6409 | 0.1005 | 6409 | 0.1024 | 6409 | 0.1072 | 6409 | 0.1377
6408 | 0.0979 | 6408 | 0.1004 | 6408 | 0.1023 | 6408 | 0.1072 | 6408 | 0.1377
6407 | 0.0978 | 6407 | 0.1003 | 6407 | 0.1022 | 6407 | 0.107 | 6407 | 0.1376
6406 | 0.0977 | 6406 | 0.1002 | 6406 | 0.1021 | 6406 | 0.1069 | 6406 | 0.1375
6405 | 0.0977 | 6405 | 0.1002 | 6405 | 0.1022 | 6405 | 0.1069 | 6405 | 0.1375
6404 | 0.0977 | 6404 | 0.1002 | 6404 | 0.1022 | 6404 | 0.1069 | 6404 | 0.1375
6403 | 0.0977 | 6403 | 0.1002 | 6403 | 0.1022 | 6403 | 0.1069 | 6403 | 0.1374
6402 | 0.0977 | 6402 | 0.1003 | 6402 | 0.1021 | 6402 | 0.1068 | 6402 | 0.1373
6401 | 0.0977 | 6401 | 0.1003 | 6401 | 0.102 | 6401 | 0.1068 | 6401 | 0.1373
6400 | 0.0976 | 6400 | 0.1003 | 6400 | 0.1019 | 6400 | 0.1067 | 6400 | 0.1372
6399 | 0.0976 | 6399 | 0.1003 | 6399 | 0.1018 | 6399 | 0.1066 | 6399 | 0.1371
6398 | 0.0975 | 6398 | 0.1002 | 6398 | 0.1017 | 6398 | 0.1065 | 6398 | 0.1369
6397 | 0.0975 | 6397 | 0.1001 | 6397 | 0.1017 | 6397 | 0.1064 | 6397 | 0.1368
6396 | 0.0975 | 6396 | 0.1001 | 6396 | 0.1016 | 6396 | 0.1064 | 6396 | 0.1367
6395 | 0.0975 | 6395 | 0.1001 | 6395 | 0.1017 | 6395 | 0.1064 | 6395 | 0.1367
6394 | 0.0976 | 6394 | 0.1003 | 6394 | 0.1019 | 6394 | 0.1066 | 6394 | 0.1369
6393 | 0.0978 | 6393 | 0.1005 | 6393 | 0.1021 | 6393 | 0.1069 | 6393 | 0.1372
6392 | 0.098 | 6392 | 0.1007 | 6392 | 0.1023 | 6392 | 0.1072 | 6392 | 0.1375
6391 | 0.0982 | 6391 | 0.1007 | 6391 | 0.1025 | 6391 | 0.1073 | 6391 | 0.1377
6390 | 0.0981 | 6390 | 0.1006 | 6390 | 0.1024 | 6390 | 0.1072 | 6390 | 0.1377
6389 | 0.0979 | 6389 | 0.1004 | 6389 | 0.1021 | 6389 | 0.1069 | 6389 | 0.1375
6388 | 0.0976 | 6388 | 0.1002 | 6388 | 0.1019 | 6388 | 0.1067 | 6388 | 0.1372
6387 | 0.0975 | 6387 | 0.1001 | 6387 | 0.1018 | 6387 | 0.1066 | 6387 | 0.137
6386 | 0.0976 | 6386 | 0.1001 | 6386 | 0.1019 | 6386 | 0.1066 | 6386 | 0.137
6385 | 0.0976 | 6385 | 0.1002 | 6385 | 0.1019 | 6385 | 0.1067 | 6385 | 0.137
6384 | 0.0977 | 6384 | 0.1002 | 6384 | 0.102 | 6384 | 0.1067 | 6384 | 0.137
6383 | 0.0978 | 6383 | 0.1002 | 6383 | 0.1019 | 6383 | 0.1067 | 6383 | 0.137
6382 | 0.0978 | 6382 | 0.1002 | 6382 | 0.1019 | 6382 | 0.1067 | 6382 | 0.137
6381 | 0.0977 | 6381 | 0.1001 | 6381 | 0.1019 | 6381 | 0.1067 | 6381 | 0.1371
6380 | 0.0976 | 6380 | 0.1 | 6380 | 0.1018 | 6380 | 0.1067 | 6380 | 0.1371
6379 | 0.0976 | 6379 | 0.1 | 6379 | 0.1019 | 6379 | 0.1067 | 6379 | 0.1371
6378 | 0.0976 | 6378 | 0.1001 | 6378 | 0.1019 | 6378 | 0.1068 | 6378 | 0.1371
6377 | 0.0977 | 6377 | 0.1002 | 6377 | 0.102 | 6377 | 0.1068 | 6377 | 0.1371
6376 | 0.0978 | 6376 | 0.1002 | 6376 | 0.1021 | 6376 | 0.1068 | 6376 | 0.1371
6375 | 0.0977 | 6375 | 0.1002 | 6375 | 0.102 | 6375 | 0.1068 | 6375 | 0.1371
6374 | 0.0976 | 6374 | 0.1002 | 6374 | 0.1019 | 6374 | 0.1067 | 6374 | 0.1371
6373 | 0.0974 | 6373 | 0.1 | 6373 | 0.1018 | 6373 | 0.1066 | 6373 | 0.137
6372 | 0.0974 | 6372 | 0.0999 | 6372 | 0.1017 | 6372 | 0.1065 | 6372 | 0.1368
6371 | 0.0974 | 6371 | 0.0998 | 6371 | 0.1017 | 6371 | 0.1065 | 6371 | 0.1368
6370 | 0.0976 | 6370 | 0.0999 | 6370 | 0.1018 | 6370 | 0.1066 | 6370 | 0.1369
6369 | 0.0978 | 6369 | 0.1001 | 6369 | 0.102 | 6369 | 0.1068 | 6369 | 0.1371
6368 | 0.098 | 6368 | 0.1003 | 6368 | 0.1021 | 6368 | 0.107 | 6368 | 0.1373
6367 | 0.0981 | 6367 | 0.1005 | 6367 | 0.1022 | 6367 | 0.1071 | 6367 | 0.1374
6366 | 0.098 | 6366 | 0.1006 | 6366 | 0.1022 | 6366 | 0.107 | 6366 | 0.1374
6365 | 0.0979 | 6365 | 0.1006 | 6365 | 0.1021 | 6365 | 0.107 | 6365 | 0.1373
6364 | 0.0979 | 6364 | 0.1005 | 6364 | 0.102 | 6364 | 0.1069 | 6364 | 0.1372
6363 | 0.0978 | 6363 | 0.1003 | 6363 | 0.1019 | 6363 | 0.1068 | 6363 | 0.1371
6362 | 0.0977 | 6362 | 0.1002 | 6362 | 0.1018 | 6362 | 0.1067 | 6362 | 0.1369
6361 | 0.0976 | 6361 | 0.1001 | 6361 | 0.1017 | 6361 | 0.1065 | 6361 | 0.1368
6360 | 0.0975 | 6360 | 0.1 | 6360 | 0.1016 | 6360 | 0.1064 | 6360 | 0.1367
6359 | 0.0974 | 6359 | 0.0999 | 6359 | 0.1015 | 6359 | 0.1064 | 6359 | 0.1367
6358 | 0.0975 | 6358 | 0.1 | 6358 | 0.1015 | 6358 | 0.1064 | 6358 | 0.1367
6357 | 0.0975 | 6357 | 0.1 | 6357 | 0.1016 | 6357 | 0.1065 | 6357 | 0.1367
6356 | 0.0976 | 6356 | 0.1001 | 6356 | 0.1017 | 6356 | 0.1066 | 6356 | 0.1368
6355 | 0.0977 | 6355 | 0.1001 | 6355 | 0.1018 | 6355 | 0.1067 | 6355 | 0.1369
6354 | 0.0977 | 6354 | 0.1002 | 6354 | 0.1018 | 6354 | 0.1067 | 6354 | 0.1369
6353 | 0.0978 | 6353 | 0.1003 | 6353 | 0.1019 | 6353 | 0.1068 | 6353 | 0.1369
6352 | 0.0979 | 6352 | 0.1004 | 6352 | 0.102 | 6352 | 0.1068 | 6352 | 0.1369
6351 | 0.098 | 6351 | 0.1004 | 6351 | 0.1021 | 6351 | 0.1068 | 6351 | 0.137
6350 | 0.098 | 6350 | 0.1004 | 6350 | 0.1021 | 6350 | 0.1068 | 6350 | 0.1371
6349 | 0.098 | 6349 | 0.1004 | 6349 | 0.1021 | 6349 | 0.1069 | 6349 | 0.1371
6348 | 0.0981 | 6348 | 0.1005 | 6348 | 0.1022 | 6348 | 0.107 | 6348 | 0.1372
6347 | 0.0982 | 6347 | 0.1005 | 6347 | 0.1023 | 6347 | 0.107 | 6347 | 0.1372
6346 | 0.0983 | 6346 | 0.1006 | 6346 | 0.1024 | 6346 | 0.107 | 6346 | 0.1373
6345 | 0.0982 | 6345 | 0.1006 | 6345 | 0.1024 | 6345 | 0.107 | 6345 | 0.1372
6344 | 0.0981 | 6344 | 0.1004 | 6344 | 0.1023 | 6344 | 0.1069 | 6344 | 0.1371
6343 | 0.0978 | 6343 | 0.1002 | 6343 | 0.102 | 6343 | 0.1067 | 6343 | 0.137
6342 | 0.0976 | 6342 | 0.1 | 6342 | 0.1018 | 6342 | 0.1065 | 6342 | 0.1368
6341 | 0.0975 | 6341 | 0.0999 | 6341 | 0.1016 | 6341 | 0.1064 | 6341 | 0.1367
6340 | 0.0975 | 6340 | 0.0998 | 6340 | 0.1016 | 6340 | 0.1064 | 6340 | 0.1366
6339 | 0.0975 | 6339 | 0.0997 | 6339 | 0.1016 | 6339 | 0.1064 | 6339 | 0.1367
6338 | 0.0975 | 6338 | 0.0997 | 6338 | 0.1015 | 6338 | 0.1064 | 6338 | 0.1367
6337 | 0.0975 | 6337 | 0.0997 | 6337 | 0.1015 | 6337 | 0.1064 | 6337 | 0.1366
6336 | 0.0975 | 6336 | 0.0996 | 6336 | 0.1014 | 6336 | 0.1062 | 6336 | 0.1365
6335 | 0.0974 | 6335 | 0.0995 | 6335 | 0.1013 | 6335 | 0.1061 | 6335 | 0.1364
6334 | 0.0972 | 6334 | 0.0994 | 6334 | 0.1012 | 6334 | 0.106 | 6334 | 0.1363
6333 | 0.097 | 6333 | 0.0993 | 6333 | 0.1011 | 6333 | 0.1059 | 6333 | 0.1361
6332 | 0.0969 | 6332 | 0.0993 | 6332 | 0.101 | 6332 | 0.1059 | 6332 | 0.1361
6331 | 0.097 | 6331 | 0.0994 | 6331 | 0.1011 | 6331 | 0.106 | 6331 | 0.1362
6330 | 0.0972 | 6330 | 0.0997 | 6330 | 0.1013 | 6330 | 0.1062 | 6330 | 0.1364
6329 | 0.0974 | 6329 | 0.0999 | 6329 | 0.1015 | 6329 | 0.1064 | 6329 | 0.1366
6328 | 0.0975 | 6328 | 0.1001 | 6328 | 0.1016 | 6328 | 0.1065 | 6328 | 0.1367
6327 | 0.0975 | 6327 | 0.1001 | 6327 | 0.1017 | 6327 | 0.1066 | 6327 | 0.1366
6326 | 0.0976 | 6326 | 0.1001 | 6326 | 0.1017 | 6326 | 0.1066 | 6326 | 0.1366
6325 | 0.0977 | 6325 | 0.1001 | 6325 | 0.1017 | 6325 | 0.1066 | 6325 | 0.1366
6324 | 0.0978 | 6324 | 0.1002 | 6324 | 0.1018 | 6324 | 0.1066 | 6324 | 0.1366
6323 | 0.098 | 6323 | 0.1003 | 6323 | 0.1019 | 6323 | 0.1066 | 6323 | 0.1367
6322 | 0.0981 | 6322 | 0.1004 | 6322 | 0.102 | 6322 | 0.1067 | 6322 | 0.1368
6321 | 0.0981 | 6321 | 0.1004 | 6321 | 0.102 | 6321 | 0.1068 | 6321 | 0.1368
6320 | 0.0981 | 6320 | 0.1004 | 6320 | 0.1021 | 6320 | 0.1068 | 6320 | 0.1368
6319 | 0.098 | 6319 | 0.1003 | 6319 | 0.102 | 6319 | 0.1068 | 6319 | 0.1366
6318 | 0.0979 | 6318 | 0.1002 | 6318 | 0.1019 | 6318 | 0.1067 | 6318 | 0.1365
6317 | 0.0977 | 6317 | 0.1001 | 6317 | 0.1017 | 6317 | 0.1065 | 6317 | 0.1364
6316 | 0.0976 | 6316 | 0.0999 | 6316 | 0.1016 | 6316 | 0.1064 | 6316 | 0.1363
6315 | 0.0976 | 6315 | 0.0998 | 6315 | 0.1015 | 6315 | 0.1062 | 6315 | 0.1362
6314 | 0.0976 | 6314 | 0.0999 | 6314 | 0.1015 | 6314 | 0.1062 | 6314 | 0.1363
6313 | 0.0977 | 6313 | 0.1 | 6313 | 0.1015 | 6313 | 0.1063 | 6313 | 0.1364
6312 | 0.0978 | 6312 | 0.1001 | 6312 | 0.1016 | 6312 | 0.1064 | 6312 | 0.1364
6311 | 0.0977 | 6311 | 0.1001 | 6311 | 0.1015 | 6311 | 0.1063 | 6311 | 0.1363
6310 | 0.0975 | 6310 | 0.0999 | 6310 | 0.1013 | 6310 | 0.1062 | 6310 | 0.1361
6309 | 0.0973 | 6309 | 0.0997 | 6309 | 0.1012 | 6309 | 0.106 | 6309 | 0.136
6308 | 0.0973 | 6308 | 0.0997 | 6308 | 0.1012 | 6308 | 0.106 | 6308 | 0.136
6307 | 0.0974 | 6307 | 0.0998 | 6307 | 0.1013 | 6307 | 0.1061 | 6307 | 0.1361
6306 | 0.0975 | 6306 | 0.0999 | 6306 | 0.1014 | 6306 | 0.1062 | 6306 | 0.1363
6305 | 0.0977 | 6305 | 0.1001 | 6305 | 0.1015 | 6305 | 0.1063 | 6305 | 0.1364
6304 | 0.0978 | 6304 | 0.1002 | 6304 | 0.1017 | 6304 | 0.1064 | 6304 | 0.1365
6303 | 0.0978 | 6303 | 0.1002 | 6303 | 0.1017 | 6303 | 0.1064 | 6303 | 0.1366
6302 | 0.0978 | 6302 | 0.1001 | 6302 | 0.1017 | 6302 | 0.1065 | 6302 | 0.1366
6301 | 0.0977 | 6301 | 0.1 | 6301 | 0.1016 | 6301 | 0.1065 | 6301 | 0.1366
6300 | 0.0976 | 6300 | 0.0999 | 6300 | 0.1014 | 6300 | 0.1064 | 6300 | 0.1365
6299 | 0.0975 | 6299 | 0.0998 | 6299 | 0.1014 | 6299 | 0.1063 | 6299 | 0.1364
6298 | 0.0975 | 6298 | 0.0998 | 6298 | 0.1013 | 6298 | 0.1063 | 6298 | 0.1363
6297 | 0.0975 | 6297 | 0.0998 | 6297 | 0.1014 | 6297 | 0.1063 | 6297 | 0.1363
6296 | 0.0976 | 6296 | 0.0999 | 6296 | 0.1015 | 6296 | 0.1063 | 6296 | 0.1364
6295 | 0.0977 | 6295 | 0.0999 | 6295 | 0.1015 | 6295 | 0.1063 | 6295 | 0.1364
6294 | 0.0978 | 6294 | 0.0999 | 6294 | 0.1015 | 6294 | 0.1063 | 6294 | 0.1364
6293 | 0.0977 | 6293 | 0.0999 | 6293 | 0.1015 | 6293 | 0.1062 | 6293 | 0.1363
6292 | 0.0976 | 6292 | 0.0998 | 6292 | 0.1013 | 6292 | 0.1061 | 6292 | 0.1362
6291 | 0.0974 | 6291 | 0.0997 | 6291 | 0.1012 | 6291 | 0.106 | 6291 | 0.136
6290 | 0.0973 | 6290 | 0.0996 | 6290 | 0.1012 | 6290 | 0.1059 | 6290 | 0.1359
6289 | 0.0973 | 6289 | 0.0996 | 6289 | 0.1012 | 6289 | 0.1059 | 6289 | 0.1358
6288 | 0.0973 | 6288 | 0.0995 | 6288 | 0.1011 | 6288 | 0.1059 | 6288 | 0.1358
6287 | 0.0973 | 6287 | 0.0994 | 6287 | 0.1011 | 6287 | 0.1058 | 6287 | 0.1357
6286 | 0.0971 | 6286 | 0.0993 | 6286 | 0.101 | 6286 | 0.1057 | 6286 | 0.1355
6285 | 0.0971 | 6285 | 0.0993 | 6285 | 0.1009 | 6285 | 0.1057 | 6285 | 0.1355
6284 | 0.0971 | 6284 | 0.0993 | 6284 | 0.1009 | 6284 | 0.1057 | 6284 | 0.1356
6283 | 0.0972 | 6283 | 0.0994 | 6283 | 0.101 | 6283 | 0.1058 | 6283 | 0.1358
6282 | 0.0974 | 6282 | 0.0995 | 6282 | 0.1011 | 6282 | 0.106 | 6282 | 0.1359
6281 | 0.0974 | 6281 | 0.0996 | 6281 | 0.1012 | 6281 | 0.106 | 6281 | 0.1359
6280 | 0.0974 | 6280 | 0.0997 | 6280 | 0.1012 | 6280 | 0.106 | 6280 | 0.1358
6279 | 0.0974 | 6279 | 0.0997 | 6279 | 0.1012 | 6279 | 0.1059 | 6279 | 0.1356
6278 | 0.0973 | 6278 | 0.0996 | 6278 | 0.101 | 6278 | 0.1058 | 6278 | 0.1355
6277 | 0.0972 | 6277 | 0.0994 | 6277 | 0.1009 | 6277 | 0.1057 | 6277 | 0.1355
6276 | 0.0972 | 6276 | 0.0993 | 6276 | 0.1009 | 6276 | 0.1056 | 6276 | 0.1355
6275 | 0.0973 | 6275 | 0.0993 | 6275 | 0.1009 | 6275 | 0.1057 | 6275 | 0.1356
6274 | 0.0973 | 6274 | 0.0993 | 6274 | 0.1009 | 6274 | 0.1057 | 6274 | 0.1356
6273 | 0.0972 | 6273 | 0.0992 | 6273 | 0.1008 | 6273 | 0.1056 | 6273 | 0.1354
6272 | 0.097 | 6272 | 0.0991 | 6272 | 0.1006 | 6272 | 0.1054 | 6272 | 0.1352
6271 | 0.0969 | 6271 | 0.099 | 6271 | 0.1005 | 6271 | 0.1053 | 6271 | 0.135
6270 | 0.0968 | 6270 | 0.0989 | 6270 | 0.1005 | 6270 | 0.1053 | 6270 | 0.135
6269 | 0.0968 | 6269 | 0.099 | 6269 | 0.1005 | 6269 | 0.1053 | 6269 | 0.1351
6268 | 0.0968 | 6268 | 0.099 | 6268 | 0.1006 | 6268 | 0.1054 | 6268 | 0.1352
6267 | 0.0969 | 6267 | 0.0991 | 6267 | 0.1007 | 6267 | 0.1055 | 6267 | 0.1353
6266 | 0.097 | 6266 | 0.0992 | 6266 | 0.1008 | 6266 | 0.1056 | 6266 | 0.1354
6265 | 0.0972 | 6265 | 0.0993 | 6265 | 0.1009 | 6265 | 0.1057 | 6265 | 0.1355
6264 | 0.0972 | 6264 | 0.0993 | 6264 | 0.1009 | 6264 | 0.1057 | 6264 | 0.1356
6263 | 0.0971 | 6263 | 0.0993 | 6263 | 0.1008 | 6263 | 0.1056 | 6263 | 0.1355
6262 | 0.097 | 6262 | 0.0992 | 6262 | 0.1007 | 6262 | 0.1054 | 6262 | 0.1353
6261 | 0.0969 | 6261 | 0.0991 | 6261 | 0.1006 | 6261 | 0.1053 | 6261 | 0.1351
6260 | 0.097 | 6260 | 0.0991 | 6260 | 0.1006 | 6260 | 0.1053 | 6260 | 0.1351
6259 | 0.0971 | 6259 | 0.0992 | 6259 | 0.1007 | 6259 | 0.1054 | 6259 | 0.1352
6258 | 0.0972 | 6258 | 0.0994 | 6258 | 0.1009 | 6258 | 0.1056 | 6258 | 0.1354
6257 | 0.0972 | 6257 | 0.0994 | 6257 | 0.101 | 6257 | 0.1057 | 6257 | 0.1355
6256 | 0.0972 | 6256 | 0.0994 | 6256 | 0.101 | 6256 | 0.1057 | 6256 | 0.1354
6255 | 0.097 | 6255 | 0.0992 | 6255 | 0.1009 | 6255 | 0.1055 | 6255 | 0.1352
6254 | 0.0968 | 6254 | 0.099 | 6254 | 0.1007 | 6254 | 0.1053 | 6254 | 0.135
6253 | 0.0967 | 6253 | 0.099 | 6253 | 0.1006 | 6253 | 0.1052 | 6253 | 0.1348
6252 | 0.0968 | 6252 | 0.099 | 6252 | 0.1006 | 6252 | 0.1052 | 6252 | 0.1349
6251 | 0.0969 | 6251 | 0.0991 | 6251 | 0.1007 | 6251 | 0.1054 | 6251 | 0.1351
6250 | 0.0971 | 6250 | 0.0992 | 6250 | 0.1008 | 6250 | 0.1055 | 6250 | 0.1353
6249 | 0.0971 | 6249 | 0.0993 | 6249 | 0.1008 | 6249 | 0.1056 | 6249 | 0.1354
6248 | 0.0971 | 6248 | 0.0992 | 6248 | 0.1006 | 6248 | 0.1055 | 6248 | 0.1353
6247 | 0.0969 | 6247 | 0.099 | 6247 | 0.1004 | 6247 | 0.1053 | 6247 | 0.135
6246 | 0.0967 | 6246 | 0.0988 | 6246 | 0.1001 | 6246 | 0.1051 | 6246 | 0.1347
6245 | 0.0966 | 6245 | 0.0988 | 6245 | 0.1001 | 6245 | 0.105 | 6245 | 0.1345
6244 | 0.0966 | 6244 | 0.0988 | 6244 | 0.1002 | 6244 | 0.1051 | 6244 | 0.1346
6243 | 0.0968 | 6243 | 0.099 | 6243 | 0.1004 | 6243 | 0.1053 | 6243 | 0.1348
6242 | 0.097 | 6242 | 0.0992 | 6242 | 0.1006 | 6242 | 0.1055 | 6242 | 0.135
6241 | 0.0971 | 6241 | 0.0993 | 6241 | 0.1007 | 6241 | 0.1056 | 6241 | 0.1351
6240 | 0.0972 | 6240 | 0.0994 | 6240 | 0.1007 | 6240 | 0.1055 | 6240 | 0.1351
6239 | 0.0971 | 6239 | 0.0994 | 6239 | 0.1007 | 6239 | 0.1055 | 6239 | 0.135
6238 | 0.097 | 6238 | 0.0993 | 6238 | 0.1007 | 6238 | 0.1054 | 6238 | 0.1349
6237 | 0.097 | 6237 | 0.0992 | 6237 | 0.1007 | 6237 | 0.1054 | 6237 | 0.1349
6236 | 0.097 | 6236 | 0.0992 | 6236 | 0.1007 | 6236 | 0.1054 | 6236 | 0.1349
6235 | 0.0971 | 6235 | 0.0993 | 6235 | 0.1008 | 6235 | 0.1055 | 6235 | 0.135
6234 | 0.0972 | 6234 | 0.0993 | 6234 | 0.1008 | 6234 | 0.1055 | 6234 | 0.1351
6233 | 0.0971 | 6233 | 0.0992 | 6233 | 0.1008 | 6233 | 0.1055 | 6233 | 0.1351
6232 | 0.097 | 6232 | 0.0991 | 6232 | 0.1007 | 6232 | 0.1054 | 6232 | 0.135
6231 | 0.0969 | 6231 | 0.099 | 6231 | 0.1005 | 6231 | 0.1053 | 6231 | 0.1349
6230 | 0.0968 | 6230 | 0.0989 | 6230 | 0.1004 | 6230 | 0.1053 | 6230 | 0.1349
6229 | 0.0969 | 6229 | 0.099 | 6229 | 0.1004 | 6229 | 0.1053 | 6229 | 0.1349
6228 | 0.0969 | 6228 | 0.099 | 6228 | 0.1005 | 6228 | 0.1053 | 6228 | 0.135
6227 | 0.097 | 6227 | 0.0991 | 6227 | 0.1005 | 6227 | 0.1054 | 6227 | 0.135
6226 | 0.0969 | 6226 | 0.099 | 6226 | 0.1004 | 6226 | 0.1053 | 6226 | 0.1349
6225 | 0.0968 | 6225 | 0.099 | 6225 | 0.1004 | 6225 | 0.1053 | 6225 | 0.1348
6224 | 0.0968 | 6224 | 0.099 | 6224 | 0.1004 | 6224 | 0.1054 | 6224 | 0.1348
6223 | 0.097 | 6223 | 0.0991 | 6223 | 0.1005 | 6223 | 0.1055 | 6223 | 0.1348
6222 | 0.0972 | 6222 | 0.0993 | 6222 | 0.1006 | 6222 | 0.1056 | 6222 | 0.135
6221 | 0.0973 | 6221 | 0.0994 | 6221 | 0.1007 | 6221 | 0.1057 | 6221 | 0.1351
6220 | 0.0973 | 6220 | 0.0994 | 6220 | 0.1008 | 6220 | 0.1058 | 6220 | 0.1352
6219 | 0.0973 | 6219 | 0.0994 | 6219 | 0.1009 | 6219 | 0.1058 | 6219 | 0.1352
6218 | 0.0972 | 6218 | 0.0994 | 6218 | 0.1009 | 6218 | 0.1058 | 6218 | 0.1352
6217 | 0.0972 | 6217 | 0.0994 | 6217 | 0.1009 | 6217 | 0.1058 | 6217 | 0.1352
6216 | 0.0973 | 6216 | 0.0994 | 6216 | 0.1009 | 6216 | 0.1058 | 6216 | 0.1352
6215 | 0.0973 | 6215 | 0.0993 | 6215 | 0.1009 | 6215 | 0.1057 | 6215 | 0.1351
6214 | 0.0973 | 6214 | 0.0992 | 6214 | 0.1007 | 6214 | 0.1057 | 6214 | 0.135
6213 | 0.0972 | 6213 | 0.0991 | 6213 | 0.1006 | 6213 | 0.1056 | 6213 | 0.135
6212 | 0.0972 | 6212 | 0.0991 | 6212 | 0.1006 | 6212 | 0.1057 | 6212 | 0.135
6211 | 0.0972 | 6211 | 0.0992 | 6211 | 0.1007 | 6211 | 0.1057 | 6211 | 0.135
6210 | 0.0973 | 6210 | 0.0992 | 6210 | 0.1008 | 6210 | 0.1058 | 6210 | 0.1351
6209 | 0.0973 | 6209 | 0.0992 | 6209 | 0.1008 | 6209 | 0.1058 | 6209 | 0.1351
6208 | 0.0973 | 6208 | 0.0992 | 6208 | 0.1009 | 6208 | 0.1058 | 6208 | 0.1351
6207 | 0.0974 | 6207 | 0.0992 | 6207 | 0.1009 | 6207 | 0.1058 | 6207 | 0.1351
6206 | 0.0973 | 6206 | 0.0992 | 6206 | 0.1008 | 6206 | 0.1058 | 6206 | 0.1352
6205 | 0.0973 | 6205 | 0.0991 | 6205 | 0.1008 | 6205 | 0.1058 | 6205 | 0.1351
6204 | 0.0973 | 6204 | 0.099 | 6204 | 0.1007 | 6204 | 0.1058 | 6204 | 0.135
6203 | 0.0971 | 6203 | 0.0989 | 6203 | 0.1005 | 6203 | 0.1056 | 6203 | 0.1349
6202 | 0.097 | 6202 | 0.0988 | 6202 | 0.1004 | 6202 | 0.1055 | 6202 | 0.1347
6201 | 0.0968 | 6201 | 0.0987 | 6201 | 0.1003 | 6201 | 0.1053 | 6201 | 0.1345
6200 | 0.0967 | 6200 | 0.0987 | 6200 | 0.1002 | 6200 | 0.1052 | 6200 | 0.1344
6199 | 0.0967 | 6199 | 0.0987 | 6199 | 0.1002 | 6199 | 0.1053 | 6199 | 0.1345
6198 | 0.0968 | 6198 | 0.0987 | 6198 | 0.1002 | 6198 | 0.1053 | 6198 | 0.1346
6197 | 0.0968 | 6197 | 0.0988 | 6197 | 0.1002 | 6197 | 0.1054 | 6197 | 0.1346
6196 | 0.0969 | 6196 | 0.0988 | 6196 | 0.1003 | 6196 | 0.1055 | 6196 | 0.1347
6195 | 0.0969 | 6195 | 0.0988 | 6195 | 0.1003 | 6195 | 0.1054 | 6195 | 0.1346
6194 | 0.0969 | 6194 | 0.0988 | 6194 | 0.1003 | 6194 | 0.1053 | 6194 | 0.1346
6193 | 0.0968 | 6193 | 0.0988 | 6193 | 0.1002 | 6193 | 0.1052 | 6193 | 0.1345
6192 | 0.0968 | 6192 | 0.0987 | 6192 | 0.1002 | 6192 | 0.1052 | 6192 | 0.1345
6191 | 0.0969 | 6191 | 0.0988 | 6191 | 0.1002 | 6191 | 0.1053 | 6191 | 0.1345
6190 | 0.0971 | 6190 | 0.0989 | 6190 | 0.1004 | 6190 | 0.1055 | 6190 | 0.1347
6189 | 0.0973 | 6189 | 0.0991 | 6189 | 0.1006 | 6189 | 0.1057 | 6189 | 0.1349
6188 | 0.0974 | 6188 | 0.0992 | 6188 | 0.1008 | 6188 | 0.1059 | 6188 | 0.1351
6187 | 0.0974 | 6187 | 0.0992 | 6187 | 0.1009 | 6187 | 0.1059 | 6187 | 0.1352
6186 | 0.0973 | 6186 | 0.0991 | 6186 | 0.1008 | 6186 | 0.1058 | 6186 | 0.1351
6185 | 0.0973 | 6185 | 0.099 | 6185 | 0.1008 | 6185 | 0.1058 | 6185 | 0.135
6184 | 0.0973 | 6184 | 0.0991 | 6184 | 0.1008 | 6184 | 0.1058 | 6184 | 0.1349
6183 | 0.0975 | 6183 | 0.0993 | 6183 | 0.101 | 6183 | 0.106 | 6183 | 0.135
6182 | 0.0977 | 6182 | 0.0995 | 6182 | 0.1011 | 6182 | 0.1062 | 6182 | 0.1352
6181 | 0.0978 | 6181 | 0.0996 | 6181 | 0.1013 | 6181 | 0.1064 | 6181 | 0.1354
6180 | 0.0979 | 6180 | 0.0997 | 6180 | 0.1015 | 6180 | 0.1066 | 6180 | 0.1355
6179 | 0.098 | 6179 | 0.0997 | 6179 | 0.1015 | 6179 | 0.1067 | 6179 | 0.1355
6178 | 0.0979 | 6178 | 0.0997 | 6178 | 0.1015 | 6178 | 0.1067 | 6178 | 0.1355
6177 | 0.0979 | 6177 | 0.0996 | 6177 | 0.1013 | 6177 | 0.1066 | 6177 | 0.1354
6176 | 0.0978 | 6176 | 0.0996 | 6176 | 0.1012 | 6176 | 0.1066 | 6176 | 0.1353
6175 | 0.0979 | 6175 | 0.0997 | 6175 | 0.1013 | 6175 | 0.1066 | 6175 | 0.1353
6174 | 0.098 | 6174 | 0.0998 | 6174 | 0.1014 | 6174 | 0.1067 | 6174 | 0.1354
6173 | 0.0982 | 6173 | 0.1 | 6173 | 0.1016 | 6173 | 0.1068 | 6173 | 0.1355
6172 | 0.0983 | 6172 | 0.1001 | 6172 | 0.1017 | 6172 | 0.1069 | 6172 | 0.1356
6171 | 0.0983 | 6171 | 0.1 | 6171 | 0.1017 | 6171 | 0.1069 | 6171 | 0.1355
6170 | 0.0983 | 6170 | 0.1 | 6170 | 0.1016 | 6170 | 0.1068 | 6170 | 0.1354
6169 | 0.0982 | 6169 | 0.1 | 6169 | 0.1016 | 6169 | 0.1067 | 6169 | 0.1353
6168 | 0.0982 | 6168 | 0.1 | 6168 | 0.1016 | 6168 | 0.1067 | 6168 | 0.1353
6167 | 0.0982 | 6167 | 0.1 | 6167 | 0.1016 | 6167 | 0.1068 | 6167 | 0.1354
6166 | 0.0982 | 6166 | 0.1 | 6166 | 0.1017 | 6166 | 0.1069 | 6166 | 0.1355
6165 | 0.0982 | 6165 | 0.1 | 6165 | 0.1017 | 6165 | 0.1069 | 6165 | 0.1356
6164 | 0.0983 | 6164 | 0.1 | 6164 | 0.1017 | 6164 | 0.1069 | 6164 | 0.1357
6163 | 0.0983 | 6163 | 0.1 | 6163 | 0.1017 | 6163 | 0.107 | 6163 | 0.1357
6162 | 0.0982 | 6162 | 0.0999 | 6162 | 0.1017 | 6162 | 0.1069 | 6162 | 0.1357
6161 | 0.098 | 6161 | 0.0997 | 6161 | 0.1015 | 6161 | 0.1067 | 6161 | 0.1355
6160 | 0.0978 | 6160 | 0.0994 | 6160 | 0.1013 | 6160 | 0.1065 | 6160 | 0.1352
6159 | 0.0976 | 6159 | 0.0993 | 6159 | 0.1011 | 6159 | 0.1062 | 6159 | 0.135
6158 | 0.0974 | 6158 | 0.0992 | 6158 | 0.101 | 6158 | 0.1061 | 6158 | 0.1349
6157 | 0.0974 | 6157 | 0.0992 | 6157 | 0.1009 | 6157 | 0.1061 | 6157 | 0.1349
6156 | 0.0974 | 6156 | 0.0991 | 6156 | 0.1009 | 6156 | 0.106 | 6156 | 0.1349
6155 | 0.0974 | 6155 | 0.0991 | 6155 | 0.1008 | 6155 | 0.1061 | 6155 | 0.1349
6154 | 0.0975 | 6154 | 0.0992 | 6154 | 0.1009 | 6154 | 0.1062 | 6154 | 0.135
6153 | 0.0977 | 6153 | 0.0993 | 6153 | 0.1011 | 6153 | 0.1064 | 6153 | 0.1352
6152 | 0.0979 | 6152 | 0.0995 | 6152 | 0.1013 | 6152 | 0.1065 | 6152 | 0.1354
6151 | 0.098 | 6151 | 0.0996 | 6151 | 0.1014 | 6151 | 0.1067 | 6151 | 0.1355
6150 | 0.098 | 6150 | 0.0997 | 6150 | 0.1014 | 6150 | 0.1067 | 6150 | 0.1356
6149 | 0.0981 | 6149 | 0.0998 | 6149 | 0.1014 | 6149 | 0.1067 | 6149 | 0.1356
6148 | 0.0982 | 6148 | 0.0998 | 6148 | 0.1015 | 6148 | 0.1068 | 6148 | 0.1357
6147 | 0.0982 | 6147 | 0.0999 | 6147 | 0.1016 | 6147 | 0.1069 | 6147 | 0.1358
6146 | 0.0983 | 6146 | 0.1 | 6146 | 0.1017 | 6146 | 0.107 | 6146 | 0.1358
6145 | 0.0982 | 6145 | 0.0999 | 6145 | 0.1017 | 6145 | 0.1069 | 6145 | 0.1357
6144 | 0.0981 | 6144 | 0.0998 | 6144 | 0.1015 | 6144 | 0.1068 | 6144 | 0.1356
6143 | 0.0979 | 6143 | 0.0996 | 6143 | 0.1014 | 6143 | 0.1066 | 6143 | 0.1354
6142 | 0.0977 | 6142 | 0.0995 | 6142 | 0.1012 | 6142 | 0.1065 | 6142 | 0.1352
6141 | 0.0977 | 6141 | 0.0995 | 6141 | 0.1011 | 6141 | 0.1064 | 6141 | 0.1352
6140 | 0.0978 | 6140 | 0.0995 | 6140 | 0.1011 | 6140 | 0.1065 | 6140 | 0.1352
6139 | 0.098 | 6139 | 0.0997 | 6139 | 0.1012 | 6139 | 0.1066 | 6139 | 0.1353
6138 | 0.0981 | 6138 | 0.0998 | 6138 | 0.1013 | 6138 | 0.1067 | 6138 | 0.1355
6137 | 0.0982 | 6137 | 0.1 | 6137 | 0.1015 | 6137 | 0.1068 | 6137 | 0.1355
6136 | 0.0983 | 6136 | 0.1 | 6136 | 0.1016 | 6136 | 0.1068 | 6136 | 0.1355
6135 | 0.0982 | 6135 | 0.0999 | 6135 | 0.1016 | 6135 | 0.1068 | 6135 | 0.1353
6134 | 0.0981 | 6134 | 0.0998 | 6134 | 0.1015 | 6134 | 0.1067 | 6134 | 0.1351
6133 | 0.098 | 6133 | 0.0997 | 6133 | 0.1014 | 6133 | 0.1066 | 6133 | 0.135
6132 | 0.098 | 6132 | 0.0997 | 6132 | 0.1014 | 6132 | 0.1066 | 6132 | 0.1351
6131 | 0.0981 | 6131 | 0.0997 | 6131 | 0.1014 | 6131 | 0.1067 | 6131 | 0.1351
6130 | 0.0982 | 6130 | 0.0998 | 6130 | 0.1014 | 6130 | 0.1068 | 6130 | 0.1352
6129 | 0.0982 | 6129 | 0.0998 | 6129 | 0.1015 | 6129 | 0.1069 | 6129 | 0.1353
6128 | 0.0983 | 6128 | 0.0999 | 6128 | 0.1016 | 6128 | 0.1069 | 6128 | 0.1354
6127 | 0.0984 | 6127 | 0.0999 | 6127 | 0.1016 | 6127 | 0.107 | 6127 | 0.1354
6126 | 0.0983 | 6126 | 0.0998 | 6126 | 0.1016 | 6126 | 0.1069 | 6126 | 0.1354
6125 | 0.0982 | 6125 | 0.0997 | 6125 | 0.1015 | 6125 | 0.1068 | 6125 | 0.1353
6124 | 0.0982 | 6124 | 0.0996 | 6124 | 0.1015 | 6124 | 0.1068 | 6124 | 0.1352
6123 | 0.0982 | 6123 | 0.0997 | 6123 | 0.1016 | 6123 | 0.1069 | 6123 | 0.1353
6122 | 0.0984 | 6122 | 0.1 | 6122 | 0.1018 | 6122 | 0.1071 | 6122 | 0.1356
6121 | 0.0986 | 6121 | 0.1002 | 6121 | 0.1021 | 6121 | 0.1073 | 6121 | 0.1358
6120 | 0.0987 | 6120 | 0.1003 | 6120 | 0.1021 | 6120 | 0.1074 | 6120 | 0.1359
6119 | 0.0986 | 6119 | 0.1002 | 6119 | 0.102 | 6119 | 0.1073 | 6119 | 0.1358
6118 | 0.0984 | 6118 | 0.1 | 6118 | 0.1018 | 6118 | 0.1071 | 6118 | 0.1356
6117 | 0.0982 | 6117 | 0.0998 | 6117 | 0.1016 | 6117 | 0.1069 | 6117 | 0.1353
6116 | 0.0981 | 6116 | 0.0997 | 6116 | 0.1015 | 6116 | 0.1068 | 6116 | 0.1352
6115 | 0.098 | 6115 | 0.0996 | 6115 | 0.1013 | 6115 | 0.1067 | 6115 | 0.1351
6114 | 0.0978 | 6114 | 0.0994 | 6114 | 0.1011 | 6114 | 0.1065 | 6114 | 0.135
6113 | 0.0977 | 6113 | 0.0993 | 6113 | 0.101 | 6113 | 0.1064 | 6113 | 0.1349
6112 | 0.0977 | 6112 | 0.0992 | 6112 | 0.1009 | 6112 | 0.1063 | 6112 | 0.1348
6111 | 0.0976 | 6111 | 0.0991 | 6111 | 0.1009 | 6111 | 0.1063 | 6111 | 0.1349
6110 | 0.0976 | 6110 | 0.0991 | 6110 | 0.1009 | 6110 | 0.1063 | 6110 | 0.1349
6109 | 0.0975 | 6109 | 0.099 | 6109 | 0.1009 | 6109 | 0.1062 | 6109 | 0.1349
6108 | 0.0975 | 6108 | 0.099 | 6108 | 0.1009 | 6108 | 0.1062 | 6108 | 0.1349
6107 | 0.0976 | 6107 | 0.0991 | 6107 | 0.101 | 6107 | 0.1062 | 6107 | 0.1349
6106 | 0.0977 | 6106 | 0.0991 | 6106 | 0.101 | 6106 | 0.1063 | 6106 | 0.135
6105 | 0.0977 | 6105 | 0.0992 | 6105 | 0.1011 | 6105 | 0.1063 | 6105 | 0.135
6104 | 0.0976 | 6104 | 0.0991 | 6104 | 0.101 | 6104 | 0.1062 | 6104 | 0.1349
6103 | 0.0974 | 6103 | 0.0989 | 6103 | 0.1008 | 6103 | 0.106 | 6103 | 0.1346
6102 | 0.0972 | 6102 | 0.0988 | 6102 | 0.1006 | 6102 | 0.1058 | 6102 | 0.1344
6101 | 0.0971 | 6101 | 0.0987 | 6101 | 0.1005 | 6101 | 0.1057 | 6101 | 0.1342
6100 | 0.097 | 6100 | 0.0986 | 6100 | 0.1005 | 6100 | 0.1056 | 6100 | 0.1341
6099 | 0.0971 | 6099 | 0.0987 | 6099 | 0.1005 | 6099 | 0.1056 | 6099 | 0.1341
6098 | 0.0971 | 6098 | 0.0988 | 6098 | 0.1005 | 6098 | 0.1057 | 6098 | 0.1342
6097 | 0.0972 | 6097 | 0.0988 | 6097 | 0.1005 | 6097 | 0.1057 | 6097 | 0.1342
6096 | 0.0972 | 6096 | 0.0989 | 6096 | 0.1006 | 6096 | 0.1058 | 6096 | 0.1343
6095 | 0.0973 | 6095 | 0.0989 | 6095 | 0.1007 | 6095 | 0.1059 | 6095 | 0.1344
6094 | 0.0974 | 6094 | 0.0989 | 6094 | 0.1007 | 6094 | 0.106 | 6094 | 0.1345
6093 | 0.0974 | 6093 | 0.099 | 6093 | 0.1008 | 6093 | 0.106 | 6093 | 0.1346
6092 | 0.0974 | 6092 | 0.099 | 6092 | 0.1008 | 6092 | 0.106 | 6092 | 0.1346
6091 | 0.0974 | 6091 | 0.099 | 6091 | 0.1008 | 6091 | 0.1059 | 6091 | 0.1346
6090 | 0.0973 | 6090 | 0.0989 | 6090 | 0.1007 | 6090 | 0.1059 | 6090 | 0.1346
6089 | 0.0973 | 6089 | 0.0989 | 6089 | 0.1006 | 6089 | 0.1058 | 6089 | 0.1345
6088 | 0.0972 | 6088 | 0.0988 | 6088 | 0.1005 | 6088 | 0.1058 | 6088 | 0.1344
6087 | 0.0971 | 6087 | 0.0988 | 6087 | 0.1005 | 6087 | 0.1058 | 6087 | 0.1343
6086 | 0.0971 | 6086 | 0.0987 | 6086 | 0.1004 | 6086 | 0.1058 | 6086 | 0.1343
6085 | 0.0971 | 6085 | 0.0988 | 6085 | 0.1005 | 6085 | 0.1058 | 6085 | 0.1343
6084 | 0.0972 | 6084 | 0.099 | 6084 | 0.1006 | 6084 | 0.106 | 6084 | 0.1345
6083 | 0.0974 | 6083 | 0.0992 | 6083 | 0.1008 | 6083 | 0.1061 | 6083 | 0.1347
6082 | 0.0976 | 6082 | 0.0993 | 6082 | 0.101 | 6082 | 0.1063 | 6082 | 0.1349
6081 | 0.0976 | 6081 | 0.0993 | 6081 | 0.101 | 6081 | 0.1064 | 6081 | 0.135
6080 | 0.0976 | 6080 | 0.0993 | 6080 | 0.101 | 6080 | 0.1064 | 6080 | 0.135
6079 | 0.0976 | 6079 | 0.0993 | 6079 | 0.101 | 6079 | 0.1064 | 6079 | 0.135
6078 | 0.0976 | 6078 | 0.0993 | 6078 | 0.1009 | 6078 | 0.1063 | 6078 | 0.1349
6077 | 0.0975 | 6077 | 0.0994 | 6077 | 0.1008 | 6077 | 0.1062 | 6077 | 0.1347
6076 | 0.0975 | 6076 | 0.0994 | 6076 | 0.1008 | 6076 | 0.1061 | 6076 | 0.1346
6075 | 0.0975 | 6075 | 0.0994 | 6075 | 0.1008 | 6075 | 0.1061 | 6075 | 0.1345
6074 | 0.0975 | 6074 | 0.0993 | 6074 | 0.1008 | 6074 | 0.1061 | 6074 | 0.1344
6073 | 0.0974 | 6073 | 0.0992 | 6073 | 0.1007 | 6073 | 0.106 | 6073 | 0.1343
6072 | 0.0973 | 6072 | 0.0991 | 6072 | 0.1006 | 6072 | 0.106 | 6072 | 0.1342
6071 | 0.0973 | 6071 | 0.099 | 6071 | 0.1005 | 6071 | 0.1059 | 6071 | 0.1341
6070 | 0.0972 | 6070 | 0.099 | 6070 | 0.1004 | 6070 | 0.1058 | 6070 | 0.1339
6069 | 0.0972 | 6069 | 0.099 | 6069 | 0.1005 | 6069 | 0.1058 | 6069 | 0.1339
6068 | 0.0974 | 6068 | 0.0992 | 6068 | 0.1007 | 6068 | 0.106 | 6068 | 0.134
6067 | 0.0977 | 6067 | 0.0994 | 6067 | 0.101 | 6067 | 0.1063 | 6067 | 0.1343
6066 | 0.0979 | 6066 | 0.0996 | 6066 | 0.1012 | 6066 | 0.1065 | 6066 | 0.1346
6065 | 0.0979 | 6065 | 0.0996 | 6065 | 0.1013 | 6065 | 0.1066 | 6065 | 0.1347
6064 | 0.0977 | 6064 | 0.0995 | 6064 | 0.1011 | 6064 | 0.1065 | 6064 | 0.1345
6063 | 0.0976 | 6063 | 0.0994 | 6063 | 0.101 | 6063 | 0.1064 | 6063 | 0.1343
6062 | 0.0976 | 6062 | 0.0994 | 6062 | 0.1009 | 6062 | 0.1063 | 6062 | 0.1342
6061 | 0.0976 | 6061 | 0.0994 | 6061 | 0.101 | 6061 | 0.1064 | 6061 | 0.1341
6060 | 0.0978 | 6060 | 0.0996 | 6060 | 0.1011 | 6060 | 0.1065 | 6060 | 0.1342
6059 | 0.098 | 6059 | 0.0997 | 6059 | 0.1013 | 6059 | 0.1066 | 6059 | 0.1344
6058 | 0.0982 | 6058 | 0.0998 | 6058 | 0.1015 | 6058 | 0.1068 | 6058 | 0.1347
6057 | 0.0983 | 6057 | 0.0999 | 6057 | 0.1016 | 6057 | 0.1069 | 6057 | 0.1349
6056 | 0.0983 | 6056 | 0.0998 | 6056 | 0.1016 | 6056 | 0.1069 | 6056 | 0.1349
6055 | 0.0982 | 6055 | 0.0997 | 6055 | 0.1015 | 6055 | 0.1068 | 6055 | 0.1348
6054 | 0.0981 | 6054 | 0.0996 | 6054 | 0.1014 | 6054 | 0.1068 | 6054 | 0.1347
6053 | 0.0981 | 6053 | 0.0996 | 6053 | 0.1014 | 6053 | 0.1068 | 6053 | 0.1347
6052 | 0.0981 | 6052 | 0.0996 | 6052 | 0.1014 | 6052 | 0.1067 | 6052 | 0.1346
6051 | 0.0981 | 6051 | 0.0996 | 6051 | 0.1014 | 6051 | 0.1067 | 6051 | 0.1345
6050 | 0.0981 | 6050 | 0.0996 | 6050 | 0.1014 | 6050 | 0.1067 | 6050 | 0.1345
6049 | 0.0981 | 6049 | 0.0996 | 6049 | 0.1015 | 6049 | 0.1068 | 6049 | 0.1346
6048 | 0.0981 | 6048 | 0.0997 | 6048 | 0.1015 | 6048 | 0.1068 | 6048 | 0.1347
6047 | 0.098 | 6047 | 0.0996 | 6047 | 0.1015 | 6047 | 0.1067 | 6047 | 0.1347
6046 | 0.0978 | 6046 | 0.0995 | 6046 | 0.1013 | 6046 | 0.1066 | 6046 | 0.1345
6045 | 0.0976 | 6045 | 0.0993 | 6045 | 0.1011 | 6045 | 0.1064 | 6045 | 0.1343
6044 | 0.0976 | 6044 | 0.0992 | 6044 | 0.101 | 6044 | 0.1063 | 6044 | 0.1342
6043 | 0.0976 | 6043 | 0.0992 | 6043 | 0.101 | 6043 | 0.1063 | 6043 | 0.1343
6042 | 0.0977 | 6042 | 0.0992 | 6042 | 0.1011 | 6042 | 0.1064 | 6042 | 0.1344
6041 | 0.0978 | 6041 | 0.0993 | 6041 | 0.1012 | 6041 | 0.1065 | 6041 | 0.1345
6040 | 0.0979 | 6040 | 0.0993 | 6040 | 0.1013 | 6040 | 0.1066 | 6040 | 0.1346
6039 | 0.0979 | 6039 | 0.0994 | 6039 | 0.1013 | 6039 | 0.1066 | 6039 | 0.1347
6038 | 0.0978 | 6038 | 0.0994 | 6038 | 0.1012 | 6038 | 0.1066 | 6038 | 0.1347
6037 | 0.0978 | 6037 | 0.0993 | 6037 | 0.1011 | 6037 | 0.1065 | 6037 | 0.1347
6036 | 0.0977 | 6036 | 0.0992 | 6036 | 0.101 | 6036 | 0.1063 | 6036 | 0.1346
6035 | 0.0975 | 6035 | 0.0991 | 6035 | 0.1009 | 6035 | 0.1062 | 6035 | 0.1345
6034 | 0.0974 | 6034 | 0.099 | 6034 | 0.1007 | 6034 | 0.1061 | 6034 | 0.1343
6033 | 0.0972 | 6033 | 0.0988 | 6033 | 0.1006 | 6033 | 0.1059 | 6033 | 0.1342
6032 | 0.0971 | 6032 | 0.0987 | 6032 | 0.1005 | 6032 | 0.1058 | 6032 | 0.134
6031 | 0.0971 | 6031 | 0.0987 | 6031 | 0.1004 | 6031 | 0.1057 | 6031 | 0.134
6030 | 0.0971 | 6030 | 0.0987 | 6030 | 0.1004 | 6030 | 0.1057 | 6030 | 0.134
6029 | 0.0971 | 6029 | 0.0988 | 6029 | 0.1004 | 6029 | 0.1057 | 6029 | 0.134
6028 | 0.0971 | 6028 | 0.0987 | 6028 | 0.1004 | 6028 | 0.1058 | 6028 | 0.1341
6027 | 0.097 | 6027 | 0.0987 | 6027 | 0.1004 | 6027 | 0.1058 | 6027 | 0.1341
6026 | 0.097 | 6026 | 0.0987 | 6026 | 0.1004 | 6026 | 0.1058 | 6026 | 0.1341
6025 | 0.097 | 6025 | 0.0987 | 6025 | 0.1004 | 6025 | 0.1058 | 6025 | 0.1341
6024 | 0.097 | 6024 | 0.0988 | 6024 | 0.1004 | 6024 | 0.1058 | 6024 | 0.1341
6023 | 0.0971 | 6023 | 0.0988 | 6023 | 0.1005 | 6023 | 0.1058 | 6023 | 0.1341
6022 | 0.0971 | 6022 | 0.0988 | 6022 | 0.1005 | 6022 | 0.1058 | 6022 | 0.1341
6021 | 0.097 | 6021 | 0.0987 | 6021 | 0.1004 | 6021 | 0.1058 | 6021 | 0.1341
6020 | 0.097 | 6020 | 0.0987 | 6020 | 0.1004 | 6020 | 0.1058 | 6020 | 0.1341
6019 | 0.097 | 6019 | 0.0986 | 6019 | 0.1004 | 6019 | 0.1058 | 6019 | 0.1342
6018 | 0.0971 | 6018 | 0.0987 | 6018 | 0.1006 | 6018 | 0.106 | 6018 | 0.1344
6017 | 0.0973 | 6017 | 0.0988 | 6017 | 0.1007 | 6017 | 0.1062 | 6017 | 0.1346
6016 | 0.0974 | 6016 | 0.0989 | 6016 | 0.1009 | 6016 | 0.1063 | 6016 | 0.1347
6015 | 0.0975 | 6015 | 0.099 | 6015 | 0.101 | 6015 | 0.1064 | 6015 | 0.1348
6014 | 0.0975 | 6014 | 0.0991 | 6014 | 0.101 | 6014 | 0.1065 | 6014 | 0.1349
6013 | 0.0975 | 6013 | 0.0991 | 6013 | 0.101 | 6013 | 0.1065 | 6013 | 0.1349
6012 | 0.0975 | 6012 | 0.0991 | 6012 | 0.101 | 6012 | 0.1065 | 6012 | 0.135
6011 | 0.0975 | 6011 | 0.099 | 6011 | 0.101 | 6011 | 0.1066 | 6011 | 0.135
6010 | 0.0975 | 6010 | 0.099 | 6010 | 0.101 | 6010 | 0.1066 | 6010 | 0.1349
6009 | 0.0975 | 6009 | 0.0989 | 6009 | 0.101 | 6009 | 0.1066 | 6009 | 0.1349
6008 | 0.0975 | 6008 | 0.0989 | 6008 | 0.101 | 6008 | 0.1067 | 6008 | 0.1349
6007 | 0.0976 | 6007 | 0.0989 | 6007 | 0.101 | 6007 | 0.1067 | 6007 | 0.135
6006 | 0.0976 | 6006 | 0.099 | 6006 | 0.1011 | 6006 | 0.1067 | 6006 | 0.135
6005 | 0.0977 | 6005 | 0.099 | 6005 | 0.1011 | 6005 | 0.1067 | 6005 | 0.1351
6004 | 0.0977 | 6004 | 0.099 | 6004 | 0.1012 | 6004 | 0.1067 | 6004 | 0.1351
6003 | 0.0977 | 6003 | 0.099 | 6003 | 0.1013 | 6003 | 0.1068 | 6003 | 0.1351
6002 | 0.0978 | 6002 | 0.0991 | 6002 | 0.1013 | 6002 | 0.1069 | 6002 | 0.1352
6001 | 0.0979 | 6001 | 0.0992 | 6001 | 0.1015 | 6001 | 0.107 | 6001 | 0.1353
6000 | 0.0981 | 6000 | 0.0994 | 6000 | 0.1017 | 6000 | 0.1072 | 6000 | 0.1355
5999 | 0.0983 | 5999 | 0.0996 | 5999 | 0.1019 | 5999 | 0.1074 | 5999 | 0.1357
5998 | 0.0985 | 5998 | 0.0998 | 5998 | 0.102 | 5998 | 0.1076 | 5998 | 0.1359
5997 | 0.0986 | 5997 | 0.0998 | 5997 | 0.1021 | 5997 | 0.1077 | 5997 | 0.136
5996 | 0.0986 | 5996 | 0.0998 | 5996 | 0.1021 | 5996 | 0.1078 | 5996 | 0.1361
5995 | 0.0986 | 5995 | 0.0998 | 5995 | 0.1022 | 5995 | 0.1079 | 5995 | 0.1363
5994 | 0.0987 | 5994 | 0.0999 | 5994 | 0.1023 | 5994 | 0.108 | 5994 | 0.1365
5993 | 0.0988 | 5993 | 0.0999 | 5993 | 0.1023 | 5993 | 0.108 | 5993 | 0.1366
5992 | 0.0988 | 5992 | 0.0999 | 5992 | 0.1023 | 5992 | 0.108 | 5992 | 0.1365
5991 | 0.0987 | 5991 | 0.0999 | 5991 | 0.1022 | 5991 | 0.1078 | 5991 | 0.1364
5990 | 0.0986 | 5990 | 0.0998 | 5990 | 0.1021 | 5990 | 0.1078 | 5990 | 0.1363
5989 | 0.0985 | 5989 | 0.0997 | 5989 | 0.1021 | 5989 | 0.1078 | 5989 | 0.1363
5988 | 0.0986 | 5988 | 0.0998 | 5988 | 0.1022 | 5988 | 0.108 | 5988 | 0.1365
5987 | 0.0987 | 5987 | 0.0998 | 5987 | 0.1024 | 5987 | 0.1081 | 5987 | 0.1367
5986 | 0.0988 | 5986 | 0.0998 | 5986 | 0.1024 | 5986 | 0.1082 | 5986 | 0.1368
5985 | 0.0988 | 5985 | 0.0999 | 5985 | 0.1025 | 5985 | 0.1083 | 5985 | 0.1368
5984 | 0.0988 | 5984 | 0.0999 | 5984 | 0.1025 | 5984 | 0.1083 | 5984 | 0.1369
5983 | 0.0988 | 5983 | 0.1 | 5983 | 0.1025 | 5983 | 0.1083 | 5983 | 0.1369
5982 | 0.0989 | 5982 | 0.1 | 5982 | 0.1025 | 5982 | 0.1084 | 5982 | 0.137
5981 | 0.099 | 5981 | 0.1001 | 5981 | 0.1026 | 5981 | 0.1085 | 5981 | 0.1371
5980 | 0.0992 | 5980 | 0.1001 | 5980 | 0.1027 | 5980 | 0.1086 | 5980 | 0.1372
5979 | 0.0993 | 5979 | 0.1003 | 5979 | 0.1029 | 5979 | 0.1088 | 5979 | 0.1373
5978 | 0.0994 | 5978 | 0.1004 | 5978 | 0.103 | 5978 | 0.1089 | 5978 | 0.1373
5977 | 0.0994 | 5977 | 0.1005 | 5977 | 0.103 | 5977 | 0.109 | 5977 | 0.1374
5976 | 0.0994 | 5976 | 0.1005 | 5976 | 0.103 | 5976 | 0.109 | 5976 | 0.1374
5975 | 0.0994 | 5975 | 0.1006 | 5975 | 0.1031 | 5975 | 0.109 | 5975 | 0.1374
5974 | 0.0995 | 5974 | 0.1007 | 5974 | 0.1031 | 5974 | 0.1091 | 5974 | 0.1375
5973 | 0.0996 | 5973 | 0.1008 | 5973 | 0.1033 | 5973 | 0.1093 | 5973 | 0.1377
5972 | 0.0998 | 5972 | 0.1009 | 5972 | 0.1035 | 5972 | 0.1095 | 5972 | 0.1379
5971 | 0.1 | 5971 | 0.101 | 5971 | 0.1036 | 5971 | 0.1096 | 5971 | 0.1381
5970 | 0.1001 | 5970 | 0.101 | 5970 | 0.1037 | 5970 | 0.1097 | 5970 | 0.1382
5969 | 0.1001 | 5969 | 0.1011 | 5969 | 0.1038 | 5969 | 0.1098 | 5969 | 0.1382
5968 | 0.1002 | 5968 | 0.1011 | 5968 | 0.1038 | 5968 | 0.1098 | 5968 | 0.1381
5967 | 0.1002 | 5967 | 0.1011 | 5967 | 0.1039 | 5967 | 0.1098 | 5967 | 0.1381
5966 | 0.1003 | 5966 | 0.1012 | 5966 | 0.1039 | 5966 | 0.1099 | 5966 | 0.1381
5965 | 0.1004 | 5965 | 0.1012 | 5965 | 0.1039 | 5965 | 0.1099 | 5965 | 0.1382
5964 | 0.1004 | 5964 | 0.1013 | 5964 | 0.104 | 5964 | 0.11 | 5964 | 0.1382
5963 | 0.1005 | 5963 | 0.1014 | 5963 | 0.1041 | 5963 | 0.1101 | 5963 | 0.1383
5962 | 0.1005 | 5962 | 0.1014 | 5962 | 0.1042 | 5962 | 0.1101 | 5962 | 0.1384
5961 | 0.1004 | 5961 | 0.1014 | 5961 | 0.1042 | 5961 | 0.1102 | 5961 | 0.1384
5960 | 0.1004 | 5960 | 0.1014 | 5960 | 0.1042 | 5960 | 0.1101 | 5960 | 0.1384
5959 | 0.1004 | 5959 | 0.1014 | 5959 | 0.1042 | 5959 | 0.1101 | 5959 | 0.1384
5958 | 0.1005 | 5958 | 0.1015 | 5958 | 0.1042 | 5958 | 0.1101 | 5958 | 0.1384
5957 | 0.1004 | 5957 | 0.1015 | 5957 | 0.1042 | 5957 | 0.1101 | 5957 | 0.1384
5956 | 0.1004 | 5956 | 0.1014 | 5956 | 0.1041 | 5956 | 0.11 | 5956 | 0.1382
5955 | 0.1003 | 5955 | 0.1014 | 5955 | 0.104 | 5955 | 0.1099 | 5955 | 0.138
5954 | 0.1003 | 5954 | 0.1014 | 5954 | 0.104 | 5954 | 0.1098 | 5954 | 0.138
5953 | 0.1004 | 5953 | 0.1015 | 5953 | 0.104 | 5953 | 0.1099 | 5953 | 0.1381
5952 | 0.1005 | 5952 | 0.1017 | 5952 | 0.1042 | 5952 | 0.1102 | 5952 | 0.1383
5951 | 0.1007 | 5951 | 0.1018 | 5951 | 0.1044 | 5951 | 0.1104 | 5951 | 0.1385
5950 | 0.1009 | 5950 | 0.1019 | 5950 | 0.1045 | 5950 | 0.1106 | 5950 | 0.1387
5949 | 0.1009 | 5949 | 0.1019 | 5949 | 0.1046 | 5949 | 0.1106 | 5949 | 0.1387
5948 | 0.1009 | 5948 | 0.1018 | 5948 | 0.1045 | 5948 | 0.1105 | 5948 | 0.1386
5947 | 0.1007 | 5947 | 0.1018 | 5947 | 0.1044 | 5947 | 0.1104 | 5947 | 0.1385
5946 | 0.1006 | 5946 | 0.1017 | 5946 | 0.1043 | 5946 | 0.1103 | 5946 | 0.1384
5945 | 0.1005 | 5945 | 0.1016 | 5945 | 0.1042 | 5945 | 0.1102 | 5945 | 0.1383
5944 | 0.1004 | 5944 | 0.1015 | 5944 | 0.1041 | 5944 | 0.1101 | 5944 | 0.1382
5943 | 0.1004 | 5943 | 0.1014 | 5943 | 0.1041 | 5943 | 0.1101 | 5943 | 0.1381
5942 | 0.1005 | 5942 | 0.1014 | 5942 | 0.1041 | 5942 | 0.1101 | 5942 | 0.1381
5941 | 0.1005 | 5941 | 0.1014 | 5941 | 0.104 | 5941 | 0.11 | 5941 | 0.1381
5940 | 0.1005 | 5940 | 0.1015 | 5940 | 0.104 | 5940 | 0.11 | 5940 | 0.138
5939 | 0.1005 | 5939 | 0.1015 | 5939 | 0.104 | 5939 | 0.1099 | 5939 | 0.1379
5938 | 0.1005 | 5938 | 0.1016 | 5938 | 0.104 | 5938 | 0.1099 | 5938 | 0.1378
5937 | 0.1005 | 5937 | 0.1016 | 5937 | 0.104 | 5937 | 0.1099 | 5937 | 0.1378
5936 | 0.1004 | 5936 | 0.1015 | 5936 | 0.104 | 5936 | 0.1099 | 5936 | 0.1378
5935 | 0.1004 | 5935 | 0.1015 | 5935 | 0.104 | 5935 | 0.1098 | 5935 | 0.1378
5934 | 0.1003 | 5934 | 0.1015 | 5934 | 0.104 | 5934 | 0.1098 | 5934 | 0.1377
5933 | 0.1003 | 5933 | 0.1015 | 5933 | 0.1039 | 5933 | 0.1097 | 5933 | 0.1376
5932 | 0.1003 | 5932 | 0.1015 | 5932 | 0.1039 | 5932 | 0.1097 | 5932 | 0.1375
5931 | 0.1003 | 5931 | 0.1015 | 5931 | 0.1039 | 5931 | 0.1097 | 5931 | 0.1375
5930 | 0.1003 | 5930 | 0.1015 | 5930 | 0.1039 | 5930 | 0.1097 | 5930 | 0.1376
5929 | 0.1004 | 5929 | 0.1015 | 5929 | 0.1039 | 5929 | 0.1098 | 5929 | 0.1377
5928 | 0.1003 | 5928 | 0.1015 | 5928 | 0.1039 | 5928 | 0.1098 | 5928 | 0.1377
5927 | 0.1003 | 5927 | 0.1015 | 5927 | 0.1039 | 5927 | 0.1098 | 5927 | 0.1377
5926 | 0.1004 | 5926 | 0.1016 | 5926 | 0.1039 | 5926 | 0.1099 | 5926 | 0.1378
5925 | 0.1004 | 5925 | 0.1016 | 5925 | 0.104 | 5925 | 0.11 | 5925 | 0.1379
5924 | 0.1005 | 5924 | 0.1017 | 5924 | 0.1041 | 5924 | 0.1101 | 5924 | 0.138
5923 | 0.1006 | 5923 | 0.1017 | 5923 | 0.1042 | 5923 | 0.1101 | 5923 | 0.138
5922 | 0.1005 | 5922 | 0.1017 | 5922 | 0.1041 | 5922 | 0.1101 | 5922 | 0.138
5921 | 0.1004 | 5921 | 0.1016 | 5921 | 0.1041 | 5921 | 0.11 | 5921 | 0.1379
5920 | 0.1003 | 5920 | 0.1014 | 5920 | 0.104 | 5920 | 0.11 | 5920 | 0.1379
5919 | 0.1002 | 5919 | 0.1014 | 5919 | 0.104 | 5919 | 0.1099 | 5919 | 0.1378
5918 | 0.1002 | 5918 | 0.1014 | 5918 | 0.104 | 5918 | 0.1099 | 5918 | 0.1378
5917 | 0.1003 | 5917 | 0.1015 | 5917 | 0.1041 | 5917 | 0.11 | 5917 | 0.1379
5916 | 0.1004 | 5916 | 0.1015 | 5916 | 0.1041 | 5916 | 0.11 | 5916 | 0.1379
5915 | 0.1004 | 5915 | 0.1015 | 5915 | 0.1041 | 5915 | 0.1101 | 5915 | 0.138
5914 | 0.1004 | 5914 | 0.1015 | 5914 | 0.1041 | 5914 | 0.1101 | 5914 | 0.1381
5913 | 0.1004 | 5913 | 0.1016 | 5913 | 0.1042 | 5913 | 0.1102 | 5913 | 0.1382
5912 | 0.1005 | 5912 | 0.1017 | 5912 | 0.1042 | 5912 | 0.1103 | 5912 | 0.1383
5911 | 0.1005 | 5911 | 0.1017 | 5911 | 0.1043 | 5911 | 0.1103 | 5911 | 0.1383
5910 | 0.1005 | 5910 | 0.1017 | 5910 | 0.1043 | 5910 | 0.1103 | 5910 | 0.1383
5909 | 0.1005 | 5909 | 0.1017 | 5909 | 0.1043 | 5909 | 0.1102 | 5909 | 0.1382
5908 | 0.1005 | 5908 | 0.1016 | 5908 | 0.1042 | 5908 | 0.1102 | 5908 | 0.1381
5907 | 0.1005 | 5907 | 0.1015 | 5907 | 0.1041 | 5907 | 0.1101 | 5907 | 0.138
5906 | 0.1005 | 5906 | 0.1014 | 5906 | 0.1041 | 5906 | 0.11 | 5906 | 0.138
5905 | 0.1005 | 5905 | 0.1014 | 5905 | 0.1041 | 5905 | 0.1101 | 5905 | 0.138
5904 | 0.1004 | 5904 | 0.1014 | 5904 | 0.1041 | 5904 | 0.1101 | 5904 | 0.138
5903 | 0.1004 | 5903 | 0.1013 | 5903 | 0.1041 | 5903 | 0.11 | 5903 | 0.138
5902 | 0.1003 | 5902 | 0.1013 | 5902 | 0.104 | 5902 | 0.11 | 5902 | 0.1379
5901 | 0.1003 | 5901 | 0.1013 | 5901 | 0.104 | 5901 | 0.11 | 5901 | 0.1379
5900 | 0.1003 | 5900 | 0.1013 | 5900 | 0.104 | 5900 | 0.11 | 5900 | 0.1378
5899 | 0.1003 | 5899 | 0.1013 | 5899 | 0.104 | 5899 | 0.11 | 5899 | 0.1378
5898 | 0.1003 | 5898 | 0.1014 | 5898 | 0.1041 | 5898 | 0.11 | 5898 | 0.1378
5897 | 0.1002 | 5897 | 0.1013 | 5897 | 0.104 | 5897 | 0.11 | 5897 | 0.1378
5896 | 0.1001 | 5896 | 0.1012 | 5896 | 0.1039 | 5896 | 0.1099 | 5896 | 0.1378
5895 | 0.1 | 5895 | 0.1011 | 5895 | 0.1038 | 5895 | 0.1097 | 5895 | 0.1376
5894 | 0.0999 | 5894 | 0.101 | 5894 | 0.1036 | 5894 | 0.1095 | 5894 | 0.1374
5893 | 0.0998 | 5893 | 0.1009 | 5893 | 0.1034 | 5893 | 0.1093 | 5893 | 0.1372
5892 | 0.0997 | 5892 | 0.1008 | 5892 | 0.1032 | 5892 | 0.1092 | 5892 | 0.137
5891 | 0.0997 | 5891 | 0.1008 | 5891 | 0.1032 | 5891 | 0.1092 | 5891 | 0.1369
5890 | 0.0997 | 5890 | 0.1009 | 5890 | 0.1033 | 5890 | 0.1092 | 5890 | 0.137
5889 | 0.0997 | 5889 | 0.101 | 5889 | 0.1033 | 5889 | 0.1092 | 5889 | 0.137
5888 | 0.0997 | 5888 | 0.101 | 5888 | 0.1033 | 5888 | 0.1092 | 5888 | 0.1369
5887 | 0.0996 | 5887 | 0.1009 | 5887 | 0.1032 | 5887 | 0.109 | 5887 | 0.1368
5886 | 0.0995 | 5886 | 0.1008 | 5886 | 0.103 | 5886 | 0.1089 | 5886 | 0.1367
5885 | 0.0994 | 5885 | 0.1007 | 5885 | 0.1029 | 5885 | 0.1088 | 5885 | 0.1366
5884 | 0.0994 | 5884 | 0.1007 | 5884 | 0.1029 | 5884 | 0.1088 | 5884 | 0.1367
5883 | 0.0995 | 5883 | 0.1008 | 5883 | 0.103 | 5883 | 0.109 | 5883 | 0.1368
5882 | 0.0996 | 5882 | 0.1009 | 5882 | 0.1032 | 5882 | 0.1091 | 5882 | 0.1369
5881 | 0.0996 | 5881 | 0.1009 | 5881 | 0.1032 | 5881 | 0.1091 | 5881 | 0.137
5880 | 0.0995 | 5880 | 0.1008 | 5880 | 0.1032 | 5880 | 0.1091 | 5880 | 0.1369
5879 | 0.0995 | 5879 | 0.1008 | 5879 | 0.1032 | 5879 | 0.109 | 5879 | 0.1368
5878 | 0.0995 | 5878 | 0.1009 | 5878 | 0.1032 | 5878 | 0.1091 | 5878 | 0.1368
5877 | 0.0996 | 5877 | 0.101 | 5877 | 0.1033 | 5877 | 0.1092 | 5877 | 0.1369
5876 | 0.0997 | 5876 | 0.101 | 5876 | 0.1034 | 5876 | 0.1093 | 5876 | 0.137
5875 | 0.0998 | 5875 | 0.1011 | 5875 | 0.1035 | 5875 | 0.1094 | 5875 | 0.1372
5874 | 0.0998 | 5874 | 0.1011 | 5874 | 0.1035 | 5874 | 0.1094 | 5874 | 0.1373
5873 | 0.0998 | 5873 | 0.1011 | 5873 | 0.1035 | 5873 | 0.1094 | 5873 | 0.1373
5872 | 0.0998 | 5872 | 0.1011 | 5872 | 0.1034 | 5872 | 0.1094 | 5872 | 0.1372
5871 | 0.0997 | 5871 | 0.101 | 5871 | 0.1033 | 5871 | 0.1093 | 5871 | 0.1371
5870 | 0.0996 | 5870 | 0.1008 | 5870 | 0.1032 | 5870 | 0.1092 | 5870 | 0.1369
5869 | 0.0995 | 5869 | 0.1007 | 5869 | 0.1031 | 5869 | 0.1091 | 5869 | 0.1369
5868 | 0.0994 | 5868 | 0.1006 | 5868 | 0.103 | 5868 | 0.109 | 5868 | 0.1368
5867 | 0.0994 | 5867 | 0.1005 | 5867 | 0.103 | 5867 | 0.1089 | 5867 | 0.1367
5866 | 0.0993 | 5866 | 0.1005 | 5866 | 0.1029 | 5866 | 0.1088 | 5866 | 0.1366
5865 | 0.0992 | 5865 | 0.1004 | 5865 | 0.1028 | 5865 | 0.1088 | 5865 | 0.1365
5864 | 0.0992 | 5864 | 0.1004 | 5864 | 0.1028 | 5864 | 0.1087 | 5864 | 0.1364
5863 | 0.0991 | 5863 | 0.1003 | 5863 | 0.1027 | 5863 | 0.1086 | 5863 | 0.1364
5862 | 0.099 | 5862 | 0.1002 | 5862 | 0.1025 | 5862 | 0.1085 | 5862 | 0.1363
5861 | 0.099 | 5861 | 0.1001 | 5861 | 0.1024 | 5861 | 0.1085 | 5861 | 0.1362
5860 | 0.0989 | 5860 | 0.1 | 5860 | 0.1024 | 5860 | 0.1085 | 5860 | 0.1362
5859 | 0.0989 | 5859 | 0.1 | 5859 | 0.1024 | 5859 | 0.1084 | 5859 | 0.1362
5858 | 0.0988 | 5858 | 0.1 | 5858 | 0.1024 | 5858 | 0.1084 | 5858 | 0.1362
5857 | 0.0988 | 5857 | 0.1 | 5857 | 0.1024 | 5857 | 0.1084 | 5857 | 0.1361
5856 | 0.0987 | 5856 | 0.0999 | 5856 | 0.1023 | 5856 | 0.1083 | 5856 | 0.1359
5855 | 0.0986 | 5855 | 0.0998 | 5855 | 0.1022 | 5855 | 0.1081 | 5855 | 0.1358
5854 | 0.0985 | 5854 | 0.0998 | 5854 | 0.1021 | 5854 | 0.108 | 5854 | 0.1356
5853 | 0.0984 | 5853 | 0.0997 | 5853 | 0.1021 | 5853 | 0.1079 | 5853 | 0.1356
5852 | 0.0984 | 5852 | 0.0997 | 5852 | 0.102 | 5852 | 0.1079 | 5852 | 0.1355
5851 | 0.0984 | 5851 | 0.0996 | 5851 | 0.1019 | 5851 | 0.1079 | 5851 | 0.1355
5850 | 0.0984 | 5850 | 0.0996 | 5850 | 0.1019 | 5850 | 0.1078 | 5850 | 0.1355
5849 | 0.0983 | 5849 | 0.0996 | 5849 | 0.1018 | 5849 | 0.1078 | 5849 | 0.1355
5848 | 0.0982 | 5848 | 0.0996 | 5848 | 0.1018 | 5848 | 0.1078 | 5848 | 0.1355
5847 | 0.0982 | 5847 | 0.0996 | 5847 | 0.1019 | 5847 | 0.1079 | 5847 | 0.1356
5846 | 0.0983 | 5846 | 0.0997 | 5846 | 0.1019 | 5846 | 0.1079 | 5846 | 0.1357
5845 | 0.0985 | 5845 | 0.0997 | 5845 | 0.102 | 5845 | 0.108 | 5845 | 0.1357
5844 | 0.0985 | 5844 | 0.0998 | 5844 | 0.1021 | 5844 | 0.108 | 5844 | 0.1357
5843 | 0.0985 | 5843 | 0.0998 | 5843 | 0.102 | 5843 | 0.108 | 5843 | 0.1357
5842 | 0.0984 | 5842 | 0.0997 | 5842 | 0.102 | 5842 | 0.1079 | 5842 | 0.1356
5841 | 0.0984 | 5841 | 0.0997 | 5841 | 0.102 | 5841 | 0.1079 | 5841 | 0.1356
5840 | 0.0984 | 5840 | 0.0997 | 5840 | 0.102 | 5840 | 0.1079 | 5840 | 0.1356
5839 | 0.0984 | 5839 | 0.0997 | 5839 | 0.1021 | 5839 | 0.108 | 5839 | 0.1356
5838 | 0.0985 | 5838 | 0.0998 | 5838 | 0.1022 | 5838 | 0.1081 | 5838 | 0.1357
5837 | 0.0987 | 5837 | 0.0999 | 5837 | 0.1023 | 5837 | 0.1082 | 5837 | 0.1358
5836 | 0.0988 | 5836 | 0.0999 | 5836 | 0.1024 | 5836 | 0.1083 | 5836 | 0.1359
5835 | 0.0989 | 5835 | 0.0999 | 5835 | 0.1024 | 5835 | 0.1084 | 5835 | 0.136
5834 | 0.099 | 5834 | 0.1 | 5834 | 0.1024 | 5834 | 0.1085 | 5834 | 0.1361
5833 | 0.099 | 5833 | 0.1 | 5833 | 0.1024 | 5833 | 0.1085 | 5833 | 0.1361
5832 | 0.0991 | 5832 | 0.1001 | 5832 | 0.1025 | 5832 | 0.1086 | 5832 | 0.1362
5831 | 0.0993 | 5831 | 0.1003 | 5831 | 0.1027 | 5831 | 0.1087 | 5831 | 0.1364
5830 | 0.0995 | 5830 | 0.1006 | 5830 | 0.103 | 5830 | 0.109 | 5830 | 0.1367
5829 | 0.0997 | 5829 | 0.1008 | 5829 | 0.1033 | 5829 | 0.1092 | 5829 | 0.1369
5828 | 0.0998 | 5828 | 0.1009 | 5828 | 0.1034 | 5828 | 0.1093 | 5828 | 0.137
5827 | 0.0998 | 5827 | 0.101 | 5827 | 0.1034 | 5827 | 0.1093 | 5827 | 0.1369
5826 | 0.0997 | 5826 | 0.101 | 5826 | 0.1033 | 5826 | 0.1094 | 5826 | 0.1369
5825 | 0.0998 | 5825 | 0.101 | 5825 | 0.1033 | 5825 | 0.1094 | 5825 | 0.137
5824 | 0.0998 | 5824 | 0.101 | 5824 | 0.1034 | 5824 | 0.1095 | 5824 | 0.137
5823 | 0.0998 | 5823 | 0.1011 | 5823 | 0.1034 | 5823 | 0.1095 | 5823 | 0.137
5822 | 0.0999 | 5822 | 0.1011 | 5822 | 0.1034 | 5822 | 0.1095 | 5822 | 0.1371
5821 | 0.1 | 5821 | 0.1012 | 5821 | 0.1035 | 5821 | 0.1096 | 5821 | 0.1372
5820 | 0.1001 | 5820 | 0.1012 | 5820 | 0.1036 | 5820 | 0.1097 | 5820 | 0.1373
5819 | 0.1001 | 5819 | 0.1012 | 5819 | 0.1037 | 5819 | 0.1098 | 5819 | 0.1373
5818 | 0.1001 | 5818 | 0.1012 | 5818 | 0.1037 | 5818 | 0.1098 | 5818 | 0.1374
5817 | 0.1001 | 5817 | 0.1012 | 5817 | 0.1037 | 5817 | 0.1098 | 5817 | 0.1375
5816 | 0.1002 | 5816 | 0.1013 | 5816 | 0.1038 | 5816 | 0.11 | 5816 | 0.1376
5815 | 0.1004 | 5815 | 0.1014 | 5815 | 0.104 | 5815 | 0.1101 | 5815 | 0.1378
5814 | 0.1005 | 5814 | 0.1015 | 5814 | 0.1041 | 5814 | 0.1102 | 5814 | 0.138
5813 | 0.1006 | 5813 | 0.1015 | 5813 | 0.1042 | 5813 | 0.1103 | 5813 | 0.138
5812 | 0.1006 | 5812 | 0.1015 | 5812 | 0.1042 | 5812 | 0.1103 | 5812 | 0.138
5811 | 0.1006 | 5811 | 0.1015 | 5811 | 0.1042 | 5811 | 0.1104 | 5811 | 0.138
5810 | 0.1006 | 5810 | 0.1015 | 5810 | 0.1042 | 5810 | 0.1105 | 5810 | 0.1381
5809 | 0.1006 | 5809 | 0.1015 | 5809 | 0.1043 | 5809 | 0.1106 | 5809 | 0.1383
5808 | 0.1006 | 5808 | 0.1016 | 5808 | 0.1044 | 5808 | 0.1107 | 5808 | 0.1384
5807 | 0.1007 | 5807 | 0.1016 | 5807 | 0.1044 | 5807 | 0.1107 | 5807 | 0.1385
5806 | 0.1007 | 5806 | 0.1017 | 5806 | 0.1045 | 5806 | 0.1108 | 5806 | 0.1386
5805 | 0.1007 | 5805 | 0.1017 | 5805 | 0.1045 | 5805 | 0.1108 | 5805 | 0.1386
5804 | 0.1008 | 5804 | 0.1017 | 5804 | 0.1046 | 5804 | 0.1109 | 5804 | 0.1387
5803 | 0.1009 | 5803 | 0.1017 | 5803 | 0.1046 | 5803 | 0.1109 | 5803 | 0.1387
5802 | 0.1009 | 5802 | 0.1017 | 5802 | 0.1046 | 5802 | 0.1109 | 5802 | 0.1388
5801 | 0.101 | 5801 | 0.1018 | 5801 | 0.1046 | 5801 | 0.111 | 5801 | 0.1388
5800 | 0.1011 | 5800 | 0.1018 | 5800 | 0.1047 | 5800 | 0.111 | 5800 | 0.1388
5799 | 0.1012 | 5799 | 0.1019 | 5799 | 0.1048 | 5799 | 0.1111 | 5799 | 0.1389
5798 | 0.1013 | 5798 | 0.1019 | 5798 | 0.1049 | 5798 | 0.1112 | 5798 | 0.139
5797 | 0.1014 | 5797 | 0.102 | 5797 | 0.105 | 5797 | 0.1112 | 5797 | 0.139
5796 | 0.1014 | 5796 | 0.1021 | 5796 | 0.1051 | 5796 | 0.1113 | 5796 | 0.139
5795 | 0.1014 | 5795 | 0.1021 | 5795 | 0.1051 | 5795 | 0.1113 | 5795 | 0.1391
5794 | 0.1015 | 5794 | 0.1021 | 5794 | 0.1052 | 5794 | 0.1114 | 5794 | 0.1391
5793 | 0.1015 | 5793 | 0.1022 | 5793 | 0.1052 | 5793 | 0.1114 | 5793 | 0.1392
5792 | 0.1015 | 5792 | 0.1022 | 5792 | 0.1053 | 5792 | 0.1115 | 5792 | 0.1392
5791 | 0.1015 | 5791 | 0.1023 | 5791 | 0.1053 | 5791 | 0.1115 | 5791 | 0.1393
5790 | 0.1015 | 5790 | 0.1023 | 5790 | 0.1053 | 5790 | 0.1115 | 5790 | 0.1393
5789 | 0.1014 | 5789 | 0.1023 | 5789 | 0.1053 | 5789 | 0.1115 | 5789 | 0.1393
5788 | 0.1013 | 5788 | 0.1022 | 5788 | 0.1052 | 5788 | 0.1114 | 5788 | 0.1391
5787 | 0.1012 | 5787 | 0.1021 | 5787 | 0.105 | 5787 | 0.1112 | 5787 | 0.139
5786 | 0.1011 | 5786 | 0.1019 | 5786 | 0.1048 | 5786 | 0.111 | 5786 | 0.1388
5785 | 0.1009 | 5785 | 0.1017 | 5785 | 0.1046 | 5785 | 0.1109 | 5785 | 0.1386
5784 | 0.1008 | 5784 | 0.1016 | 5784 | 0.1045 | 5784 | 0.1107 | 5784 | 0.1385
5783 | 0.1007 | 5783 | 0.1015 | 5783 | 0.1044 | 5783 | 0.1106 | 5783 | 0.1383
5782 | 0.1006 | 5782 | 0.1014 | 5782 | 0.1042 | 5782 | 0.1105 | 5782 | 0.1382
5781 | 0.1004 | 5781 | 0.1013 | 5781 | 0.1041 | 5781 | 0.1104 | 5781 | 0.138
5780 | 0.1003 | 5780 | 0.1012 | 5780 | 0.104 | 5780 | 0.1102 | 5780 | 0.1379
5779 | 0.1003 | 5779 | 0.1012 | 5779 | 0.1039 | 5779 | 0.1101 | 5779 | 0.1378
5778 | 0.1002 | 5778 | 0.1011 | 5778 | 0.1038 | 5778 | 0.11 | 5778 | 0.1377
5777 | 0.1001 | 5777 | 0.1011 | 5777 | 0.1037 | 5777 | 0.1099 | 5777 | 0.1376
5776 | 0.1 | 5776 | 0.101 | 5776 | 0.1037 | 5776 | 0.1098 | 5776 | 0.1375
5775 | 0.0999 | 5775 | 0.1009 | 5775 | 0.1036 | 5775 | 0.1097 | 5775 | 0.1373
5774 | 0.0999 | 5774 | 0.1009 | 5774 | 0.1035 | 5774 | 0.1096 | 5774 | 0.1372
5773 | 0.0999 | 5773 | 0.1008 | 5773 | 0.1034 | 5773 | 0.1095 | 5773 | 0.1371
5772 | 0.0999 | 5772 | 0.1009 | 5772 | 0.1034 | 5772 | 0.1094 | 5772 | 0.137
5771 | 0.0999 | 5771 | 0.1009 | 5771 | 0.1034 | 5771 | 0.1095 | 5771 | 0.137
5770 | 0.0999 | 5770 | 0.1009 | 5770 | 0.1035 | 5770 | 0.1095 | 5770 | 0.137
5769 | 0.0999 | 5769 | 0.1009 | 5769 | 0.1034 | 5769 | 0.1095 | 5769 | 0.1369
5768 | 0.0998 | 5768 | 0.1009 | 5768 | 0.1034 | 5768 | 0.1094 | 5768 | 0.1368
5767 | 0.0998 | 5767 | 0.1009 | 5767 | 0.1033 | 5767 | 0.1093 | 5767 | 0.1367
5766 | 0.0997 | 5766 | 0.1008 | 5766 | 0.1032 | 5766 | 0.1092 | 5766 | 0.1367
5765 | 0.0996 | 5765 | 0.1007 | 5765 | 0.1031 | 5765 | 0.1091 | 5765 | 0.1365
5764 | 0.0994 | 5764 | 0.1005 | 5764 | 0.1029 | 5764 | 0.1089 | 5764 | 0.1363
5763 | 0.0992 | 5763 | 0.1004 | 5763 | 0.1026 | 5763 | 0.1086 | 5763 | 0.136
5762 | 0.099 | 5762 | 0.1002 | 5762 | 0.1024 | 5762 | 0.1084 | 5762 | 0.1358
5761 | 0.0989 | 5761 | 0.1002 | 5761 | 0.1024 | 5761 | 0.1083 | 5761 | 0.1357
5760 | 0.0989 | 5760 | 0.1002 | 5760 | 0.1024 | 5760 | 0.1083 | 5760 | 0.1356
5759 | 0.0989 | 5759 | 0.1002 | 5759 | 0.1024 | 5759 | 0.1083 | 5759 | 0.1355
5758 | 0.0989 | 5758 | 0.1002 | 5758 | 0.1023 | 5758 | 0.1082 | 5758 | 0.1354
5757 | 0.0988 | 5757 | 0.1001 | 5757 | 0.1022 | 5757 | 0.1081 | 5757 | 0.1352
5756 | 0.0986 | 5756 | 0.0999 | 5756 | 0.102 | 5756 | 0.1079 | 5756 | 0.135
5755 | 0.0985 | 5755 | 0.0999 | 5755 | 0.1019 | 5755 | 0.1078 | 5755 | 0.1349
5754 | 0.0984 | 5754 | 0.0998 | 5754 | 0.1018 | 5754 | 0.1076 | 5754 | 0.1348
5753 | 0.0984 | 5753 | 0.0998 | 5753 | 0.1017 | 5753 | 0.1076 | 5753 | 0.1347
5752 | 0.0984 | 5752 | 0.0998 | 5752 | 0.1017 | 5752 | 0.1075 | 5752 | 0.1346
5751 | 0.0983 | 5751 | 0.0997 | 5751 | 0.1016 | 5751 | 0.1073 | 5751 | 0.1344
5750 | 0.0982 | 5750 | 0.0996 | 5750 | 0.1015 | 5750 | 0.1072 | 5750 | 0.1342
5749 | 0.0981 | 5749 | 0.0995 | 5749 | 0.1014 | 5749 | 0.1071 | 5749 | 0.134
5748 | 0.098 | 5748 | 0.0994 | 5748 | 0.1013 | 5748 | 0.107 | 5748 | 0.134
5747 | 0.098 | 5747 | 0.0994 | 5747 | 0.1013 | 5747 | 0.107 | 5747 | 0.1339
5746 | 0.098 | 5746 | 0.0994 | 5746 | 0.1013 | 5746 | 0.107 | 5746 | 0.134
5745 | 0.0979 | 5745 | 0.0994 | 5745 | 0.1013 | 5745 | 0.107 | 5745 | 0.1339
5744 | 0.0978 | 5744 | 0.0994 | 5744 | 0.1012 | 5744 | 0.1069 | 5744 | 0.1338
5743 | 0.0977 | 5743 | 0.0993 | 5743 | 0.1011 | 5743 | 0.1068 | 5743 | 0.1337
5742 | 0.0977 | 5742 | 0.0992 | 5742 | 0.101 | 5742 | 0.1067 | 5742 | 0.1336
5741 | 0.0976 | 5741 | 0.0992 | 5741 | 0.101 | 5741 | 0.1066 | 5741 | 0.1335
5740 | 0.0977 | 5740 | 0.0992 | 5740 | 0.1009 | 5740 | 0.1066 | 5740 | 0.1335
5739 | 0.0977 | 5739 | 0.0992 | 5739 | 0.1009 | 5739 | 0.1066 | 5739 | 0.1335
5738 | 0.0976 | 5738 | 0.0991 | 5738 | 0.1008 | 5738 | 0.1065 | 5738 | 0.1333
5737 | 0.0975 | 5737 | 0.099 | 5737 | 0.1007 | 5737 | 0.1063 | 5737 | 0.1331
5736 | 0.0973 | 5736 | 0.0988 | 5736 | 0.1005 | 5736 | 0.1061 | 5736 | 0.1329
5735 | 0.0971 | 5735 | 0.0987 | 5735 | 0.1003 | 5735 | 0.106 | 5735 | 0.1327
5734 | 0.097 | 5734 | 0.0986 | 5734 | 0.1002 | 5734 | 0.1059 | 5734 | 0.1326
5733 | 0.097 | 5733 | 0.0987 | 5733 | 0.1003 | 5733 | 0.1059 | 5733 | 0.1326
5732 | 0.0971 | 5732 | 0.0987 | 5732 | 0.1003 | 5732 | 0.106 | 5732 | 0.1326
5731 | 0.0971 | 5731 | 0.0987 | 5731 | 0.1004 | 5731 | 0.106 | 5731 | 0.1327
5730 | 0.0971 | 5730 | 0.0986 | 5730 | 0.1003 | 5730 | 0.106 | 5730 | 0.1327
5729 | 0.0969 | 5729 | 0.0985 | 5729 | 0.1002 | 5729 | 0.1059 | 5729 | 0.1326
5728 | 0.0967 | 5728 | 0.0984 | 5728 | 0.1 | 5728 | 0.1057 | 5728 | 0.1325
5727 | 0.0966 | 5727 | 0.0983 | 5727 | 0.0999 | 5727 | 0.1056 | 5727 | 0.1324
5726 | 0.0966 | 5726 | 0.0983 | 5726 | 0.0999 | 5726 | 0.1056 | 5726 | 0.1324
5725 | 0.0967 | 5725 | 0.0984 | 5725 | 0.1 | 5725 | 0.1058 | 5725 | 0.1326
5724 | 0.0969 | 5724 | 0.0986 | 5724 | 0.1001 | 5724 | 0.106 | 5724 | 0.1328
5723 | 0.097 | 5723 | 0.0986 | 5723 | 0.1003 | 5723 | 0.1061 | 5723 | 0.1328
5722 | 0.097 | 5722 | 0.0986 | 5722 | 0.1003 | 5722 | 0.106 | 5722 | 0.1328
5721 | 0.0969 | 5721 | 0.0985 | 5721 | 0.1001 | 5721 | 0.1059 | 5721 | 0.1326
5720 | 0.0968 | 5720 | 0.0984 | 5720 | 0.1 | 5720 | 0.1057 | 5720 | 0.1324
5719 | 0.0967 | 5719 | 0.0983 | 5719 | 0.0999 | 5719 | 0.1056 | 5719 | 0.1323
5718 | 0.0966 | 5718 | 0.0982 | 5718 | 0.0999 | 5718 | 0.1056 | 5718 | 0.1323
5717 | 0.0967 | 5717 | 0.0983 | 5717 | 0.0999 | 5717 | 0.1056 | 5717 | 0.1323
5716 | 0.0968 | 5716 | 0.0984 | 5716 | 0.1 | 5716 | 0.1057 | 5716 | 0.1324
5715 | 0.0969 | 5715 | 0.0985 | 5715 | 0.1001 | 5715 | 0.1059 | 5715 | 0.1326
5714 | 0.0971 | 5714 | 0.0986 | 5714 | 0.1002 | 5714 | 0.106 | 5714 | 0.1327
5713 | 0.0972 | 5713 | 0.0987 | 5713 | 0.1003 | 5713 | 0.106 | 5713 | 0.1327
5712 | 0.0972 | 5712 | 0.0988 | 5712 | 0.1004 | 5712 | 0.1061 | 5712 | 0.1328
5711 | 0.0973 | 5711 | 0.0988 | 5711 | 0.1004 | 5711 | 0.1062 | 5711 | 0.1329
5710 | 0.0974 | 5710 | 0.0989 | 5710 | 0.1005 | 5710 | 0.1063 | 5710 | 0.133
5709 | 0.0974 | 5709 | 0.0989 | 5709 | 0.1005 | 5709 | 0.1063 | 5709 | 0.1331
5708 | 0.0974 | 5708 | 0.0989 | 5708 | 0.1006 | 5708 | 0.1063 | 5708 | 0.1331
5707 | 0.0975 | 5707 | 0.0989 | 5707 | 0.1006 | 5707 | 0.1063 | 5707 | 0.1332
5706 | 0.0975 | 5706 | 0.099 | 5706 | 0.1007 | 5706 | 0.1064 | 5706 | 0.1332
5705 | 0.0975 | 5705 | 0.0989 | 5705 | 0.1007 | 5705 | 0.1064 | 5705 | 0.1332
5704 | 0.0975 | 5704 | 0.0989 | 5704 | 0.1006 | 5704 | 0.1064 | 5704 | 0.1332
5703 | 0.0975 | 5703 | 0.0988 | 5703 | 0.1006 | 5703 | 0.1064 | 5703 | 0.1331
5702 | 0.0975 | 5702 | 0.0988 | 5702 | 0.1006 | 5702 | 0.1064 | 5702 | 0.1331
5701 | 0.0975 | 5701 | 0.0989 | 5701 | 0.1007 | 5701 | 0.1065 | 5701 | 0.1332
5700 | 0.0975 | 5700 | 0.0989 | 5700 | 0.1007 | 5700 | 0.1065 | 5700 | 0.1332
5699 | 0.0975 | 5699 | 0.0989 | 5699 | 0.1008 | 5699 | 0.1065 | 5699 | 0.1332
5698 | 0.0976 | 5698 | 0.0989 | 5698 | 0.1008 | 5698 | 0.1066 | 5698 | 0.1333
5697 | 0.0977 | 5697 | 0.099 | 5697 | 0.1009 | 5697 | 0.1067 | 5697 | 0.1335
5696 | 0.0978 | 5696 | 0.0991 | 5696 | 0.101 | 5696 | 0.1068 | 5696 | 0.1336
5695 | 0.0979 | 5695 | 0.0993 | 5695 | 0.1011 | 5695 | 0.107 | 5695 | 0.1338
5694 | 0.0981 | 5694 | 0.0994 | 5694 | 0.1013 | 5694 | 0.1071 | 5694 | 0.1339
5693 | 0.0982 | 5693 | 0.0995 | 5693 | 0.1014 | 5693 | 0.1072 | 5693 | 0.134
5692 | 0.0982 | 5692 | 0.0995 | 5692 | 0.1015 | 5692 | 0.1073 | 5692 | 0.1341
5691 | 0.0983 | 5691 | 0.0995 | 5691 | 0.1015 | 5691 | 0.1073 | 5691 | 0.1341
5690 | 0.0983 | 5690 | 0.0995 | 5690 | 0.1015 | 5690 | 0.1073 | 5690 | 0.1341
5689 | 0.0982 | 5689 | 0.0995 | 5689 | 0.1015 | 5689 | 0.1072 | 5689 | 0.134
5688 | 0.0982 | 5688 | 0.0994 | 5688 | 0.1014 | 5688 | 0.1072 | 5688 | 0.1339
5687 | 0.0982 | 5687 | 0.0994 | 5687 | 0.1014 | 5687 | 0.1072 | 5687 | 0.1339
5686 | 0.0982 | 5686 | 0.0994 | 5686 | 0.1014 | 5686 | 0.1072 | 5686 | 0.1339
5685 | 0.0981 | 5685 | 0.0993 | 5685 | 0.1014 | 5685 | 0.1073 | 5685 | 0.134
5684 | 0.0981 | 5684 | 0.0993 | 5684 | 0.1014 | 5684 | 0.1073 | 5684 | 0.134
5683 | 0.098 | 5683 | 0.0993 | 5683 | 0.1013 | 5683 | 0.1072 | 5683 | 0.1341
5682 | 0.098 | 5682 | 0.0993 | 5682 | 0.1014 | 5682 | 0.1073 | 5682 | 0.1341
5681 | 0.0981 | 5681 | 0.0994 | 5681 | 0.1015 | 5681 | 0.1074 | 5681 | 0.1342
5680 | 0.0982 | 5680 | 0.0994 | 5680 | 0.1015 | 5680 | 0.1075 | 5680 | 0.1343
5679 | 0.0983 | 5679 | 0.0994 | 5679 | 0.1016 | 5679 | 0.1075 | 5679 | 0.1344
5678 | 0.0984 | 5678 | 0.0994 | 5678 | 0.1017 | 5678 | 0.1076 | 5678 | 0.1345
5677 | 0.0984 | 5677 | 0.0994 | 5677 | 0.1017 | 5677 | 0.1076 | 5677 | 0.1346
5676 | 0.0984 | 5676 | 0.0994 | 5676 | 0.1017 | 5676 | 0.1076 | 5676 | 0.1346
5675 | 0.0983 | 5675 | 0.0993 | 5675 | 0.1017 | 5675 | 0.1076 | 5675 | 0.1346
5674 | 0.0981 | 5674 | 0.0991 | 5674 | 0.1015 | 5674 | 0.1074 | 5674 | 0.1344
5673 | 0.098 | 5673 | 0.0989 | 5673 | 0.1013 | 5673 | 0.1072 | 5673 | 0.1343
5672 | 0.0979 | 5672 | 0.0988 | 5672 | 0.1012 | 5672 | 0.1071 | 5672 | 0.1342
5671 | 0.0978 | 5671 | 0.0987 | 5671 | 0.1011 | 5671 | 0.107 | 5671 | 0.1342
5670 | 0.0978 | 5670 | 0.0988 | 5670 | 0.101 | 5670 | 0.1071 | 5670 | 0.1342
5669 | 0.0979 | 5669 | 0.0988 | 5669 | 0.1011 | 5669 | 0.1071 | 5669 | 0.1343
5668 | 0.0979 | 5668 | 0.0988 | 5668 | 0.1011 | 5668 | 0.1072 | 5668 | 0.1343
5667 | 0.0979 | 5667 | 0.0988 | 5667 | 0.1011 | 5667 | 0.1071 | 5667 | 0.1343
5666 | 0.0979 | 5666 | 0.0987 | 5666 | 0.101 | 5666 | 0.1071 | 5666 | 0.1343
5665 | 0.0977 | 5665 | 0.0986 | 5665 | 0.1009 | 5665 | 0.1069 | 5665 | 0.1341
5664 | 0.0975 | 5664 | 0.0984 | 5664 | 0.1007 | 5664 | 0.1067 | 5664 | 0.1339
5663 | 0.0974 | 5663 | 0.0983 | 5663 | 0.1006 | 5663 | 0.1065 | 5663 | 0.1337
5662 | 0.0972 | 5662 | 0.0983 | 5662 | 0.1005 | 5662 | 0.1064 | 5662 | 0.1335
5661 | 0.0972 | 5661 | 0.0983 | 5661 | 0.1004 | 5661 | 0.1064 | 5661 | 0.1334
5660 | 0.0971 | 5660 | 0.0982 | 5660 | 0.1003 | 5660 | 0.1063 | 5660 | 0.1333
5659 | 0.097 | 5659 | 0.0981 | 5659 | 0.1002 | 5659 | 0.1061 | 5659 | 0.1332
5658 | 0.0969 | 5658 | 0.098 | 5658 | 0.1001 | 5658 | 0.106 | 5658 | 0.1331
5657 | 0.0968 | 5657 | 0.098 | 5657 | 0.1 | 5657 | 0.1058 | 5657 | 0.1329
5656 | 0.0967 | 5656 | 0.0979 | 5656 | 0.0999 | 5656 | 0.1057 | 5656 | 0.1328
5655 | 0.0966 | 5655 | 0.0978 | 5655 | 0.0998 | 5655 | 0.1056 | 5655 | 0.1326
5654 | 0.0965 | 5654 | 0.0977 | 5654 | 0.0996 | 5654 | 0.1054 | 5654 | 0.1325
5653 | 0.0964 | 5653 | 0.0976 | 5653 | 0.0995 | 5653 | 0.1053 | 5653 | 0.1324
5652 | 0.0963 | 5652 | 0.0976 | 5652 | 0.0994 | 5652 | 0.1052 | 5652 | 0.1324
5651 | 0.0963 | 5651 | 0.0976 | 5651 | 0.0994 | 5651 | 0.1052 | 5651 | 0.1323
5650 | 0.0962 | 5650 | 0.0975 | 5650 | 0.0993 | 5650 | 0.1051 | 5650 | 0.1322
5649 | 0.0961 | 5649 | 0.0974 | 5649 | 0.0992 | 5649 | 0.105 | 5649 | 0.1321
5648 | 0.096 | 5648 | 0.0973 | 5648 | 0.0991 | 5648 | 0.1049 | 5648 | 0.1319
5647 | 0.0959 | 5647 | 0.0971 | 5647 | 0.099 | 5647 | 0.1048 | 5647 | 0.1318
5646 | 0.0958 | 5646 | 0.097 | 5646 | 0.0988 | 5646 | 0.1047 | 5646 | 0.1317
5645 | 0.0957 | 5645 | 0.0969 | 5645 | 0.0987 | 5645 | 0.1045 | 5645 | 0.1315
5644 | 0.0956 | 5644 | 0.0968 | 5644 | 0.0986 | 5644 | 0.1044 | 5644 | 0.1314
5643 | 0.0955 | 5643 | 0.0967 | 5643 | 0.0985 | 5643 | 0.1043 | 5643 | 0.1313
5642 | 0.0955 | 5642 | 0.0967 | 5642 | 0.0985 | 5642 | 0.1042 | 5642 | 0.1313
5641 | 0.0955 | 5641 | 0.0967 | 5641 | 0.0985 | 5641 | 0.1042 | 5641 | 0.1312
5640 | 0.0954 | 5640 | 0.0967 | 5640 | 0.0984 | 5640 | 0.1041 | 5640 | 0.1312
5639 | 0.0954 | 5639 | 0.0967 | 5639 | 0.0984 | 5639 | 0.1041 | 5639 | 0.1312
5638 | 0.0954 | 5638 | 0.0967 | 5638 | 0.0984 | 5638 | 0.1041 | 5638 | 0.1312
5637 | 0.0953 | 5637 | 0.0967 | 5637 | 0.0983 | 5637 | 0.104 | 5637 | 0.1311
5636 | 0.0952 | 5636 | 0.0966 | 5636 | 0.0982 | 5636 | 0.1039 | 5636 | 0.131
5635 | 0.0951 | 5635 | 0.0965 | 5635 | 0.0981 | 5635 | 0.1037 | 5635 | 0.1308
5634 | 0.095 | 5634 | 0.0964 | 5634 | 0.098 | 5634 | 0.1036 | 5634 | 0.1306
5633 | 0.0949 | 5633 | 0.0963 | 5633 | 0.0978 | 5633 | 0.1035 | 5633 | 0.1304
5632 | 0.0948 | 5632 | 0.0962 | 5632 | 0.0978 | 5632 | 0.1034 | 5632 | 0.1303
5631 | 0.0947 | 5631 | 0.0962 | 5631 | 0.0977 | 5631 | 0.1033 | 5631 | 0.1302
5630 | 0.0947 | 5630 | 0.0961 | 5630 | 0.0976 | 5630 | 0.1031 | 5630 | 0.1301
5629 | 0.0946 | 5629 | 0.096 | 5629 | 0.0974 | 5629 | 0.103 | 5629 | 0.13
5628 | 0.0945 | 5628 | 0.0959 | 5628 | 0.0974 | 5628 | 0.103 | 5628 | 0.13
5627 | 0.0945 | 5627 | 0.0959 | 5627 | 0.0973 | 5627 | 0.103 | 5627 | 0.13
5626 | 0.0945 | 5626 | 0.096 | 5626 | 0.0974 | 5626 | 0.103 | 5626 | 0.13
5625 | 0.0945 | 5625 | 0.096 | 5625 | 0.0974 | 5625 | 0.103 | 5625 | 0.13
5624 | 0.0944 | 5624 | 0.096 | 5624 | 0.0974 | 5624 | 0.1029 | 5624 | 0.1299
5623 | 0.0943 | 5623 | 0.0959 | 5623 | 0.0973 | 5623 | 0.1028 | 5623 | 0.1298
5622 | 0.0942 | 5622 | 0.0958 | 5622 | 0.0972 | 5622 | 0.1027 | 5622 | 0.1296
5621 | 0.0941 | 5621 | 0.0956 | 5621 | 0.0971 | 5621 | 0.1026 | 5621 | 0.1295
5620 | 0.094 | 5620 | 0.0956 | 5620 | 0.097 | 5620 | 0.1025 | 5620 | 0.1294
5619 | 0.0939 | 5619 | 0.0955 | 5619 | 0.0969 | 5619 | 0.1024 | 5619 | 0.1293
5618 | 0.0939 | 5618 | 0.0955 | 5618 | 0.0968 | 5618 | 0.1023 | 5618 | 0.1293
5617 | 0.0938 | 5617 | 0.0954 | 5617 | 0.0967 | 5617 | 0.1022 | 5617 | 0.1292
5616 | 0.0938 | 5616 | 0.0954 | 5616 | 0.0967 | 5616 | 0.1022 | 5616 | 0.1291
5615 | 0.0937 | 5615 | 0.0953 | 5615 | 0.0966 | 5615 | 0.1021 | 5615 | 0.129
5614 | 0.0936 | 5614 | 0.0953 | 5614 | 0.0965 | 5614 | 0.102 | 5614 | 0.1289
5613 | 0.0936 | 5613 | 0.0952 | 5613 | 0.0965 | 5613 | 0.1019 | 5613 | 0.1289
5612 | 0.0936 | 5612 | 0.0952 | 5612 | 0.0964 | 5612 | 0.1019 | 5612 | 0.1288
5611 | 0.0937 | 5611 | 0.0953 | 5611 | 0.0965 | 5611 | 0.1019 | 5611 | 0.1288
5610 | 0.0938 | 5610 | 0.0953 | 5610 | 0.0965 | 5610 | 0.102 | 5610 | 0.1289
5609 | 0.0938 | 5609 | 0.0953 | 5609 | 0.0965 | 5609 | 0.102 | 5609 | 0.1289
5608 | 0.0937 | 5608 | 0.0952 | 5608 | 0.0965 | 5608 | 0.102 | 5608 | 0.1288
5607 | 0.0936 | 5607 | 0.0951 | 5607 | 0.0964 | 5607 | 0.1019 | 5607 | 0.1287
5606 | 0.0936 | 5606 | 0.0951 | 5606 | 0.0963 | 5606 | 0.1018 | 5606 | 0.1287
5605 | 0.0935 | 5605 | 0.0951 | 5605 | 0.0963 | 5605 | 0.1018 | 5605 | 0.1288
5604 | 0.0935 | 5604 | 0.0951 | 5604 | 0.0963 | 5604 | 0.1018 | 5604 | 0.1288
5603 | 0.0935 | 5603 | 0.0951 | 5603 | 0.0963 | 5603 | 0.1018 | 5603 | 0.1287
5602 | 0.0934 | 5602 | 0.095 | 5602 | 0.0962 | 5602 | 0.1017 | 5602 | 0.1287
5601 | 0.0933 | 5601 | 0.0949 | 5601 | 0.0962 | 5601 | 0.1016 | 5601 | 0.1286
5600 | 0.0933 | 5600 | 0.0948 | 5600 | 0.0961 | 5600 | 0.1015 | 5600 | 0.1285
5599 | 0.0932 | 5599 | 0.0948 | 5599 | 0.096 | 5599 | 0.1015 | 5599 | 0.1284
5598 | 0.0932 | 5598 | 0.0948 | 5598 | 0.096 | 5598 | 0.1015 | 5598 | 0.1284
5597 | 0.0932 | 5597 | 0.0948 | 5597 | 0.0961 | 5597 | 0.1015 | 5597 | 0.1284
5596 | 0.0931 | 5596 | 0.0948 | 5596 | 0.0961 | 5596 | 0.1015 | 5596 | 0.1284
5595 | 0.0931 | 5595 | 0.0947 | 5595 | 0.096 | 5595 | 0.1014 | 5595 | 0.1283
5594 | 0.093 | 5594 | 0.0946 | 5594 | 0.0959 | 5594 | 0.1013 | 5594 | 0.1282
5593 | 0.0929 | 5593 | 0.0945 | 5593 | 0.0957 | 5593 | 0.1012 | 5593 | 0.1281
5592 | 0.0928 | 5592 | 0.0944 | 5592 | 0.0956 | 5592 | 0.1011 | 5592 | 0.1281
5591 | 0.0928 | 5591 | 0.0944 | 5591 | 0.0956 | 5591 | 0.1011 | 5591 | 0.128
5590 | 0.0929 | 5590 | 0.0945 | 5590 | 0.0957 | 5590 | 0.1012 | 5590 | 0.1281
5589 | 0.0931 | 5589 | 0.0946 | 5589 | 0.0958 | 5589 | 0.1013 | 5589 | 0.1282
5588 | 0.0931 | 5588 | 0.0947 | 5588 | 0.096 | 5588 | 0.1013 | 5588 | 0.1283
5587 | 0.0931 | 5587 | 0.0947 | 5587 | 0.096 | 5587 | 0.1013 | 5587 | 0.1283
5586 | 0.0931 | 5586 | 0.0947 | 5586 | 0.096 | 5586 | 0.1013 | 5586 | 0.1283
5585 | 0.093 | 5585 | 0.0945 | 5585 | 0.0958 | 5585 | 0.1012 | 5585 | 0.1282
5584 | 0.0929 | 5584 | 0.0944 | 5584 | 0.0957 | 5584 | 0.101 | 5584 | 0.128
5583 | 0.0928 | 5583 | 0.0943 | 5583 | 0.0955 | 5583 | 0.1009 | 5583 | 0.1279
5582 | 0.0927 | 5582 | 0.0942 | 5582 | 0.0954 | 5582 | 0.1008 | 5582 | 0.1278
5581 | 0.0927 | 5581 | 0.0942 | 5581 | 0.0954 | 5581 | 0.1008 | 5581 | 0.1278
5580 | 0.0927 | 5580 | 0.0943 | 5580 | 0.0954 | 5580 | 0.1008 | 5580 | 0.1278
5579 | 0.0926 | 5579 | 0.0942 | 5579 | 0.0954 | 5579 | 0.1008 | 5579 | 0.1278
5578 | 0.0926 | 5578 | 0.0942 | 5578 | 0.0953 | 5578 | 0.1007 | 5578 | 0.1277
5577 | 0.0926 | 5577 | 0.0942 | 5577 | 0.0953 | 5577 | 0.1007 | 5577 | 0.1276
5576 | 0.0926 | 5576 | 0.0943 | 5576 | 0.0954 | 5576 | 0.1007 | 5576 | 0.1276
5575 | 0.0927 | 5575 | 0.0944 | 5575 | 0.0955 | 5575 | 0.1008 | 5575 | 0.1277
5574 | 0.0927 | 5574 | 0.0944 | 5574 | 0.0955 | 5574 | 0.1008 | 5574 | 0.1277
5573 | 0.0928 | 5573 | 0.0944 | 5573 | 0.0955 | 5573 | 0.1008 | 5573 | 0.1277
5572 | 0.0928 | 5572 | 0.0944 | 5572 | 0.0954 | 5572 | 0.1007 | 5572 | 0.1276
5571 | 0.0927 | 5571 | 0.0944 | 5571 | 0.0954 | 5571 | 0.1007 | 5571 | 0.1276
5570 | 0.0927 | 5570 | 0.0944 | 5570 | 0.0953 | 5570 | 0.1006 | 5570 | 0.1275
5569 | 0.0926 | 5569 | 0.0944 | 5569 | 0.0953 | 5569 | 0.1006 | 5569 | 0.1275
5568 | 0.0926 | 5568 | 0.0943 | 5568 | 0.0953 | 5568 | 0.1006 | 5568 | 0.1275
5567 | 0.0925 | 5567 | 0.0942 | 5567 | 0.0952 | 5567 | 0.1006 | 5567 | 0.1274
5566 | 0.0924 | 5566 | 0.0941 | 5566 | 0.0951 | 5566 | 0.1005 | 5566 | 0.1273
5565 | 0.0923 | 5565 | 0.094 | 5565 | 0.095 | 5565 | 0.1004 | 5565 | 0.1272
5564 | 0.0923 | 5564 | 0.0939 | 5564 | 0.095 | 5564 | 0.1003 | 5564 | 0.1271
5563 | 0.0923 | 5563 | 0.0939 | 5563 | 0.0949 | 5563 | 0.1003 | 5563 | 0.1271
5562 | 0.0923 | 5562 | 0.094 | 5562 | 0.095 | 5562 | 0.1003 | 5562 | 0.1271
5561 | 0.0924 | 5561 | 0.094 | 5561 | 0.0951 | 5561 | 0.1004 | 5561 | 0.1272
5560 | 0.0924 | 5560 | 0.0941 | 5560 | 0.0951 | 5560 | 0.1004 | 5560 | 0.1272
5559 | 0.0924 | 5559 | 0.0941 | 5559 | 0.0952 | 5559 | 0.1005 | 5559 | 0.1273
5558 | 0.0924 | 5558 | 0.0941 | 5558 | 0.0952 | 5558 | 0.1005 | 5558 | 0.1273
5557 | 0.0924 | 5557 | 0.0941 | 5557 | 0.0952 | 5557 | 0.1005 | 5557 | 0.1273
5556 | 0.0924 | 5556 | 0.0941 | 5556 | 0.0952 | 5556 | 0.1005 | 5556 | 0.1273
5555 | 0.0925 | 5555 | 0.0941 | 5555 | 0.0952 | 5555 | 0.1006 | 5555 | 0.1273
5554 | 0.0925 | 5554 | 0.0941 | 5554 | 0.0952 | 5554 | 0.1006 | 5554 | 0.1273
5553 | 0.0925 | 5553 | 0.0941 | 5553 | 0.0952 | 5553 | 0.1005 | 5553 | 0.1272
5552 | 0.0925 | 5552 | 0.0941 | 5552 | 0.0951 | 5552 | 0.1004 | 5552 | 0.1271
5551 | 0.0924 | 5551 | 0.094 | 5551 | 0.0949 | 5551 | 0.1003 | 5551 | 0.127
5550 | 0.0923 | 5550 | 0.0938 | 5550 | 0.0948 | 5550 | 0.1001 | 5550 | 0.1268
5549 | 0.0921 | 5549 | 0.0936 | 5549 | 0.0946 | 5549 | 0.1 | 5549 | 0.1266
5548 | 0.092 | 5548 | 0.0935 | 5548 | 0.0945 | 5548 | 0.0998 | 5548 | 0.1265
5547 | 0.092 | 5547 | 0.0935 | 5547 | 0.0944 | 5547 | 0.0998 | 5547 | 0.1265
5546 | 0.092 | 5546 | 0.0935 | 5546 | 0.0944 | 5546 | 0.0998 | 5546 | 0.1265
5545 | 0.092 | 5545 | 0.0935 | 5545 | 0.0945 | 5545 | 0.0998 | 5545 | 0.1265
5544 | 0.0919 | 5544 | 0.0935 | 5544 | 0.0945 | 5544 | 0.0998 | 5544 | 0.1265
5543 | 0.0919 | 5543 | 0.0935 | 5543 | 0.0944 | 5543 | 0.0997 | 5543 | 0.1265
5542 | 0.0918 | 5542 | 0.0935 | 5542 | 0.0944 | 5542 | 0.0997 | 5542 | 0.1265
5541 | 0.0918 | 5541 | 0.0935 | 5541 | 0.0944 | 5541 | 0.0997 | 5541 | 0.1265
5540 | 0.0918 | 5540 | 0.0935 | 5540 | 0.0944 | 5540 | 0.0997 | 5540 | 0.1265
5539 | 0.0918 | 5539 | 0.0935 | 5539 | 0.0945 | 5539 | 0.0998 | 5539 | 0.1265
5538 | 0.0919 | 5538 | 0.0935 | 5538 | 0.0945 | 5538 | 0.0998 | 5538 | 0.1264
5537 | 0.0919 | 5537 | 0.0935 | 5537 | 0.0944 | 5537 | 0.0998 | 5537 | 0.1264
5536 | 0.0919 | 5536 | 0.0935 | 5536 | 0.0943 | 5536 | 0.0997 | 5536 | 0.1264
5535 | 0.0919 | 5535 | 0.0935 | 5535 | 0.0943 | 5535 | 0.0997 | 5535 | 0.1264
5534 | 0.0919 | 5534 | 0.0935 | 5534 | 0.0943 | 5534 | 0.0997 | 5534 | 0.1264
5533 | 0.092 | 5533 | 0.0935 | 5533 | 0.0943 | 5533 | 0.0997 | 5533 | 0.1264
5532 | 0.0919 | 5532 | 0.0935 | 5532 | 0.0943 | 5532 | 0.0997 | 5532 | 0.1264
5531 | 0.0919 | 5531 | 0.0934 | 5531 | 0.0943 | 5531 | 0.0996 | 5531 | 0.1263
5530 | 0.0919 | 5530 | 0.0934 | 5530 | 0.0942 | 5530 | 0.0996 | 5530 | 0.1263
5529 | 0.0918 | 5529 | 0.0934 | 5529 | 0.0943 | 5529 | 0.0996 | 5529 | 0.1263
5528 | 0.0918 | 5528 | 0.0935 | 5528 | 0.0943 | 5528 | 0.0996 | 5528 | 0.1263
5527 | 0.0918 | 5527 | 0.0935 | 5527 | 0.0943 | 5527 | 0.0996 | 5527 | 0.1264
5526 | 0.0918 | 5526 | 0.0935 | 5526 | 0.0944 | 5526 | 0.0997 | 5526 | 0.1264
5525 | 0.0919 | 5525 | 0.0936 | 5525 | 0.0945 | 5525 | 0.0997 | 5525 | 0.1264
5524 | 0.0918 | 5524 | 0.0935 | 5524 | 0.0945 | 5524 | 0.0997 | 5524 | 0.1263
5523 | 0.0918 | 5523 | 0.0935 | 5523 | 0.0944 | 5523 | 0.0996 | 5523 | 0.1262
5522 | 0.0917 | 5522 | 0.0934 | 5522 | 0.0943 | 5522 | 0.0995 | 5522 | 0.1261
5521 | 0.0917 | 5521 | 0.0934 | 5521 | 0.0942 | 5521 | 0.0995 | 5521 | 0.126
5520 | 0.0918 | 5520 | 0.0935 | 5520 | 0.0942 | 5520 | 0.0995 | 5520 | 0.1261
5519 | 0.0919 | 5519 | 0.0935 | 5519 | 0.0943 | 5519 | 0.0996 | 5519 | 0.1262
5518 | 0.0919 | 5518 | 0.0936 | 5518 | 0.0943 | 5518 | 0.0996 | 5518 | 0.1263
5517 | 0.0918 | 5517 | 0.0935 | 5517 | 0.0942 | 5517 | 0.0995 | 5517 | 0.1262
5516 | 0.0918 | 5516 | 0.0934 | 5516 | 0.0941 | 5516 | 0.0994 | 5516 | 0.1261
5515 | 0.0917 | 5515 | 0.0934 | 5515 | 0.094 | 5515 | 0.0993 | 5515 | 0.126
5514 | 0.0917 | 5514 | 0.0934 | 5514 | 0.094 | 5514 | 0.0993 | 5514 | 0.126
5513 | 0.0917 | 5513 | 0.0933 | 5513 | 0.0941 | 5513 | 0.0993 | 5513 | 0.126
5512 | 0.0917 | 5512 | 0.0932 | 5512 | 0.0941 | 5512 | 0.0993 | 5512 | 0.126
5511 | 0.0917 | 5511 | 0.0932 | 5511 | 0.0941 | 5511 | 0.0994 | 5511 | 0.126
5510 | 0.0916 | 5510 | 0.0931 | 5510 | 0.0941 | 5510 | 0.0994 | 5510 | 0.1259
5509 | 0.0916 | 5509 | 0.0932 | 5509 | 0.0941 | 5509 | 0.0994 | 5509 | 0.1259
5508 | 0.0916 | 5508 | 0.0932 | 5508 | 0.0941 | 5508 | 0.0993 | 5508 | 0.1259
5507 | 0.0916 | 5507 | 0.0932 | 5507 | 0.094 | 5507 | 0.0993 | 5507 | 0.1259
5506 | 0.0916 | 5506 | 0.0932 | 5506 | 0.094 | 5506 | 0.0993 | 5506 | 0.1259
5505 | 0.0916 | 5505 | 0.0932 | 5505 | 0.0939 | 5505 | 0.0993 | 5505 | 0.1259
5504 | 0.0915 | 5504 | 0.0932 | 5504 | 0.0939 | 5504 | 0.0993 | 5504 | 0.1259
5503 | 0.0915 | 5503 | 0.0931 | 5503 | 0.0939 | 5503 | 0.0992 | 5503 | 0.1258
5502 | 0.0915 | 5502 | 0.0931 | 5502 | 0.0939 | 5502 | 0.0992 | 5502 | 0.1257
5501 | 0.0915 | 5501 | 0.0931 | 5501 | 0.0939 | 5501 | 0.0992 | 5501 | 0.1257
5500 | 0.0914 | 5500 | 0.0931 | 5500 | 0.0939 | 5500 | 0.0992 | 5500 | 0.1257
5499 | 0.0914 | 5499 | 0.0931 | 5499 | 0.0939 | 5499 | 0.0992 | 5499 | 0.1258
5498 | 0.0914 | 5498 | 0.0931 | 5498 | 0.0939 | 5498 | 0.0991 | 5498 | 0.1257
5497 | 0.0914 | 5497 | 0.0931 | 5497 | 0.0938 | 5497 | 0.0991 | 5497 | 0.1256
5496 | 0.0915 | 5496 | 0.0931 | 5496 | 0.0938 | 5496 | 0.0991 | 5496 | 0.1256
5495 | 0.0914 | 5495 | 0.093 | 5495 | 0.0938 | 5495 | 0.099 | 5495 | 0.1255
5494 | 0.0914 | 5494 | 0.0931 | 5494 | 0.0938 | 5494 | 0.0989 | 5494 | 0.1254
5493 | 0.0915 | 5493 | 0.0931 | 5493 | 0.0937 | 5493 | 0.099 | 5493 | 0.1254
5492 | 0.0918 | 5492 | 0.0933 | 5492 | 0.0938 | 5492 | 0.0991 | 5492 | 0.1255
5491 | 0.092 | 5491 | 0.0934 | 5491 | 0.094 | 5491 | 0.0993 | 5491 | 0.1257
5490 | 0.092 | 5490 | 0.0935 | 5490 | 0.0941 | 5490 | 0.0994 | 5490 | 0.1258
5489 | 0.0919 | 5489 | 0.0934 | 5489 | 0.0941 | 5489 | 0.0994 | 5489 | 0.1258
5488 | 0.0918 | 5488 | 0.0933 | 5488 | 0.094 | 5488 | 0.0993 | 5488 | 0.1257
5487 | 0.0916 | 5487 | 0.0932 | 5487 | 0.0939 | 5487 | 0.0991 | 5487 | 0.1256
5486 | 0.0915 | 5486 | 0.093 | 5486 | 0.0937 | 5486 | 0.099 | 5486 | 0.1255
5485 | 0.0913 | 5485 | 0.0929 | 5485 | 0.0935 | 5485 | 0.0989 | 5485 | 0.1254
5484 | 0.0912 | 5484 | 0.0928 | 5484 | 0.0935 | 5484 | 0.0988 | 5484 | 0.1254
5483 | 0.0911 | 5483 | 0.0928 | 5483 | 0.0935 | 5483 | 0.0988 | 5483 | 0.1254
5482 | 0.0911 | 5482 | 0.0927 | 5482 | 0.0935 | 5482 | 0.0988 | 5482 | 0.1254
5481 | 0.0911 | 5481 | 0.0927 | 5481 | 0.0935 | 5481 | 0.0988 | 5481 | 0.1253
5480 | 0.091 | 5480 | 0.0927 | 5480 | 0.0935 | 5480 | 0.0987 | 5480 | 0.1252
5479 | 0.0911 | 5479 | 0.0927 | 5479 | 0.0935 | 5479 | 0.0988 | 5479 | 0.1252
5478 | 0.0912 | 5478 | 0.0928 | 5478 | 0.0936 | 5478 | 0.0989 | 5478 | 0.1253
5477 | 0.0912 | 5477 | 0.0929 | 5477 | 0.0938 | 5477 | 0.099 | 5477 | 0.1254
5476 | 0.0912 | 5476 | 0.0929 | 5476 | 0.0938 | 5476 | 0.0991 | 5476 | 0.1254
5475 | 0.0912 | 5475 | 0.093 | 5475 | 0.0938 | 5475 | 0.0991 | 5475 | 0.1253
5474 | 0.0913 | 5474 | 0.0931 | 5474 | 0.0939 | 5474 | 0.0992 | 5474 | 0.1253
5473 | 0.0915 | 5473 | 0.0932 | 5473 | 0.094 | 5473 | 0.0993 | 5473 | 0.1254
5472 | 0.0915 | 5472 | 0.0933 | 5472 | 0.0941 | 5472 | 0.0993 | 5472 | 0.1255
5471 | 0.0915 | 5471 | 0.0934 | 5471 | 0.094 | 5471 | 0.0992 | 5471 | 0.1255
5470 | 0.0915 | 5470 | 0.0933 | 5470 | 0.0939 | 5470 | 0.0991 | 5470 | 0.1254
5469 | 0.0915 | 5469 | 0.0932 | 5469 | 0.0937 | 5469 | 0.099 | 5469 | 0.1252
5468 | 0.0914 | 5468 | 0.093 | 5468 | 0.0935 | 5468 | 0.0988 | 5468 | 0.125
5467 | 0.0913 | 5467 | 0.0929 | 5467 | 0.0934 | 5467 | 0.0987 | 5467 | 0.1249
5466 | 0.0913 | 5466 | 0.0929 | 5466 | 0.0934 | 5466 | 0.0987 | 5466 | 0.1249
5465 | 0.0914 | 5465 | 0.093 | 5465 | 0.0936 | 5465 | 0.0989 | 5465 | 0.1251
5464 | 0.0916 | 5464 | 0.0932 | 5464 | 0.0938 | 5464 | 0.0991 | 5464 | 0.1253
5463 | 0.0917 | 5463 | 0.0933 | 5463 | 0.0939 | 5463 | 0.0992 | 5463 | 0.1255
5462 | 0.0917 | 5462 | 0.0933 | 5462 | 0.094 | 5462 | 0.0993 | 5462 | 0.1256
5461 | 0.0916 | 5461 | 0.0932 | 5461 | 0.094 | 5461 | 0.0992 | 5461 | 0.1255
5460 | 0.0913 | 5460 | 0.0931 | 5460 | 0.0938 | 5460 | 0.099 | 5460 | 0.1252
5459 | 0.0911 | 5459 | 0.0928 | 5459 | 0.0935 | 5459 | 0.0988 | 5459 | 0.1249
5458 | 0.0908 | 5458 | 0.0926 | 5458 | 0.0933 | 5458 | 0.0985 | 5458 | 0.1246
5457 | 0.0907 | 5457 | 0.0925 | 5457 | 0.0931 | 5457 | 0.0983 | 5457 | 0.1245
5456 | 0.0906 | 5456 | 0.0925 | 5456 | 0.093 | 5456 | 0.0983 | 5456 | 0.1245
5455 | 0.0906 | 5455 | 0.0924 | 5455 | 0.093 | 5455 | 0.0982 | 5455 | 0.1245
5454 | 0.0907 | 5454 | 0.0924 | 5454 | 0.0929 | 5454 | 0.0982 | 5454 | 0.1244
5453 | 0.0907 | 5453 | 0.0924 | 5453 | 0.0929 | 5453 | 0.0982 | 5453 | 0.1244
5452 | 0.0907 | 5452 | 0.0925 | 5452 | 0.0929 | 5452 | 0.0982 | 5452 | 0.1244
5451 | 0.0906 | 5451 | 0.0925 | 5451 | 0.093 | 5451 | 0.0982 | 5451 | 0.1244
5450 | 0.0907 | 5450 | 0.0926 | 5450 | 0.093 | 5450 | 0.0983 | 5450 | 0.1244
5449 | 0.0908 | 5449 | 0.0927 | 5449 | 0.0931 | 5449 | 0.0983 | 5449 | 0.1245
5448 | 0.0909 | 5448 | 0.0927 | 5448 | 0.0932 | 5448 | 0.0984 | 5448 | 0.1246
5447 | 0.0909 | 5447 | 0.0928 | 5447 | 0.0933 | 5447 | 0.0985 | 5447 | 0.1247
5446 | 0.091 | 5446 | 0.0928 | 5446 | 0.0934 | 5446 | 0.0986 | 5446 | 0.1248
5445 | 0.0911 | 5445 | 0.0929 | 5445 | 0.0934 | 5445 | 0.0987 | 5445 | 0.1248
5444 | 0.0913 | 5444 | 0.0929 | 5444 | 0.0934 | 5444 | 0.0988 | 5444 | 0.1249
5443 | 0.0914 | 5443 | 0.093 | 5443 | 0.0935 | 5443 | 0.0988 | 5443 | 0.1249
5442 | 0.0913 | 5442 | 0.093 | 5442 | 0.0934 | 5442 | 0.0986 | 5442 | 0.1249
5441 | 0.0911 | 5441 | 0.0929 | 5441 | 0.0932 | 5441 | 0.0984 | 5441 | 0.1248
5440 | 0.091 | 5440 | 0.0927 | 5440 | 0.0931 | 5440 | 0.0983 | 5440 | 0.1246
5439 | 0.091 | 5439 | 0.0926 | 5439 | 0.093 | 5439 | 0.0983 | 5439 | 0.1245
5438 | 0.0909 | 5438 | 0.0926 | 5438 | 0.093 | 5438 | 0.0983 | 5438 | 0.1244
5437 | 0.0908 | 5437 | 0.0927 | 5437 | 0.0931 | 5437 | 0.0982 | 5437 | 0.1245
5436 | 0.0908 | 5436 | 0.0928 | 5436 | 0.0931 | 5436 | 0.0982 | 5436 | 0.1245
5435 | 0.0908 | 5435 | 0.0927 | 5435 | 0.0931 | 5435 | 0.0982 | 5435 | 0.1245
5434 | 0.0908 | 5434 | 0.0927 | 5434 | 0.0931 | 5434 | 0.0983 | 5434 | 0.1244
5433 | 0.0908 | 5433 | 0.0926 | 5433 | 0.093 | 5433 | 0.0983 | 5433 | 0.1244
5432 | 0.0907 | 5432 | 0.0926 | 5432 | 0.093 | 5432 | 0.0982 | 5432 | 0.1244
5431 | 0.0906 | 5431 | 0.0926 | 5431 | 0.0929 | 5431 | 0.0981 | 5431 | 0.1243
5430 | 0.0906 | 5430 | 0.0925 | 5430 | 0.0928 | 5430 | 0.0979 | 5430 | 0.1242
5429 | 0.0907 | 5429 | 0.0925 | 5429 | 0.0926 | 5429 | 0.0978 | 5429 | 0.1241
5428 | 0.0907 | 5428 | 0.0925 | 5428 | 0.0926 | 5428 | 0.0978 | 5428 | 0.1241
5427 | 0.0907 | 5427 | 0.0924 | 5427 | 0.0926 | 5427 | 0.0978 | 5427 | 0.124
5426 | 0.0905 | 5426 | 0.0923 | 5426 | 0.0926 | 5426 | 0.0977 | 5426 | 0.1239
5425 | 0.0903 | 5425 | 0.0922 | 5425 | 0.0925 | 5425 | 0.0976 | 5425 | 0.1238
5424 | 0.0901 | 5424 | 0.092 | 5424 | 0.0923 | 5424 | 0.0975 | 5424 | 0.1237
5423 | 0.0901 | 5423 | 0.0919 | 5423 | 0.0922 | 5423 | 0.0974 | 5423 | 0.1236
5422 | 0.0901 | 5422 | 0.0919 | 5422 | 0.0922 | 5422 | 0.0974 | 5422 | 0.1236
5421 | 0.09 | 5421 | 0.0918 | 5421 | 0.0922 | 5421 | 0.0974 | 5421 | 0.1236
5420 | 0.0899 | 5420 | 0.0918 | 5420 | 0.0922 | 5420 | 0.0974 | 5420 | 0.1235
5419 | 0.0897 | 5419 | 0.0917 | 5419 | 0.0922 | 5419 | 0.0973 | 5419 | 0.1235
5418 | 0.0897 | 5418 | 0.0917 | 5418 | 0.0921 | 5418 | 0.0973 | 5418 | 0.1234
5417 | 0.0897 | 5417 | 0.0917 | 5417 | 0.092 | 5417 | 0.0972 | 5417 | 0.1233
5416 | 0.0898 | 5416 | 0.0918 | 5416 | 0.092 | 5416 | 0.0971 | 5416 | 0.1233
5415 | 0.0899 | 5415 | 0.0919 | 5415 | 0.092 | 5415 | 0.0971 | 5415 | 0.1233
5414 | 0.09 | 5414 | 0.092 | 5414 | 0.092 | 5414 | 0.0972 | 5414 | 0.1234
5413 | 0.0901 | 5413 | 0.092 | 5413 | 0.0921 | 5413 | 0.0973 | 5413 | 0.1234
5412 | 0.0902 | 5412 | 0.0921 | 5412 | 0.0921 | 5412 | 0.0973 | 5412 | 0.1234
5411 | 0.0903 | 5411 | 0.0921 | 5411 | 0.0921 | 5411 | 0.0972 | 5411 | 0.1234
5410 | 0.0903 | 5410 | 0.0921 | 5410 | 0.092 | 5410 | 0.0971 | 5410 | 0.1234
5409 | 0.0904 | 5409 | 0.0921 | 5409 | 0.092 | 5409 | 0.0972 | 5409 | 0.1234
5408 | 0.0905 | 5408 | 0.0921 | 5408 | 0.0921 | 5408 | 0.0973 | 5408 | 0.1234
5407 | 0.0903 | 5407 | 0.092 | 5407 | 0.0921 | 5407 | 0.0972 | 5407 | 0.1233
5406 | 0.09 | 5406 | 0.0918 | 5406 | 0.0919 | 5406 | 0.097 | 5406 | 0.1231
5405 | 0.0897 | 5405 | 0.0917 | 5405 | 0.0918 | 5405 | 0.0969 | 5405 | 0.1229
5404 | 0.0895 | 5404 | 0.0916 | 5404 | 0.0916 | 5404 | 0.0967 | 5404 | 0.1228
5403 | 0.0895 | 5403 | 0.0915 | 5403 | 0.0916 | 5403 | 0.0967 | 5403 | 0.1228
5402 | 0.0895 | 5402 | 0.0916 | 5402 | 0.0917 | 5402 | 0.0968 | 5402 | 0.1228
5401 | 0.0896 | 5401 | 0.0916 | 5401 | 0.0918 | 5401 | 0.0968 | 5401 | 0.1228
5400 | 0.0896 | 5400 | 0.0917 | 5400 | 0.0918 | 5400 | 0.0969 | 5400 | 0.1228
5399 | 0.0896 | 5399 | 0.0917 | 5399 | 0.0918 | 5399 | 0.0969 | 5399 | 0.1228
5398 | 0.0896 | 5398 | 0.0917 | 5398 | 0.0918 | 5398 | 0.0969 | 5398 | 0.1228
5397 | 0.0896 | 5397 | 0.0917 | 5397 | 0.0917 | 5397 | 0.0968 | 5397 | 0.1228
5396 | 0.0897 | 5396 | 0.0918 | 5396 | 0.0916 | 5396 | 0.0967 | 5396 | 0.1229
5395 | 0.0896 | 5395 | 0.0917 | 5395 | 0.0916 | 5395 | 0.0967 | 5395 | 0.1229
5394 | 0.0895 | 5394 | 0.0916 | 5394 | 0.0915 | 5394 | 0.0966 | 5394 | 0.1228
5393 | 0.0895 | 5393 | 0.0916 | 5393 | 0.0916 | 5393 | 0.0967 | 5393 | 0.1228
5392 | 0.0896 | 5392 | 0.0916 | 5392 | 0.0918 | 5392 | 0.0969 | 5392 | 0.1228
5391 | 0.0896 | 5391 | 0.0917 | 5391 | 0.092 | 5391 | 0.0971 | 5391 | 0.1229
5390 | 0.0896 | 5390 | 0.0918 | 5390 | 0.092 | 5390 | 0.0972 | 5390 | 0.1229
5389 | 0.0896 | 5389 | 0.0918 | 5389 | 0.092 | 5389 | 0.0972 | 5389 | 0.123
5388 | 0.0897 | 5388 | 0.0918 | 5388 | 0.092 | 5388 | 0.0971 | 5388 | 0.123
5387 | 0.0897 | 5387 | 0.0918 | 5387 | 0.0919 | 5387 | 0.0971 | 5387 | 0.123
5386 | 0.0897 | 5386 | 0.0918 | 5386 | 0.0918 | 5386 | 0.097 | 5386 | 0.1229
5385 | 0.0896 | 5385 | 0.0916 | 5385 | 0.0916 | 5385 | 0.0968 | 5385 | 0.1227
5384 | 0.0894 | 5384 | 0.0915 | 5384 | 0.0915 | 5384 | 0.0966 | 5384 | 0.1225
5383 | 0.0893 | 5383 | 0.0914 | 5383 | 0.0914 | 5383 | 0.0966 | 5383 | 0.1224
5382 | 0.0892 | 5382 | 0.0913 | 5382 | 0.0914 | 5382 | 0.0965 | 5382 | 0.1224
5381 | 0.0892 | 5381 | 0.0913 | 5381 | 0.0914 | 5381 | 0.0965 | 5381 | 0.1224
5380 | 0.0892 | 5380 | 0.0913 | 5380 | 0.0913 | 5380 | 0.0965 | 5380 | 0.1223
5379 | 0.0893 | 5379 | 0.0913 | 5379 | 0.0912 | 5379 | 0.0964 | 5379 | 0.1223
5378 | 0.0892 | 5378 | 0.0912 | 5378 | 0.0912 | 5378 | 0.0963 | 5378 | 0.1223
5377 | 0.0891 | 5377 | 0.0912 | 5377 | 0.0912 | 5377 | 0.0963 | 5377 | 0.1222
5376 | 0.0891 | 5376 | 0.0912 | 5376 | 0.0912 | 5376 | 0.0963 | 5376 | 0.1222
5375 | 0.0891 | 5375 | 0.0912 | 5375 | 0.0912 | 5375 | 0.0963 | 5375 | 0.1222
5374 | 0.0891 | 5374 | 0.0911 | 5374 | 0.0911 | 5374 | 0.0962 | 5374 | 0.1221
5373 | 0.089 | 5373 | 0.0911 | 5373 | 0.0911 | 5373 | 0.0962 | 5373 | 0.1221
5372 | 0.089 | 5372 | 0.091 | 5372 | 0.0911 | 5372 | 0.0962 | 5372 | 0.1221
5371 | 0.089 | 5371 | 0.091 | 5371 | 0.0911 | 5371 | 0.0963 | 5371 | 0.122
5370 | 0.0889 | 5370 | 0.0909 | 5370 | 0.0911 | 5370 | 0.0963 | 5370 | 0.122
5369 | 0.0888 | 5369 | 0.0908 | 5369 | 0.091 | 5369 | 0.0962 | 5369 | 0.1219
5368 | 0.0888 | 5368 | 0.0908 | 5368 | 0.091 | 5368 | 0.0963 | 5368 | 0.1219
5367 | 0.0889 | 5367 | 0.0908 | 5367 | 0.0911 | 5367 | 0.0963 | 5367 | 0.1219
5366 | 0.0889 | 5366 | 0.0909 | 5366 | 0.0912 | 5366 | 0.0964 | 5366 | 0.122
5365 | 0.0889 | 5365 | 0.0909 | 5365 | 0.0912 | 5365 | 0.0963 | 5365 | 0.1219
5364 | 0.0888 | 5364 | 0.0909 | 5364 | 0.0911 | 5364 | 0.0963 | 5364 | 0.1218
5363 | 0.0888 | 5363 | 0.0909 | 5363 | 0.0911 | 5363 | 0.0962 | 5363 | 0.1217
5362 | 0.0889 | 5362 | 0.091 | 5362 | 0.0911 | 5362 | 0.0962 | 5362 | 0.1218
5361 | 0.089 | 5361 | 0.091 | 5361 | 0.0911 | 5361 | 0.0963 | 5361 | 0.1219
5360 | 0.089 | 5360 | 0.091 | 5360 | 0.0911 | 5360 | 0.0963 | 5360 | 0.1219
5359 | 0.089 | 5359 | 0.091 | 5359 | 0.0911 | 5359 | 0.0963 | 5359 | 0.1219
5358 | 0.089 | 5358 | 0.091 | 5358 | 0.0911 | 5358 | 0.0963 | 5358 | 0.1218
5357 | 0.0891 | 5357 | 0.0911 | 5357 | 0.0912 | 5357 | 0.0963 | 5357 | 0.1219
5356 | 0.0891 | 5356 | 0.0911 | 5356 | 0.0913 | 5356 | 0.0964 | 5356 | 0.1219
5355 | 0.0891 | 5355 | 0.0912 | 5355 | 0.0914 | 5355 | 0.0965 | 5355 | 0.122
5354 | 0.0891 | 5354 | 0.0912 | 5354 | 0.0913 | 5354 | 0.0964 | 5354 | 0.1219
5353 | 0.0892 | 5353 | 0.0913 | 5353 | 0.0913 | 5353 | 0.0964 | 5353 | 0.1219
5352 | 0.0894 | 5352 | 0.0914 | 5352 | 0.0914 | 5352 | 0.0966 | 5352 | 0.122
5351 | 0.0895 | 5351 | 0.0915 | 5351 | 0.0915 | 5351 | 0.0966 | 5351 | 0.1222
5350 | 0.0895 | 5350 | 0.0916 | 5350 | 0.0915 | 5350 | 0.0966 | 5350 | 0.1222
5349 | 0.0895 | 5349 | 0.0916 | 5349 | 0.0914 | 5349 | 0.0965 | 5349 | 0.1222
5348 | 0.0896 | 5348 | 0.0916 | 5348 | 0.0913 | 5348 | 0.0965 | 5348 | 0.1222
5347 | 0.0898 | 5347 | 0.0916 | 5347 | 0.0914 | 5347 | 0.0966 | 5347 | 0.1223
5346 | 0.0898 | 5346 | 0.0917 | 5346 | 0.0915 | 5346 | 0.0967 | 5346 | 0.1224
5345 | 0.0895 | 5345 | 0.0916 | 5345 | 0.0914 | 5345 | 0.0966 | 5345 | 0.1223
5344 | 0.0893 | 5344 | 0.0914 | 5344 | 0.0913 | 5344 | 0.0964 | 5344 | 0.122
5343 | 0.0892 | 5343 | 0.0913 | 5343 | 0.0912 | 5343 | 0.0964 | 5343 | 0.1218
5342 | 0.0893 | 5342 | 0.0913 | 5342 | 0.0911 | 5342 | 0.0963 | 5342 | 0.1218
5341 | 0.0892 | 5341 | 0.0914 | 5341 | 0.0911 | 5341 | 0.0963 | 5341 | 0.1219
5340 | 0.0891 | 5340 | 0.0914 | 5340 | 0.0911 | 5340 | 0.0963 | 5340 | 0.122
5339 | 0.0892 | 5339 | 0.0914 | 5339 | 0.0912 | 5339 | 0.0964 | 5339 | 0.1221
5338 | 0.0893 | 5338 | 0.0914 | 5338 | 0.0912 | 5338 | 0.0964 | 5338 | 0.1221
5337 | 0.0894 | 5337 | 0.0914 | 5337 | 0.0911 | 5337 | 0.0963 | 5337 | 0.122
5336 | 0.0893 | 5336 | 0.0913 | 5336 | 0.0911 | 5336 | 0.0963 | 5336 | 0.1219
5335 | 0.0891 | 5335 | 0.0912 | 5335 | 0.0911 | 5335 | 0.0962 | 5335 | 0.1217
5334 | 0.0889 | 5334 | 0.0911 | 5334 | 0.091 | 5334 | 0.096 | 5334 | 0.1216
5333 | 0.0887 | 5333 | 0.0909 | 5333 | 0.0908 | 5333 | 0.0959 | 5333 | 0.1214
5332 | 0.0887 | 5332 | 0.0908 | 5332 | 0.0907 | 5332 | 0.0958 | 5332 | 0.1213
5331 | 0.0887 | 5331 | 0.0909 | 5331 | 0.0906 | 5331 | 0.0958 | 5331 | 0.1212
5330 | 0.0888 | 5330 | 0.0909 | 5330 | 0.0906 | 5330 | 0.0958 | 5330 | 0.1212
5329 | 0.0887 | 5329 | 0.0909 | 5329 | 0.0906 | 5329 | 0.0957 | 5329 | 0.1213
5328 | 0.0886 | 5328 | 0.0908 | 5328 | 0.0905 | 5328 | 0.0956 | 5328 | 0.1212
5327 | 0.0885 | 5327 | 0.0907 | 5327 | 0.0904 | 5327 | 0.0955 | 5327 | 0.1212
5326 | 0.0886 | 5326 | 0.0907 | 5326 | 0.0905 | 5326 | 0.0956 | 5326 | 0.1211
5325 | 0.0885 | 5325 | 0.0907 | 5325 | 0.0905 | 5325 | 0.0957 | 5325 | 0.1211
5324 | 0.0883 | 5324 | 0.0907 | 5324 | 0.0905 | 5324 | 0.0956 | 5324 | 0.1211
5323 | 0.0881 | 5323 | 0.0906 | 5323 | 0.0904 | 5323 | 0.0955 | 5323 | 0.1209
5322 | 0.088 | 5322 | 0.0904 | 5322 | 0.0902 | 5322 | 0.0954 | 5322 | 0.1208
5321 | 0.088 | 5321 | 0.0903 | 5321 | 0.0902 | 5321 | 0.0953 | 5321 | 0.1206
5320 | 0.0881 | 5320 | 0.0903 | 5320 | 0.0902 | 5320 | 0.0953 | 5320 | 0.1206
5319 | 0.088 | 5319 | 0.0903 | 5319 | 0.0902 | 5319 | 0.0953 | 5319 | 0.1207
5318 | 0.088 | 5318 | 0.0903 | 5318 | 0.0902 | 5318 | 0.0953 | 5318 | 0.1207
5317 | 0.0879 | 5317 | 0.0902 | 5317 | 0.0901 | 5317 | 0.0952 | 5317 | 0.1206
5316 | 0.0878 | 5316 | 0.0901 | 5316 | 0.09 | 5316 | 0.0951 | 5316 | 0.1205
5315 | 0.0878 | 5315 | 0.0901 | 5315 | 0.0899 | 5315 | 0.095 | 5315 | 0.1205
5314 | 0.0879 | 5314 | 0.0901 | 5314 | 0.0899 | 5314 | 0.095 | 5314 | 0.1204
5313 | 0.0879 | 5313 | 0.0901 | 5313 | 0.09 | 5313 | 0.0951 | 5313 | 0.1205
5312 | 0.0879 | 5312 | 0.0902 | 5312 | 0.0901 | 5312 | 0.0952 | 5312 | 0.1206
5311 | 0.0879 | 5311 | 0.0902 | 5311 | 0.0902 | 5311 | 0.0953 | 5311 | 0.1207
5310 | 0.088 | 5310 | 0.0903 | 5310 | 0.0902 | 5310 | 0.0953 | 5310 | 0.1207
5309 | 0.088 | 5309 | 0.0903 | 5309 | 0.0902 | 5309 | 0.0952 | 5309 | 0.1207
5308 | 0.0879 | 5308 | 0.0902 | 5308 | 0.0901 | 5308 | 0.0951 | 5308 | 0.1206
5307 | 0.0879 | 5307 | 0.0902 | 5307 | 0.09 | 5307 | 0.0951 | 5307 | 0.1205
5306 | 0.0879 | 5306 | 0.0901 | 5306 | 0.09 | 5306 | 0.0952 | 5306 | 0.1206
5305 | 0.0879 | 5305 | 0.0901 | 5305 | 0.0901 | 5305 | 0.0952 | 5305 | 0.1206
5304 | 0.0878 | 5304 | 0.0901 | 5304 | 0.0901 | 5304 | 0.0952 | 5304 | 0.1206
5303 | 0.0877 | 5303 | 0.0901 | 5303 | 0.09 | 5303 | 0.0951 | 5303 | 0.1204
5302 | 0.0876 | 5302 | 0.09 | 5302 | 0.0899 | 5302 | 0.095 | 5302 | 0.1203
5301 | 0.0876 | 5301 | 0.0899 | 5301 | 0.0897 | 5301 | 0.0948 | 5301 | 0.1201
5300 | 0.0875 | 5300 | 0.0898 | 5300 | 0.0896 | 5300 | 0.0947 | 5300 | 0.12
5299 | 0.0874 | 5299 | 0.0897 | 5299 | 0.0895 | 5299 | 0.0946 | 5299 | 0.12
5298 | 0.0874 | 5298 | 0.0897 | 5298 | 0.0895 | 5298 | 0.0946 | 5298 | 0.12
5297 | 0.0875 | 5297 | 0.0898 | 5297 | 0.0897 | 5297 | 0.0948 | 5297 | 0.1201
5296 | 0.0875 | 5296 | 0.0899 | 5296 | 0.0898 | 5296 | 0.0949 | 5296 | 0.1202
5295 | 0.0876 | 5295 | 0.09 | 5295 | 0.0899 | 5295 | 0.0951 | 5295 | 0.1203
5294 | 0.0877 | 5294 | 0.09 | 5294 | 0.09 | 5294 | 0.0951 | 5294 | 0.1204
5293 | 0.0877 | 5293 | 0.0901 | 5293 | 0.09 | 5293 | 0.0951 | 5293 | 0.1204
5292 | 0.0876 | 5292 | 0.09 | 5292 | 0.0899 | 5292 | 0.0949 | 5292 | 0.1202
5291 | 0.0875 | 5291 | 0.0899 | 5291 | 0.0897 | 5291 | 0.0948 | 5291 | 0.1201
5290 | 0.0874 | 5290 | 0.0899 | 5290 | 0.0897 | 5290 | 0.0948 | 5290 | 0.12
5289 | 0.0875 | 5289 | 0.0899 | 5289 | 0.0897 | 5289 | 0.0949 | 5289 | 0.1201
5288 | 0.0876 | 5288 | 0.0899 | 5288 | 0.0899 | 5288 | 0.095 | 5288 | 0.1202
5287 | 0.0877 | 5287 | 0.09 | 5287 | 0.0899 | 5287 | 0.0951 | 5287 | 0.1203
5286 | 0.0876 | 5286 | 0.09 | 5286 | 0.0898 | 5286 | 0.095 | 5286 | 0.1203
5285 | 0.0876 | 5285 | 0.09 | 5285 | 0.0898 | 5285 | 0.0949 | 5285 | 0.1202
5284 | 0.0877 | 5284 | 0.09 | 5284 | 0.0898 | 5284 | 0.0949 | 5284 | 0.1202
5283 | 0.0878 | 5283 | 0.09 | 5283 | 0.0898 | 5283 | 0.0949 | 5283 | 0.1202
5282 | 0.0877 | 5282 | 0.0899 | 5282 | 0.0898 | 5282 | 0.0949 | 5282 | 0.1202
5281 | 0.0876 | 5281 | 0.0898 | 5281 | 0.0896 | 5281 | 0.0947 | 5281 | 0.1201
5280 | 0.0875 | 5280 | 0.0897 | 5280 | 0.0895 | 5280 | 0.0946 | 5280 | 0.12
5279 | 0.0874 | 5279 | 0.0896 | 5279 | 0.0894 | 5279 | 0.0945 | 5279 | 0.1199
5278 | 0.0874 | 5278 | 0.0895 | 5278 | 0.0894 | 5278 | 0.0945 | 5278 | 0.1199
5277 | 0.0874 | 5277 | 0.0896 | 5277 | 0.0895 | 5277 | 0.0946 | 5277 | 0.1199
5276 | 0.0873 | 5276 | 0.0896 | 5276 | 0.0896 | 5276 | 0.0947 | 5276 | 0.1199
5275 | 0.0873 | 5275 | 0.0896 | 5275 | 0.0896 | 5275 | 0.0947 | 5275 | 0.1199
5274 | 0.0872 | 5274 | 0.0896 | 5274 | 0.0895 | 5274 | 0.0947 | 5274 | 0.1198
5273 | 0.0872 | 5273 | 0.0895 | 5273 | 0.0894 | 5273 | 0.0946 | 5273 | 0.1198
5272 | 0.0872 | 5272 | 0.0896 | 5272 | 0.0894 | 5272 | 0.0946 | 5272 | 0.1197
5271 | 0.0872 | 5271 | 0.0896 | 5271 | 0.0894 | 5271 | 0.0945 | 5271 | 0.1197
5270 | 0.0872 | 5270 | 0.0897 | 5270 | 0.0894 | 5270 | 0.0945 | 5270 | 0.1197
5269 | 0.0872 | 5269 | 0.0898 | 5269 | 0.0894 | 5269 | 0.0946 | 5269 | 0.1197
5268 | 0.0874 | 5268 | 0.0899 | 5268 | 0.0895 | 5268 | 0.0946 | 5268 | 0.1198
5267 | 0.0875 | 5267 | 0.09 | 5267 | 0.0895 | 5267 | 0.0946 | 5267 | 0.1198
5266 | 0.0875 | 5266 | 0.0901 | 5266 | 0.0895 | 5266 | 0.0946 | 5266 | 0.1199
5265 | 0.0876 | 5265 | 0.0902 | 5265 | 0.0894 | 5265 | 0.0945 | 5265 | 0.1199
5264 | 0.0876 | 5264 | 0.0901 | 5264 | 0.0894 | 5264 | 0.0945 | 5264 | 0.1199
5263 | 0.0877 | 5263 | 0.09 | 5263 | 0.0895 | 5263 | 0.0946 | 5263 | 0.1199
5262 | 0.0877 | 5262 | 0.0899 | 5262 | 0.0895 | 5262 | 0.0947 | 5262 | 0.1199
5261 | 0.0876 | 5261 | 0.0899 | 5261 | 0.0896 | 5261 | 0.0947 | 5261 | 0.1199
5260 | 0.0875 | 5260 | 0.0899 | 5260 | 0.0897 | 5260 | 0.0947 | 5260 | 0.1199
5259 | 0.0875 | 5259 | 0.0899 | 5259 | 0.0897 | 5259 | 0.0947 | 5259 | 0.1198
5258 | 0.0874 | 5258 | 0.0899 | 5258 | 0.0896 | 5258 | 0.0947 | 5258 | 0.1198
5257 | 0.0874 | 5257 | 0.0899 | 5257 | 0.0896 | 5257 | 0.0946 | 5257 | 0.1198
5256 | 0.0873 | 5256 | 0.0898 | 5256 | 0.0894 | 5256 | 0.0945 | 5256 | 0.1197
5255 | 0.0872 | 5255 | 0.0897 | 5255 | 0.0893 | 5255 | 0.0944 | 5255 | 0.1196
5254 | 0.0872 | 5254 | 0.0897 | 5254 | 0.0893 | 5254 | 0.0944 | 5254 | 0.1196
5253 | 0.0872 | 5253 | 0.0897 | 5253 | 0.0894 | 5253 | 0.0945 | 5253 | 0.1196
5252 | 0.0873 | 5252 | 0.0898 | 5252 | 0.0894 | 5252 | 0.0946 | 5252 | 0.1196
5251 | 0.0872 | 5251 | 0.0898 | 5251 | 0.0894 | 5251 | 0.0945 | 5251 | 0.1196
5250 | 0.0872 | 5250 | 0.0898 | 5250 | 0.0894 | 5250 | 0.0945 | 5250 | 0.1195
5249 | 0.0873 | 5249 | 0.0897 | 5249 | 0.0894 | 5249 | 0.0945 | 5249 | 0.1195
5248 | 0.0875 | 5248 | 0.0898 | 5248 | 0.0894 | 5248 | 0.0945 | 5248 | 0.1195
5247 | 0.0876 | 5247 | 0.0898 | 5247 | 0.0894 | 5247 | 0.0946 | 5247 | 0.1196
5246 | 0.0876 | 5246 | 0.0899 | 5246 | 0.0894 | 5246 | 0.0946 | 5246 | 0.1197
5245 | 0.0875 | 5245 | 0.0899 | 5245 | 0.0893 | 5245 | 0.0945 | 5245 | 0.1197
5244 | 0.0875 | 5244 | 0.0897 | 5244 | 0.0892 | 5244 | 0.0943 | 5244 | 0.1196
5243 | 0.0874 | 5243 | 0.0896 | 5243 | 0.0891 | 5243 | 0.0943 | 5243 | 0.1194
5242 | 0.0874 | 5242 | 0.0895 | 5242 | 0.0891 | 5242 | 0.0943 | 5242 | 0.1193
5241 | 0.0872 | 5241 | 0.0894 | 5241 | 0.0891 | 5241 | 0.0942 | 5241 | 0.1191
5240 | 0.0869 | 5240 | 0.0893 | 5240 | 0.089 | 5240 | 0.0941 | 5240 | 0.119
5239 | 0.0867 | 5239 | 0.0892 | 5239 | 0.0889 | 5239 | 0.094 | 5239 | 0.1189
5238 | 0.0867 | 5238 | 0.0891 | 5238 | 0.0889 | 5238 | 0.094 | 5238 | 0.1189
5237 | 0.0867 | 5237 | 0.0891 | 5237 | 0.0889 | 5237 | 0.094 | 5237 | 0.1189
5236 | 0.0867 | 5236 | 0.0891 | 5236 | 0.0888 | 5236 | 0.094 | 5236 | 0.1189
5235 | 0.0866 | 5235 | 0.0891 | 5235 | 0.0888 | 5235 | 0.094 | 5235 | 0.1188
5234 | 0.0867 | 5234 | 0.0892 | 5234 | 0.0889 | 5234 | 0.094 | 5234 | 0.1188
5233 | 0.0868 | 5233 | 0.0893 | 5233 | 0.0889 | 5233 | 0.094 | 5233 | 0.1189
5232 | 0.0869 | 5232 | 0.0894 | 5232 | 0.0889 | 5232 | 0.094 | 5232 | 0.1189
5231 | 0.087 | 5231 | 0.0894 | 5231 | 0.0889 | 5231 | 0.094 | 5231 | 0.119
5230 | 0.0871 | 5230 | 0.0895 | 5230 | 0.089 | 5230 | 0.0941 | 5230 | 0.119
5229 | 0.0872 | 5229 | 0.0895 | 5229 | 0.089 | 5229 | 0.0942 | 5229 | 0.119
5228 | 0.0872 | 5228 | 0.0895 | 5228 | 0.0891 | 5228 | 0.0942 | 5228 | 0.119
5227 | 0.0871 | 5227 | 0.0894 | 5227 | 0.089 | 5227 | 0.0941 | 5227 | 0.119
5226 | 0.087 | 5226 | 0.0894 | 5226 | 0.0889 | 5226 | 0.094 | 5226 | 0.1188
5225 | 0.0871 | 5225 | 0.0894 | 5225 | 0.0889 | 5225 | 0.094 | 5225 | 0.1188
5224 | 0.0872 | 5224 | 0.0895 | 5224 | 0.089 | 5224 | 0.0941 | 5224 | 0.1189
5223 | 0.0872 | 5223 | 0.0895 | 5223 | 0.0891 | 5223 | 0.0942 | 5223 | 0.119
5222 | 0.0872 | 5222 | 0.0895 | 5222 | 0.0891 | 5222 | 0.0943 | 5222 | 0.1191
5221 | 0.0872 | 5221 | 0.0896 | 5221 | 0.0892 | 5221 | 0.0943 | 5221 | 0.1191
5220 | 0.0871 | 5220 | 0.0896 | 5220 | 0.0892 | 5220 | 0.0943 | 5220 | 0.1191
5219 | 0.0871 | 5219 | 0.0895 | 5219 | 0.0891 | 5219 | 0.0943 | 5219 | 0.1189
5218 | 0.0869 | 5218 | 0.0894 | 5218 | 0.0889 | 5218 | 0.0941 | 5218 | 0.1188
5217 | 0.0868 | 5217 | 0.0893 | 5217 | 0.0888 | 5217 | 0.0939 | 5217 | 0.1187
5216 | 0.0867 | 5216 | 0.0892 | 5216 | 0.0887 | 5216 | 0.0938 | 5216 | 0.1186
5215 | 0.0866 | 5215 | 0.0891 | 5215 | 0.0886 | 5215 | 0.0938 | 5215 | 0.1186
5214 | 0.0865 | 5214 | 0.089 | 5214 | 0.0886 | 5214 | 0.0938 | 5214 | 0.1186
5213 | 0.0864 | 5213 | 0.0889 | 5213 | 0.0886 | 5213 | 0.0938 | 5213 | 0.1186
5212 | 0.0864 | 5212 | 0.0889 | 5212 | 0.0887 | 5212 | 0.0939 | 5212 | 0.1186
5211 | 0.0865 | 5211 | 0.0889 | 5211 | 0.0887 | 5211 | 0.0939 | 5211 | 0.1186
5210 | 0.0866 | 5210 | 0.0891 | 5210 | 0.0889 | 5210 | 0.0941 | 5210 | 0.1187
5209 | 0.0868 | 5209 | 0.0893 | 5209 | 0.0891 | 5209 | 0.0942 | 5209 | 0.1189
5208 | 0.087 | 5208 | 0.0895 | 5208 | 0.0892 | 5208 | 0.0944 | 5208 | 0.119
5207 | 0.0871 | 5207 | 0.0896 | 5207 | 0.0893 | 5207 | 0.0945 | 5207 | 0.1192
5206 | 0.0872 | 5206 | 0.0896 | 5206 | 0.0893 | 5206 | 0.0946 | 5206 | 0.1192
5205 | 0.0872 | 5205 | 0.0896 | 5205 | 0.0893 | 5205 | 0.0946 | 5205 | 0.1192
5204 | 0.0871 | 5204 | 0.0895 | 5204 | 0.0892 | 5204 | 0.0945 | 5204 | 0.119
5203 | 0.0869 | 5203 | 0.0893 | 5203 | 0.0891 | 5203 | 0.0943 | 5203 | 0.1189
5202 | 0.0866 | 5202 | 0.0891 | 5202 | 0.0889 | 5202 | 0.0941 | 5202 | 0.1187
5201 | 0.0864 | 5201 | 0.089 | 5201 | 0.0888 | 5201 | 0.0939 | 5201 | 0.1186
5200 | 0.0864 | 5200 | 0.0889 | 5200 | 0.0887 | 5200 | 0.0939 | 5200 | 0.1185
5199 | 0.0865 | 5199 | 0.0889 | 5199 | 0.0887 | 5199 | 0.0939 | 5199 | 0.1184
5198 | 0.0864 | 5198 | 0.089 | 5198 | 0.0887 | 5198 | 0.0939 | 5198 | 0.1184
5197 | 0.0864 | 5197 | 0.0891 | 5197 | 0.0887 | 5197 | 0.0939 | 5197 | 0.1184
5196 | 0.0865 | 5196 | 0.0891 | 5196 | 0.0886 | 5196 | 0.0938 | 5196 | 0.1184
5195 | 0.0865 | 5195 | 0.0891 | 5195 | 0.0886 | 5195 | 0.0938 | 5195 | 0.1184
5194 | 0.0865 | 5194 | 0.089 | 5194 | 0.0886 | 5194 | 0.0938 | 5194 | 0.1184
5193 | 0.0864 | 5193 | 0.089 | 5193 | 0.0887 | 5193 | 0.0938 | 5193 | 0.1184
5192 | 0.0865 | 5192 | 0.089 | 5192 | 0.0887 | 5192 | 0.0938 | 5192 | 0.1184
5191 | 0.0865 | 5191 | 0.0891 | 5191 | 0.0888 | 5191 | 0.0939 | 5191 | 0.1185
5190 | 0.0865 | 5190 | 0.0892 | 5190 | 0.0888 | 5190 | 0.0939 | 5190 | 0.1184
5189 | 0.0865 | 5189 | 0.0892 | 5189 | 0.0887 | 5189 | 0.0939 | 5189 | 0.1184
5188 | 0.0866 | 5188 | 0.0891 | 5188 | 0.0887 | 5188 | 0.0939 | 5188 | 0.1184
5187 | 0.0865 | 5187 | 0.0891 | 5187 | 0.0887 | 5187 | 0.0939 | 5187 | 0.1184
5186 | 0.0865 | 5186 | 0.089 | 5186 | 0.0887 | 5186 | 0.0939 | 5186 | 0.1184
5185 | 0.0865 | 5185 | 0.089 | 5185 | 0.0887 | 5185 | 0.0939 | 5185 | 0.1184
5184 | 0.0865 | 5184 | 0.089 | 5184 | 0.0887 | 5184 | 0.0939 | 5184 | 0.1184
5183 | 0.0865 | 5183 | 0.089 | 5183 | 0.0888 | 5183 | 0.0939 | 5183 | 0.1184
5182 | 0.0865 | 5182 | 0.089 | 5182 | 0.0888 | 5182 | 0.0939 | 5182 | 0.1184
5181 | 0.0864 | 5181 | 0.089 | 5181 | 0.0887 | 5181 | 0.0938 | 5181 | 0.1183
5180 | 0.0864 | 5180 | 0.089 | 5180 | 0.0887 | 5180 | 0.0937 | 5180 | 0.1182
5179 | 0.0864 | 5179 | 0.089 | 5179 | 0.0886 | 5179 | 0.0937 | 5179 | 0.1182
5178 | 0.0864 | 5178 | 0.089 | 5178 | 0.0886 | 5178 | 0.0937 | 5178 | 0.1182
5177 | 0.0864 | 5177 | 0.089 | 5177 | 0.0886 | 5177 | 0.0937 | 5177 | 0.1182
5176 | 0.0863 | 5176 | 0.089 | 5176 | 0.0886 | 5176 | 0.0937 | 5176 | 0.1182
5175 | 0.0863 | 5175 | 0.0889 | 5175 | 0.0886 | 5175 | 0.0937 | 5175 | 0.1182
5174 | 0.0864 | 5174 | 0.0889 | 5174 | 0.0886 | 5174 | 0.0938 | 5174 | 0.1182
5173 | 0.0864 | 5173 | 0.0889 | 5173 | 0.0887 | 5173 | 0.0938 | 5173 | 0.1182
5172 | 0.0863 | 5172 | 0.089 | 5172 | 0.0887 | 5172 | 0.0938 | 5172 | 0.1182
5171 | 0.0863 | 5171 | 0.089 | 5171 | 0.0887 | 5171 | 0.0938 | 5171 | 0.1182
5170 | 0.0863 | 5170 | 0.089 | 5170 | 0.0886 | 5170 | 0.0938 | 5170 | 0.1182
5169 | 0.0863 | 5169 | 0.0889 | 5169 | 0.0885 | 5169 | 0.0937 | 5169 | 0.1181
5168 | 0.0862 | 5168 | 0.0889 | 5168 | 0.0885 | 5168 | 0.0936 | 5168 | 0.1181
5167 | 0.0862 | 5167 | 0.0888 | 5167 | 0.0885 | 5167 | 0.0937 | 5167 | 0.1181
5166 | 0.0862 | 5166 | 0.0888 | 5166 | 0.0886 | 5166 | 0.0937 | 5166 | 0.1181
5165 | 0.0862 | 5165 | 0.0889 | 5165 | 0.0886 | 5165 | 0.0938 | 5165 | 0.1182
5164 | 0.0862 | 5164 | 0.0889 | 5164 | 0.0886 | 5164 | 0.0938 | 5164 | 0.1182
5163 | 0.0862 | 5163 | 0.0889 | 5163 | 0.0886 | 5163 | 0.0937 | 5163 | 0.1181
5162 | 0.0861 | 5162 | 0.0888 | 5162 | 0.0885 | 5162 | 0.0936 | 5162 | 0.118
5161 | 0.0861 | 5161 | 0.0887 | 5161 | 0.0884 | 5161 | 0.0935 | 5161 | 0.1179
5160 | 0.086 | 5160 | 0.0886 | 5160 | 0.0883 | 5160 | 0.0935 | 5160 | 0.1179
5159 | 0.086 | 5159 | 0.0886 | 5159 | 0.0883 | 5159 | 0.0935 | 5159 | 0.1179
5158 | 0.086 | 5158 | 0.0886 | 5158 | 0.0884 | 5158 | 0.0935 | 5158 | 0.1179
5157 | 0.086 | 5157 | 0.0886 | 5157 | 0.0883 | 5157 | 0.0935 | 5157 | 0.1178
5156 | 0.086 | 5156 | 0.0886 | 5156 | 0.0883 | 5156 | 0.0934 | 5156 | 0.1178
5155 | 0.0859 | 5155 | 0.0886 | 5155 | 0.0882 | 5155 | 0.0933 | 5155 | 0.1177
5154 | 0.0859 | 5154 | 0.0886 | 5154 | 0.0882 | 5154 | 0.0933 | 5154 | 0.1176
5153 | 0.0859 | 5153 | 0.0886 | 5153 | 0.0882 | 5153 | 0.0933 | 5153 | 0.1176
5152 | 0.0859 | 5152 | 0.0886 | 5152 | 0.0882 | 5152 | 0.0933 | 5152 | 0.1176
5151 | 0.0859 | 5151 | 0.0886 | 5151 | 0.0882 | 5151 | 0.0933 | 5151 | 0.1176
5150 | 0.0859 | 5150 | 0.0886 | 5150 | 0.0882 | 5150 | 0.0933 | 5150 | 0.1176
5149 | 0.0859 | 5149 | 0.0886 | 5149 | 0.0882 | 5149 | 0.0933 | 5149 | 0.1176
5148 | 0.0858 | 5148 | 0.0886 | 5148 | 0.0882 | 5148 | 0.0933 | 5148 | 0.1176
5147 | 0.0858 | 5147 | 0.0885 | 5147 | 0.0881 | 5147 | 0.0933 | 5147 | 0.1176
5146 | 0.0857 | 5146 | 0.0884 | 5146 | 0.0881 | 5146 | 0.0932 | 5146 | 0.1175
5145 | 0.0857 | 5145 | 0.0884 | 5145 | 0.0881 | 5145 | 0.0932 | 5145 | 0.1175
5144 | 0.0857 | 5144 | 0.0883 | 5144 | 0.0881 | 5144 | 0.0932 | 5144 | 0.1175
5143 | 0.0857 | 5143 | 0.0883 | 5143 | 0.0881 | 5143 | 0.0932 | 5143 | 0.1175
5142 | 0.0857 | 5142 | 0.0884 | 5142 | 0.0881 | 5142 | 0.0932 | 5142 | 0.1175
5141 | 0.0858 | 5141 | 0.0885 | 5141 | 0.0881 | 5141 | 0.0932 | 5141 | 0.1175
5140 | 0.0858 | 5140 | 0.0885 | 5140 | 0.0881 | 5140 | 0.0932 | 5140 | 0.1174
5139 | 0.0858 | 5139 | 0.0885 | 5139 | 0.088 | 5139 | 0.0932 | 5139 | 0.1174
5138 | 0.0857 | 5138 | 0.0885 | 5138 | 0.088 | 5138 | 0.0932 | 5138 | 0.1174
5137 | 0.0857 | 5137 | 0.0885 | 5137 | 0.088 | 5137 | 0.0932 | 5137 | 0.1174
5136 | 0.0857 | 5136 | 0.0885 | 5136 | 0.0881 | 5136 | 0.0932 | 5136 | 0.1174
5135 | 0.0856 | 5135 | 0.0885 | 5135 | 0.0881 | 5135 | 0.0932 | 5135 | 0.1174
5134 | 0.0856 | 5134 | 0.0885 | 5134 | 0.0881 | 5134 | 0.0932 | 5134 | 0.1174
5133 | 0.0856 | 5133 | 0.0885 | 5133 | 0.0881 | 5133 | 0.0931 | 5133 | 0.1173
5132 | 0.0856 | 5132 | 0.0885 | 5132 | 0.088 | 5132 | 0.0931 | 5132 | 0.1173
5131 | 0.0856 | 5131 | 0.0884 | 5131 | 0.088 | 5131 | 0.0931 | 5131 | 0.1173
5130 | 0.0856 | 5130 | 0.0884 | 5130 | 0.088 | 5130 | 0.0931 | 5130 | 0.1173
5129 | 0.0856 | 5129 | 0.0885 | 5129 | 0.088 | 5129 | 0.0931 | 5129 | 0.1174
5128 | 0.0856 | 5128 | 0.0885 | 5128 | 0.088 | 5128 | 0.0932 | 5128 | 0.1175
5127 | 0.0856 | 5127 | 0.0884 | 5127 | 0.088 | 5127 | 0.0931 | 5127 | 0.1174
5126 | 0.0856 | 5126 | 0.0884 | 5126 | 0.088 | 5126 | 0.0931 | 5126 | 0.1174
5125 | 0.0855 | 5125 | 0.0883 | 5125 | 0.0879 | 5125 | 0.093 | 5125 | 0.1173
5124 | 0.0855 | 5124 | 0.0883 | 5124 | 0.0879 | 5124 | 0.0929 | 5124 | 0.1172
5123 | 0.0854 | 5123 | 0.0883 | 5123 | 0.0878 | 5123 | 0.0929 | 5123 | 0.1172
5122 | 0.0854 | 5122 | 0.0883 | 5122 | 0.0879 | 5122 | 0.0929 | 5122 | 0.1172
5121 | 0.0854 | 5121 | 0.0883 | 5121 | 0.0879 | 5121 | 0.093 | 5121 | 0.1172
5120 | 0.0854 | 5120 | 0.0883 | 5120 | 0.0879 | 5120 | 0.093 | 5120 | 0.1173
5119 | 0.0855 | 5119 | 0.0883 | 5119 | 0.088 | 5119 | 0.0931 | 5119 | 0.1173
5118 | 0.0855 | 5118 | 0.0884 | 5118 | 0.088 | 5118 | 0.0931 | 5118 | 0.1172
5117 | 0.0855 | 5117 | 0.0884 | 5117 | 0.088 | 5117 | 0.0931 | 5117 | 0.1172
5116 | 0.0855 | 5116 | 0.0884 | 5116 | 0.0879 | 5116 | 0.093 | 5116 | 0.1171
5115 | 0.0854 | 5115 | 0.0883 | 5115 | 0.0879 | 5115 | 0.0929 | 5115 | 0.1171
5114 | 0.0854 | 5114 | 0.0882 | 5114 | 0.0878 | 5114 | 0.0928 | 5114 | 0.117
5113 | 0.0854 | 5113 | 0.0882 | 5113 | 0.0878 | 5113 | 0.0928 | 5113 | 0.1169
5112 | 0.0854 | 5112 | 0.0882 | 5112 | 0.0878 | 5112 | 0.0928 | 5112 | 0.1169
5111 | 0.0854 | 5111 | 0.0882 | 5111 | 0.0878 | 5111 | 0.0928 | 5111 | 0.117
5110 | 0.0854 | 5110 | 0.0882 | 5110 | 0.0878 | 5110 | 0.0929 | 5110 | 0.117
5109 | 0.0854 | 5109 | 0.0882 | 5109 | 0.0878 | 5109 | 0.0928 | 5109 | 0.117
5108 | 0.0853 | 5108 | 0.0881 | 5108 | 0.0877 | 5108 | 0.0928 | 5108 | 0.1169
5107 | 0.0852 | 5107 | 0.0881 | 5107 | 0.0876 | 5107 | 0.0927 | 5107 | 0.1168
5106 | 0.0851 | 5106 | 0.088 | 5106 | 0.0875 | 5106 | 0.0926 | 5106 | 0.1167
5105 | 0.0851 | 5105 | 0.088 | 5105 | 0.0875 | 5105 | 0.0926 | 5105 | 0.1167
5104 | 0.0851 | 5104 | 0.0881 | 5104 | 0.0875 | 5104 | 0.0926 | 5104 | 0.1167
5103 | 0.0851 | 5103 | 0.088 | 5103 | 0.0875 | 5103 | 0.0926 | 5103 | 0.1167
5102 | 0.0851 | 5102 | 0.088 | 5102 | 0.0875 | 5102 | 0.0926 | 5102 | 0.1167
5101 | 0.0851 | 5101 | 0.088 | 5101 | 0.0875 | 5101 | 0.0926 | 5101 | 0.1167
5100 | 0.0851 | 5100 | 0.088 | 5100 | 0.0875 | 5100 | 0.0926 | 5100 | 0.1167
5099 | 0.0851 | 5099 | 0.088 | 5099 | 0.0875 | 5099 | 0.0926 | 5099 | 0.1167
5098 | 0.0851 | 5098 | 0.088 | 5098 | 0.0875 | 5098 | 0.0926 | 5098 | 0.1167
5097 | 0.0851 | 5097 | 0.088 | 5097 | 0.0875 | 5097 | 0.0926 | 5097 | 0.1167
5096 | 0.0851 | 5096 | 0.088 | 5096 | 0.0875 | 5096 | 0.0925 | 5096 | 0.1166
5095 | 0.085 | 5095 | 0.0879 | 5095 | 0.0875 | 5095 | 0.0924 | 5095 | 0.1166
5094 | 0.085 | 5094 | 0.0879 | 5094 | 0.0874 | 5094 | 0.0924 | 5094 | 0.1165
5093 | 0.085 | 5093 | 0.0879 | 5093 | 0.0874 | 5093 | 0.0924 | 5093 | 0.1165
5092 | 0.085 | 5092 | 0.0879 | 5092 | 0.0875 | 5092 | 0.0925 | 5092 | 0.1166
5091 | 0.085 | 5091 | 0.088 | 5091 | 0.0875 | 5091 | 0.0925 | 5091 | 0.1166
5090 | 0.0851 | 5090 | 0.0881 | 5090 | 0.0875 | 5090 | 0.0926 | 5090 | 0.1166
5089 | 0.085 | 5089 | 0.0881 | 5089 | 0.0875 | 5089 | 0.0925 | 5089 | 0.1166
5088 | 0.085 | 5088 | 0.088 | 5088 | 0.0875 | 5088 | 0.0925 | 5088 | 0.1165
5087 | 0.085 | 5087 | 0.088 | 5087 | 0.0874 | 5087 | 0.0924 | 5087 | 0.1165
5086 | 0.085 | 5086 | 0.0879 | 5086 | 0.0874 | 5086 | 0.0924 | 5086 | 0.1165
5085 | 0.085 | 5085 | 0.088 | 5085 | 0.0875 | 5085 | 0.0924 | 5085 | 0.1165
5084 | 0.085 | 5084 | 0.088 | 5084 | 0.0875 | 5084 | 0.0924 | 5084 | 0.1165
5083 | 0.085 | 5083 | 0.0879 | 5083 | 0.0875 | 5083 | 0.0924 | 5083 | 0.1164
5082 | 0.0849 | 5082 | 0.0879 | 5082 | 0.0874 | 5082 | 0.0923 | 5082 | 0.1163
5081 | 0.0848 | 5081 | 0.0878 | 5081 | 0.0873 | 5081 | 0.0922 | 5081 | 0.1163
5080 | 0.0847 | 5080 | 0.0877 | 5080 | 0.0872 | 5080 | 0.0922 | 5080 | 0.1162
5079 | 0.0846 | 5079 | 0.0877 | 5079 | 0.0871 | 5079 | 0.0921 | 5079 | 0.1161
5078 | 0.0846 | 5078 | 0.0876 | 5078 | 0.0871 | 5078 | 0.0921 | 5078 | 0.1161
5077 | 0.0846 | 5077 | 0.0876 | 5077 | 0.0871 | 5077 | 0.0921 | 5077 | 0.1161
5076 | 0.0846 | 5076 | 0.0877 | 5076 | 0.0871 | 5076 | 0.0921 | 5076 | 0.1161
5075 | 0.0846 | 5075 | 0.0877 | 5075 | 0.0871 | 5075 | 0.0921 | 5075 | 0.1161
5074 | 0.0846 | 5074 | 0.0877 | 5074 | 0.0871 | 5074 | 0.0921 | 5074 | 0.1161
5073 | 0.0846 | 5073 | 0.0877 | 5073 | 0.0871 | 5073 | 0.0921 | 5073 | 0.116
5072 | 0.0846 | 5072 | 0.0876 | 5072 | 0.0871 | 5072 | 0.092 | 5072 | 0.116
5071 | 0.0846 | 5071 | 0.0876 | 5071 | 0.087 | 5071 | 0.092 | 5071 | 0.116
5070 | 0.0846 | 5070 | 0.0876 | 5070 | 0.0871 | 5070 | 0.092 | 5070 | 0.116
5069 | 0.0846 | 5069 | 0.0876 | 5069 | 0.0871 | 5069 | 0.0921 | 5069 | 0.116
5068 | 0.0846 | 5068 | 0.0877 | 5068 | 0.0872 | 5068 | 0.0921 | 5068 | 0.1161
5067 | 0.0847 | 5067 | 0.0877 | 5067 | 0.0872 | 5067 | 0.0921 | 5067 | 0.1161
5066 | 0.0846 | 5066 | 0.0877 | 5066 | 0.0872 | 5066 | 0.0921 | 5066 | 0.116
5065 | 0.0846 | 5065 | 0.0876 | 5065 | 0.0871 | 5065 | 0.092 | 5065 | 0.116
5064 | 0.0845 | 5064 | 0.0875 | 5064 | 0.087 | 5064 | 0.0919 | 5064 | 0.1158
5063 | 0.0844 | 5063 | 0.0874 | 5063 | 0.0869 | 5063 | 0.0918 | 5063 | 0.1157
5062 | 0.0843 | 5062 | 0.0873 | 5062 | 0.0868 | 5062 | 0.0917 | 5062 | 0.1157
5061 | 0.0844 | 5061 | 0.0874 | 5061 | 0.0868 | 5061 | 0.0917 | 5061 | 0.1157
5060 | 0.0844 | 5060 | 0.0875 | 5060 | 0.0869 | 5060 | 0.0918 | 5060 | 0.1157
5059 | 0.0845 | 5059 | 0.0875 | 5059 | 0.0869 | 5059 | 0.0918 | 5059 | 0.1157
5058 | 0.0845 | 5058 | 0.0876 | 5058 | 0.087 | 5058 | 0.0918 | 5058 | 0.1157
5057 | 0.0845 | 5057 | 0.0876 | 5057 | 0.087 | 5057 | 0.0918 | 5057 | 0.1157
5056 | 0.0845 | 5056 | 0.0876 | 5056 | 0.0869 | 5056 | 0.0918 | 5056 | 0.1157
5055 | 0.0844 | 5055 | 0.0875 | 5055 | 0.0869 | 5055 | 0.0918 | 5055 | 0.1157
5054 | 0.0844 | 5054 | 0.0875 | 5054 | 0.0869 | 5054 | 0.0918 | 5054 | 0.1156
5053 | 0.0844 | 5053 | 0.0875 | 5053 | 0.0868 | 5053 | 0.0918 | 5053 | 0.1156
5052 | 0.0844 | 5052 | 0.0875 | 5052 | 0.0868 | 5052 | 0.0917 | 5052 | 0.1156
5051 | 0.0844 | 5051 | 0.0874 | 5051 | 0.0868 | 5051 | 0.0917 | 5051 | 0.1155
5050 | 0.0843 | 5050 | 0.0874 | 5050 | 0.0867 | 5050 | 0.0916 | 5050 | 0.1154
5049 | 0.0842 | 5049 | 0.0873 | 5049 | 0.0866 | 5049 | 0.0915 | 5049 | 0.1154
5048 | 0.0842 | 5048 | 0.0873 | 5048 | 0.0866 | 5048 | 0.0915 | 5048 | 0.1154
5047 | 0.0842 | 5047 | 0.0873 | 5047 | 0.0866 | 5047 | 0.0915 | 5047 | 0.1154
5046 | 0.0842 | 5046 | 0.0873 | 5046 | 0.0866 | 5046 | 0.0916 | 5046 | 0.1154
5045 | 0.0842 | 5045 | 0.0873 | 5045 | 0.0866 | 5045 | 0.0916 | 5045 | 0.1154
5044 | 0.0842 | 5044 | 0.0873 | 5044 | 0.0866 | 5044 | 0.0916 | 5044 | 0.1153
5043 | 0.0842 | 5043 | 0.0872 | 5043 | 0.0866 | 5043 | 0.0915 | 5043 | 0.1153
5042 | 0.0842 | 5042 | 0.0872 | 5042 | 0.0866 | 5042 | 0.0915 | 5042 | 0.1153
5041 | 0.0842 | 5041 | 0.0873 | 5041 | 0.0866 | 5041 | 0.0915 | 5041 | 0.1153
5040 | 0.0843 | 5040 | 0.0873 | 5040 | 0.0867 | 5040 | 0.0915 | 5040 | 0.1153
5039 | 0.0843 | 5039 | 0.0873 | 5039 | 0.0867 | 5039 | 0.0915 | 5039 | 0.1153
5038 | 0.0843 | 5038 | 0.0873 | 5038 | 0.0867 | 5038 | 0.0915 | 5038 | 0.1153
5037 | 0.0842 | 5037 | 0.0873 | 5037 | 0.0866 | 5037 | 0.0915 | 5037 | 0.1153
5036 | 0.0841 | 5036 | 0.0872 | 5036 | 0.0866 | 5036 | 0.0914 | 5036 | 0.1152
5035 | 0.0841 | 5035 | 0.0872 | 5035 | 0.0865 | 5035 | 0.0914 | 5035 | 0.1151
5034 | 0.084 | 5034 | 0.0872 | 5034 | 0.0865 | 5034 | 0.0913 | 5034 | 0.1151
5033 | 0.084 | 5033 | 0.0872 | 5033 | 0.0865 | 5033 | 0.0913 | 5033 | 0.1151
5032 | 0.084 | 5032 | 0.0871 | 5032 | 0.0865 | 5032 | 0.0913 | 5032 | 0.115
5031 | 0.0839 | 5031 | 0.087 | 5031 | 0.0864 | 5031 | 0.0912 | 5031 | 0.1149
5030 | 0.0839 | 5030 | 0.087 | 5030 | 0.0863 | 5030 | 0.0911 | 5030 | 0.1148
5029 | 0.0839 | 5029 | 0.087 | 5029 | 0.0863 | 5029 | 0.0911 | 5029 | 0.1149
5028 | 0.0839 | 5028 | 0.087 | 5028 | 0.0863 | 5028 | 0.0912 | 5028 | 0.1149
5027 | 0.0839 | 5027 | 0.0871 | 5027 | 0.0864 | 5027 | 0.0913 | 5027 | 0.1149
5026 | 0.0838 | 5026 | 0.087 | 5026 | 0.0863 | 5026 | 0.0912 | 5026 | 0.1149
5025 | 0.0838 | 5025 | 0.087 | 5025 | 0.0862 | 5025 | 0.0911 | 5025 | 0.1148
5024 | 0.0837 | 5024 | 0.0869 | 5024 | 0.0861 | 5024 | 0.091 | 5024 | 0.1148
5023 | 0.0837 | 5023 | 0.0868 | 5023 | 0.0861 | 5023 | 0.0909 | 5023 | 0.1147
5022 | 0.0837 | 5022 | 0.0868 | 5022 | 0.0861 | 5022 | 0.0909 | 5022 | 0.1146
5021 | 0.0838 | 5021 | 0.0869 | 5021 | 0.0862 | 5021 | 0.0909 | 5021 | 0.1146
5020 | 0.0839 | 5020 | 0.087 | 5020 | 0.0862 | 5020 | 0.091 | 5020 | 0.1147
5019 | 0.0839 | 5019 | 0.087 | 5019 | 0.0862 | 5019 | 0.091 | 5019 | 0.1147
5018 | 0.0839 | 5018 | 0.087 | 5018 | 0.0862 | 5018 | 0.091 | 5018 | 0.1146
5017 | 0.0838 | 5017 | 0.0869 | 5017 | 0.0861 | 5017 | 0.0909 | 5017 | 0.1146
5016 | 0.0838 | 5016 | 0.0869 | 5016 | 0.0861 | 5016 | 0.0909 | 5016 | 0.1146
5015 | 0.0838 | 5015 | 0.0869 | 5015 | 0.0862 | 5015 | 0.091 | 5015 | 0.1146
5014 | 0.0839 | 5014 | 0.087 | 5014 | 0.0863 | 5014 | 0.0911 | 5014 | 0.1147
5013 | 0.0839 | 5013 | 0.0871 | 5013 | 0.0864 | 5013 | 0.0911 | 5013 | 0.1148
5012 | 0.0839 | 5012 | 0.0871 | 5012 | 0.0864 | 5012 | 0.0911 | 5012 | 0.1148
5011 | 0.0839 | 5011 | 0.0871 | 5011 | 0.0863 | 5011 | 0.0911 | 5011 | 0.1147
5010 | 0.0838 | 5010 | 0.087 | 5010 | 0.0863 | 5010 | 0.091 | 5010 | 0.1146
5009 | 0.0838 | 5009 | 0.087 | 5009 | 0.0862 | 5009 | 0.0909 | 5009 | 0.1146
5008 | 0.0837 | 5008 | 0.087 | 5008 | 0.0862 | 5008 | 0.0909 | 5008 | 0.1145
5007 | 0.0837 | 5007 | 0.0869 | 5007 | 0.0861 | 5007 | 0.0909 | 5007 | 0.1145
5006 | 0.0836 | 5006 | 0.0869 | 5006 | 0.0861 | 5006 | 0.0908 | 5006 | 0.1144
5005 | 0.0836 | 5005 | 0.0868 | 5005 | 0.086 | 5005 | 0.0908 | 5005 | 0.1144
5004 | 0.0835 | 5004 | 0.0868 | 5004 | 0.086 | 5004 | 0.0908 | 5004 | 0.1143
5003 | 0.0836 | 5003 | 0.0868 | 5003 | 0.086 | 5003 | 0.0908 | 5003 | 0.1144
5002 | 0.0836 | 5002 | 0.0868 | 5002 | 0.086 | 5002 | 0.0908 | 5002 | 0.1144
5001 | 0.0836 | 5001 | 0.0868 | 5001 | 0.086 | 5001 | 0.0908 | 5001 | 0.1144
5000 | 0.0836 | 5000 | 0.0868 | 5000 | 0.086 | 5000 | 0.0908 | 5000 | 0.1144
4999 | 0.0836 | 4999 | 0.0867 | 4999 | 0.0859 | 4999 | 0.0907 | 4999 | 0.1144
4998 | 0.0836 | 4998 | 0.0867 | 4998 | 0.0859 | 4998 | 0.0906 | 4998 | 0.1143
4997 | 0.0835 | 4997 | 0.0867 | 4997 | 0.0858 | 4997 | 0.0906 | 4997 | 0.1142
4996 | 0.0835 | 4996 | 0.0867 | 4996 | 0.0859 | 4996 | 0.0906 | 4996 | 0.1142
4995 | 0.0835 | 4995 | 0.0867 | 4995 | 0.0859 | 4995 | 0.0906 | 4995 | 0.1142
4994 | 0.0835 | 4994 | 0.0867 | 4994 | 0.0859 | 4994 | 0.0907 | 4994 | 0.1143
4993 | 0.0835 | 4993 | 0.0868 | 4993 | 0.086 | 4993 | 0.0907 | 4993 | 0.1143
4992 | 0.0835 | 4992 | 0.0868 | 4992 | 0.086 | 4992 | 0.0907 | 4992 | 0.1143
4991 | 0.0835 | 4991 | 0.0868 | 4991 | 0.0859 | 4991 | 0.0907 | 4991 | 0.1143
4990 | 0.0835 | 4990 | 0.0867 | 4990 | 0.0859 | 4990 | 0.0907 | 4990 | 0.1143
4989 | 0.0835 | 4989 | 0.0867 | 4989 | 0.0859 | 4989 | 0.0906 | 4989 | 0.1143
4988 | 0.0834 | 4988 | 0.0866 | 4988 | 0.0859 | 4988 | 0.0906 | 4988 | 0.1143
4987 | 0.0834 | 4987 | 0.0866 | 4987 | 0.0858 | 4987 | 0.0905 | 4987 | 0.1142
4986 | 0.0834 | 4986 | 0.0866 | 4986 | 0.0858 | 4986 | 0.0905 | 4986 | 0.1141
4985 | 0.0833 | 4985 | 0.0866 | 4985 | 0.0857 | 4985 | 0.0905 | 4985 | 0.1141
4984 | 0.0833 | 4984 | 0.0866 | 4984 | 0.0857 | 4984 | 0.0905 | 4984 | 0.114
4983 | 0.0834 | 4983 | 0.0866 | 4983 | 0.0858 | 4983 | 0.0905 | 4983 | 0.1141
4982 | 0.0834 | 4982 | 0.0867 | 4982 | 0.0858 | 4982 | 0.0905 | 4982 | 0.1141
4981 | 0.0834 | 4981 | 0.0867 | 4981 | 0.0858 | 4981 | 0.0905 | 4981 | 0.1141
4980 | 0.0834 | 4980 | 0.0866 | 4980 | 0.0858 | 4980 | 0.0905 | 4980 | 0.114
4979 | 0.0833 | 4979 | 0.0866 | 4979 | 0.0857 | 4979 | 0.0904 | 4979 | 0.1139
4978 | 0.0833 | 4978 | 0.0865 | 4978 | 0.0857 | 4978 | 0.0904 | 4978 | 0.1139
4977 | 0.0833 | 4977 | 0.0865 | 4977 | 0.0857 | 4977 | 0.0904 | 4977 | 0.1139
4976 | 0.0833 | 4976 | 0.0865 | 4976 | 0.0857 | 4976 | 0.0904 | 4976 | 0.1139
4975 | 0.0833 | 4975 | 0.0865 | 4975 | 0.0857 | 4975 | 0.0904 | 4975 | 0.1139
4974 | 0.0833 | 4974 | 0.0865 | 4974 | 0.0857 | 4974 | 0.0904 | 4974 | 0.1138
4973 | 0.0832 | 4973 | 0.0865 | 4973 | 0.0856 | 4973 | 0.0904 | 4973 | 0.1138
4972 | 0.0832 | 4972 | 0.0865 | 4972 | 0.0856 | 4972 | 0.0903 | 4972 | 0.1138
4971 | 0.0831 | 4971 | 0.0865 | 4971 | 0.0855 | 4971 | 0.0903 | 4971 | 0.1137
4970 | 0.0831 | 4970 | 0.0864 | 4970 | 0.0855 | 4970 | 0.0903 | 4970 | 0.1137
4969 | 0.0831 | 4969 | 0.0864 | 4969 | 0.0855 | 4969 | 0.0903 | 4969 | 0.1137
4968 | 0.0831 | 4968 | 0.0864 | 4968 | 0.0855 | 4968 | 0.0903 | 4968 | 0.1137
4967 | 0.0831 | 4967 | 0.0864 | 4967 | 0.0855 | 4967 | 0.0902 | 4967 | 0.1137
4966 | 0.0831 | 4966 | 0.0863 | 4966 | 0.0855 | 4966 | 0.0902 | 4966 | 0.1137
4965 | 0.083 | 4965 | 0.0863 | 4965 | 0.0854 | 4965 | 0.0901 | 4965 | 0.1136
4964 | 0.083 | 4964 | 0.0863 | 4964 | 0.0854 | 4964 | 0.0901 | 4964 | 0.1136
4963 | 0.083 | 4963 | 0.0863 | 4963 | 0.0854 | 4963 | 0.09 | 4963 | 0.1135
4962 | 0.083 | 4962 | 0.0863 | 4962 | 0.0853 | 4962 | 0.09 | 4962 | 0.1135
4961 | 0.083 | 4961 | 0.0863 | 4961 | 0.0853 | 4961 | 0.09 | 4961 | 0.1134
4960 | 0.0829 | 4960 | 0.0863 | 4960 | 0.0853 | 4960 | 0.09 | 4960 | 0.1134
4959 | 0.0829 | 4959 | 0.0862 | 4959 | 0.0853 | 4959 | 0.09 | 4959 | 0.1134
4958 | 0.0829 | 4958 | 0.0862 | 4958 | 0.0853 | 4958 | 0.09 | 4958 | 0.1133
4957 | 0.0829 | 4957 | 0.0863 | 4957 | 0.0853 | 4957 | 0.09 | 4957 | 0.1133
4956 | 0.0829 | 4956 | 0.0863 | 4956 | 0.0853 | 4956 | 0.09 | 4956 | 0.1133
4955 | 0.0829 | 4955 | 0.0863 | 4955 | 0.0852 | 4955 | 0.09 | 4955 | 0.1133
4954 | 0.0828 | 4954 | 0.0862 | 4954 | 0.0852 | 4954 | 0.0899 | 4954 | 0.1132
4953 | 0.0828 | 4953 | 0.0861 | 4953 | 0.0851 | 4953 | 0.0898 | 4953 | 0.1132
4952 | 0.0827 | 4952 | 0.0861 | 4952 | 0.0851 | 4952 | 0.0898 | 4952 | 0.1131
4951 | 0.0827 | 4951 | 0.0861 | 4951 | 0.0851 | 4951 | 0.0898 | 4951 | 0.1131
4950 | 0.0827 | 4950 | 0.0861 | 4950 | 0.0851 | 4950 | 0.0898 | 4950 | 0.1131
4949 | 0.0827 | 4949 | 0.0861 | 4949 | 0.0851 | 4949 | 0.0898 | 4949 | 0.1131
4948 | 0.0827 | 4948 | 0.0861 | 4948 | 0.085 | 4948 | 0.0898 | 4948 | 0.1131
4947 | 0.0827 | 4947 | 0.0861 | 4947 | 0.085 | 4947 | 0.0898 | 4947 | 0.113
4946 | 0.0827 | 4946 | 0.086 | 4946 | 0.085 | 4946 | 0.0897 | 4946 | 0.113
4945 | 0.0827 | 4945 | 0.086 | 4945 | 0.085 | 4945 | 0.0897 | 4945 | 0.113
4944 | 0.0827 | 4944 | 0.0861 | 4944 | 0.085 | 4944 | 0.0897 | 4944 | 0.113
4943 | 0.0827 | 4943 | 0.0861 | 4943 | 0.0851 | 4943 | 0.0897 | 4943 | 0.113
4942 | 0.0827 | 4942 | 0.0861 | 4942 | 0.0851 | 4942 | 0.0897 | 4942 | 0.113
4941 | 0.0827 | 4941 | 0.0861 | 4941 | 0.0851 | 4941 | 0.0897 | 4941 | 0.113
4940 | 0.0827 | 4940 | 0.086 | 4940 | 0.085 | 4940 | 0.0896 | 4940 | 0.1129
4939 | 0.0826 | 4939 | 0.0859 | 4939 | 0.085 | 4939 | 0.0896 | 4939 | 0.1129
4938 | 0.0826 | 4938 | 0.0859 | 4938 | 0.0849 | 4938 | 0.0895 | 4938 | 0.1128
4937 | 0.0826 | 4937 | 0.0859 | 4937 | 0.0849 | 4937 | 0.0895 | 4937 | 0.1128
4936 | 0.0826 | 4936 | 0.0859 | 4936 | 0.0848 | 4936 | 0.0895 | 4936 | 0.1128
4935 | 0.0826 | 4935 | 0.0859 | 4935 | 0.0848 | 4935 | 0.0895 | 4935 | 0.1128
4934 | 0.0826 | 4934 | 0.0859 | 4934 | 0.0849 | 4934 | 0.0895 | 4934 | 0.1128
4933 | 0.0826 | 4933 | 0.0859 | 4933 | 0.0849 | 4933 | 0.0896 | 4933 | 0.1128
4932 | 0.0826 | 4932 | 0.0859 | 4932 | 0.0849 | 4932 | 0.0896 | 4932 | 0.1128
4931 | 0.0826 | 4931 | 0.0859 | 4931 | 0.0849 | 4931 | 0.0896 | 4931 | 0.1128
4930 | 0.0826 | 4930 | 0.0859 | 4930 | 0.0849 | 4930 | 0.0896 | 4930 | 0.1128
4929 | 0.0826 | 4929 | 0.0859 | 4929 | 0.0849 | 4929 | 0.0896 | 4929 | 0.1128
4928 | 0.0826 | 4928 | 0.0859 | 4928 | 0.085 | 4928 | 0.0896 | 4928 | 0.1128
4927 | 0.0826 | 4927 | 0.0859 | 4927 | 0.0849 | 4927 | 0.0896 | 4927 | 0.1128
4926 | 0.0826 | 4926 | 0.0859 | 4926 | 0.0849 | 4926 | 0.0895 | 4926 | 0.1127
4925 | 0.0825 | 4925 | 0.0858 | 4925 | 0.0848 | 4925 | 0.0894 | 4925 | 0.1126
4924 | 0.0824 | 4924 | 0.0857 | 4924 | 0.0847 | 4924 | 0.0893 | 4924 | 0.1125
4923 | 0.0824 | 4923 | 0.0857 | 4923 | 0.0846 | 4923 | 0.0892 | 4923 | 0.1124
4922 | 0.0823 | 4922 | 0.0857 | 4922 | 0.0845 | 4922 | 0.0892 | 4922 | 0.1124
4921 | 0.0823 | 4921 | 0.0856 | 4921 | 0.0845 | 4921 | 0.0892 | 4921 | 0.1123
4920 | 0.0823 | 4920 | 0.0856 | 4920 | 0.0845 | 4920 | 0.0892 | 4920 | 0.1124
4919 | 0.0823 | 4919 | 0.0856 | 4919 | 0.0845 | 4919 | 0.0892 | 4919 | 0.1124
4918 | 0.0823 | 4918 | 0.0857 | 4918 | 0.0845 | 4918 | 0.0892 | 4918 | 0.1124
4917 | 0.0823 | 4917 | 0.0857 | 4917 | 0.0846 | 4917 | 0.0893 | 4917 | 0.1124
4916 | 0.0823 | 4916 | 0.0857 | 4916 | 0.0846 | 4916 | 0.0893 | 4916 | 0.1124
4915 | 0.0823 | 4915 | 0.0857 | 4915 | 0.0845 | 4915 | 0.0892 | 4915 | 0.1123
4914 | 0.0823 | 4914 | 0.0856 | 4914 | 0.0845 | 4914 | 0.0892 | 4914 | 0.1123
4913 | 0.0822 | 4913 | 0.0856 | 4913 | 0.0845 | 4913 | 0.0891 | 4913 | 0.1122
4912 | 0.0821 | 4912 | 0.0855 | 4912 | 0.0844 | 4912 | 0.089 | 4912 | 0.1121
4911 | 0.0821 | 4911 | 0.0855 | 4911 | 0.0844 | 4911 | 0.089 | 4911 | 0.112
4910 | 0.0821 | 4910 | 0.0855 | 4910 | 0.0844 | 4910 | 0.089 | 4910 | 0.112
4909 | 0.0821 | 4909 | 0.0855 | 4909 | 0.0844 | 4909 | 0.089 | 4909 | 0.1121
4908 | 0.0822 | 4908 | 0.0855 | 4908 | 0.0844 | 4908 | 0.089 | 4908 | 0.1121
4907 | 0.0822 | 4907 | 0.0855 | 4907 | 0.0844 | 4907 | 0.0891 | 4907 | 0.1121
4906 | 0.0823 | 4906 | 0.0855 | 4906 | 0.0844 | 4906 | 0.0891 | 4906 | 0.1121
4905 | 0.0823 | 4905 | 0.0856 | 4905 | 0.0845 | 4905 | 0.0891 | 4905 | 0.1122
4904 | 0.0823 | 4904 | 0.0856 | 4904 | 0.0845 | 4904 | 0.0891 | 4904 | 0.1122
4903 | 0.0824 | 4903 | 0.0857 | 4903 | 0.0845 | 4903 | 0.0892 | 4903 | 0.1122
4902 | 0.0823 | 4902 | 0.0857 | 4902 | 0.0845 | 4902 | 0.0892 | 4902 | 0.1122
4901 | 0.0823 | 4901 | 0.0856 | 4901 | 0.0845 | 4901 | 0.0891 | 4901 | 0.1121
4900 | 0.0822 | 4900 | 0.0855 | 4900 | 0.0844 | 4900 | 0.089 | 4900 | 0.112
4899 | 0.0821 | 4899 | 0.0855 | 4899 | 0.0843 | 4899 | 0.0889 | 4899 | 0.1119
4898 | 0.082 | 4898 | 0.0855 | 4898 | 0.0842 | 4898 | 0.0889 | 4898 | 0.1118
4897 | 0.082 | 4897 | 0.0855 | 4897 | 0.0842 | 4897 | 0.0889 | 4897 | 0.1118
4896 | 0.082 | 4896 | 0.0855 | 4896 | 0.0842 | 4896 | 0.0889 | 4896 | 0.1118
4895 | 0.082 | 4895 | 0.0855 | 4895 | 0.0842 | 4895 | 0.0889 | 4895 | 0.1118
4894 | 0.082 | 4894 | 0.0855 | 4894 | 0.0842 | 4894 | 0.0889 | 4894 | 0.1118
4893 | 0.082 | 4893 | 0.0855 | 4893 | 0.0842 | 4893 | 0.0888 | 4893 | 0.1118
4892 | 0.082 | 4892 | 0.0854 | 4892 | 0.0842 | 4892 | 0.0888 | 4892 | 0.1118
4891 | 0.0819 | 4891 | 0.0854 | 4891 | 0.0842 | 4891 | 0.0888 | 4891 | 0.1117
4890 | 0.0819 | 4890 | 0.0853 | 4890 | 0.0841 | 4890 | 0.0887 | 4890 | 0.1117
4889 | 0.0819 | 4889 | 0.0853 | 4889 | 0.0841 | 4889 | 0.0887 | 4889 | 0.1117
4888 | 0.0819 | 4888 | 0.0852 | 4888 | 0.0841 | 4888 | 0.0887 | 4888 | 0.1116
4887 | 0.0818 | 4887 | 0.0852 | 4887 | 0.0841 | 4887 | 0.0887 | 4887 | 0.1116
4886 | 0.0818 | 4886 | 0.0852 | 4886 | 0.0841 | 4886 | 0.0887 | 4886 | 0.1116
4885 | 0.0818 | 4885 | 0.0852 | 4885 | 0.084 | 4885 | 0.0887 | 4885 | 0.1116
4884 | 0.0818 | 4884 | 0.0852 | 4884 | 0.084 | 4884 | 0.0886 | 4884 | 0.1116
4883 | 0.0817 | 4883 | 0.0851 | 4883 | 0.0839 | 4883 | 0.0885 | 4883 | 0.1115
4882 | 0.0816 | 4882 | 0.085 | 4882 | 0.0838 | 4882 | 0.0885 | 4882 | 0.1114
4881 | 0.0816 | 4881 | 0.085 | 4881 | 0.0838 | 4881 | 0.0884 | 4881 | 0.1114
4880 | 0.0816 | 4880 | 0.0851 | 4880 | 0.0838 | 4880 | 0.0885 | 4880 | 0.1114
4879 | 0.0817 | 4879 | 0.0851 | 4879 | 0.0839 | 4879 | 0.0885 | 4879 | 0.1114
4878 | 0.0817 | 4878 | 0.0852 | 4878 | 0.0839 | 4878 | 0.0886 | 4878 | 0.1114
4877 | 0.0817 | 4877 | 0.0852 | 4877 | 0.0839 | 4877 | 0.0886 | 4877 | 0.1114
4876 | 0.0816 | 4876 | 0.0851 | 4876 | 0.0838 | 4876 | 0.0885 | 4876 | 0.1114
4875 | 0.0816 | 4875 | 0.0851 | 4875 | 0.0837 | 4875 | 0.0884 | 4875 | 0.1113
4874 | 0.0815 | 4874 | 0.085 | 4874 | 0.0837 | 4874 | 0.0883 | 4874 | 0.1112
4873 | 0.0815 | 4873 | 0.085 | 4873 | 0.0836 | 4873 | 0.0883 | 4873 | 0.1112
4872 | 0.0815 | 4872 | 0.085 | 4872 | 0.0836 | 4872 | 0.0883 | 4872 | 0.1111
4871 | 0.0815 | 4871 | 0.085 | 4871 | 0.0836 | 4871 | 0.0883 | 4871 | 0.1112
4870 | 0.0816 | 4870 | 0.0851 | 4870 | 0.0837 | 4870 | 0.0883 | 4870 | 0.1111
4869 | 0.0816 | 4869 | 0.0851 | 4869 | 0.0837 | 4869 | 0.0883 | 4869 | 0.1111
4868 | 0.0816 | 4868 | 0.085 | 4868 | 0.0837 | 4868 | 0.0883 | 4868 | 0.1111
4867 | 0.0816 | 4867 | 0.085 | 4867 | 0.0837 | 4867 | 0.0883 | 4867 | 0.1111
4866 | 0.0816 | 4866 | 0.0851 | 4866 | 0.0837 | 4866 | 0.0883 | 4866 | 0.1111
4865 | 0.0816 | 4865 | 0.0851 | 4865 | 0.0837 | 4865 | 0.0883 | 4865 | 0.1112
4864 | 0.0816 | 4864 | 0.0851 | 4864 | 0.0837 | 4864 | 0.0883 | 4864 | 0.1111
4863 | 0.0815 | 4863 | 0.085 | 4863 | 0.0836 | 4863 | 0.0882 | 4863 | 0.1111
4862 | 0.0815 | 4862 | 0.0849 | 4862 | 0.0836 | 4862 | 0.0882 | 4862 | 0.111
4861 | 0.0814 | 4861 | 0.0849 | 4861 | 0.0836 | 4861 | 0.0881 | 4861 | 0.111
4860 | 0.0814 | 4860 | 0.0849 | 4860 | 0.0836 | 4860 | 0.0881 | 4860 | 0.111
4859 | 0.0814 | 4859 | 0.0849 | 4859 | 0.0836 | 4859 | 0.0881 | 4859 | 0.1109
4858 | 0.0814 | 4858 | 0.0848 | 4858 | 0.0835 | 4858 | 0.0881 | 4858 | 0.1109
4857 | 0.0814 | 4857 | 0.0849 | 4857 | 0.0835 | 4857 | 0.0881 | 4857 | 0.1109
4856 | 0.0814 | 4856 | 0.0849 | 4856 | 0.0835 | 4856 | 0.0881 | 4856 | 0.1108
4855 | 0.0814 | 4855 | 0.0849 | 4855 | 0.0835 | 4855 | 0.0881 | 4855 | 0.1108
4854 | 0.0814 | 4854 | 0.0848 | 4854 | 0.0835 | 4854 | 0.0881 | 4854 | 0.1108
4853 | 0.0814 | 4853 | 0.0848 | 4853 | 0.0835 | 4853 | 0.0881 | 4853 | 0.1108
4852 | 0.0814 | 4852 | 0.0848 | 4852 | 0.0834 | 4852 | 0.0881 | 4852 | 0.1107
4851 | 0.0813 | 4851 | 0.0848 | 4851 | 0.0834 | 4851 | 0.088 | 4851 | 0.1107
4850 | 0.0813 | 4850 | 0.0848 | 4850 | 0.0833 | 4850 | 0.088 | 4850 | 0.1107
4849 | 0.0812 | 4849 | 0.0848 | 4849 | 0.0833 | 4849 | 0.088 | 4849 | 0.1107
4848 | 0.0812 | 4848 | 0.0848 | 4848 | 0.0833 | 4848 | 0.088 | 4848 | 0.1107
4847 | 0.0813 | 4847 | 0.0848 | 4847 | 0.0834 | 4847 | 0.088 | 4847 | 0.1107
4846 | 0.0812 | 4846 | 0.0847 | 4846 | 0.0834 | 4846 | 0.088 | 4846 | 0.1106
4845 | 0.0812 | 4845 | 0.0847 | 4845 | 0.0833 | 4845 | 0.0879 | 4845 | 0.1106
4844 | 0.0811 | 4844 | 0.0846 | 4844 | 0.0832 | 4844 | 0.0879 | 4844 | 0.1105
4843 | 0.0811 | 4843 | 0.0846 | 4843 | 0.0832 | 4843 | 0.0878 | 4843 | 0.1105
4842 | 0.0811 | 4842 | 0.0846 | 4842 | 0.0832 | 4842 | 0.0878 | 4842 | 0.1105
4841 | 0.0811 | 4841 | 0.0846 | 4841 | 0.0832 | 4841 | 0.0878 | 4841 | 0.1105
4840 | 0.0811 | 4840 | 0.0846 | 4840 | 0.0832 | 4840 | 0.0878 | 4840 | 0.1105
4839 | 0.0811 | 4839 | 0.0845 | 4839 | 0.0832 | 4839 | 0.0878 | 4839 | 0.1105
4838 | 0.0811 | 4838 | 0.0845 | 4838 | 0.0831 | 4838 | 0.0878 | 4838 | 0.1104
4837 | 0.081 | 4837 | 0.0845 | 4837 | 0.0831 | 4837 | 0.0878 | 4837 | 0.1104
4836 | 0.081 | 4836 | 0.0845 | 4836 | 0.0831 | 4836 | 0.0878 | 4836 | 0.1104
4835 | 0.081 | 4835 | 0.0845 | 4835 | 0.0831 | 4835 | 0.0877 | 4835 | 0.1103
4834 | 0.081 | 4834 | 0.0845 | 4834 | 0.0831 | 4834 | 0.0877 | 4834 | 0.1103
4833 | 0.081 | 4833 | 0.0845 | 4833 | 0.0831 | 4833 | 0.0877 | 4833 | 0.1103
4832 | 0.0811 | 4832 | 0.0845 | 4832 | 0.0832 | 4832 | 0.0877 | 4832 | 0.1103
4831 | 0.0811 | 4831 | 0.0846 | 4831 | 0.0832 | 4831 | 0.0878 | 4831 | 0.1103
4830 | 0.0812 | 4830 | 0.0847 | 4830 | 0.0833 | 4830 | 0.0878 | 4830 | 0.1104
4829 | 0.0812 | 4829 | 0.0847 | 4829 | 0.0833 | 4829 | 0.0878 | 4829 | 0.1104
4828 | 0.0811 | 4828 | 0.0847 | 4828 | 0.0832 | 4828 | 0.0878 | 4828 | 0.1103
4827 | 0.081 | 4827 | 0.0846 | 4827 | 0.0831 | 4827 | 0.0877 | 4827 | 0.1102
4826 | 0.081 | 4826 | 0.0845 | 4826 | 0.083 | 4826 | 0.0876 | 4826 | 0.1101
4825 | 0.081 | 4825 | 0.0845 | 4825 | 0.083 | 4825 | 0.0876 | 4825 | 0.1101
4824 | 0.081 | 4824 | 0.0845 | 4824 | 0.083 | 4824 | 0.0876 | 4824 | 0.1101
4823 | 0.081 | 4823 | 0.0845 | 4823 | 0.0831 | 4823 | 0.0877 | 4823 | 0.1101
4822 | 0.081 | 4822 | 0.0846 | 4822 | 0.0831 | 4822 | 0.0876 | 4822 | 0.1101
4821 | 0.081 | 4821 | 0.0845 | 4821 | 0.083 | 4821 | 0.0876 | 4821 | 0.11
4820 | 0.0808 | 4820 | 0.0844 | 4820 | 0.0829 | 4820 | 0.0875 | 4820 | 0.1099
4819 | 0.0807 | 4819 | 0.0843 | 4819 | 0.0828 | 4819 | 0.0874 | 4819 | 0.1098
4818 | 0.0807 | 4818 | 0.0842 | 4818 | 0.0827 | 4818 | 0.0873 | 4818 | 0.1097
4817 | 0.0807 | 4817 | 0.0842 | 4817 | 0.0827 | 4817 | 0.0873 | 4817 | 0.1097
4816 | 0.0807 | 4816 | 0.0842 | 4816 | 0.0827 | 4816 | 0.0873 | 4816 | 0.1097
4815 | 0.0807 | 4815 | 0.0842 | 4815 | 0.0827 | 4815 | 0.0873 | 4815 | 0.1097
4814 | 0.0807 | 4814 | 0.0842 | 4814 | 0.0827 | 4814 | 0.0873 | 4814 | 0.1097
4813 | 0.0807 | 4813 | 0.0841 | 4813 | 0.0827 | 4813 | 0.0872 | 4813 | 0.1097
4812 | 0.0806 | 4812 | 0.0841 | 4812 | 0.0826 | 4812 | 0.0872 | 4812 | 0.1096
4811 | 0.0806 | 4811 | 0.084 | 4811 | 0.0826 | 4811 | 0.0872 | 4811 | 0.1096
4810 | 0.0806 | 4810 | 0.084 | 4810 | 0.0826 | 4810 | 0.0872 | 4810 | 0.1096
4809 | 0.0806 | 4809 | 0.0841 | 4809 | 0.0827 | 4809 | 0.0872 | 4809 | 0.1096
4808 | 0.0807 | 4808 | 0.0842 | 4808 | 0.0827 | 4808 | 0.0872 | 4808 | 0.1097
4807 | 0.0807 | 4807 | 0.0842 | 4807 | 0.0828 | 4807 | 0.0872 | 4807 | 0.1097
4806 | 0.0807 | 4806 | 0.0842 | 4806 | 0.0827 | 4806 | 0.0873 | 4806 | 0.1096
4805 | 0.0807 | 4805 | 0.0842 | 4805 | 0.0827 | 4805 | 0.0872 | 4805 | 0.1096
4804 | 0.0806 | 4804 | 0.0842 | 4804 | 0.0827 | 4804 | 0.0872 | 4804 | 0.1096
4803 | 0.0806 | 4803 | 0.0842 | 4803 | 0.0826 | 4803 | 0.0872 | 4803 | 0.1096
4802 | 0.0806 | 4802 | 0.0842 | 4802 | 0.0826 | 4802 | 0.0871 | 4802 | 0.1095
4801 | 0.0805 | 4801 | 0.0841 | 4801 | 0.0825 | 4801 | 0.0871 | 4801 | 0.1094
4800 | 0.0805 | 4800 | 0.0841 | 4800 | 0.0825 | 4800 | 0.087 | 4800 | 0.1094
4799 | 0.0805 | 4799 | 0.084 | 4799 | 0.0825 | 4799 | 0.087 | 4799 | 0.1093
4798 | 0.0805 | 4798 | 0.084 | 4798 | 0.0824 | 4798 | 0.087 | 4798 | 0.1093
4797 | 0.0805 | 4797 | 0.084 | 4797 | 0.0825 | 4797 | 0.087 | 4797 | 0.1093
4796 | 0.0805 | 4796 | 0.0841 | 4796 | 0.0825 | 4796 | 0.087 | 4796 | 0.1093
4795 | 0.0805 | 4795 | 0.084 | 4795 | 0.0825 | 4795 | 0.087 | 4795 | 0.1093
4794 | 0.0804 | 4794 | 0.084 | 4794 | 0.0824 | 4794 | 0.0869 | 4794 | 0.1092
4793 | 0.0803 | 4793 | 0.084 | 4793 | 0.0823 | 4793 | 0.0868 | 4793 | 0.1092
4792 | 0.0803 | 4792 | 0.0839 | 4792 | 0.0822 | 4792 | 0.0867 | 4792 | 0.1091
4791 | 0.0802 | 4791 | 0.0838 | 4791 | 0.0822 | 4791 | 0.0867 | 4791 | 0.109
4790 | 0.0801 | 4790 | 0.0838 | 4790 | 0.0821 | 4790 | 0.0866 | 4790 | 0.1089
4789 | 0.0801 | 4789 | 0.0837 | 4789 | 0.0821 | 4789 | 0.0866 | 4789 | 0.1088
4788 | 0.0801 | 4788 | 0.0837 | 4788 | 0.0821 | 4788 | 0.0866 | 4788 | 0.1088
4787 | 0.0801 | 4787 | 0.0837 | 4787 | 0.0821 | 4787 | 0.0866 | 4787 | 0.1089
4786 | 0.0801 | 4786 | 0.0837 | 4786 | 0.0821 | 4786 | 0.0866 | 4786 | 0.1089
4785 | 0.0802 | 4785 | 0.0838 | 4785 | 0.0822 | 4785 | 0.0866 | 4785 | 0.1089
4784 | 0.0802 | 4784 | 0.0838 | 4784 | 0.0821 | 4784 | 0.0866 | 4784 | 0.1088
4783 | 0.0801 | 4783 | 0.0837 | 4783 | 0.0821 | 4783 | 0.0865 | 4783 | 0.1088
4782 | 0.0801 | 4782 | 0.0837 | 4782 | 0.082 | 4782 | 0.0865 | 4782 | 0.1087
4781 | 0.0801 | 4781 | 0.0837 | 4781 | 0.082 | 4781 | 0.0865 | 4781 | 0.1088
4780 | 0.0801 | 4780 | 0.0837 | 4780 | 0.082 | 4780 | 0.0865 | 4780 | 0.1088
4779 | 0.0801 | 4779 | 0.0837 | 4779 | 0.0821 | 4779 | 0.0866 | 4779 | 0.1088
4778 | 0.0801 | 4778 | 0.0837 | 4778 | 0.0821 | 4778 | 0.0865 | 4778 | 0.1088
4777 | 0.08 | 4777 | 0.0836 | 4777 | 0.082 | 4777 | 0.0865 | 4777 | 0.1087
4776 | 0.08 | 4776 | 0.0836 | 4776 | 0.082 | 4776 | 0.0865 | 4776 | 0.1087
4775 | 0.0801 | 4775 | 0.0836 | 4775 | 0.082 | 4775 | 0.0865 | 4775 | 0.1087
4774 | 0.0801 | 4774 | 0.0836 | 4774 | 0.082 | 4774 | 0.0866 | 4774 | 0.1087
4773 | 0.0801 | 4773 | 0.0837 | 4773 | 0.0821 | 4773 | 0.0866 | 4773 | 0.1088
4772 | 0.0801 | 4772 | 0.0837 | 4772 | 0.0821 | 4772 | 0.0866 | 4772 | 0.1088
4771 | 0.0801 | 4771 | 0.0836 | 4771 | 0.0821 | 4771 | 0.0866 | 4771 | 0.1087
4770 | 0.0801 | 4770 | 0.0836 | 4770 | 0.0821 | 4770 | 0.0866 | 4770 | 0.1087
4769 | 0.0801 | 4769 | 0.0836 | 4769 | 0.0821 | 4769 | 0.0866 | 4769 | 0.1087
4768 | 0.0801 | 4768 | 0.0837 | 4768 | 0.0821 | 4768 | 0.0866 | 4768 | 0.1087
4767 | 0.0802 | 4767 | 0.0837 | 4767 | 0.0821 | 4767 | 0.0866 | 4767 | 0.1087
4766 | 0.0802 | 4766 | 0.0837 | 4766 | 0.0821 | 4766 | 0.0866 | 4766 | 0.1087
4765 | 0.0801 | 4765 | 0.0837 | 4765 | 0.0821 | 4765 | 0.0866 | 4765 | 0.1086
4764 | 0.0801 | 4764 | 0.0836 | 4764 | 0.082 | 4764 | 0.0866 | 4764 | 0.1085
4763 | 0.08 | 4763 | 0.0836 | 4763 | 0.082 | 4763 | 0.0866 | 4763 | 0.1085
4762 | 0.08 | 4762 | 0.0835 | 4762 | 0.082 | 4762 | 0.0865 | 4762 | 0.1084
4761 | 0.0799 | 4761 | 0.0835 | 4761 | 0.082 | 4761 | 0.0865 | 4761 | 0.1084
4760 | 0.0799 | 4760 | 0.0835 | 4760 | 0.0819 | 4760 | 0.0865 | 4760 | 0.1083
4759 | 0.0798 | 4759 | 0.0834 | 4759 | 0.0819 | 4759 | 0.0864 | 4759 | 0.1082
4758 | 0.0798 | 4758 | 0.0834 | 4758 | 0.0818 | 4758 | 0.0863 | 4758 | 0.1081
4757 | 0.0797 | 4757 | 0.0833 | 4757 | 0.0818 | 4757 | 0.0863 | 4757 | 0.108
4756 | 0.0797 | 4756 | 0.0833 | 4756 | 0.0817 | 4756 | 0.0863 | 4756 | 0.1079
4755 | 0.0797 | 4755 | 0.0832 | 4755 | 0.0817 | 4755 | 0.0863 | 4755 | 0.1079
4754 | 0.0797 | 4754 | 0.0832 | 4754 | 0.0817 | 4754 | 0.0862 | 4754 | 0.1078
4753 | 0.0797 | 4753 | 0.0832 | 4753 | 0.0817 | 4753 | 0.0862 | 4753 | 0.1078
4752 | 0.0797 | 4752 | 0.0832 | 4752 | 0.0817 | 4752 | 0.0862 | 4752 | 0.1078
4751 | 0.0797 | 4751 | 0.0833 | 4751 | 0.0817 | 4751 | 0.0862 | 4751 | 0.1078
4750 | 0.0797 | 4750 | 0.0832 | 4750 | 0.0817 | 4750 | 0.0862 | 4750 | 0.1077
4749 | 0.0797 | 4749 | 0.0832 | 4749 | 0.0817 | 4749 | 0.0862 | 4749 | 0.1077
4748 | 0.0796 | 4748 | 0.0832 | 4748 | 0.0816 | 4748 | 0.0861 | 4748 | 0.1076
4747 | 0.0796 | 4747 | 0.0832 | 4747 | 0.0816 | 4747 | 0.0861 | 4747 | 0.1076
4746 | 0.0796 | 4746 | 0.0831 | 4746 | 0.0816 | 4746 | 0.0861 | 4746 | 0.1075
4745 | 0.0796 | 4745 | 0.0831 | 4745 | 0.0816 | 4745 | 0.0861 | 4745 | 0.1075
4744 | 0.0796 | 4744 | 0.0831 | 4744 | 0.0816 | 4744 | 0.0862 | 4744 | 0.1075
4743 | 0.0795 | 4743 | 0.0831 | 4743 | 0.0816 | 4743 | 0.0862 | 4743 | 0.1074
4742 | 0.0795 | 4742 | 0.0831 | 4742 | 0.0815 | 4742 | 0.0861 | 4742 | 0.1074
4741 | 0.0795 | 4741 | 0.0831 | 4741 | 0.0815 | 4741 | 0.0861 | 4741 | 0.1074
4740 | 0.0795 | 4740 | 0.0831 | 4740 | 0.0815 | 4740 | 0.0861 | 4740 | 0.1074
4739 | 0.0795 | 4739 | 0.083 | 4739 | 0.0815 | 4739 | 0.0861 | 4739 | 0.1073
4738 | 0.0794 | 4738 | 0.083 | 4738 | 0.0814 | 4738 | 0.086 | 4738 | 0.1073
4737 | 0.0793 | 4737 | 0.0829 | 4737 | 0.0814 | 4737 | 0.0859 | 4737 | 0.1072
4736 | 0.0793 | 4736 | 0.0829 | 4736 | 0.0813 | 4736 | 0.0859 | 4736 | 0.1071
4735 | 0.0793 | 4735 | 0.0829 | 4735 | 0.0813 | 4735 | 0.0859 | 4735 | 0.1071
4734 | 0.0792 | 4734 | 0.0829 | 4734 | 0.0813 | 4734 | 0.0859 | 4734 | 0.107
4733 | 0.0792 | 4733 | 0.0828 | 4733 | 0.0812 | 4733 | 0.0858 | 4733 | 0.107
4732 | 0.0792 | 4732 | 0.0828 | 4732 | 0.0812 | 4732 | 0.0858 | 4732 | 0.107
4731 | 0.0791 | 4731 | 0.0827 | 4731 | 0.0812 | 4731 | 0.0857 | 4731 | 0.1069
4730 | 0.0791 | 4730 | 0.0827 | 4730 | 0.0812 | 4730 | 0.0858 | 4730 | 0.1069
4729 | 0.0792 | 4729 | 0.0828 | 4729 | 0.0812 | 4729 | 0.0858 | 4729 | 0.1069
4728 | 0.0793 | 4728 | 0.0828 | 4728 | 0.0813 | 4728 | 0.0858 | 4728 | 0.107
4727 | 0.0793 | 4727 | 0.0829 | 4727 | 0.0813 | 4727 | 0.0859 | 4727 | 0.107
4726 | 0.0793 | 4726 | 0.0829 | 4726 | 0.0813 | 4726 | 0.0859 | 4726 | 0.107
4725 | 0.0793 | 4725 | 0.0829 | 4725 | 0.0813 | 4725 | 0.0859 | 4725 | 0.107
4724 | 0.0793 | 4724 | 0.0828 | 4724 | 0.0813 | 4724 | 0.0859 | 4724 | 0.107
4723 | 0.0793 | 4723 | 0.0828 | 4723 | 0.0813 | 4723 | 0.0859 | 4723 | 0.107
4722 | 0.0793 | 4722 | 0.0828 | 4722 | 0.0813 | 4722 | 0.0859 | 4722 | 0.107
4721 | 0.0793 | 4721 | 0.0828 | 4721 | 0.0813 | 4721 | 0.0859 | 4721 | 0.107
4720 | 0.0793 | 4720 | 0.0828 | 4720 | 0.0813 | 4720 | 0.0858 | 4720 | 0.1069
4719 | 0.0793 | 4719 | 0.0828 | 4719 | 0.0813 | 4719 | 0.0858 | 4719 | 0.1069
4718 | 0.0793 | 4718 | 0.0828 | 4718 | 0.0812 | 4718 | 0.0858 | 4718 | 0.1069
4717 | 0.0792 | 4717 | 0.0828 | 4717 | 0.0812 | 4717 | 0.0858 | 4717 | 0.1069
4716 | 0.0792 | 4716 | 0.0828 | 4716 | 0.0812 | 4716 | 0.0858 | 4716 | 0.1069
4715 | 0.0792 | 4715 | 0.0828 | 4715 | 0.0812 | 4715 | 0.0858 | 4715 | 0.1069
4714 | 0.0792 | 4714 | 0.0828 | 4714 | 0.0812 | 4714 | 0.0858 | 4714 | 0.1069
4713 | 0.0792 | 4713 | 0.0828 | 4713 | 0.0812 | 4713 | 0.0858 | 4713 | 0.1069
4712 | 0.0792 | 4712 | 0.0828 | 4712 | 0.0812 | 4712 | 0.0858 | 4712 | 0.1069
4711 | 0.0792 | 4711 | 0.0828 | 4711 | 0.0812 | 4711 | 0.0858 | 4711 | 0.1068
4710 | 0.0792 | 4710 | 0.0828 | 4710 | 0.0812 | 4710 | 0.0858 | 4710 | 0.1068
4709 | 0.0792 | 4709 | 0.0828 | 4709 | 0.0812 | 4709 | 0.0858 | 4709 | 0.1069
4708 | 0.0792 | 4708 | 0.0827 | 4708 | 0.0812 | 4708 | 0.0858 | 4708 | 0.1069
4707 | 0.0791 | 4707 | 0.0827 | 4707 | 0.0811 | 4707 | 0.0857 | 4707 | 0.1068
4706 | 0.0791 | 4706 | 0.0826 | 4706 | 0.0811 | 4706 | 0.0857 | 4706 | 0.1068
4705 | 0.0791 | 4705 | 0.0826 | 4705 | 0.081 | 4705 | 0.0856 | 4705 | 0.1067
4704 | 0.0791 | 4704 | 0.0826 | 4704 | 0.081 | 4704 | 0.0856 | 4704 | 0.1067
4703 | 0.0791 | 4703 | 0.0826 | 4703 | 0.0811 | 4703 | 0.0856 | 4703 | 0.1068
4702 | 0.0791 | 4702 | 0.0826 | 4702 | 0.0811 | 4702 | 0.0856 | 4702 | 0.1068
4701 | 0.0791 | 4701 | 0.0826 | 4701 | 0.0811 | 4701 | 0.0857 | 4701 | 0.1068
4700 | 0.0791 | 4700 | 0.0826 | 4700 | 0.0811 | 4700 | 0.0856 | 4700 | 0.1069
4699 | 0.0791 | 4699 | 0.0826 | 4699 | 0.0811 | 4699 | 0.0856 | 4699 | 0.1069
4698 | 0.0791 | 4698 | 0.0826 | 4698 | 0.0811 | 4698 | 0.0856 | 4698 | 0.1069
4697 | 0.0791 | 4697 | 0.0827 | 4697 | 0.0811 | 4697 | 0.0857 | 4697 | 0.107
4696 | 0.0792 | 4696 | 0.0827 | 4696 | 0.0812 | 4696 | 0.0857 | 4696 | 0.107
4695 | 0.0792 | 4695 | 0.0827 | 4695 | 0.0812 | 4695 | 0.0858 | 4695 | 0.107
4694 | 0.0792 | 4694 | 0.0827 | 4694 | 0.0812 | 4694 | 0.0858 | 4694 | 0.107
4693 | 0.0792 | 4693 | 0.0827 | 4693 | 0.0812 | 4693 | 0.0858 | 4693 | 0.107
4692 | 0.0792 | 4692 | 0.0827 | 4692 | 0.0813 | 4692 | 0.0858 | 4692 | 0.107
4691 | 0.0792 | 4691 | 0.0828 | 4691 | 0.0813 | 4691 | 0.0859 | 4691 | 0.107
4690 | 0.0793 | 4690 | 0.0828 | 4690 | 0.0813 | 4690 | 0.086 | 4690 | 0.1071
4689 | 0.0793 | 4689 | 0.0828 | 4689 | 0.0814 | 4689 | 0.0861 | 4689 | 0.1072
4688 | 0.0794 | 4688 | 0.0829 | 4688 | 0.0815 | 4688 | 0.0861 | 4688 | 0.1073
4687 | 0.0795 | 4687 | 0.0829 | 4687 | 0.0815 | 4687 | 0.0862 | 4687 | 0.1073
4686 | 0.0795 | 4686 | 0.0829 | 4686 | 0.0816 | 4686 | 0.0862 | 4686 | 0.1074
4685 | 0.0796 | 4685 | 0.083 | 4685 | 0.0816 | 4685 | 0.0863 | 4685 | 0.1075
4684 | 0.0797 | 4684 | 0.0831 | 4684 | 0.0818 | 4684 | 0.0864 | 4684 | 0.1076
4683 | 0.0798 | 4683 | 0.0832 | 4683 | 0.0819 | 4683 | 0.0866 | 4683 | 0.1078
4682 | 0.0799 | 4682 | 0.0833 | 4682 | 0.0821 | 4682 | 0.0868 | 4682 | 0.108
4681 | 0.0801 | 4681 | 0.0835 | 4681 | 0.0822 | 4681 | 0.087 | 4681 | 0.1083
4680 | 0.0803 | 4680 | 0.0837 | 4680 | 0.0825 | 4680 | 0.0873 | 4680 | 0.1086
4679 | 0.0806 | 4679 | 0.0838 | 4679 | 0.0827 | 4679 | 0.0876 | 4679 | 0.1089
4678 | 0.0808 | 4678 | 0.084 | 4678 | 0.083 | 4678 | 0.0879 | 4678 | 0.1092
4677 | 0.0811 | 4677 | 0.0842 | 4677 | 0.0833 | 4677 | 0.0883 | 4677 | 0.1096
4676 | 0.0814 | 4676 | 0.0844 | 4676 | 0.0836 | 4676 | 0.0886 | 4676 | 0.11
4675 | 0.0817 | 4675 | 0.0847 | 4675 | 0.0839 | 4675 | 0.0889 | 4675 | 0.1103
4674 | 0.0819 | 4674 | 0.0848 | 4674 | 0.0842 | 4674 | 0.0892 | 4674 | 0.1107
4673 | 0.0821 | 4673 | 0.085 | 4673 | 0.0844 | 4673 | 0.0894 | 4673 | 0.1109
4672 | 0.0822 | 4672 | 0.085 | 4672 | 0.0845 | 4672 | 0.0896 | 4672 | 0.1111
4671 | 0.0822 | 4671 | 0.0851 | 4671 | 0.0846 | 4671 | 0.0896 | 4671 | 0.1112
4670 | 0.0823 | 4670 | 0.0851 | 4670 | 0.0846 | 4670 | 0.0897 | 4670 | 0.1113
4669 | 0.0823 | 4669 | 0.0851 | 4669 | 0.0847 | 4669 | 0.0898 | 4669 | 0.1114
4668 | 0.0823 | 4668 | 0.0852 | 4668 | 0.0847 | 4668 | 0.0898 | 4668 | 0.1115
4667 | 0.0823 | 4667 | 0.0852 | 4667 | 0.0847 | 4667 | 0.0899 | 4667 | 0.1115
4666 | 0.0823 | 4666 | 0.0851 | 4666 | 0.0847 | 4666 | 0.0898 | 4666 | 0.1115
4665 | 0.0823 | 4665 | 0.0851 | 4665 | 0.0847 | 4665 | 0.0898 | 4665 | 0.1114
4664 | 0.0823 | 4664 | 0.0851 | 4664 | 0.0846 | 4664 | 0.0897 | 4664 | 0.1113
4663 | 0.0822 | 4663 | 0.085 | 4663 | 0.0845 | 4663 | 0.0896 | 4663 | 0.1112
4662 | 0.0821 | 4662 | 0.0849 | 4662 | 0.0844 | 4662 | 0.0894 | 4662 | 0.111
4661 | 0.082 | 4661 | 0.0848 | 4661 | 0.0843 | 4661 | 0.0893 | 4661 | 0.1108
4660 | 0.0818 | 4660 | 0.0847 | 4660 | 0.0841 | 4660 | 0.0891 | 4660 | 0.1106
4659 | 0.0816 | 4659 | 0.0846 | 4659 | 0.0839 | 4659 | 0.0889 | 4659 | 0.1103
4658 | 0.0814 | 4658 | 0.0844 | 4658 | 0.0837 | 4658 | 0.0887 | 4658 | 0.1101
4657 | 0.0813 | 4657 | 0.0843 | 4657 | 0.0836 | 4657 | 0.0885 | 4657 | 0.1098
4656 | 0.0811 | 4656 | 0.0843 | 4656 | 0.0834 | 4656 | 0.0883 | 4656 | 0.1096
4655 | 0.081 | 4655 | 0.0842 | 4655 | 0.0833 | 4655 | 0.0881 | 4655 | 0.1094
4654 | 0.0808 | 4654 | 0.084 | 4654 | 0.0831 | 4654 | 0.0879 | 4654 | 0.1092
4653 | 0.0807 | 4653 | 0.0839 | 4653 | 0.0829 | 4653 | 0.0877 | 4653 | 0.109
4652 | 0.0806 | 4652 | 0.0838 | 4652 | 0.0828 | 4652 | 0.0876 | 4652 | 0.1088
4651 | 0.0805 | 4651 | 0.0837 | 4651 | 0.0827 | 4651 | 0.0875 | 4651 | 0.1087
4650 | 0.0805 | 4650 | 0.0837 | 4650 | 0.0826 | 4650 | 0.0874 | 4650 | 0.1087
4649 | 0.0805 | 4649 | 0.0837 | 4649 | 0.0826 | 4649 | 0.0874 | 4649 | 0.1086
4648 | 0.0804 | 4648 | 0.0837 | 4648 | 0.0826 | 4648 | 0.0873 | 4648 | 0.1086
4647 | 0.0804 | 4647 | 0.0837 | 4647 | 0.0825 | 4647 | 0.0873 | 4647 | 0.1085
4646 | 0.0804 | 4646 | 0.0836 | 4646 | 0.0825 | 4646 | 0.0872 | 4646 | 0.1085
4645 | 0.0804 | 4645 | 0.0836 | 4645 | 0.0825 | 4645 | 0.0872 | 4645 | 0.1085
4644 | 0.0804 | 4644 | 0.0836 | 4644 | 0.0825 | 4644 | 0.0872 | 4644 | 0.1084
4643 | 0.0804 | 4643 | 0.0835 | 4643 | 0.0825 | 4643 | 0.0872 | 4643 | 0.1084
4642 | 0.0804 | 4642 | 0.0835 | 4642 | 0.0825 | 4642 | 0.0873 | 4642 | 0.1085
4641 | 0.0804 | 4641 | 0.0836 | 4641 | 0.0825 | 4641 | 0.0873 | 4641 | 0.1085
4640 | 0.0805 | 4640 | 0.0837 | 4640 | 0.0826 | 4640 | 0.0874 | 4640 | 0.1086
4639 | 0.0806 | 4639 | 0.0837 | 4639 | 0.0827 | 4639 | 0.0875 | 4639 | 0.1088
4638 | 0.0807 | 4638 | 0.0838 | 4638 | 0.0828 | 4638 | 0.0876 | 4638 | 0.109
4637 | 0.0808 | 4637 | 0.0839 | 4637 | 0.0829 | 4637 | 0.0878 | 4637 | 0.1091
4636 | 0.0808 | 4636 | 0.0839 | 4636 | 0.083 | 4636 | 0.0879 | 4636 | 0.1092
4635 | 0.0809 | 4635 | 0.084 | 4635 | 0.0831 | 4635 | 0.088 | 4635 | 0.1094
4634 | 0.081 | 4634 | 0.084 | 4634 | 0.0832 | 4634 | 0.088 | 4634 | 0.1095
4633 | 0.0811 | 4633 | 0.0841 | 4633 | 0.0833 | 4633 | 0.0881 | 4633 | 0.1096
4632 | 0.0812 | 4632 | 0.0842 | 4632 | 0.0834 | 4632 | 0.0883 | 4632 | 0.1098
4631 | 0.0813 | 4631 | 0.0843 | 4631 | 0.0835 | 4631 | 0.0884 | 4631 | 0.1099
4630 | 0.0814 | 4630 | 0.0844 | 4630 | 0.0836 | 4630 | 0.0885 | 4630 | 0.11
4629 | 0.0814 | 4629 | 0.0844 | 4629 | 0.0837 | 4629 | 0.0886 | 4629 | 0.1101
4628 | 0.0814 | 4628 | 0.0845 | 4628 | 0.0837 | 4628 | 0.0886 | 4628 | 0.1102
4627 | 0.0815 | 4627 | 0.0845 | 4627 | 0.0838 | 4627 | 0.0887 | 4627 | 0.1102
4626 | 0.0815 | 4626 | 0.0845 | 4626 | 0.0838 | 4626 | 0.0887 | 4626 | 0.1102
4625 | 0.0815 | 4625 | 0.0845 | 4625 | 0.0838 | 4625 | 0.0887 | 4625 | 0.1103
4624 | 0.0816 | 4624 | 0.0846 | 4624 | 0.0839 | 4624 | 0.0888 | 4624 | 0.1103
4623 | 0.0816 | 4623 | 0.0846 | 4623 | 0.0839 | 4623 | 0.0888 | 4623 | 0.1104
4622 | 0.0816 | 4622 | 0.0846 | 4622 | 0.0839 | 4622 | 0.0889 | 4622 | 0.1104
4621 | 0.0817 | 4621 | 0.0846 | 4621 | 0.084 | 4621 | 0.0889 | 4621 | 0.1105
4620 | 0.0817 | 4620 | 0.0846 | 4620 | 0.084 | 4620 | 0.0889 | 4620 | 0.1105
4619 | 0.0818 | 4619 | 0.0847 | 4619 | 0.0841 | 4619 | 0.089 | 4619 | 0.1106
4618 | 0.0819 | 4618 | 0.0847 | 4618 | 0.0841 | 4618 | 0.0891 | 4618 | 0.1108
4617 | 0.082 | 4617 | 0.0848 | 4617 | 0.0842 | 4617 | 0.0892 | 4617 | 0.1109
4616 | 0.082 | 4616 | 0.0849 | 4616 | 0.0843 | 4616 | 0.0893 | 4616 | 0.111
4615 | 0.0821 | 4615 | 0.0849 | 4615 | 0.0844 | 4615 | 0.0894 | 4615 | 0.1111
4614 | 0.0821 | 4614 | 0.085 | 4614 | 0.0845 | 4614 | 0.0895 | 4614 | 0.1112
4613 | 0.0822 | 4613 | 0.0851 | 4613 | 0.0846 | 4613 | 0.0896 | 4613 | 0.1113
4612 | 0.0823 | 4612 | 0.0852 | 4612 | 0.0847 | 4612 | 0.0896 | 4612 | 0.1114
4611 | 0.0824 | 4611 | 0.0852 | 4611 | 0.0847 | 4611 | 0.0897 | 4611 | 0.1115
4610 | 0.0824 | 4610 | 0.0852 | 4610 | 0.0847 | 4610 | 0.0897 | 4610 | 0.1114
4609 | 0.0823 | 4609 | 0.0851 | 4609 | 0.0846 | 4609 | 0.0896 | 4609 | 0.1114
4608 | 0.0822 | 4608 | 0.0851 | 4608 | 0.0845 | 4608 | 0.0895 | 4608 | 0.1112
4607 | 0.0821 | 4607 | 0.085 | 4607 | 0.0844 | 4607 | 0.0893 | 4607 | 0.1111
4606 | 0.082 | 4606 | 0.0848 | 4606 | 0.0842 | 4606 | 0.0891 | 4606 | 0.1109
4605 | 0.0818 | 4605 | 0.0847 | 4605 | 0.084 | 4605 | 0.0889 | 4605 | 0.1106
4604 | 0.0815 | 4604 | 0.0845 | 4604 | 0.0838 | 4604 | 0.0886 | 4604 | 0.1102
4603 | 0.0813 | 4603 | 0.0843 | 4603 | 0.0835 | 4603 | 0.0882 | 4603 | 0.1098
4602 | 0.081 | 4602 | 0.0841 | 4602 | 0.0832 | 4602 | 0.0879 | 4602 | 0.1095
4601 | 0.0807 | 4601 | 0.0839 | 4601 | 0.0829 | 4601 | 0.0876 | 4601 | 0.1091
4600 | 0.0805 | 4600 | 0.0837 | 4600 | 0.0826 | 4600 | 0.0873 | 4600 | 0.1088
4599 | 0.0803 | 4599 | 0.0835 | 4599 | 0.0824 | 4599 | 0.087 | 4599 | 0.1085
4598 | 0.0801 | 4598 | 0.0834 | 4598 | 0.0822 | 4598 | 0.0868 | 4598 | 0.1082
4597 | 0.08 | 4597 | 0.0833 | 4597 | 0.082 | 4597 | 0.0866 | 4597 | 0.108
4596 | 0.0799 | 4596 | 0.0833 | 4596 | 0.0819 | 4596 | 0.0865 | 4596 | 0.1078
4595 | 0.0798 | 4595 | 0.0832 | 4595 | 0.0818 | 4595 | 0.0864 | 4595 | 0.1077
4594 | 0.0797 | 4594 | 0.0832 | 4594 | 0.0818 | 4594 | 0.0863 | 4594 | 0.1076
4593 | 0.0797 | 4593 | 0.0832 | 4593 | 0.0817 | 4593 | 0.0862 | 4593 | 0.1076
4592 | 0.0797 | 4592 | 0.0832 | 4592 | 0.0817 | 4592 | 0.0861 | 4592 | 0.1075
4591 | 0.0796 | 4591 | 0.0831 | 4591 | 0.0816 | 4591 | 0.0861 | 4591 | 0.1074
4590 | 0.0795 | 4590 | 0.083 | 4590 | 0.0815 | 4590 | 0.086 | 4590 | 0.1072
4589 | 0.0795 | 4589 | 0.083 | 4589 | 0.0814 | 4589 | 0.0859 | 4589 | 0.1071
4588 | 0.0794 | 4588 | 0.0829 | 4588 | 0.0813 | 4588 | 0.0858 | 4588 | 0.1071
4587 | 0.0793 | 4587 | 0.0828 | 4587 | 0.0813 | 4587 | 0.0857 | 4587 | 0.107
4586 | 0.0793 | 4586 | 0.0828 | 4586 | 0.0812 | 4586 | 0.0857 | 4586 | 0.107
4585 | 0.0793 | 4585 | 0.0828 | 4585 | 0.0813 | 4585 | 0.0857 | 4585 | 0.107
4584 | 0.0794 | 4584 | 0.0829 | 4584 | 0.0813 | 4584 | 0.0858 | 4584 | 0.107
4583 | 0.0795 | 4583 | 0.0829 | 4583 | 0.0814 | 4583 | 0.0858 | 4583 | 0.1071
4582 | 0.0795 | 4582 | 0.083 | 4582 | 0.0815 | 4582 | 0.0859 | 4582 | 0.1072
4581 | 0.0796 | 4581 | 0.0831 | 4581 | 0.0816 | 4581 | 0.086 | 4581 | 0.1074
4580 | 0.0797 | 4580 | 0.0831 | 4580 | 0.0817 | 4580 | 0.0862 | 4580 | 0.1075
4579 | 0.0798 | 4579 | 0.0832 | 4579 | 0.0819 | 4579 | 0.0864 | 4579 | 0.1077
4578 | 0.08 | 4578 | 0.0833 | 4578 | 0.082 | 4578 | 0.0866 | 4578 | 0.1079
4577 | 0.0802 | 4577 | 0.0835 | 4577 | 0.0822 | 4577 | 0.0868 | 4577 | 0.1082
4576 | 0.0804 | 4576 | 0.0837 | 4576 | 0.0825 | 4576 | 0.0871 | 4576 | 0.1085
4575 | 0.0806 | 4575 | 0.0838 | 4575 | 0.0827 | 4575 | 0.0873 | 4575 | 0.1088
4574 | 0.0808 | 4574 | 0.0839 | 4574 | 0.0828 | 4574 | 0.0875 | 4574 | 0.109
4573 | 0.0808 | 4573 | 0.084 | 4573 | 0.0829 | 4573 | 0.0875 | 4573 | 0.109
4572 | 0.0807 | 4572 | 0.0839 | 4572 | 0.0828 | 4572 | 0.0874 | 4572 | 0.1089
4571 | 0.0805 | 4571 | 0.0838 | 4571 | 0.0826 | 4571 | 0.0872 | 4571 | 0.1087
4570 | 0.0804 | 4570 | 0.0837 | 4570 | 0.0824 | 4570 | 0.087 | 4570 | 0.1084
4569 | 0.0802 | 4569 | 0.0836 | 4569 | 0.0823 | 4569 | 0.0868 | 4569 | 0.1082
4568 | 0.0801 | 4568 | 0.0835 | 4568 | 0.0821 | 4568 | 0.0866 | 4568 | 0.108
4567 | 0.0799 | 4567 | 0.0834 | 4567 | 0.0819 | 4567 | 0.0865 | 4567 | 0.1078
4566 | 0.0798 | 4566 | 0.0832 | 4566 | 0.0818 | 4566 | 0.0863 | 4566 | 0.1076
4565 | 0.0796 | 4565 | 0.0831 | 4565 | 0.0816 | 4565 | 0.086 | 4565 | 0.1073
4564 | 0.0794 | 4564 | 0.083 | 4564 | 0.0814 | 4564 | 0.0858 | 4564 | 0.107
4563 | 0.0793 | 4563 | 0.0828 | 4563 | 0.0812 | 4563 | 0.0856 | 4563 | 0.1068
4562 | 0.0792 | 4562 | 0.0827 | 4562 | 0.0811 | 4562 | 0.0855 | 4562 | 0.1066
4561 | 0.0791 | 4561 | 0.0827 | 4561 | 0.081 | 4561 | 0.0854 | 4561 | 0.1065
4560 | 0.079 | 4560 | 0.0826 | 4560 | 0.0809 | 4560 | 0.0853 | 4560 | 0.1064
4559 | 0.0789 | 4559 | 0.0825 | 4559 | 0.0808 | 4559 | 0.0852 | 4559 | 0.1063
4558 | 0.0788 | 4558 | 0.0824 | 4558 | 0.0807 | 4558 | 0.085 | 4558 | 0.1062
4557 | 0.0787 | 4557 | 0.0823 | 4557 | 0.0806 | 4557 | 0.0849 | 4557 | 0.106
4556 | 0.0786 | 4556 | 0.0822 | 4556 | 0.0805 | 4556 | 0.0848 | 4556 | 0.1059
4555 | 0.0785 | 4555 | 0.0822 | 4555 | 0.0804 | 4555 | 0.0847 | 4555 | 0.1057
4554 | 0.0785 | 4554 | 0.0821 | 4554 | 0.0803 | 4554 | 0.0846 | 4554 | 0.1056
4553 | 0.0784 | 4553 | 0.0821 | 4553 | 0.0803 | 4553 | 0.0845 | 4553 | 0.1055
4552 | 0.0784 | 4552 | 0.0821 | 4552 | 0.0802 | 4552 | 0.0845 | 4552 | 0.1054
4551 | 0.0783 | 4551 | 0.0821 | 4551 | 0.0802 | 4551 | 0.0844 | 4551 | 0.1054
4550 | 0.0783 | 4550 | 0.0821 | 4550 | 0.0801 | 4550 | 0.0843 | 4550 | 0.1053
4549 | 0.0782 | 4549 | 0.082 | 4549 | 0.08 | 4549 | 0.0842 | 4549 | 0.1052
4548 | 0.0781 | 4548 | 0.082 | 4548 | 0.0799 | 4548 | 0.0842 | 4548 | 0.1051
4547 | 0.0781 | 4547 | 0.0819 | 4547 | 0.0798 | 4547 | 0.0841 | 4547 | 0.105
4546 | 0.0781 | 4546 | 0.0819 | 4546 | 0.0798 | 4546 | 0.084 | 4546 | 0.1049
4545 | 0.0781 | 4545 | 0.0818 | 4545 | 0.0798 | 4545 | 0.084 | 4545 | 0.1049
4544 | 0.0781 | 4544 | 0.0818 | 4544 | 0.0798 | 4544 | 0.084 | 4544 | 0.1049
4543 | 0.0781 | 4543 | 0.0818 | 4543 | 0.0798 | 4543 | 0.084 | 4543 | 0.1048
4542 | 0.078 | 4542 | 0.0818 | 4542 | 0.0798 | 4542 | 0.084 | 4542 | 0.1048
4541 | 0.078 | 4541 | 0.0818 | 4541 | 0.0797 | 4541 | 0.0839 | 4541 | 0.1047
4540 | 0.078 | 4540 | 0.0817 | 4540 | 0.0797 | 4540 | 0.0839 | 4540 | 0.1047
4539 | 0.0779 | 4539 | 0.0817 | 4539 | 0.0797 | 4539 | 0.0838 | 4539 | 0.1046
4538 | 0.0779 | 4538 | 0.0817 | 4538 | 0.0797 | 4538 | 0.0838 | 4538 | 0.1047
4537 | 0.0779 | 4537 | 0.0818 | 4537 | 0.0797 | 4537 | 0.0839 | 4537 | 0.1047
4536 | 0.078 | 4536 | 0.0818 | 4536 | 0.0797 | 4536 | 0.0839 | 4536 | 0.1047
4535 | 0.078 | 4535 | 0.0819 | 4535 | 0.0798 | 4535 | 0.084 | 4535 | 0.1048
4534 | 0.078 | 4534 | 0.0819 | 4534 | 0.0798 | 4534 | 0.0839 | 4534 | 0.1048
4533 | 0.078 | 4533 | 0.0818 | 4533 | 0.0797 | 4533 | 0.0839 | 4533 | 0.1047
4532 | 0.0779 | 4532 | 0.0817 | 4532 | 0.0796 | 4532 | 0.0838 | 4532 | 0.1046
4531 | 0.0778 | 4531 | 0.0817 | 4531 | 0.0795 | 4531 | 0.0837 | 4531 | 0.1045
4530 | 0.0777 | 4530 | 0.0816 | 4530 | 0.0795 | 4530 | 0.0837 | 4530 | 0.1045
4529 | 0.0777 | 4529 | 0.0816 | 4529 | 0.0795 | 4529 | 0.0837 | 4529 | 0.1045
4528 | 0.0778 | 4528 | 0.0816 | 4528 | 0.0795 | 4528 | 0.0837 | 4528 | 0.1045
4527 | 0.0778 | 4527 | 0.0816 | 4527 | 0.0795 | 4527 | 0.0837 | 4527 | 0.1045
4526 | 0.0778 | 4526 | 0.0817 | 4526 | 0.0796 | 4526 | 0.0837 | 4526 | 0.1045
4525 | 0.0778 | 4525 | 0.0817 | 4525 | 0.0795 | 4525 | 0.0837 | 4525 | 0.1045
4524 | 0.0778 | 4524 | 0.0816 | 4524 | 0.0795 | 4524 | 0.0837 | 4524 | 0.1045
4523 | 0.0777 | 4523 | 0.0816 | 4523 | 0.0795 | 4523 | 0.0837 | 4523 | 0.1045
4522 | 0.0777 | 4522 | 0.0816 | 4522 | 0.0795 | 4522 | 0.0837 | 4522 | 0.1045
4521 | 0.0778 | 4521 | 0.0816 | 4521 | 0.0795 | 4521 | 0.0837 | 4521 | 0.1045
4520 | 0.0778 | 4520 | 0.0816 | 4520 | 0.0795 | 4520 | 0.0837 | 4520 | 0.1045
4519 | 0.0778 | 4519 | 0.0816 | 4519 | 0.0795 | 4519 | 0.0837 | 4519 | 0.1045
4518 | 0.0777 | 4518 | 0.0816 | 4518 | 0.0795 | 4518 | 0.0837 | 4518 | 0.1044
4517 | 0.0777 | 4517 | 0.0815 | 4517 | 0.0794 | 4517 | 0.0836 | 4517 | 0.1043
4516 | 0.0776 | 4516 | 0.0815 | 4516 | 0.0794 | 4516 | 0.0836 | 4516 | 0.1043
4515 | 0.0776 | 4515 | 0.0815 | 4515 | 0.0794 | 4515 | 0.0836 | 4515 | 0.1043
4514 | 0.0776 | 4514 | 0.0815 | 4514 | 0.0794 | 4514 | 0.0836 | 4514 | 0.1043
4513 | 0.0777 | 4513 | 0.0815 | 4513 | 0.0794 | 4513 | 0.0836 | 4513 | 0.1043
4512 | 0.0777 | 4512 | 0.0815 | 4512 | 0.0794 | 4512 | 0.0836 | 4512 | 0.1043
4511 | 0.0777 | 4511 | 0.0815 | 4511 | 0.0794 | 4511 | 0.0836 | 4511 | 0.1043
4510 | 0.0777 | 4510 | 0.0815 | 4510 | 0.0794 | 4510 | 0.0836 | 4510 | 0.1043
4509 | 0.0777 | 4509 | 0.0815 | 4509 | 0.0794 | 4509 | 0.0836 | 4509 | 0.1043
4508 | 0.0777 | 4508 | 0.0815 | 4508 | 0.0795 | 4508 | 0.0836 | 4508 | 0.1043
4507 | 0.0778 | 4507 | 0.0816 | 4507 | 0.0795 | 4507 | 0.0836 | 4507 | 0.1044
4506 | 0.0778 | 4506 | 0.0816 | 4506 | 0.0795 | 4506 | 0.0837 | 4506 | 0.1044
4505 | 0.0778 | 4505 | 0.0816 | 4505 | 0.0796 | 4505 | 0.0837 | 4505 | 0.1044
4504 | 0.0778 | 4504 | 0.0817 | 4504 | 0.0796 | 4504 | 0.0837 | 4504 | 0.1044
4503 | 0.0778 | 4503 | 0.0816 | 4503 | 0.0795 | 4503 | 0.0837 | 4503 | 0.1043
4502 | 0.0778 | 4502 | 0.0816 | 4502 | 0.0795 | 4502 | 0.0836 | 4502 | 0.1043
4501 | 0.0777 | 4501 | 0.0815 | 4501 | 0.0795 | 4501 | 0.0835 | 4501 | 0.1042
4500 | 0.0776 | 4500 | 0.0815 | 4500 | 0.0794 | 4500 | 0.0835 | 4500 | 0.1041
4499 | 0.0776 | 4499 | 0.0815 | 4499 | 0.0793 | 4499 | 0.0834 | 4499 | 0.1041
4498 | 0.0776 | 4498 | 0.0815 | 4498 | 0.0793 | 4498 | 0.0834 | 4498 | 0.1041
4497 | 0.0776 | 4497 | 0.0815 | 4497 | 0.0793 | 4497 | 0.0834 | 4497 | 0.1041
4496 | 0.0776 | 4496 | 0.0815 | 4496 | 0.0793 | 4496 | 0.0834 | 4496 | 0.1041
4495 | 0.0776 | 4495 | 0.0815 | 4495 | 0.0793 | 4495 | 0.0834 | 4495 | 0.1041
4494 | 0.0776 | 4494 | 0.0815 | 4494 | 0.0793 | 4494 | 0.0834 | 4494 | 0.104
4493 | 0.0776 | 4493 | 0.0814 | 4493 | 0.0792 | 4493 | 0.0834 | 4493 | 0.104
4492 | 0.0776 | 4492 | 0.0814 | 4492 | 0.0792 | 4492 | 0.0833 | 4492 | 0.104
4491 | 0.0775 | 4491 | 0.0814 | 4491 | 0.0792 | 4491 | 0.0833 | 4491 | 0.1039
4490 | 0.0775 | 4490 | 0.0814 | 4490 | 0.0792 | 4490 | 0.0833 | 4490 | 0.1039
4489 | 0.0775 | 4489 | 0.0814 | 4489 | 0.0792 | 4489 | 0.0833 | 4489 | 0.1039
4488 | 0.0775 | 4488 | 0.0813 | 4488 | 0.0792 | 4488 | 0.0833 | 4488 | 0.1039
4487 | 0.0775 | 4487 | 0.0813 | 4487 | 0.0792 | 4487 | 0.0833 | 4487 | 0.1039
4486 | 0.0775 | 4486 | 0.0813 | 4486 | 0.0792 | 4486 | 0.0833 | 4486 | 0.1039
4485 | 0.0775 | 4485 | 0.0813 | 4485 | 0.0792 | 4485 | 0.0833 | 4485 | 0.1038
4484 | 0.0775 | 4484 | 0.0813 | 4484 | 0.0792 | 4484 | 0.0832 | 4484 | 0.1038
4483 | 0.0775 | 4483 | 0.0813 | 4483 | 0.0792 | 4483 | 0.0832 | 4483 | 0.1038
4482 | 0.0775 | 4482 | 0.0813 | 4482 | 0.0792 | 4482 | 0.0832 | 4482 | 0.1038
4481 | 0.0775 | 4481 | 0.0814 | 4481 | 0.0792 | 4481 | 0.0832 | 4481 | 0.1038
4480 | 0.0775 | 4480 | 0.0814 | 4480 | 0.0792 | 4480 | 0.0832 | 4480 | 0.1038
4479 | 0.0775 | 4479 | 0.0814 | 4479 | 0.0792 | 4479 | 0.0833 | 4479 | 0.1038
4478 | 0.0775 | 4478 | 0.0814 | 4478 | 0.0792 | 4478 | 0.0833 | 4478 | 0.1039
4477 | 0.0776 | 4477 | 0.0814 | 4477 | 0.0793 | 4477 | 0.0834 | 4477 | 0.1039
4476 | 0.0776 | 4476 | 0.0815 | 4476 | 0.0793 | 4476 | 0.0834 | 4476 | 0.104
4475 | 0.0776 | 4475 | 0.0815 | 4475 | 0.0793 | 4475 | 0.0833 | 4475 | 0.1039
4474 | 0.0776 | 4474 | 0.0815 | 4474 | 0.0792 | 4474 | 0.0833 | 4474 | 0.1039
4473 | 0.0776 | 4473 | 0.0814 | 4473 | 0.0792 | 4473 | 0.0833 | 4473 | 0.1038
4472 | 0.0776 | 4472 | 0.0814 | 4472 | 0.0792 | 4472 | 0.0832 | 4472 | 0.1038
4471 | 0.0776 | 4471 | 0.0814 | 4471 | 0.0792 | 4471 | 0.0833 | 4471 | 0.1038
4470 | 0.0776 | 4470 | 0.0814 | 4470 | 0.0792 | 4470 | 0.0833 | 4470 | 0.1039
4469 | 0.0776 | 4469 | 0.0814 | 4469 | 0.0792 | 4469 | 0.0833 | 4469 | 0.1039
4468 | 0.0776 | 4468 | 0.0814 | 4468 | 0.0792 | 4468 | 0.0833 | 4468 | 0.1039
4467 | 0.0776 | 4467 | 0.0814 | 4467 | 0.0792 | 4467 | 0.0833 | 4467 | 0.1039
4466 | 0.0776 | 4466 | 0.0814 | 4466 | 0.0793 | 4466 | 0.0833 | 4466 | 0.1039
4465 | 0.0776 | 4465 | 0.0814 | 4465 | 0.0793 | 4465 | 0.0834 | 4465 | 0.1039
4464 | 0.0776 | 4464 | 0.0814 | 4464 | 0.0793 | 4464 | 0.0834 | 4464 | 0.1039
4463 | 0.0776 | 4463 | 0.0814 | 4463 | 0.0793 | 4463 | 0.0834 | 4463 | 0.1039
4462 | 0.0776 | 4462 | 0.0815 | 4462 | 0.0793 | 4462 | 0.0834 | 4462 | 0.104
4461 | 0.0777 | 4461 | 0.0815 | 4461 | 0.0793 | 4461 | 0.0834 | 4461 | 0.104
4460 | 0.0777 | 4460 | 0.0815 | 4460 | 0.0794 | 4460 | 0.0835 | 4460 | 0.104
4459 | 0.0777 | 4459 | 0.0815 | 4459 | 0.0794 | 4459 | 0.0835 | 4459 | 0.104
4458 | 0.0778 | 4458 | 0.0815 | 4458 | 0.0794 | 4458 | 0.0835 | 4458 | 0.1041
4457 | 0.0778 | 4457 | 0.0816 | 4457 | 0.0795 | 4457 | 0.0836 | 4457 | 0.1041
4456 | 0.0778 | 4456 | 0.0816 | 4456 | 0.0795 | 4456 | 0.0836 | 4456 | 0.1042
4455 | 0.0778 | 4455 | 0.0816 | 4455 | 0.0795 | 4455 | 0.0836 | 4455 | 0.1041
4454 | 0.0778 | 4454 | 0.0816 | 4454 | 0.0795 | 4454 | 0.0836 | 4454 | 0.1041
4453 | 0.0778 | 4453 | 0.0816 | 4453 | 0.0795 | 4453 | 0.0836 | 4453 | 0.1041
4452 | 0.0778 | 4452 | 0.0816 | 4452 | 0.0795 | 4452 | 0.0836 | 4452 | 0.1042
4451 | 0.0778 | 4451 | 0.0816 | 4451 | 0.0795 | 4451 | 0.0837 | 4451 | 0.1042
4450 | 0.0778 | 4450 | 0.0816 | 4450 | 0.0795 | 4450 | 0.0837 | 4450 | 0.1042
4449 | 0.0778 | 4449 | 0.0816 | 4449 | 0.0795 | 4449 | 0.0837 | 4449 | 0.1042
4448 | 0.0778 | 4448 | 0.0816 | 4448 | 0.0796 | 4448 | 0.0837 | 4448 | 0.1043
4447 | 0.0779 | 4447 | 0.0816 | 4447 | 0.0796 | 4447 | 0.0838 | 4447 | 0.1044
4446 | 0.078 | 4446 | 0.0817 | 4446 | 0.0797 | 4446 | 0.0839 | 4446 | 0.1045
4445 | 0.0781 | 4445 | 0.0817 | 4445 | 0.0798 | 4445 | 0.0839 | 4445 | 0.1046
4444 | 0.0781 | 4444 | 0.0818 | 4444 | 0.0798 | 4444 | 0.084 | 4444 | 0.1047
4443 | 0.0782 | 4443 | 0.0818 | 4443 | 0.0799 | 4443 | 0.0841 | 4443 | 0.1047
4442 | 0.0783 | 4442 | 0.0819 | 4442 | 0.08 | 4442 | 0.0842 | 4442 | 0.1048
4441 | 0.0783 | 4441 | 0.0819 | 4441 | 0.0801 | 4441 | 0.0843 | 4441 | 0.105
4440 | 0.0784 | 4440 | 0.082 | 4440 | 0.0802 | 4440 | 0.0844 | 4440 | 0.1051
4439 | 0.0785 | 4439 | 0.0821 | 4439 | 0.0803 | 4439 | 0.0845 | 4439 | 0.1052
4438 | 0.0786 | 4438 | 0.0821 | 4438 | 0.0804 | 4438 | 0.0847 | 4438 | 0.1053
4437 | 0.0787 | 4437 | 0.0822 | 4437 | 0.0805 | 4437 | 0.0848 | 4437 | 0.1054
4436 | 0.0788 | 4436 | 0.0823 | 4436 | 0.0806 | 4436 | 0.0849 | 4436 | 0.1056
4435 | 0.0789 | 4435 | 0.0824 | 4435 | 0.0807 | 4435 | 0.085 | 4435 | 0.1057
4434 | 0.0791 | 4434 | 0.0825 | 4434 | 0.0808 | 4434 | 0.0852 | 4434 | 0.1059
4433 | 0.0792 | 4433 | 0.0827 | 4433 | 0.081 | 4433 | 0.0853 | 4433 | 0.1061
4432 | 0.0793 | 4432 | 0.0828 | 4432 | 0.0812 | 4432 | 0.0855 | 4432 | 0.1063
4431 | 0.0795 | 4431 | 0.0829 | 4431 | 0.0813 | 4431 | 0.0857 | 4431 | 0.1065
4430 | 0.0796 | 4430 | 0.0829 | 4430 | 0.0814 | 4430 | 0.0859 | 4430 | 0.1067
4429 | 0.0797 | 4429 | 0.083 | 4429 | 0.0816 | 4429 | 0.086 | 4429 | 0.1069
4428 | 0.0798 | 4428 | 0.0831 | 4428 | 0.0817 | 4428 | 0.0862 | 4428 | 0.107
4427 | 0.08 | 4427 | 0.0832 | 4427 | 0.0819 | 4427 | 0.0864 | 4427 | 0.1072
4426 | 0.0801 | 4426 | 0.0833 | 4426 | 0.082 | 4426 | 0.0866 | 4426 | 0.1075
4425 | 0.0803 | 4425 | 0.0835 | 4425 | 0.0822 | 4425 | 0.0868 | 4425 | 0.1077
4424 | 0.0805 | 4424 | 0.0836 | 4424 | 0.0824 | 4424 | 0.087 | 4424 | 0.1079
4423 | 0.0806 | 4423 | 0.0837 | 4423 | 0.0825 | 4423 | 0.0872 | 4423 | 0.1082
4422 | 0.0808 | 4422 | 0.0838 | 4422 | 0.0827 | 4422 | 0.0874 | 4422 | 0.1084
4421 | 0.081 | 4421 | 0.084 | 4421 | 0.083 | 4421 | 0.0877 | 4421 | 0.1087
4420 | 0.0813 | 4420 | 0.0842 | 4420 | 0.0832 | 4420 | 0.088 | 4420 | 0.1091
4419 | 0.0815 | 4419 | 0.0844 | 4419 | 0.0835 | 4419 | 0.0883 | 4419 | 0.1094
4418 | 0.0818 | 4418 | 0.0846 | 4418 | 0.0838 | 4418 | 0.0887 | 4418 | 0.1098
4417 | 0.082 | 4417 | 0.0848 | 4417 | 0.0841 | 4417 | 0.089 | 4417 | 0.1102
4416 | 0.0822 | 4416 | 0.0849 | 4416 | 0.0844 | 4416 | 0.0892 | 4416 | 0.1105
4415 | 0.0824 | 4415 | 0.0851 | 4415 | 0.0846 | 4415 | 0.0895 | 4415 | 0.1108
4414 | 0.0827 | 4414 | 0.0853 | 4414 | 0.0849 | 4414 | 0.0898 | 4414 | 0.1111
4413 | 0.0829 | 4413 | 0.0855 | 4413 | 0.0851 | 4413 | 0.0901 | 4413 | 0.1115
4412 | 0.0832 | 4412 | 0.0857 | 4412 | 0.0855 | 4412 | 0.0905 | 4412 | 0.1119
4411 | 0.0835 | 4411 | 0.0858 | 4411 | 0.0858 | 4411 | 0.0909 | 4411 | 0.1123
4410 | 0.0838 | 4410 | 0.086 | 4410 | 0.0861 | 4410 | 0.0912 | 4410 | 0.1127
4409 | 0.0841 | 4409 | 0.0862 | 4409 | 0.0864 | 4409 | 0.0916 | 4409 | 0.1132
4408 | 0.0844 | 4408 | 0.0865 | 4408 | 0.0867 | 4408 | 0.092 | 4408 | 0.1136
4407 | 0.0847 | 4407 | 0.0868 | 4407 | 0.0871 | 4407 | 0.0924 | 4407 | 0.1141
4406 | 0.0851 | 4406 | 0.0871 | 4406 | 0.0875 | 4406 | 0.0929 | 4406 | 0.1146
4405 | 0.0854 | 4405 | 0.0873 | 4405 | 0.0878 | 4405 | 0.0932 | 4405 | 0.115
4404 | 0.0856 | 4404 | 0.0875 | 4404 | 0.0881 | 4404 | 0.0936 | 4404 | 0.1154
4403 | 0.0859 | 4403 | 0.0877 | 4403 | 0.0883 | 4403 | 0.0939 | 4403 | 0.1157
4402 | 0.0861 | 4402 | 0.0878 | 4402 | 0.0885 | 4402 | 0.0941 | 4402 | 0.116
4401 | 0.0863 | 4401 | 0.088 | 4401 | 0.0887 | 4401 | 0.0943 | 4401 | 0.1163
4400 | 0.0864 | 4400 | 0.0881 | 4400 | 0.0889 | 4400 | 0.0946 | 4400 | 0.1165
4399 | 0.0866 | 4399 | 0.0882 | 4399 | 0.0891 | 4399 | 0.0948 | 4399 | 0.1167
4398 | 0.0867 | 4398 | 0.0883 | 4398 | 0.0893 | 4398 | 0.0949 | 4398 | 0.1169
4397 | 0.0868 | 4397 | 0.0884 | 4397 | 0.0894 | 4397 | 0.095 | 4397 | 0.1171
4396 | 0.0869 | 4396 | 0.0885 | 4396 | 0.0895 | 4396 | 0.0951 | 4396 | 0.1171
4395 | 0.0869 | 4395 | 0.0885 | 4395 | 0.0895 | 4395 | 0.0951 | 4395 | 0.1172
4394 | 0.0869 | 4394 | 0.0885 | 4394 | 0.0895 | 4394 | 0.0952 | 4394 | 0.1172
4393 | 0.087 | 4393 | 0.0886 | 4393 | 0.0895 | 4393 | 0.0952 | 4393 | 0.1172
4392 | 0.087 | 4392 | 0.0886 | 4392 | 0.0896 | 4392 | 0.0953 | 4392 | 0.1173
4391 | 0.087 | 4391 | 0.0886 | 4391 | 0.0896 | 4391 | 0.0953 | 4391 | 0.1174
4390 | 0.0871 | 4390 | 0.0886 | 4390 | 0.0897 | 4390 | 0.0954 | 4390 | 0.1174
4389 | 0.0871 | 4389 | 0.0886 | 4389 | 0.0897 | 4389 | 0.0954 | 4389 | 0.1175
4388 | 0.0871 | 4388 | 0.0886 | 4388 | 0.0897 | 4388 | 0.0954 | 4388 | 0.1175
4387 | 0.0872 | 4387 | 0.0887 | 4387 | 0.0898 | 4387 | 0.0955 | 4387 | 0.1176
4386 | 0.0872 | 4386 | 0.0887 | 4386 | 0.0899 | 4386 | 0.0956 | 4386 | 0.1177
4385 | 0.0873 | 4385 | 0.0888 | 4385 | 0.09 | 4385 | 0.0958 | 4385 | 0.1178
4384 | 0.0875 | 4384 | 0.0889 | 4384 | 0.0901 | 4384 | 0.0959 | 4384 | 0.118
4383 | 0.0876 | 4383 | 0.089 | 4383 | 0.0903 | 4383 | 0.0961 | 4383 | 0.1183
4382 | 0.0878 | 4382 | 0.0892 | 4382 | 0.0905 | 4382 | 0.0963 | 4382 | 0.1185
4381 | 0.088 | 4381 | 0.0893 | 4381 | 0.0906 | 4381 | 0.0965 | 4381 | 0.1187
4380 | 0.0881 | 4380 | 0.0894 | 4380 | 0.0908 | 4380 | 0.0967 | 4380 | 0.1189
4379 | 0.0882 | 4379 | 0.0895 | 4379 | 0.091 | 4379 | 0.0969 | 4379 | 0.1191
4378 | 0.0884 | 4378 | 0.0896 | 4378 | 0.0911 | 4378 | 0.097 | 4378 | 0.1192
4377 | 0.0885 | 4377 | 0.0897 | 4377 | 0.0912 | 4377 | 0.0971 | 4377 | 0.1194
4376 | 0.0886 | 4376 | 0.0897 | 4376 | 0.0913 | 4376 | 0.0972 | 4376 | 0.1195
4375 | 0.0886 | 4375 | 0.0898 | 4375 | 0.0914 | 4375 | 0.0973 | 4375 | 0.1196
4374 | 0.0887 | 4374 | 0.0898 | 4374 | 0.0915 | 4374 | 0.0974 | 4374 | 0.1197
4373 | 0.0888 | 4373 | 0.0899 | 4373 | 0.0915 | 4373 | 0.0975 | 4373 | 0.1198
4372 | 0.0888 | 4372 | 0.0899 | 4372 | 0.0916 | 4372 | 0.0976 | 4372 | 0.1198
4371 | 0.0888 | 4371 | 0.0899 | 4371 | 0.0916 | 4371 | 0.0976 | 4371 | 0.1199
4370 | 0.0888 | 4370 | 0.0899 | 4370 | 0.0916 | 4370 | 0.0976 | 4370 | 0.1199
4369 | 0.0888 | 4369 | 0.0899 | 4369 | 0.0916 | 4369 | 0.0976 | 4369 | 0.12
4368 | 0.0889 | 4368 | 0.0899 | 4368 | 0.0917 | 4368 | 0.0977 | 4368 | 0.12
4367 | 0.089 | 4367 | 0.09 | 4367 | 0.0918 | 4367 | 0.0978 | 4367 | 0.1201
4366 | 0.0891 | 4366 | 0.0901 | 4366 | 0.0919 | 4366 | 0.098 | 4366 | 0.1203
4365 | 0.0893 | 4365 | 0.0903 | 4365 | 0.0921 | 4365 | 0.0982 | 4365 | 0.1206
4364 | 0.0895 | 4364 | 0.0904 | 4364 | 0.0923 | 4364 | 0.0984 | 4364 | 0.1208
4363 | 0.0897 | 4363 | 0.0906 | 4363 | 0.0925 | 4363 | 0.0987 | 4363 | 0.1211
4362 | 0.0899 | 4362 | 0.0907 | 4362 | 0.0928 | 4362 | 0.099 | 4362 | 0.1214
4361 | 0.0901 | 4361 | 0.091 | 4361 | 0.093 | 4361 | 0.0993 | 4361 | 0.1218
4360 | 0.0904 | 4360 | 0.0912 | 4360 | 0.0934 | 4360 | 0.0997 | 4360 | 0.1223
4359 | 0.0908 | 4359 | 0.0915 | 4359 | 0.0938 | 4359 | 0.1002 | 4359 | 0.1228
4358 | 0.0912 | 4358 | 0.0918 | 4358 | 0.0943 | 4358 | 0.1007 | 4358 | 0.1234
4357 | 0.0917 | 4357 | 0.0921 | 4357 | 0.0947 | 4357 | 0.1012 | 4357 | 0.124
4356 | 0.0921 | 4356 | 0.0924 | 4356 | 0.0952 | 4356 | 0.1018 | 4356 | 0.1246
4355 | 0.0926 | 4355 | 0.0928 | 4355 | 0.0957 | 4355 | 0.1024 | 4355 | 0.1253
4354 | 0.0931 | 4354 | 0.0932 | 4354 | 0.0963 | 4354 | 0.103 | 4354 | 0.126
4353 | 0.0936 | 4353 | 0.0936 | 4353 | 0.0969 | 4353 | 0.1037 | 4353 | 0.1269
4352 | 0.0943 | 4352 | 0.0941 | 4352 | 0.0976 | 4352 | 0.1046 | 4352 | 0.1278
4351 | 0.095 | 4351 | 0.0946 | 4351 | 0.0984 | 4351 | 0.1054 | 4351 | 0.1287
4350 | 0.0957 | 4350 | 0.0952 | 4350 | 0.0992 | 4350 | 0.1063 | 4350 | 0.1298
4349 | 0.0964 | 4349 | 0.0957 | 4349 | 0.1 | 4349 | 0.1073 | 4349 | 0.1308
4348 | 0.0972 | 4348 | 0.0963 | 4348 | 0.1008 | 4348 | 0.1082 | 4348 | 0.1319
4347 | 0.098 | 4347 | 0.0969 | 4347 | 0.1017 | 4347 | 0.1092 | 4347 | 0.133
4346 | 0.0988 | 4346 | 0.0976 | 4346 | 0.1026 | 4346 | 0.1102 | 4346 | 0.1342
4345 | 0.0997 | 4345 | 0.0982 | 4345 | 0.1035 | 4345 | 0.1114 | 4345 | 0.1355
4344 | 0.1006 | 4344 | 0.0989 | 4344 | 0.1046 | 4344 | 0.1125 | 4344 | 0.1368
4343 | 0.1016 | 4343 | 0.0997 | 4343 | 0.1056 | 4343 | 0.1137 | 4343 | 0.1382
4342 | 0.1026 | 4342 | 0.1004 | 4342 | 0.1066 | 4342 | 0.1149 | 4342 | 0.1395
4341 | 0.1035 | 4341 | 0.1011 | 4341 | 0.1077 | 4341 | 0.1161 | 4341 | 0.1409
4340 | 0.1044 | 4340 | 0.1018 | 4340 | 0.1087 | 4340 | 0.1173 | 4340 | 0.1422
4339 | 0.1053 | 4339 | 0.1025 | 4339 | 0.1097 | 4339 | 0.1184 | 4339 | 0.1435
4338 | 0.1061 | 4338 | 0.1031 | 4338 | 0.1105 | 4338 | 0.1194 | 4338 | 0.1447
4337 | 0.1069 | 4337 | 0.1037 | 4337 | 0.1114 | 4337 | 0.1204 | 4337 | 0.1457
4336 | 0.1076 | 4336 | 0.1042 | 4336 | 0.1121 | 4336 | 0.1212 | 4336 | 0.1466
4335 | 0.1082 | 4335 | 0.1046 | 4335 | 0.1127 | 4335 | 0.1219 | 4335 | 0.1474
4334 | 0.1086 | 4334 | 0.1049 | 4334 | 0.1131 | 4334 | 0.1224 | 4334 | 0.148
4333 | 0.1088 | 4333 | 0.105 | 4333 | 0.1133 | 4333 | 0.1226 | 4333 | 0.1482
4332 | 0.1087 | 4332 | 0.105 | 4332 | 0.1133 | 4332 | 0.1226 | 4332 | 0.1482
4331 | 0.1085 | 4331 | 0.1048 | 4331 | 0.1131 | 4331 | 0.1222 | 4331 | 0.1478
4330 | 0.108 | 4330 | 0.1045 | 4330 | 0.1126 | 4330 | 0.1217 | 4330 | 0.1471
4329 | 0.1074 | 4329 | 0.104 | 4329 | 0.1119 | 4329 | 0.1209 | 4329 | 0.1462
4328 | 0.1066 | 4328 | 0.1034 | 4328 | 0.111 | 4328 | 0.1199 | 4328 | 0.145
4327 | 0.1057 | 4327 | 0.1027 | 4327 | 0.11 | 4327 | 0.1187 | 4327 | 0.1437
4326 | 0.1047 | 4326 | 0.1019 | 4326 | 0.109 | 4326 | 0.1175 | 4326 | 0.1423
4325 | 0.1037 | 4325 | 0.1011 | 4325 | 0.1078 | 4325 | 0.1162 | 4325 | 0.1408
4324 | 0.1025 | 4324 | 0.1003 | 4324 | 0.1066 | 4324 | 0.1147 | 4324 | 0.1391
4323 | 0.1014 | 4323 | 0.0994 | 4323 | 0.1053 | 4323 | 0.1133 | 4323 | 0.1375
4322 | 0.1003 | 4322 | 0.0986 | 4322 | 0.1041 | 4322 | 0.1119 | 4322 | 0.1358
4321 | 0.0992 | 4321 | 0.0977 | 4321 | 0.1029 | 4321 | 0.1105 | 4321 | 0.1342
4320 | 0.0981 | 4320 | 0.0969 | 4320 | 0.1017 | 4320 | 0.1092 | 4320 | 0.1327
4319 | 0.0971 | 4319 | 0.0961 | 4319 | 0.1006 | 4319 | 0.1079 | 4319 | 0.1313
4318 | 0.0962 | 4318 | 0.0954 | 4318 | 0.0996 | 4318 | 0.1067 | 4318 | 0.13
4317 | 0.0953 | 4317 | 0.0947 | 4317 | 0.0986 | 4317 | 0.1056 | 4317 | 0.1288
4316 | 0.0945 | 4316 | 0.0941 | 4316 | 0.0978 | 4316 | 0.1047 | 4316 | 0.1276
4315 | 0.0939 | 4315 | 0.0936 | 4315 | 0.097 | 4315 | 0.1038 | 4315 | 0.1267
4314 | 0.0933 | 4314 | 0.0932 | 4314 | 0.0964 | 4314 | 0.1031 | 4314 | 0.1258
4313 | 0.0928 | 4313 | 0.0928 | 4313 | 0.0959 | 4313 | 0.1025 | 4313 | 0.1252
4312 | 0.0924 | 4312 | 0.0925 | 4312 | 0.0955 | 4312 | 0.102 | 4312 | 0.1246
4311 | 0.0921 | 4311 | 0.0922 | 4311 | 0.0951 | 4311 | 0.1016 | 4311 | 0.1241
4310 | 0.0918 | 4310 | 0.092 | 4310 | 0.0948 | 4310 | 0.1013 | 4310 | 0.1238
4309 | 0.0916 | 4309 | 0.0919 | 4309 | 0.0946 | 4309 | 0.101 | 4309 | 0.1235
4308 | 0.0915 | 4308 | 0.0918 | 4308 | 0.0944 | 4308 | 0.1009 | 4308 | 0.1233
4307 | 0.0914 | 4307 | 0.0918 | 4307 | 0.0943 | 4307 | 0.1008 | 4307 | 0.1231
4306 | 0.0914 | 4306 | 0.0917 | 4306 | 0.0943 | 4306 | 0.1007 | 4306 | 0.123
4305 | 0.0913 | 4305 | 0.0917 | 4305 | 0.0942 | 4305 | 0.1006 | 4305 | 0.1229
4304 | 0.0912 | 4304 | 0.0916 | 4304 | 0.0941 | 4304 | 0.1004 | 4304 | 0.1227
4303 | 0.0911 | 4303 | 0.0915 | 4303 | 0.0939 | 4303 | 0.1003 | 4303 | 0.1225
4302 | 0.0909 | 4302 | 0.0913 | 4302 | 0.0937 | 4302 | 0.1 | 4302 | 0.1223
4301 | 0.0907 | 4301 | 0.0912 | 4301 | 0.0935 | 4301 | 0.0998 | 4301 | 0.122
4300 | 0.0905 | 4300 | 0.091 | 4300 | 0.0933 | 4300 | 0.0996 | 4300 | 0.1218
4299 | 0.0904 | 4299 | 0.0909 | 4299 | 0.0932 | 4299 | 0.0994 | 4299 | 0.1216
4298 | 0.0903 | 4298 | 0.0908 | 4298 | 0.0931 | 4298 | 0.0993 | 4298 | 0.1214
4297 | 0.0902 | 4297 | 0.0907 | 4297 | 0.0929 | 4297 | 0.0991 | 4297 | 0.1212
4296 | 0.09 | 4296 | 0.0906 | 4296 | 0.0928 | 4296 | 0.099 | 4296 | 0.121
4295 | 0.0899 | 4295 | 0.0905 | 4295 | 0.0926 | 4295 | 0.0988 | 4295 | 0.1208
4294 | 0.0898 | 4294 | 0.0905 | 4294 | 0.0925 | 4294 | 0.0986 | 4294 | 0.1206
4293 | 0.0897 | 4293 | 0.0904 | 4293 | 0.0924 | 4293 | 0.0985 | 4293 | 0.1205
4292 | 0.0896 | 4292 | 0.0904 | 4292 | 0.0923 | 4292 | 0.0984 | 4292 | 0.1204
4291 | 0.0896 | 4291 | 0.0903 | 4291 | 0.0922 | 4291 | 0.0984 | 4291 | 0.1203
4290 | 0.0896 | 4290 | 0.0903 | 4290 | 0.0922 | 4290 | 0.0983 | 4290 | 0.1203
4289 | 0.0896 | 4289 | 0.0903 | 4289 | 0.0922 | 4289 | 0.0984 | 4289 | 0.1203
4288 | 0.0896 | 4288 | 0.0904 | 4288 | 0.0923 | 4288 | 0.0984 | 4288 | 0.1204
4287 | 0.0897 | 4287 | 0.0904 | 4287 | 0.0924 | 4287 | 0.0985 | 4287 | 0.1205
4286 | 0.0897 | 4286 | 0.0905 | 4286 | 0.0925 | 4286 | 0.0986 | 4286 | 0.1206
4285 | 0.0899 | 4285 | 0.0906 | 4285 | 0.0926 | 4285 | 0.0988 | 4285 | 0.1208
4284 | 0.0901 | 4284 | 0.0907 | 4284 | 0.0928 | 4284 | 0.099 | 4284 | 0.1211
4283 | 0.0903 | 4283 | 0.0909 | 4283 | 0.093 | 4283 | 0.0993 | 4283 | 0.1214
4282 | 0.0906 | 4282 | 0.0911 | 4282 | 0.0934 | 4282 | 0.0997 | 4282 | 0.1218
4281 | 0.091 | 4281 | 0.0913 | 4281 | 0.0937 | 4281 | 0.1001 | 4281 | 0.1223
4280 | 0.0914 | 4280 | 0.0916 | 4280 | 0.0942 | 4280 | 0.1006 | 4280 | 0.1229
4279 | 0.0918 | 4279 | 0.0919 | 4279 | 0.0946 | 4279 | 0.1011 | 4279 | 0.1234
4278 | 0.0922 | 4278 | 0.0923 | 4278 | 0.0951 | 4278 | 0.1017 | 4278 | 0.1241
4277 | 0.0927 | 4277 | 0.0927 | 4277 | 0.0957 | 4277 | 0.1023 | 4277 | 0.1248
4276 | 0.0932 | 4276 | 0.0931 | 4276 | 0.0963 | 4276 | 0.103 | 4276 | 0.1256
4275 | 0.0938 | 4275 | 0.0935 | 4275 | 0.0969 | 4275 | 0.1037 | 4275 | 0.1264
4274 | 0.0944 | 4274 | 0.0939 | 4274 | 0.0975 | 4274 | 0.1044 | 4274 | 0.1272
4273 | 0.0949 | 4273 | 0.0943 | 4273 | 0.0981 | 4273 | 0.1051 | 4273 | 0.128
4272 | 0.0955 | 4272 | 0.0947 | 4272 | 0.0987 | 4272 | 0.1058 | 4272 | 0.1288
4271 | 0.096 | 4271 | 0.0952 | 4271 | 0.0993 | 4271 | 0.1065 | 4271 | 0.1296
4270 | 0.0966 | 4270 | 0.0956 | 4270 | 0.0999 | 4270 | 0.1073 | 4270 | 0.1304
4269 | 0.0972 | 4269 | 0.096 | 4269 | 0.1006 | 4269 | 0.108 | 4269 | 0.1312
4268 | 0.0978 | 4268 | 0.0965 | 4268 | 0.1012 | 4268 | 0.1087 | 4268 | 0.132
4267 | 0.0984 | 4267 | 0.097 | 4267 | 0.1019 | 4267 | 0.1094 | 4267 | 0.1329
4266 | 0.099 | 4266 | 0.0974 | 4266 | 0.1025 | 4266 | 0.1102 | 4266 | 0.1337
4265 | 0.0995 | 4265 | 0.0979 | 4265 | 0.1031 | 4265 | 0.1108 | 4265 | 0.1344
4264 | 0.1 | 4264 | 0.0982 | 4264 | 0.1036 | 4264 | 0.1114 | 4264 | 0.1351
4263 | 0.1004 | 4263 | 0.0985 | 4263 | 0.104 | 4263 | 0.1119 | 4263 | 0.1356
4262 | 0.1007 | 4262 | 0.0987 | 4262 | 0.1044 | 4262 | 0.1123 | 4262 | 0.136
4261 | 0.1009 | 4261 | 0.0989 | 4261 | 0.1046 | 4261 | 0.1125 | 4261 | 0.1364
4260 | 0.1011 | 4260 | 0.099 | 4260 | 0.1048 | 4260 | 0.1128 | 4260 | 0.1366
4259 | 0.1012 | 4259 | 0.0991 | 4259 | 0.1049 | 4259 | 0.1129 | 4259 | 0.1368
4258 | 0.1012 | 4258 | 0.0991 | 4258 | 0.1049 | 4258 | 0.1128 | 4258 | 0.1368
4257 | 0.101 | 4257 | 0.099 | 4257 | 0.1047 | 4257 | 0.1126 | 4257 | 0.1365
4256 | 0.1007 | 4256 | 0.0987 | 4256 | 0.1044 | 4256 | 0.1122 | 4256 | 0.136
4255 | 0.1003 | 4255 | 0.0984 | 4255 | 0.1039 | 4255 | 0.1117 | 4255 | 0.1354
4254 | 0.0998 | 4254 | 0.098 | 4254 | 0.1034 | 4254 | 0.111 | 4254 | 0.1346
4253 | 0.0992 | 4253 | 0.0975 | 4253 | 0.1028 | 4253 | 0.1103 | 4253 | 0.1338
4252 | 0.0985 | 4252 | 0.097 | 4252 | 0.102 | 4252 | 0.1095 | 4252 | 0.1328
4251 | 0.0978 | 4251 | 0.0965 | 4251 | 0.1013 | 4251 | 0.1086 | 4251 | 0.1318
4250 | 0.0971 | 4250 | 0.0959 | 4250 | 0.1005 | 4250 | 0.1077 | 4250 | 0.1308
4249 | 0.0964 | 4249 | 0.0954 | 4249 | 0.0997 | 4249 | 0.1067 | 4249 | 0.1297
4248 | 0.0956 | 4248 | 0.0948 | 4248 | 0.0988 | 4248 | 0.1058 | 4248 | 0.1286
4247 | 0.0949 | 4247 | 0.0942 | 4247 | 0.098 | 4247 | 0.1049 | 4247 | 0.1276
4246 | 0.0942 | 4246 | 0.0937 | 4246 | 0.0973 | 4246 | 0.104 | 4246 | 0.1266
4245 | 0.0936 | 4245 | 0.0932 | 4245 | 0.0966 | 4245 | 0.1033 | 4245 | 0.1257
4244 | 0.093 | 4244 | 0.0928 | 4244 | 0.096 | 4244 | 0.1025 | 4244 | 0.1249
4243 | 0.0925 | 4243 | 0.0924 | 4243 | 0.0954 | 4243 | 0.1019 | 4243 | 0.1242
4242 | 0.0921 | 4242 | 0.092 | 4242 | 0.0949 | 4242 | 0.1014 | 4242 | 0.1235
4241 | 0.0917 | 4241 | 0.0918 | 4241 | 0.0946 | 4241 | 0.1009 | 4241 | 0.123
4240 | 0.0914 | 4240 | 0.0915 | 4240 | 0.0942 | 4240 | 0.1006 | 4240 | 0.1226
4239 | 0.0912 | 4239 | 0.0914 | 4239 | 0.094 | 4239 | 0.1003 | 4239 | 0.1223
4238 | 0.091 | 4238 | 0.0912 | 4238 | 0.0938 | 4238 | 0.1001 | 4238 | 0.1221
4237 | 0.0909 | 4237 | 0.0912 | 4237 | 0.0937 | 4237 | 0.1 | 4237 | 0.1219
4236 | 0.0909 | 4236 | 0.0911 | 4236 | 0.0936 | 4236 | 0.0999 | 4236 | 0.1218
4235 | 0.0908 | 4235 | 0.0911 | 4235 | 0.0935 | 4235 | 0.0998 | 4235 | 0.1216
4234 | 0.0908 | 4234 | 0.091 | 4234 | 0.0935 | 4234 | 0.0997 | 4234 | 0.1216
4233 | 0.0907 | 4233 | 0.091 | 4233 | 0.0934 | 4233 | 0.0997 | 4233 | 0.1215
4232 | 0.0907 | 4232 | 0.091 | 4232 | 0.0934 | 4232 | 0.0997 | 4232 | 0.1215
4231 | 0.0907 | 4231 | 0.091 | 4231 | 0.0934 | 4231 | 0.0997 | 4231 | 0.1215
4230 | 0.0908 | 4230 | 0.091 | 4230 | 0.0935 | 4230 | 0.0997 | 4230 | 0.1216
4229 | 0.0908 | 4229 | 0.0911 | 4229 | 0.0935 | 4229 | 0.0998 | 4229 | 0.1217
4228 | 0.0909 | 4228 | 0.0911 | 4228 | 0.0936 | 4228 | 0.0998 | 4228 | 0.1217
4227 | 0.0909 | 4227 | 0.0911 | 4227 | 0.0936 | 4227 | 0.0998 | 4227 | 0.1217
4226 | 0.0909 | 4226 | 0.0911 | 4226 | 0.0936 | 4226 | 0.0998 | 4226 | 0.1217
4225 | 0.0909 | 4225 | 0.0911 | 4225 | 0.0936 | 4225 | 0.0998 | 4225 | 0.1217
4224 | 0.091 | 4224 | 0.0911 | 4224 | 0.0936 | 4224 | 0.0999 | 4224 | 0.1218
4223 | 0.0911 | 4223 | 0.0912 | 4223 | 0.0937 | 4223 | 0.1 | 4223 | 0.1218
4222 | 0.0911 | 4222 | 0.0912 | 4222 | 0.0937 | 4222 | 0.1 | 4222 | 0.1219
4221 | 0.0912 | 4221 | 0.0913 | 4221 | 0.0938 | 4221 | 0.1001 | 4221 | 0.122
4220 | 0.0912 | 4220 | 0.0913 | 4220 | 0.0938 | 4220 | 0.1001 | 4220 | 0.122
4219 | 0.0912 | 4219 | 0.0913 | 4219 | 0.0938 | 4219 | 0.1001 | 4219 | 0.122
4218 | 0.0912 | 4218 | 0.0913 | 4218 | 0.0938 | 4218 | 0.1001 | 4218 | 0.1219
4217 | 0.0911 | 4217 | 0.0912 | 4217 | 0.0938 | 4217 | 0.1001 | 4217 | 0.1219
4216 | 0.0912 | 4216 | 0.0913 | 4216 | 0.0938 | 4216 | 0.1001 | 4216 | 0.1219
4215 | 0.0912 | 4215 | 0.0913 | 4215 | 0.0939 | 4215 | 0.1002 | 4215 | 0.122
4214 | 0.0913 | 4214 | 0.0914 | 4214 | 0.094 | 4214 | 0.1003 | 4214 | 0.1221
4213 | 0.0913 | 4213 | 0.0914 | 4213 | 0.094 | 4213 | 0.1004 | 4213 | 0.1222
4212 | 0.0913 | 4212 | 0.0914 | 4212 | 0.094 | 4212 | 0.1004 | 4212 | 0.1222
4211 | 0.0913 | 4211 | 0.0913 | 4211 | 0.094 | 4211 | 0.1003 | 4211 | 0.1222
4210 | 0.0913 | 4210 | 0.0913 | 4210 | 0.094 | 4210 | 0.1003 | 4210 | 0.1222
4209 | 0.0913 | 4209 | 0.0913 | 4209 | 0.094 | 4209 | 0.1004 | 4209 | 0.1223
4208 | 0.0914 | 4208 | 0.0914 | 4208 | 0.0941 | 4208 | 0.1004 | 4208 | 0.1223
4207 | 0.0914 | 4207 | 0.0914 | 4207 | 0.0941 | 4207 | 0.1005 | 4207 | 0.1224
4206 | 0.0915 | 4206 | 0.0914 | 4206 | 0.0942 | 4206 | 0.1005 | 4206 | 0.1224
4205 | 0.0915 | 4205 | 0.0914 | 4205 | 0.0942 | 4205 | 0.1005 | 4205 | 0.1224
4204 | 0.0915 | 4204 | 0.0914 | 4204 | 0.0942 | 4204 | 0.1005 | 4204 | 0.1224
4203 | 0.0915 | 4203 | 0.0914 | 4203 | 0.0942 | 4203 | 0.1005 | 4203 | 0.1224
4202 | 0.0915 | 4202 | 0.0914 | 4202 | 0.0942 | 4202 | 0.1005 | 4202 | 0.1224
4201 | 0.0915 | 4201 | 0.0914 | 4201 | 0.0942 | 4201 | 0.1005 | 4201 | 0.1224
4200 | 0.0915 | 4200 | 0.0914 | 4200 | 0.0941 | 4200 | 0.1005 | 4200 | 0.1224
4199 | 0.0915 | 4199 | 0.0914 | 4199 | 0.0941 | 4199 | 0.1005 | 4199 | 0.1223
4198 | 0.0915 | 4198 | 0.0914 | 4198 | 0.0941 | 4198 | 0.1005 | 4198 | 0.1223
4197 | 0.0915 | 4197 | 0.0914 | 4197 | 0.0942 | 4197 | 0.1005 | 4197 | 0.1223
4196 | 0.0916 | 4196 | 0.0915 | 4196 | 0.0942 | 4196 | 0.1005 | 4196 | 0.1223
4195 | 0.0916 | 4195 | 0.0915 | 4195 | 0.0942 | 4195 | 0.1005 | 4195 | 0.1223
4194 | 0.0915 | 4194 | 0.0915 | 4194 | 0.0942 | 4194 | 0.1005 | 4194 | 0.1223
4193 | 0.0915 | 4193 | 0.0914 | 4193 | 0.0942 | 4193 | 0.1004 | 4193 | 0.1222
4192 | 0.0915 | 4192 | 0.0914 | 4192 | 0.0941 | 4192 | 0.1004 | 4192 | 0.1222
4191 | 0.0915 | 4191 | 0.0914 | 4191 | 0.0941 | 4191 | 0.1004 | 4191 | 0.1222
4190 | 0.0915 | 4190 | 0.0915 | 4190 | 0.0942 | 4190 | 0.1005 | 4190 | 0.1223
4189 | 0.0916 | 4189 | 0.0915 | 4189 | 0.0942 | 4189 | 0.1005 | 4189 | 0.1223
4188 | 0.0916 | 4188 | 0.0915 | 4188 | 0.0942 | 4188 | 0.1005 | 4188 | 0.1223
4187 | 0.0916 | 4187 | 0.0914 | 4187 | 0.0942 | 4187 | 0.1005 | 4187 | 0.1223
4186 | 0.0915 | 4186 | 0.0914 | 4186 | 0.0941 | 4186 | 0.1005 | 4186 | 0.1223
4185 | 0.0915 | 4185 | 0.0913 | 4185 | 0.0941 | 4185 | 0.1005 | 4185 | 0.1222
4184 | 0.0915 | 4184 | 0.0913 | 4184 | 0.0941 | 4184 | 0.1005 | 4184 | 0.1222
4183 | 0.0915 | 4183 | 0.0914 | 4183 | 0.0941 | 4183 | 0.1005 | 4183 | 0.1222
4182 | 0.0916 | 4182 | 0.0914 | 4182 | 0.0942 | 4182 | 0.1005 | 4182 | 0.1223
4181 | 0.0917 | 4181 | 0.0915 | 4181 | 0.0943 | 4181 | 0.1006 | 4181 | 0.1224
4180 | 0.0917 | 4180 | 0.0915 | 4180 | 0.0943 | 4180 | 0.1007 | 4180 | 0.1225
4179 | 0.0918 | 4179 | 0.0916 | 4179 | 0.0944 | 4179 | 0.1008 | 4179 | 0.1226
4178 | 0.0919 | 4178 | 0.0917 | 4178 | 0.0945 | 4178 | 0.1009 | 4178 | 0.1226
4177 | 0.0919 | 4177 | 0.0918 | 4177 | 0.0946 | 4177 | 0.101 | 4177 | 0.1227
4176 | 0.0919 | 4176 | 0.0918 | 4176 | 0.0946 | 4176 | 0.101 | 4176 | 0.1227
4175 | 0.092 | 4175 | 0.0918 | 4175 | 0.0946 | 4175 | 0.101 | 4175 | 0.1227
4174 | 0.092 | 4174 | 0.0917 | 4174 | 0.0946 | 4174 | 0.101 | 4174 | 0.1227
4173 | 0.092 | 4173 | 0.0917 | 4173 | 0.0946 | 4173 | 0.101 | 4173 | 0.1227
4172 | 0.092 | 4172 | 0.0917 | 4172 | 0.0946 | 4172 | 0.101 | 4172 | 0.1227
4171 | 0.092 | 4171 | 0.0917 | 4171 | 0.0946 | 4171 | 0.101 | 4171 | 0.1227
4170 | 0.092 | 4170 | 0.0917 | 4170 | 0.0946 | 4170 | 0.101 | 4170 | 0.1228
4169 | 0.092 | 4169 | 0.0917 | 4169 | 0.0946 | 4169 | 0.101 | 4169 | 0.1228
4168 | 0.092 | 4168 | 0.0917 | 4168 | 0.0946 | 4168 | 0.101 | 4168 | 0.1227
4167 | 0.0919 | 4167 | 0.0917 | 4167 | 0.0945 | 4167 | 0.1009 | 4167 | 0.1226
4166 | 0.0918 | 4166 | 0.0916 | 4166 | 0.0944 | 4166 | 0.1008 | 4166 | 0.1224
4165 | 0.0917 | 4165 | 0.0915 | 4165 | 0.0943 | 4165 | 0.1006 | 4165 | 0.1223
4164 | 0.0916 | 4164 | 0.0914 | 4164 | 0.0941 | 4164 | 0.1005 | 4164 | 0.1221
4163 | 0.0915 | 4163 | 0.0913 | 4163 | 0.094 | 4163 | 0.1003 | 4163 | 0.1219
4162 | 0.0914 | 4162 | 0.0913 | 4162 | 0.094 | 4162 | 0.1002 | 4162 | 0.1218
4161 | 0.0913 | 4161 | 0.0912 | 4161 | 0.0939 | 4161 | 0.1001 | 4161 | 0.1217
4160 | 0.0913 | 4160 | 0.0911 | 4160 | 0.0938 | 4160 | 0.1 | 4160 | 0.1216
4159 | 0.0912 | 4159 | 0.091 | 4159 | 0.0937 | 4159 | 0.0998 | 4159 | 0.1214
4158 | 0.091 | 4158 | 0.0909 | 4158 | 0.0935 | 4158 | 0.0997 | 4158 | 0.1212
4157 | 0.0909 | 4157 | 0.0908 | 4157 | 0.0934 | 4157 | 0.0995 | 4157 | 0.121
4156 | 0.0908 | 4156 | 0.0907 | 4156 | 0.0932 | 4156 | 0.0994 | 4156 | 0.1208
4155 | 0.0907 | 4155 | 0.0907 | 4155 | 0.0931 | 4155 | 0.0993 | 4155 | 0.1207
4154 | 0.0906 | 4154 | 0.0906 | 4154 | 0.093 | 4154 | 0.0991 | 4154 | 0.1205
4153 | 0.0905 | 4153 | 0.0906 | 4153 | 0.093 | 4153 | 0.099 | 4153 | 0.1204
4152 | 0.0905 | 4152 | 0.0905 | 4152 | 0.0929 | 4152 | 0.0989 | 4152 | 0.1203
4151 | 0.0904 | 4151 | 0.0905 | 4151 | 0.0928 | 4151 | 0.0988 | 4151 | 0.1201
4150 | 0.0903 | 4150 | 0.0904 | 4150 | 0.0927 | 4150 | 0.0987 | 4150 | 0.12
4149 | 0.0902 | 4149 | 0.0903 | 4149 | 0.0926 | 4149 | 0.0986 | 4149 | 0.1198
4148 | 0.0901 | 4148 | 0.0902 | 4148 | 0.0924 | 4148 | 0.0984 | 4148 | 0.1197
4147 | 0.09 | 4147 | 0.0901 | 4147 | 0.0924 | 4147 | 0.0983 | 4147 | 0.1196
4146 | 0.09 | 4146 | 0.0901 | 4146 | 0.0923 | 4146 | 0.0983 | 4146 | 0.1195
4145 | 0.0899 | 4145 | 0.0901 | 4145 | 0.0923 | 4145 | 0.0982 | 4145 | 0.1194
4144 | 0.0899 | 4144 | 0.0901 | 4144 | 0.0922 | 4144 | 0.0982 | 4144 | 0.1194
4143 | 0.0898 | 4143 | 0.09 | 4143 | 0.0921 | 4143 | 0.0981 | 4143 | 0.1193
4142 | 0.0897 | 4142 | 0.0899 | 4142 | 0.092 | 4142 | 0.098 | 4142 | 0.1191
4141 | 0.0897 | 4141 | 0.0898 | 4141 | 0.0919 | 4141 | 0.0978 | 4141 | 0.119
4140 | 0.0896 | 4140 | 0.0897 | 4140 | 0.0918 | 4140 | 0.0977 | 4140 | 0.1189
4139 | 0.0895 | 4139 | 0.0897 | 4139 | 0.0918 | 4139 | 0.0976 | 4139 | 0.1188
4138 | 0.0894 | 4138 | 0.0896 | 4138 | 0.0917 | 4138 | 0.0976 | 4138 | 0.1187
4137 | 0.0893 | 4137 | 0.0895 | 4137 | 0.0916 | 4137 | 0.0975 | 4137 | 0.1186
4136 | 0.0893 | 4136 | 0.0895 | 4136 | 0.0916 | 4136 | 0.0974 | 4136 | 0.1185
4135 | 0.0893 | 4135 | 0.0895 | 4135 | 0.0915 | 4135 | 0.0974 | 4135 | 0.1185
4134 | 0.0893 | 4134 | 0.0895 | 4134 | 0.0915 | 4134 | 0.0974 | 4134 | 0.1185
4133 | 0.0893 | 4133 | 0.0895 | 4133 | 0.0915 | 4133 | 0.0974 | 4133 | 0.1184
4132 | 0.0893 | 4132 | 0.0895 | 4132 | 0.0916 | 4132 | 0.0974 | 4132 | 0.1184
4131 | 0.0893 | 4131 | 0.0895 | 4131 | 0.0915 | 4131 | 0.0974 | 4131 | 0.1184
4130 | 0.0892 | 4130 | 0.0895 | 4130 | 0.0915 | 4130 | 0.0974 | 4130 | 0.1184
4129 | 0.0892 | 4129 | 0.0894 | 4129 | 0.0914 | 4129 | 0.0973 | 4129 | 0.1183
4128 | 0.0892 | 4128 | 0.0894 | 4128 | 0.0914 | 4128 | 0.0973 | 4128 | 0.1184
4127 | 0.0892 | 4127 | 0.0895 | 4127 | 0.0915 | 4127 | 0.0973 | 4127 | 0.1184
4126 | 0.0893 | 4126 | 0.0895 | 4126 | 0.0915 | 4126 | 0.0974 | 4126 | 0.1184
4125 | 0.0893 | 4125 | 0.0895 | 4125 | 0.0915 | 4125 | 0.0974 | 4125 | 0.1184
4124 | 0.0893 | 4124 | 0.0896 | 4124 | 0.0916 | 4124 | 0.0974 | 4124 | 0.1184
4123 | 0.0893 | 4123 | 0.0895 | 4123 | 0.0915 | 4123 | 0.0973 | 4123 | 0.1183
4122 | 0.0892 | 4122 | 0.0895 | 4122 | 0.0915 | 4122 | 0.0973 | 4122 | 0.1183
4121 | 0.0892 | 4121 | 0.0894 | 4121 | 0.0914 | 4121 | 0.0972 | 4121 | 0.1182
4120 | 0.0891 | 4120 | 0.0894 | 4120 | 0.0914 | 4120 | 0.0972 | 4120 | 0.1181
4119 | 0.0891 | 4119 | 0.0893 | 4119 | 0.0913 | 4119 | 0.0971 | 4119 | 0.1181
4118 | 0.0891 | 4118 | 0.0893 | 4118 | 0.0913 | 4118 | 0.0971 | 4118 | 0.118
4117 | 0.0891 | 4117 | 0.0893 | 4117 | 0.0913 | 4117 | 0.0971 | 4117 | 0.118
4116 | 0.0891 | 4116 | 0.0893 | 4116 | 0.0913 | 4116 | 0.0971 | 4116 | 0.118
4115 | 0.0891 | 4115 | 0.0893 | 4115 | 0.0913 | 4115 | 0.0971 | 4115 | 0.118
4114 | 0.0891 | 4114 | 0.0893 | 4114 | 0.0913 | 4114 | 0.0971 | 4114 | 0.118
4113 | 0.0891 | 4113 | 0.0893 | 4113 | 0.0913 | 4113 | 0.0971 | 4113 | 0.1179
4112 | 0.089 | 4112 | 0.0892 | 4112 | 0.0912 | 4112 | 0.097 | 4112 | 0.1179
4111 | 0.0889 | 4111 | 0.0892 | 4111 | 0.0911 | 4111 | 0.0969 | 4111 | 0.1178
4110 | 0.0889 | 4110 | 0.0891 | 4110 | 0.0911 | 4110 | 0.0968 | 4110 | 0.1177
4109 | 0.0889 | 4109 | 0.0891 | 4109 | 0.091 | 4109 | 0.0968 | 4109 | 0.1176
4108 | 0.0889 | 4108 | 0.0891 | 4108 | 0.091 | 4108 | 0.0968 | 4108 | 0.1176
4107 | 0.0889 | 4107 | 0.0891 | 4107 | 0.091 | 4107 | 0.0967 | 4107 | 0.1175
4106 | 0.0889 | 4106 | 0.0891 | 4106 | 0.091 | 4106 | 0.0967 | 4106 | 0.1175
4105 | 0.0889 | 4105 | 0.0891 | 4105 | 0.091 | 4105 | 0.0967 | 4105 | 0.1175
4104 | 0.0889 | 4104 | 0.0891 | 4104 | 0.0909 | 4104 | 0.0966 | 4104 | 0.1174
4103 | 0.0888 | 4103 | 0.089 | 4103 | 0.0909 | 4103 | 0.0965 | 4103 | 0.1173
4102 | 0.0887 | 4102 | 0.089 | 4102 | 0.0908 | 4102 | 0.0965 | 4102 | 0.1173
4101 | 0.0886 | 4101 | 0.089 | 4101 | 0.0908 | 4101 | 0.0965 | 4101 | 0.1173
4100 | 0.0886 | 4100 | 0.089 | 4100 | 0.0908 | 4100 | 0.0965 | 4100 | 0.1172
4099 | 0.0887 | 4099 | 0.089 | 4099 | 0.0908 | 4099 | 0.0965 | 4099 | 0.1172
4098 | 0.0887 | 4098 | 0.089 | 4098 | 0.0908 | 4098 | 0.0965 | 4098 | 0.1172
4097 | 0.0887 | 4097 | 0.089 | 4097 | 0.0908 | 4097 | 0.0965 | 4097 | 0.1172
4096 | 0.0886 | 4096 | 0.089 | 4096 | 0.0908 | 4096 | 0.0964 | 4096 | 0.1171
4095 | 0.0886 | 4095 | 0.0889 | 4095 | 0.0907 | 4095 | 0.0964 | 4095 | 0.1171
4094 | 0.0886 | 4094 | 0.0889 | 4094 | 0.0907 | 4094 | 0.0964 | 4094 | 0.1171
4093 | 0.0886 | 4093 | 0.0889 | 4093 | 0.0908 | 4093 | 0.0965 | 4093 | 0.1172
4092 | 0.0887 | 4092 | 0.089 | 4092 | 0.0909 | 4092 | 0.0966 | 4092 | 0.1172
4091 | 0.0888 | 4091 | 0.089 | 4091 | 0.0909 | 4091 | 0.0966 | 4091 | 0.1173
4090 | 0.0888 | 4090 | 0.089 | 4090 | 0.091 | 4090 | 0.0967 | 4090 | 0.1174
4089 | 0.0889 | 4089 | 0.0891 | 4089 | 0.091 | 4089 | 0.0967 | 4089 | 0.1174
4088 | 0.089 | 4088 | 0.0891 | 4088 | 0.0911 | 4088 | 0.0968 | 4088 | 0.1175
4087 | 0.089 | 4087 | 0.0892 | 4087 | 0.0912 | 4087 | 0.0969 | 4087 | 0.1177
4086 | 0.0891 | 4086 | 0.0893 | 4086 | 0.0913 | 4086 | 0.0971 | 4086 | 0.1179
4085 | 0.0893 | 4085 | 0.0894 | 4085 | 0.0915 | 4085 | 0.0973 | 4085 | 0.1181
4084 | 0.0895 | 4084 | 0.0896 | 4084 | 0.0917 | 4084 | 0.0976 | 4084 | 0.1184
4083 | 0.0897 | 4083 | 0.0897 | 4083 | 0.0919 | 4083 | 0.0978 | 4083 | 0.1186
4082 | 0.0899 | 4082 | 0.0899 | 4082 | 0.0921 | 4082 | 0.0981 | 4082 | 0.1189
4081 | 0.0901 | 4081 | 0.09 | 4081 | 0.0924 | 4081 | 0.0983 | 4081 | 0.1192
4080 | 0.0904 | 4080 | 0.0902 | 4080 | 0.0926 | 4080 | 0.0986 | 4080 | 0.1196
4079 | 0.0907 | 4079 | 0.0905 | 4079 | 0.0929 | 4079 | 0.099 | 4079 | 0.12
4078 | 0.091 | 4078 | 0.0907 | 4078 | 0.0933 | 4078 | 0.0994 | 4078 | 0.1205
4077 | 0.0913 | 4077 | 0.091 | 4077 | 0.0937 | 4077 | 0.0998 | 4077 | 0.121
4076 | 0.0917 | 4076 | 0.0912 | 4076 | 0.0941 | 4076 | 0.1003 | 4076 | 0.1215
4075 | 0.092 | 4075 | 0.0915 | 4075 | 0.0944 | 4075 | 0.1007 | 4075 | 0.122
4074 | 0.0924 | 4074 | 0.0918 | 4074 | 0.0949 | 4074 | 0.1012 | 4074 | 0.1225
4073 | 0.0929 | 4073 | 0.0921 | 4073 | 0.0954 | 4073 | 0.1018 | 4073 | 0.1232
4072 | 0.0933 | 4072 | 0.0925 | 4072 | 0.0959 | 4072 | 0.1024 | 4072 | 0.1239
4071 | 0.0938 | 4071 | 0.0929 | 4071 | 0.0965 | 4071 | 0.103 | 4071 | 0.1246
4070 | 0.0943 | 4070 | 0.0933 | 4070 | 0.097 | 4070 | 0.1037 | 4070 | 0.1253
4069 | 0.0948 | 4069 | 0.0936 | 4069 | 0.0975 | 4069 | 0.1042 | 4069 | 0.126
4068 | 0.0952 | 4068 | 0.0939 | 4068 | 0.098 | 4068 | 0.1047 | 4068 | 0.1265
4067 | 0.0955 | 4067 | 0.0942 | 4067 | 0.0984 | 4067 | 0.1052 | 4067 | 0.127
4066 | 0.0958 | 4066 | 0.0944 | 4066 | 0.0987 | 4066 | 0.1055 | 4066 | 0.1275
4065 | 0.0961 | 4065 | 0.0946 | 4065 | 0.099 | 4065 | 0.1059 | 4065 | 0.1278
4064 | 0.0963 | 4064 | 0.0948 | 4064 | 0.0993 | 4064 | 0.1062 | 4064 | 0.1281
4063 | 0.0965 | 4063 | 0.0949 | 4063 | 0.0994 | 4063 | 0.1064 | 4063 | 0.1284
4062 | 0.0966 | 4062 | 0.095 | 4062 | 0.0996 | 4062 | 0.1065 | 4062 | 0.1285
4061 | 0.0967 | 4061 | 0.0951 | 4061 | 0.0996 | 4061 | 0.1065 | 4061 | 0.1286
4060 | 0.0967 | 4060 | 0.0951 | 4060 | 0.0996 | 4060 | 0.1066 | 4060 | 0.1286
4059 | 0.0967 | 4059 | 0.0951 | 4059 | 0.0996 | 4059 | 0.1066 | 4059 | 0.1286
4058 | 0.0967 | 4058 | 0.0951 | 4058 | 0.0996 | 4058 | 0.1066 | 4058 | 0.1286
4057 | 0.0967 | 4057 | 0.0951 | 4057 | 0.0996 | 4057 | 0.1065 | 4057 | 0.1286
4056 | 0.0966 | 4056 | 0.095 | 4056 | 0.0996 | 4056 | 0.1065 | 4056 | 0.1285
4055 | 0.0965 | 4055 | 0.095 | 4055 | 0.0995 | 4055 | 0.1064 | 4055 | 0.1283
4054 | 0.0964 | 4054 | 0.0948 | 4054 | 0.0993 | 4054 | 0.1062 | 4054 | 0.1281
4053 | 0.0962 | 4053 | 0.0947 | 4053 | 0.0991 | 4053 | 0.1059 | 4053 | 0.1278
4052 | 0.0959 | 4052 | 0.0945 | 4052 | 0.0988 | 4052 | 0.1056 | 4052 | 0.1274
4051 | 0.0956 | 4051 | 0.0942 | 4051 | 0.0984 | 4051 | 0.1051 | 4051 | 0.1269
4050 | 0.0952 | 4050 | 0.0939 | 4050 | 0.098 | 4050 | 0.1047 | 4050 | 0.1264
4049 | 0.0948 | 4049 | 0.0936 | 4049 | 0.0976 | 4049 | 0.1043 | 4049 | 0.1259
4048 | 0.0946 | 4048 | 0.0934 | 4048 | 0.0973 | 4048 | 0.1039 | 4048 | 0.1255
4047 | 0.0944 | 4047 | 0.0932 | 4047 | 0.0971 | 4047 | 0.1036 | 4047 | 0.1252
4046 | 0.0943 | 4046 | 0.0931 | 4046 | 0.0969 | 4046 | 0.1034 | 4046 | 0.125
4045 | 0.0943 | 4045 | 0.0931 | 4045 | 0.0969 | 4045 | 0.1034 | 4045 | 0.1249
4044 | 0.0944 | 4044 | 0.0932 | 4044 | 0.0969 | 4044 | 0.1035 | 4044 | 0.125
4043 | 0.0946 | 4043 | 0.0934 | 4043 | 0.0971 | 4043 | 0.1037 | 4043 | 0.1252
4042 | 0.0949 | 4042 | 0.0936 | 4042 | 0.0974 | 4042 | 0.104 | 4042 | 0.1256
4041 | 0.0951 | 4041 | 0.0938 | 4041 | 0.0977 | 4041 | 0.1043 | 4041 | 0.1259
4040 | 0.0953 | 4040 | 0.0939 | 4040 | 0.0979 | 4040 | 0.1045 | 4040 | 0.126
4039 | 0.0953 | 4039 | 0.0939 | 4039 | 0.0979 | 4039 | 0.1046 | 4039 | 0.126
4038 | 0.0952 | 4038 | 0.0938 | 4038 | 0.0978 | 4038 | 0.1045 | 4038 | 0.1259
4037 | 0.095 | 4037 | 0.0937 | 4037 | 0.0976 | 4037 | 0.1042 | 4037 | 0.1256
4036 | 0.0946 | 4036 | 0.0934 | 4036 | 0.0972 | 4036 | 0.1037 | 4036 | 0.125
4035 | 0.0941 | 4035 | 0.093 | 4035 | 0.0966 | 4035 | 0.1031 | 4035 | 0.1243
4034 | 0.0935 | 4034 | 0.0925 | 4034 | 0.0959 | 4034 | 0.1022 | 4034 | 0.1233
4033 | 0.0927 | 4033 | 0.0919 | 4033 | 0.0951 | 4033 | 0.1013 | 4033 | 0.1222
4032 | 0.092 | 4032 | 0.0913 | 4032 | 0.0943 | 4032 | 0.1003 | 4032 | 0.1212
4031 | 0.0913 | 4031 | 0.0908 | 4031 | 0.0935 | 4031 | 0.0994 | 4031 | 0.1202
4030 | 0.0907 | 4030 | 0.0903 | 4030 | 0.0928 | 4030 | 0.0986 | 4030 | 0.1193
4029 | 0.0901 | 4029 | 0.0898 | 4029 | 0.0922 | 4029 | 0.0979 | 4029 | 0.1184
4028 | 0.0895 | 4028 | 0.0894 | 4028 | 0.0916 | 4028 | 0.0972 | 4028 | 0.1176
4027 | 0.0889 | 4027 | 0.089 | 4027 | 0.0909 | 4027 | 0.0965 | 4027 | 0.1168
4026 | 0.0883 | 4026 | 0.0885 | 4026 | 0.0903 | 4026 | 0.0957 | 4026 | 0.1159
4025 | 0.0878 | 4025 | 0.0881 | 4025 | 0.0896 | 4025 | 0.095 | 4025 | 0.115
4024 | 0.0872 | 4024 | 0.0876 | 4024 | 0.089 | 4024 | 0.0942 | 4024 | 0.1142
4023 | 0.0867 | 4023 | 0.0872 | 4023 | 0.0884 | 4023 | 0.0935 | 4023 | 0.1134
4022 | 0.0861 | 4022 | 0.0868 | 4022 | 0.0877 | 4022 | 0.0928 | 4022 | 0.1125
4021 | 0.0855 | 4021 | 0.0863 | 4021 | 0.0871 | 4021 | 0.092 | 4021 | 0.1117
4020 | 0.0849 | 4020 | 0.0859 | 4020 | 0.0864 | 4020 | 0.0913 | 4020 | 0.1108
4019 | 0.0844 | 4019 | 0.0854 | 4019 | 0.0858 | 4019 | 0.0906 | 4019 | 0.11
4018 | 0.084 | 4018 | 0.0851 | 4018 | 0.0853 | 4018 | 0.0901 | 4018 | 0.1094
4017 | 0.0836 | 4017 | 0.0848 | 4017 | 0.0849 | 4017 | 0.0896 | 4017 | 0.1089
4016 | 0.0833 | 4016 | 0.0846 | 4016 | 0.0846 | 4016 | 0.0892 | 4016 | 0.1084
4015 | 0.0829 | 4015 | 0.0843 | 4015 | 0.0842 | 4015 | 0.0888 | 4015 | 0.1079
4014 | 0.0826 | 4014 | 0.0841 | 4014 | 0.0839 | 4014 | 0.0884 | 4014 | 0.1075
4013 | 0.0824 | 4013 | 0.0839 | 4013 | 0.0836 | 4013 | 0.0881 | 4013 | 0.1072
4012 | 0.0822 | 4012 | 0.0837 | 4012 | 0.0834 | 4012 | 0.0879 | 4012 | 0.1068
4011 | 0.082 | 4011 | 0.0836 | 4011 | 0.0832 | 4011 | 0.0876 | 4011 | 0.1066
4010 | 0.0819 | 4010 | 0.0835 | 4010 | 0.0831 | 4010 | 0.0875 | 4010 | 0.1064
4009 | 0.0819 | 4009 | 0.0835 | 4009 | 0.083 | 4009 | 0.0874 | 4009 | 0.1063
4008 | 0.0818 | 4008 | 0.0834 | 4008 | 0.0829 | 4008 | 0.0873 | 4008 | 0.1062
4007 | 0.0818 | 4007 | 0.0834 | 4007 | 0.0829 | 4007 | 0.0873 | 4007 | 0.1061
4006 | 0.0818 | 4006 | 0.0834 | 4006 | 0.0829 | 4006 | 0.0872 | 4006 | 0.1061
4005 | 0.0818 | 4005 | 0.0834 | 4005 | 0.0829 | 4005 | 0.0872 | 4005 | 0.1061
4004 | 0.0818 | 4004 | 0.0834 | 4004 | 0.0829 | 4004 | 0.0872 | 4004 | 0.1061
4003 | 0.0818 | 4003 | 0.0834 | 4003 | 0.0828 | 4003 | 0.0872 | 4003 | 0.106
4002 | 0.0817 | 4002 | 0.0833 | 4002 | 0.0828 | 4002 | 0.0872 | 4002 | 0.106
4001 | 0.0816 | 4001 | 0.0833 | 4001 | 0.0827 | 4001 | 0.0871 | 4001 | 0.1059
4000 | 0.0816 | 4000 | 0.0833 | 4000 | 0.0827 | 4000 | 0.0871 | 4000 | 0.1058
3999 | 0.0815 | 3999 | 0.0832 | 3999 | 0.0826 | 3999 | 0.087 | 3999 | 0.1057
3998 | 0.0814 | 3998 | 0.0831 | 3998 | 0.0825 | 3998 | 0.0868 | 3998 | 0.1055
3997 | 0.0814 | 3997 | 0.083 | 3997 | 0.0824 | 3997 | 0.0867 | 3997 | 0.1053
3996 | 0.0813 | 3996 | 0.0829 | 3996 | 0.0822 | 3996 | 0.0865 | 3996 | 0.1051
3995 | 0.0811 | 3995 | 0.0828 | 3995 | 0.0821 | 3995 | 0.0863 | 3995 | 0.1049
3994 | 0.0811 | 3994 | 0.0827 | 3994 | 0.0819 | 3994 | 0.0862 | 3994 | 0.1048
3993 | 0.081 | 3993 | 0.0827 | 3993 | 0.0819 | 3993 | 0.0861 | 3993 | 0.1047
3992 | 0.081 | 3992 | 0.0826 | 3992 | 0.0818 | 3992 | 0.086 | 3992 | 0.1046
3991 | 0.081 | 3991 | 0.0826 | 3991 | 0.0817 | 3991 | 0.0859 | 3991 | 0.1045
3990 | 0.0809 | 3990 | 0.0826 | 3990 | 0.0817 | 3990 | 0.0859 | 3990 | 0.1044
3989 | 0.0809 | 3989 | 0.0826 | 3989 | 0.0816 | 3989 | 0.0858 | 3989 | 0.1044
3988 | 0.0808 | 3988 | 0.0826 | 3988 | 0.0816 | 3988 | 0.0858 | 3988 | 0.1043
3987 | 0.0807 | 3987 | 0.0826 | 3987 | 0.0817 | 3987 | 0.0858 | 3987 | 0.1043
3986 | 0.0807 | 3986 | 0.0825 | 3986 | 0.0816 | 3986 | 0.0858 | 3986 | 0.1042
3985 | 0.0807 | 3985 | 0.0825 | 3985 | 0.0816 | 3985 | 0.0858 | 3985 | 0.1041
3984 | 0.0806 | 3984 | 0.0824 | 3984 | 0.0815 | 3984 | 0.0857 | 3984 | 0.104
3983 | 0.0805 | 3983 | 0.0823 | 3983 | 0.0814 | 3983 | 0.0855 | 3983 | 0.1038
3982 | 0.0804 | 3982 | 0.0822 | 3982 | 0.0812 | 3982 | 0.0853 | 3982 | 0.1037
3981 | 0.0804 | 3981 | 0.0821 | 3981 | 0.0811 | 3981 | 0.0853 | 3981 | 0.1037
3980 | 0.0804 | 3980 | 0.0821 | 3980 | 0.0811 | 3980 | 0.0852 | 3980 | 0.1037
3979 | 0.0804 | 3979 | 0.0821 | 3979 | 0.0811 | 3979 | 0.0853 | 3979 | 0.1037
3978 | 0.0804 | 3978 | 0.0821 | 3978 | 0.0811 | 3978 | 0.0853 | 3978 | 0.1036
3977 | 0.0804 | 3977 | 0.0821 | 3977 | 0.0811 | 3977 | 0.0852 | 3977 | 0.1035
3976 | 0.0804 | 3976 | 0.082 | 3976 | 0.0809 | 3976 | 0.0851 | 3976 | 0.1033
3975 | 0.0803 | 3975 | 0.0819 | 3975 | 0.0808 | 3975 | 0.0849 | 3975 | 0.1032
3974 | 0.0803 | 3974 | 0.0819 | 3974 | 0.0807 | 3974 | 0.0848 | 3974 | 0.1031
3973 | 0.0802 | 3973 | 0.0818 | 3973 | 0.0806 | 3973 | 0.0847 | 3973 | 0.103
3972 | 0.0801 | 3972 | 0.0818 | 3972 | 0.0806 | 3972 | 0.0846 | 3972 | 0.1029
3971 | 0.0801 | 3971 | 0.0818 | 3971 | 0.0805 | 3971 | 0.0845 | 3971 | 0.1028
3970 | 0.08 | 3970 | 0.0818 | 3970 | 0.0805 | 3970 | 0.0845 | 3970 | 0.1027
3969 | 0.0798 | 3969 | 0.0817 | 3969 | 0.0804 | 3969 | 0.0844 | 3969 | 0.1026
3968 | 0.0797 | 3968 | 0.0817 | 3968 | 0.0803 | 3968 | 0.0843 | 3968 | 0.1025
3967 | 0.0796 | 3967 | 0.0816 | 3967 | 0.0802 | 3967 | 0.0842 | 3967 | 0.1023
3966 | 0.0795 | 3966 | 0.0815 | 3966 | 0.0801 | 3966 | 0.084 | 3966 | 0.1022
3965 | 0.0794 | 3965 | 0.0814 | 3965 | 0.08 | 3965 | 0.0839 | 3965 | 0.102
3964 | 0.0793 | 3964 | 0.0813 | 3964 | 0.0798 | 3964 | 0.0837 | 3964 | 0.1017
3963 | 0.0792 | 3963 | 0.0812 | 3963 | 0.0797 | 3963 | 0.0835 | 3963 | 0.1015
3962 | 0.0791 | 3962 | 0.0811 | 3962 | 0.0796 | 3962 | 0.0834 | 3962 | 0.1013
3961 | 0.0791 | 3961 | 0.0811 | 3961 | 0.0795 | 3961 | 0.0833 | 3961 | 0.1012
3960 | 0.079 | 3960 | 0.081 | 3960 | 0.0794 | 3960 | 0.0831 | 3960 | 0.101
3959 | 0.0789 | 3959 | 0.081 | 3959 | 0.0793 | 3959 | 0.083 | 3959 | 0.1009
3958 | 0.0788 | 3958 | 0.0809 | 3958 | 0.0791 | 3958 | 0.0828 | 3958 | 0.1007
3957 | 0.0787 | 3957 | 0.0808 | 3957 | 0.079 | 3957 | 0.0826 | 3957 | 0.1005
3956 | 0.0786 | 3956 | 0.0807 | 3956 | 0.0789 | 3956 | 0.0825 | 3956 | 0.1003
3955 | 0.0784 | 3955 | 0.0806 | 3955 | 0.0787 | 3955 | 0.0823 | 3955 | 0.1002
3954 | 0.0783 | 3954 | 0.0805 | 3954 | 0.0786 | 3954 | 0.0822 | 3954 | 0.1
3953 | 0.0782 | 3953 | 0.0804 | 3953 | 0.0785 | 3953 | 0.082 | 3953 | 0.0998
3952 | 0.0781 | 3952 | 0.0803 | 3952 | 0.0784 | 3952 | 0.0819 | 3952 | 0.0996
3951 | 0.0781 | 3951 | 0.0802 | 3951 | 0.0783 | 3951 | 0.0818 | 3951 | 0.0995
3950 | 0.0781 | 3950 | 0.0802 | 3950 | 0.0782 | 3950 | 0.0817 | 3950 | 0.0994
3949 | 0.078 | 3949 | 0.0802 | 3949 | 0.0781 | 3949 | 0.0817 | 3949 | 0.0993
3948 | 0.078 | 3948 | 0.0801 | 3948 | 0.0781 | 3948 | 0.0816 | 3948 | 0.0993
3947 | 0.0779 | 3947 | 0.0801 | 3947 | 0.078 | 3947 | 0.0816 | 3947 | 0.0992
3946 | 0.0778 | 3946 | 0.08 | 3946 | 0.078 | 3946 | 0.0815 | 3946 | 0.0992
3945 | 0.0777 | 3945 | 0.08 | 3945 | 0.0779 | 3945 | 0.0814 | 3945 | 0.099
3944 | 0.0777 | 3944 | 0.08 | 3944 | 0.0778 | 3944 | 0.0813 | 3944 | 0.0988
3943 | 0.0776 | 3943 | 0.0799 | 3943 | 0.0777 | 3943 | 0.0811 | 3943 | 0.0987
3942 | 0.0775 | 3942 | 0.0798 | 3942 | 0.0776 | 3942 | 0.0811 | 3942 | 0.0986
3941 | 0.0775 | 3941 | 0.0798 | 3941 | 0.0776 | 3941 | 0.0812 | 3941 | 0.0987
3940 | 0.0775 | 3940 | 0.0799 | 3940 | 0.0777 | 3940 | 0.0812 | 3940 | 0.0988
3939 | 0.0775 | 3939 | 0.0799 | 3939 | 0.0777 | 3939 | 0.0812 | 3939 | 0.0988
3938 | 0.0775 | 3938 | 0.0799 | 3938 | 0.0778 | 3938 | 0.0812 | 3938 | 0.0988
3937 | 0.0775 | 3937 | 0.0798 | 3937 | 0.0777 | 3937 | 0.0812 | 3937 | 0.0986
3936 | 0.0775 | 3936 | 0.0798 | 3936 | 0.0777 | 3936 | 0.0812 | 3936 | 0.0985
3935 | 0.0775 | 3935 | 0.0797 | 3935 | 0.0777 | 3935 | 0.0811 | 3935 | 0.0984
3934 | 0.0774 | 3934 | 0.0796 | 3934 | 0.0776 | 3934 | 0.081 | 3934 | 0.0983
3933 | 0.0773 | 3933 | 0.0795 | 3933 | 0.0774 | 3933 | 0.0809 | 3933 | 0.0981
3932 | 0.0773 | 3932 | 0.0795 | 3932 | 0.0773 | 3932 | 0.0807 | 3932 | 0.0979
3931 | 0.0774 | 3931 | 0.0795 | 3931 | 0.0773 | 3931 | 0.0806 | 3931 | 0.0979
3930 | 0.0774 | 3930 | 0.0796 | 3930 | 0.0773 | 3930 | 0.0806 | 3930 | 0.0979
3929 | 0.0774 | 3929 | 0.0796 | 3929 | 0.0773 | 3929 | 0.0806 | 3929 | 0.0979
3928 | 0.0774 | 3928 | 0.0796 | 3928 | 0.0773 | 3928 | 0.0806 | 3928 | 0.0979
3927 | 0.0774 | 3927 | 0.0796 | 3927 | 0.0773 | 3927 | 0.0806 | 3927 | 0.0979
3926 | 0.0773 | 3926 | 0.0796 | 3926 | 0.0772 | 3926 | 0.0804 | 3926 | 0.0977
3925 | 0.0773 | 3925 | 0.0794 | 3925 | 0.077 | 3925 | 0.0802 | 3925 | 0.0974
3924 | 0.0772 | 3924 | 0.0793 | 3924 | 0.0768 | 3924 | 0.0801 | 3924 | 0.0972
3923 | 0.0772 | 3923 | 0.0794 | 3923 | 0.0769 | 3923 | 0.0802 | 3923 | 0.0974
3922 | 0.0773 | 3922 | 0.0796 | 3922 | 0.0771 | 3922 | 0.0804 | 3922 | 0.0977
3921 | 0.0773 | 3921 | 0.0797 | 3921 | 0.0773 | 3921 | 0.0806 | 3921 | 0.0979
3920 | 0.0773 | 3920 | 0.0798 | 3920 | 0.0774 | 3920 | 0.0807 | 3920 | 0.0979
3919 | 0.0773 | 3919 | 0.0797 | 3919 | 0.0775 | 3919 | 0.0807 | 3919 | 0.0979
3918 | 0.0772 | 3918 | 0.0796 | 3918 | 0.0774 | 3918 | 0.0806 | 3918 | 0.0978
3917 | 0.0771 | 3917 | 0.0795 | 3917 | 0.0772 | 3917 | 0.0805 | 3917 | 0.0976
3916 | 0.077 | 3916 | 0.0794 | 3916 | 0.0771 | 3916 | 0.0804 | 3916 | 0.0975
3915 | 0.0769 | 3915 | 0.0794 | 3915 | 0.077 | 3915 | 0.0803 | 3915 | 0.0974
3914 | 0.0769 | 3914 | 0.0794 | 3914 | 0.077 | 3914 | 0.0802 | 3914 | 0.0973
3913 | 0.0768 | 3913 | 0.0794 | 3913 | 0.077 | 3913 | 0.0802 | 3913 | 0.0973
3912 | 0.0767 | 3912 | 0.0793 | 3912 | 0.0769 | 3912 | 0.0801 | 3912 | 0.0972
3911 | 0.0766 | 3911 | 0.0792 | 3911 | 0.0768 | 3911 | 0.08 | 3911 | 0.0971
3910 | 0.0766 | 3910 | 0.0791 | 3910 | 0.0767 | 3910 | 0.0799 | 3910 | 0.0969
3909 | 0.0766 | 3909 | 0.0791 | 3909 | 0.0767 | 3909 | 0.0798 | 3909 | 0.0969
3908 | 0.0767 | 3908 | 0.0791 | 3908 | 0.0767 | 3908 | 0.0798 | 3908 | 0.0968
3907 | 0.0768 | 3907 | 0.0791 | 3907 | 0.0767 | 3907 | 0.0798 | 3907 | 0.0967
3906 | 0.0769 | 3906 | 0.0791 | 3906 | 0.0768 | 3906 | 0.0798 | 3906 | 0.0967
3905 | 0.0771 | 3905 | 0.0793 | 3905 | 0.0768 | 3905 | 0.0798 | 3905 | 0.0967
3904 | 0.0772 | 3904 | 0.0794 | 3904 | 0.0769 | 3904 | 0.0798 | 3904 | 0.0969
3903 | 0.0774 | 3903 | 0.0796 | 3903 | 0.077 | 3903 | 0.08 | 3903 | 0.0971
3902 | 0.0775 | 3902 | 0.0797 | 3902 | 0.0773 | 3902 | 0.0803 | 3902 | 0.0974
3901 | 0.0775 | 3901 | 0.0798 | 3901 | 0.0773 | 3901 | 0.0803 | 3901 | 0.0973
3900 | 0.0774 | 3900 | 0.0797 | 3900 | 0.0771 | 3900 | 0.08 | 3900 | 0.097
3899 | 0.0771 | 3899 | 0.0795 | 3899 | 0.0768 | 3899 | 0.0797 | 3899 | 0.0966
3898 | 0.077 | 3898 | 0.0792 | 3898 | 0.0766 | 3898 | 0.0796 | 3898 | 0.0964
3897 | 0.0768 | 3897 | 0.0792 | 3897 | 0.0765 | 3897 | 0.0795 | 3897 | 0.0964
3896 | 0.0768 | 3896 | 0.0791 | 3896 | 0.0765 | 3896 | 0.0795 | 3896 | 0.0964
3895 | 0.0767 | 3895 | 0.079 | 3895 | 0.0764 | 3895 | 0.0794 | 3895 | 0.0962
3894 | 0.0766 | 3894 | 0.0789 | 3894 | 0.0763 | 3894 | 0.0792 | 3894 | 0.096
3893 | 0.0765 | 3893 | 0.0789 | 3893 | 0.0762 | 3893 | 0.079 | 3893 | 0.0957
3892 | 0.0765 | 3892 | 0.0789 | 3892 | 0.0761 | 3892 | 0.0789 | 3892 | 0.0956
3891 | 0.0765 | 3891 | 0.079 | 3891 | 0.0762 | 3891 | 0.0791 | 3891 | 0.0957
3890 | 0.0766 | 3890 | 0.079 | 3890 | 0.0765 | 3890 | 0.0794 | 3890 | 0.0961
3889 | 0.0767 | 3889 | 0.0792 | 3889 | 0.0766 | 3889 | 0.0796 | 3889 | 0.0963
3888 | 0.0768 | 3888 | 0.0794 | 3888 | 0.0767 | 3888 | 0.0796 | 3888 | 0.0965
3887 | 0.0768 | 3887 | 0.0795 | 3887 | 0.0768 | 3887 | 0.0797 | 3887 | 0.0964
3886 | 0.0767 | 3886 | 0.0793 | 3886 | 0.0768 | 3886 | 0.0796 | 3886 | 0.096
3885 | 0.0766 | 3885 | 0.0789 | 3885 | 0.0765 | 3885 | 0.0794 | 3885 | 0.0956
3884 | 0.0767 | 3884 | 0.0787 | 3884 | 0.0763 | 3884 | 0.0791 | 3884 | 0.0954
3883 | 0.0768 | 3883 | 0.0789 | 3883 | 0.0763 | 3883 | 0.0791 | 3883 | 0.0956
3882 | 0.0768 | 3882 | 0.0792 | 3882 | 0.0764 | 3882 | 0.0793 | 3882 | 0.0959
3881 | 0.0768 | 3881 | 0.0794 | 3881 | 0.0765 | 3881 | 0.0794 | 3881 | 0.096
3880 | 0.0767 | 3880 | 0.0793 | 3880 | 0.0764 | 3880 | 0.0794 | 3880 | 0.0959
3879 | 0.0766 | 3879 | 0.079 | 3879 | 0.0763 | 3879 | 0.0793 | 3879 | 0.0958
3878 | 0.0764 | 3878 | 0.0789 | 3878 | 0.0763 | 3878 | 0.0792 | 3878 | 0.0958
3877 | 0.0764 | 3877 | 0.079 | 3877 | 0.0763 | 3877 | 0.0791 | 3877 | 0.0958
3876 | 0.0764 | 3876 | 0.0791 | 3876 | 0.0763 | 3876 | 0.0791 | 3876 | 0.0958
3875 | 0.0764 | 3875 | 0.079 | 3875 | 0.0763 | 3875 | 0.0791 | 3875 | 0.0956
3874 | 0.0765 | 3874 | 0.0788 | 3874 | 0.0763 | 3874 | 0.0791 | 3874 | 0.0954
3873 | 0.0766 | 3873 | 0.0788 | 3873 | 0.0762 | 3873 | 0.0791 | 3873 | 0.0955
3872 | 0.0767 | 3872 | 0.079 | 3872 | 0.0763 | 3872 | 0.0791 | 3872 | 0.0956
3871 | 0.0765 | 3871 | 0.0793 | 3871 | 0.0763 | 3871 | 0.0791 | 3871 | 0.0956
3870 | 0.0764 | 3870 | 0.0793 | 3870 | 0.0763 | 3870 | 0.079 | 3870 | 0.0954
3869 | 0.0764 | 3869 | 0.079 | 3869 | 0.0762 | 3869 | 0.0789 | 3869 | 0.0952
3868 | 0.0764 | 3868 | 0.0788 | 3868 | 0.076 | 3868 | 0.0787 | 3868 | 0.0951
3867 | 0.0764 | 3867 | 0.0789 | 3867 | 0.076 | 3867 | 0.0785 | 3867 | 0.0951
3866 | 0.0763 | 3866 | 0.079 | 3866 | 0.076 | 3866 | 0.0785 | 3866 | 0.0951
3865 | 0.0762 | 3865 | 0.0789 | 3865 | 0.0759 | 3865 | 0.0784 | 3865 | 0.0948
3864 | 0.0761 | 3864 | 0.0787 | 3864 | 0.0756 | 3864 | 0.078 | 3864 | 0.0945
3863 | 0.076 | 3863 | 0.0785 | 3863 | 0.0754 | 3863 | 0.0778 | 3863 | 0.0944
3862 | 0.0758 | 3862 | 0.0785 | 3862 | 0.0753 | 3862 | 0.0778 | 3862 | 0.0944
3861 | 0.0758 | 3861 | 0.0784 | 3861 | 0.0754 | 3861 | 0.0778 | 3861 | 0.0944
3860 | 0.0757 | 3860 | 0.0783 | 3860 | 0.0754 | 3860 | 0.0779 | 3860 | 0.0945
3859 | 0.0757 | 3859 | 0.0783 | 3859 | 0.0754 | 3859 | 0.0779 | 3859 | 0.0945
3858 | 0.0757 | 3858 | 0.0782 | 3858 | 0.0753 | 3858 | 0.0777 | 3858 | 0.0943
3857 | 0.0756 | 3857 | 0.0781 | 3857 | 0.0751 | 3857 | 0.0774 | 3857 | 0.0939
3856 | 0.0754 | 3856 | 0.0779 | 3856 | 0.0748 | 3856 | 0.0771 | 3856 | 0.0936
3855 | 0.0751 | 3855 | 0.078 | 3855 | 0.0746 | 3855 | 0.0768 | 3855 | 0.0936
3854 | 0.0749 | 3854 | 0.0783 | 3854 | 0.0746 | 3854 | 0.0766 | 3854 | 0.0934
3853 | 0.0751 | 3853 | 0.0785 | 3853 | 0.0747 | 3853 | 0.0768 | 3853 | 0.0935
3852 | 0.0755 | 3852 | 0.0783 | 3852 | 0.0751 | 3852 | 0.0774 | 3852 | 0.0938
3851 | 0.0755 | 3851 | 0.0783 | 3851 | 0.0753 | 3851 | 0.0776 | 3851 | 0.0939
3850 | 0.0753 | 3850 | 0.0783 | 3850 | 0.075 | 3850 | 0.0775 | 3850 | 0.0939
3849 | 0.0753 | 3849 | 0.0783 | 3849 | 0.075 | 3849 | 0.0775 | 3849 | 0.0939
3848 | 0.0754 | 3848 | 0.0782 | 3848 | 0.0751 | 3848 | 0.0776 | 3848 | 0.0938
3847 | 0.0754 | 3847 | 0.078 | 3847 | 0.075 | 3847 | 0.0775 | 3847 | 0.0936
3846 | 0.0753 | 3846 | 0.0779 | 3846 | 0.0748 | 3846 | 0.0772 | 3846 | 0.0933
3845 | 0.0751 | 3845 | 0.0777 | 3845 | 0.0745 | 3845 | 0.0769 | 3845 | 0.0929
3844 | 0.0749 | 3844 | 0.0774 | 3844 | 0.0744 | 3844 | 0.0767 | 3844 | 0.0927
3843 | 0.0749 | 3843 | 0.0774 | 3843 | 0.0744 | 3843 | 0.0766 | 3843 | 0.0926
3842 | 0.0751 | 3842 | 0.0775 | 3842 | 0.0744 | 3842 | 0.0766 | 3842 | 0.0927
3841 | 0.0752 | 3841 | 0.0777 | 3841 | 0.0746 | 3841 | 0.0767 | 3841 | 0.0929
3840 | 0.0754 | 3840 | 0.0779 | 3840 | 0.0747 | 3840 | 0.0768 | 3840 | 0.093
3839 | 0.0756 | 3839 | 0.0781 | 3839 | 0.0747 | 3839 | 0.0767 | 3839 | 0.0929
3838 | 0.0757 | 3838 | 0.0782 | 3838 | 0.0748 | 3838 | 0.0769 | 3838 | 0.0928
3837 | 0.0757 | 3837 | 0.0782 | 3837 | 0.0749 | 3837 | 0.077 | 3837 | 0.0928
3836 | 0.0757 | 3836 | 0.0782 | 3836 | 0.0749 | 3836 | 0.077 | 3836 | 0.0927
3835 | 0.0755 | 3835 | 0.078 | 3835 | 0.0748 | 3835 | 0.0768 | 3835 | 0.0927
3834 | 0.0753 | 3834 | 0.0779 | 3834 | 0.0746 | 3834 | 0.0766 | 3834 | 0.0927
3833 | 0.0752 | 3833 | 0.0779 | 3833 | 0.0745 | 3833 | 0.0765 | 3833 | 0.0927
3832 | 0.075 | 3832 | 0.0778 | 3832 | 0.0744 | 3832 | 0.0765 | 3832 | 0.0926
3831 | 0.075 | 3831 | 0.0776 | 3831 | 0.0743 | 3831 | 0.0764 | 3831 | 0.0925
3830 | 0.075 | 3830 | 0.0774 | 3830 | 0.0743 | 3830 | 0.0763 | 3830 | 0.0925
3829 | 0.075 | 3829 | 0.0774 | 3829 | 0.0742 | 3829 | 0.0763 | 3829 | 0.0925
3828 | 0.075 | 3828 | 0.0775 | 3828 | 0.0741 | 3828 | 0.0762 | 3828 | 0.0924
3827 | 0.0749 | 3827 | 0.0774 | 3827 | 0.0741 | 3827 | 0.0761 | 3827 | 0.0923
3826 | 0.0749 | 3826 | 0.0773 | 3826 | 0.074 | 3826 | 0.076 | 3826 | 0.0921
3825 | 0.075 | 3825 | 0.0772 | 3825 | 0.0739 | 3825 | 0.0758 | 3825 | 0.092
3824 | 0.0751 | 3824 | 0.0773 | 3824 | 0.0738 | 3824 | 0.0757 | 3824 | 0.0919
3823 | 0.0751 | 3823 | 0.0775 | 3823 | 0.0739 | 3823 | 0.0758 | 3823 | 0.092
3822 | 0.0749 | 3822 | 0.0777 | 3822 | 0.0742 | 3822 | 0.0761 | 3822 | 0.092
3821 | 0.075 | 3821 | 0.0777 | 3821 | 0.0742 | 3821 | 0.0762 | 3821 | 0.0919
3820 | 0.0752 | 3820 | 0.0775 | 3820 | 0.0742 | 3820 | 0.0762 | 3820 | 0.0918
3819 | 0.0753 | 3819 | 0.0775 | 3819 | 0.0742 | 3819 | 0.0762 | 3819 | 0.092
3818 | 0.0751 | 3818 | 0.0779 | 3818 | 0.0743 | 3818 | 0.0762 | 3818 | 0.0922
3817 | 0.075 | 3817 | 0.0781 | 3817 | 0.0743 | 3817 | 0.0762 | 3817 | 0.0922
3816 | 0.075 | 3816 | 0.0781 | 3816 | 0.0745 | 3816 | 0.0763 | 3816 | 0.0922
3815 | 0.0751 | 3815 | 0.0778 | 3815 | 0.0745 | 3815 | 0.0764 | 3815 | 0.0922
3814 | 0.0751 | 3814 | 0.0777 | 3814 | 0.0744 | 3814 | 0.0764 | 3814 | 0.0922
3813 | 0.075 | 3813 | 0.0778 | 3813 | 0.0743 | 3813 | 0.0763 | 3813 | 0.0923
3812 | 0.0748 | 3812 | 0.0777 | 3812 | 0.0743 | 3812 | 0.0762 | 3812 | 0.0922
3811 | 0.0747 | 3811 | 0.0775 | 3811 | 0.0741 | 3811 | 0.076 | 3811 | 0.092
3810 | 0.0746 | 3810 | 0.0773 | 3810 | 0.0739 | 3810 | 0.0757 | 3810 | 0.0917
3809 | 0.0744 | 3809 | 0.0772 | 3809 | 0.0736 | 3809 | 0.0755 | 3809 | 0.0914
3808 | 0.0742 | 3808 | 0.0772 | 3808 | 0.0735 | 3808 | 0.0753 | 3808 | 0.0912
3807 | 0.0741 | 3807 | 0.0771 | 3807 | 0.0736 | 3807 | 0.0753 | 3807 | 0.0911
3806 | 0.0743 | 3806 | 0.0769 | 3806 | 0.0737 | 3806 | 0.0754 | 3806 | 0.0911
3805 | 0.0746 | 3805 | 0.0771 | 3805 | 0.0738 | 3805 | 0.0755 | 3805 | 0.0913
3804 | 0.0747 | 3804 | 0.0773 | 3804 | 0.0738 | 3804 | 0.0754 | 3804 | 0.0914
3803 | 0.0745 | 3803 | 0.0774 | 3803 | 0.0738 | 3803 | 0.0754 | 3803 | 0.0914
3802 | 0.0743 | 3802 | 0.0774 | 3802 | 0.0737 | 3802 | 0.0752 | 3802 | 0.091
3801 | 0.0743 | 3801 | 0.0771 | 3801 | 0.0735 | 3801 | 0.075 | 3801 | 0.0906
3800 | 0.0745 | 3800 | 0.0769 | 3800 | 0.0734 | 3800 | 0.075 | 3800 | 0.0906
3799 | 0.0746 | 3799 | 0.0771 | 3799 | 0.0735 | 3799 | 0.0751 | 3799 | 0.0908
3798 | 0.0746 | 3798 | 0.0774 | 3798 | 0.0735 | 3798 | 0.0751 | 3798 | 0.091
3797 | 0.0745 | 3797 | 0.0774 | 3797 | 0.0735 | 3797 | 0.0751 | 3797 | 0.0909
3796 | 0.0745 | 3796 | 0.0773 | 3796 | 0.0735 | 3796 | 0.0751 | 3796 | 0.0908
3795 | 0.0744 | 3795 | 0.0771 | 3795 | 0.0734 | 3795 | 0.0751 | 3795 | 0.0907
3794 | 0.0742 | 3794 | 0.077 | 3794 | 0.0733 | 3794 | 0.075 | 3794 | 0.0906
3793 | 0.0741 | 3793 | 0.077 | 3793 | 0.0732 | 3793 | 0.0749 | 3793 | 0.0905
3792 | 0.074 | 3792 | 0.0769 | 3792 | 0.0731 | 3792 | 0.0748 | 3792 | 0.0904
3791 | 0.074 | 3791 | 0.0767 | 3791 | 0.073 | 3791 | 0.0747 | 3791 | 0.0901
3790 | 0.0739 | 3790 | 0.0765 | 3790 | 0.0728 | 3790 | 0.0745 | 3790 | 0.0899
3789 | 0.0738 | 3789 | 0.0764 | 3789 | 0.0726 | 3789 | 0.0743 | 3789 | 0.0897
3788 | 0.0738 | 3788 | 0.0763 | 3788 | 0.0725 | 3788 | 0.0741 | 3788 | 0.0895
3787 | 0.0738 | 3787 | 0.0762 | 3787 | 0.0724 | 3787 | 0.074 | 3787 | 0.0894
3786 | 0.0738 | 3786 | 0.0762 | 3786 | 0.0723 | 3786 | 0.0739 | 3786 | 0.0893
3785 | 0.0737 | 3785 | 0.0762 | 3785 | 0.0723 | 3785 | 0.0739 | 3785 | 0.0893
3784 | 0.0738 | 3784 | 0.0762 | 3784 | 0.0724 | 3784 | 0.0739 | 3784 | 0.0893
3783 | 0.0738 | 3783 | 0.0763 | 3783 | 0.0724 | 3783 | 0.074 | 3783 | 0.0893
3782 | 0.0738 | 3782 | 0.0764 | 3782 | 0.0725 | 3782 | 0.0739 | 3782 | 0.0893
3781 | 0.0738 | 3781 | 0.0765 | 3781 | 0.0725 | 3781 | 0.074 | 3781 | 0.0892
3780 | 0.0737 | 3780 | 0.0765 | 3780 | 0.0725 | 3780 | 0.074 | 3780 | 0.0891
3779 | 0.0736 | 3779 | 0.0763 | 3779 | 0.0725 | 3779 | 0.074 | 3779 | 0.0889
3778 | 0.0736 | 3778 | 0.0762 | 3778 | 0.0724 | 3778 | 0.0739 | 3778 | 0.0889
3777 | 0.0735 | 3777 | 0.0762 | 3777 | 0.0724 | 3777 | 0.0738 | 3777 | 0.089
3776 | 0.0735 | 3776 | 0.0763 | 3776 | 0.0724 | 3776 | 0.0738 | 3776 | 0.089
3775 | 0.0735 | 3775 | 0.0763 | 3775 | 0.0723 | 3775 | 0.0737 | 3775 | 0.089
3774 | 0.0735 | 3774 | 0.0762 | 3774 | 0.0723 | 3774 | 0.0737 | 3774 | 0.0889
3773 | 0.0736 | 3773 | 0.0762 | 3773 | 0.0722 | 3773 | 0.0736 | 3773 | 0.0888
3772 | 0.0736 | 3772 | 0.0762 | 3772 | 0.0721 | 3772 | 0.0735 | 3772 | 0.0887
3771 | 0.0735 | 3771 | 0.0762 | 3771 | 0.0721 | 3771 | 0.0735 | 3771 | 0.0885
3770 | 0.0735 | 3770 | 0.0761 | 3770 | 0.0722 | 3770 | 0.0735 | 3770 | 0.0885
3769 | 0.0737 | 3769 | 0.0761 | 3769 | 0.0722 | 3769 | 0.0736 | 3769 | 0.0886
3768 | 0.0738 | 3768 | 0.0762 | 3768 | 0.0724 | 3768 | 0.0737 | 3768 | 0.0888
3767 | 0.0739 | 3767 | 0.0764 | 3767 | 0.0724 | 3767 | 0.0737 | 3767 | 0.0889
3766 | 0.0739 | 3766 | 0.0765 | 3766 | 0.0724 | 3766 | 0.0737 | 3766 | 0.0888
3765 | 0.0738 | 3765 | 0.0763 | 3765 | 0.0724 | 3765 | 0.0736 | 3765 | 0.0887
3764 | 0.0738 | 3764 | 0.0762 | 3764 | 0.0723 | 3764 | 0.0736 | 3764 | 0.0886
3763 | 0.0738 | 3763 | 0.0761 | 3763 | 0.0722 | 3763 | 0.0734 | 3763 | 0.0886
3762 | 0.0737 | 3762 | 0.0762 | 3762 | 0.0721 | 3762 | 0.0734 | 3762 | 0.0885
3761 | 0.0736 | 3761 | 0.0762 | 3761 | 0.0722 | 3761 | 0.0734 | 3761 | 0.0885
3760 | 0.0736 | 3760 | 0.0761 | 3760 | 0.0722 | 3760 | 0.0734 | 3760 | 0.0883
3759 | 0.0736 | 3759 | 0.076 | 3759 | 0.0721 | 3759 | 0.0732 | 3759 | 0.0881
3758 | 0.0737 | 3758 | 0.076 | 3758 | 0.072 | 3758 | 0.0731 | 3758 | 0.0881
3757 | 0.0737 | 3757 | 0.0761 | 3757 | 0.0721 | 3757 | 0.0732 | 3757 | 0.0882
3756 | 0.0738 | 3756 | 0.0762 | 3756 | 0.0722 | 3756 | 0.0733 | 3756 | 0.0883
3755 | 0.0739 | 3755 | 0.0762 | 3755 | 0.0722 | 3755 | 0.0732 | 3755 | 0.0882
3754 | 0.0739 | 3754 | 0.0763 | 3754 | 0.0722 | 3754 | 0.0732 | 3754 | 0.0883
3753 | 0.0739 | 3753 | 0.0764 | 3753 | 0.0724 | 3753 | 0.0735 | 3753 | 0.0887
3752 | 0.0738 | 3752 | 0.0764 | 3752 | 0.0725 | 3752 | 0.0736 | 3752 | 0.0888
3751 | 0.0737 | 3751 | 0.0763 | 3751 | 0.0722 | 3751 | 0.0731 | 3751 | 0.0885
3750 | 0.0737 | 3750 | 0.0763 | 3750 | 0.0722 | 3750 | 0.0731 | 3750 | 0.0885
3749 | 0.0739 | 3749 | 0.0763 | 3749 | 0.0725 | 3749 | 0.0733 | 3749 | 0.0886
3748 | 0.0742 | 3748 | 0.0763 | 3748 | 0.0724 | 3748 | 0.0732 | 3748 | 0.0884
3747 | 0.0743 | 3747 | 0.0764 | 3747 | 0.0721 | 3747 | 0.0729 | 3747 | 0.0882
3746 | 0.0742 | 3746 | 0.0763 | 3746 | 0.072 | 3746 | 0.0727 | 3746 | 0.0881
3745 | 0.074 | 3745 | 0.0762 | 3745 | 0.072 | 3745 | 0.0727 | 3745 | 0.0878
3744 | 0.074 | 3744 | 0.076 | 3744 | 0.0719 | 3744 | 0.0726 | 3744 | 0.0876
3743 | 0.074 | 3743 | 0.076 | 3743 | 0.0718 | 3743 | 0.0726 | 3743 | 0.0873
3742 | 0.074 | 3742 | 0.0761 | 3742 | 0.0718 | 3742 | 0.0727 | 3742 | 0.0873
3741 | 0.0739 | 3741 | 0.0762 | 3741 | 0.0718 | 3741 | 0.0728 | 3741 | 0.0872
3740 | 0.0739 | 3740 | 0.0761 | 3740 | 0.0717 | 3740 | 0.0728 | 3740 | 0.087
3739 | 0.074 | 3739 | 0.0761 | 3739 | 0.0717 | 3739 | 0.0729 | 3739 | 0.0869
3738 | 0.074 | 3738 | 0.0761 | 3738 | 0.0719 | 3738 | 0.0732 | 3738 | 0.087
3737 | 0.0741 | 3737 | 0.0763 | 3737 | 0.0722 | 3737 | 0.0736 | 3737 | 0.0872
3736 | 0.0741 | 3736 | 0.0763 | 3736 | 0.0723 | 3736 | 0.0736 | 3736 | 0.0873
3735 | 0.0742 | 3735 | 0.0763 | 3735 | 0.0722 | 3735 | 0.0735 | 3735 | 0.0873
3734 | 0.0741 | 3734 | 0.0764 | 3734 | 0.0722 | 3734 | 0.0734 | 3734 | 0.0875
3733 | 0.0739 | 3733 | 0.0764 | 3733 | 0.0721 | 3733 | 0.0732 | 3733 | 0.0875
3732 | 0.0737 | 3732 | 0.0764 | 3732 | 0.0721 | 3732 | 0.0729 | 3732 | 0.0874
3731 | 0.0736 | 3731 | 0.0762 | 3731 | 0.0721 | 3731 | 0.0729 | 3731 | 0.0873
3730 | 0.0738 | 3730 | 0.0761 | 3730 | 0.0721 | 3730 | 0.0729 | 3730 | 0.0874
3729 | 0.0739 | 3729 | 0.0762 | 3729 | 0.0721 | 3729 | 0.0729 | 3729 | 0.0875
3728 | 0.0741 | 3728 | 0.0763 | 3728 | 0.0722 | 3728 | 0.073 | 3728 | 0.0876
3727 | 0.0742 | 3727 | 0.0762 | 3727 | 0.0723 | 3727 | 0.073 | 3727 | 0.0875
3726 | 0.0742 | 3726 | 0.076 | 3726 | 0.0721 | 3726 | 0.0729 | 3726 | 0.0873
3725 | 0.0742 | 3725 | 0.0759 | 3725 | 0.0719 | 3725 | 0.0726 | 3725 | 0.0871
3724 | 0.0742 | 3724 | 0.0759 | 3724 | 0.0717 | 3724 | 0.0724 | 3724 | 0.0869
3723 | 0.0741 | 3723 | 0.0759 | 3723 | 0.0716 | 3723 | 0.0723 | 3723 | 0.0866
3722 | 0.0739 | 3722 | 0.0759 | 3722 | 0.0714 | 3722 | 0.0721 | 3722 | 0.0864
3721 | 0.0737 | 3721 | 0.0758 | 3721 | 0.0713 | 3721 | 0.0719 | 3721 | 0.0862
3720 | 0.0734 | 3720 | 0.0757 | 3720 | 0.0712 | 3720 | 0.0718 | 3720 | 0.086
3719 | 0.0731 | 3719 | 0.0756 | 3719 | 0.071 | 3719 | 0.0715 | 3719 | 0.0857
3718 | 0.0728 | 3718 | 0.0754 | 3718 | 0.0708 | 3718 | 0.0713 | 3718 | 0.0854
3717 | 0.0727 | 3717 | 0.0752 | 3717 | 0.0707 | 3717 | 0.0711 | 3717 | 0.0852
3716 | 0.0726 | 3716 | 0.0751 | 3716 | 0.0706 | 3716 | 0.071 | 3716 | 0.085
3715 | 0.0726 | 3715 | 0.075 | 3715 | 0.0704 | 3715 | 0.0708 | 3715 | 0.0849
3714 | 0.0726 | 3714 | 0.075 | 3714 | 0.0703 | 3714 | 0.0707 | 3714 | 0.0848
3713 | 0.0726 | 3713 | 0.075 | 3713 | 0.0704 | 3713 | 0.0708 | 3713 | 0.0848
3712 | 0.0727 | 3712 | 0.0751 | 3712 | 0.0706 | 3712 | 0.0709 | 3712 | 0.0849
3711 | 0.0728 | 3711 | 0.0753 | 3711 | 0.0706 | 3711 | 0.0708 | 3711 | 0.0849
3710 | 0.0728 | 3710 | 0.0754 | 3710 | 0.0707 | 3710 | 0.0709 | 3710 | 0.085
3709 | 0.0728 | 3709 | 0.0754 | 3709 | 0.0707 | 3709 | 0.071 | 3709 | 0.085
3708 | 0.0728 | 3708 | 0.0754 | 3708 | 0.0707 | 3708 | 0.0711 | 3708 | 0.0851
3707 | 0.0728 | 3707 | 0.0754 | 3707 | 0.0707 | 3707 | 0.0711 | 3707 | 0.0851
3706 | 0.0729 | 3706 | 0.0754 | 3706 | 0.0707 | 3706 | 0.0711 | 3706 | 0.0851
3705 | 0.073 | 3705 | 0.0754 | 3705 | 0.0707 | 3705 | 0.0711 | 3705 | 0.0851
3704 | 0.0731 | 3704 | 0.0754 | 3704 | 0.0707 | 3704 | 0.0711 | 3704 | 0.0851
3703 | 0.073 | 3703 | 0.0754 | 3703 | 0.0707 | 3703 | 0.0711 | 3703 | 0.085
3702 | 0.0729 | 3702 | 0.0754 | 3702 | 0.0706 | 3702 | 0.0711 | 3702 | 0.0849
3701 | 0.0728 | 3701 | 0.0753 | 3701 | 0.0705 | 3701 | 0.071 | 3701 | 0.0848
3700 | 0.0728 | 3700 | 0.0752 | 3700 | 0.0706 | 3700 | 0.071 | 3700 | 0.0848
3699 | 0.0728 | 3699 | 0.0753 | 3699 | 0.0706 | 3699 | 0.071 | 3699 | 0.0848
3698 | 0.0728 | 3698 | 0.0753 | 3698 | 0.0706 | 3698 | 0.071 | 3698 | 0.0847
3697 | 0.0726 | 3697 | 0.0751 | 3697 | 0.0704 | 3697 | 0.0708 | 3697 | 0.0845
3696 | 0.0725 | 3696 | 0.0749 | 3696 | 0.0702 | 3696 | 0.0706 | 3696 | 0.0841
3695 | 0.0724 | 3695 | 0.0747 | 3695 | 0.0701 | 3695 | 0.0704 | 3695 | 0.0839
3694 | 0.0724 | 3694 | 0.0746 | 3694 | 0.07 | 3694 | 0.0703 | 3694 | 0.0838
3693 | 0.0724 | 3693 | 0.0746 | 3693 | 0.0699 | 3693 | 0.0702 | 3693 | 0.0836
3692 | 0.0725 | 3692 | 0.0748 | 3692 | 0.0701 | 3692 | 0.0705 | 3692 | 0.0837
3691 | 0.0727 | 3691 | 0.0751 | 3691 | 0.0704 | 3691 | 0.0709 | 3691 | 0.0838
3690 | 0.0728 | 3690 | 0.0753 | 3690 | 0.0704 | 3690 | 0.071 | 3690 | 0.0837
3689 | 0.0727 | 3689 | 0.0754 | 3689 | 0.0704 | 3689 | 0.071 | 3689 | 0.0837
3688 | 0.0727 | 3688 | 0.0753 | 3688 | 0.0705 | 3688 | 0.0711 | 3688 | 0.0838
3687 | 0.0726 | 3687 | 0.0751 | 3687 | 0.0704 | 3687 | 0.071 | 3687 | 0.0839
3686 | 0.0724 | 3686 | 0.0751 | 3686 | 0.0703 | 3686 | 0.0709 | 3686 | 0.084
3685 | 0.0723 | 3685 | 0.0751 | 3685 | 0.0703 | 3685 | 0.0709 | 3685 | 0.0841
3684 | 0.0724 | 3684 | 0.075 | 3684 | 0.0703 | 3684 | 0.0709 | 3684 | 0.0842
3683 | 0.0725 | 3683 | 0.0749 | 3683 | 0.0703 | 3683 | 0.0709 | 3683 | 0.0842
3682 | 0.0725 | 3682 | 0.0749 | 3682 | 0.0703 | 3682 | 0.0709 | 3682 | 0.0843
3681 | 0.0725 | 3681 | 0.0749 | 3681 | 0.0703 | 3681 | 0.071 | 3681 | 0.0843
3680 | 0.0726 | 3680 | 0.0749 | 3680 | 0.0704 | 3680 | 0.0711 | 3680 | 0.0843
3679 | 0.0726 | 3679 | 0.0748 | 3679 | 0.0704 | 3679 | 0.071 | 3679 | 0.0842
3678 | 0.0726 | 3678 | 0.0748 | 3678 | 0.0702 | 3678 | 0.0709 | 3678 | 0.0842
3677 | 0.0725 | 3677 | 0.075 | 3677 | 0.0701 | 3677 | 0.0709 | 3677 | 0.0841
3676 | 0.0724 | 3676 | 0.0752 | 3676 | 0.0702 | 3676 | 0.071 | 3676 | 0.084
3675 | 0.0725 | 3675 | 0.075 | 3675 | 0.0704 | 3675 | 0.0713 | 3675 | 0.084
3674 | 0.0727 | 3674 | 0.0748 | 3674 | 0.0705 | 3674 | 0.0715 | 3674 | 0.0841
3673 | 0.0727 | 3673 | 0.0751 | 3673 | 0.0707 | 3673 | 0.0716 | 3673 | 0.0845
3672 | 0.0727 | 3672 | 0.0755 | 3672 | 0.0708 | 3672 | 0.0717 | 3672 | 0.085
3671 | 0.0729 | 3671 | 0.0757 | 3671 | 0.071 | 3671 | 0.0719 | 3671 | 0.0852
3670 | 0.073 | 3670 | 0.0756 | 3670 | 0.071 | 3670 | 0.072 | 3670 | 0.0851
3669 | 0.073 | 3669 | 0.0754 | 3669 | 0.0709 | 3669 | 0.0722 | 3669 | 0.085
3668 | 0.0729 | 3668 | 0.0752 | 3668 | 0.0708 | 3668 | 0.0723 | 3668 | 0.085
3667 | 0.0727 | 3667 | 0.0751 | 3667 | 0.0707 | 3667 | 0.0722 | 3667 | 0.085
3666 | 0.0725 | 3666 | 0.0751 | 3666 | 0.0706 | 3666 | 0.0721 | 3666 | 0.085
3665 | 0.0726 | 3665 | 0.0749 | 3665 | 0.0706 | 3665 | 0.0722 | 3665 | 0.085
3664 | 0.0726 | 3664 | 0.0749 | 3664 | 0.0706 | 3664 | 0.0723 | 3664 | 0.085
3663 | 0.0727 | 3663 | 0.0748 | 3663 | 0.0706 | 3663 | 0.0725 | 3663 | 0.085
3662 | 0.0729 | 3662 | 0.0749 | 3662 | 0.0707 | 3662 | 0.0727 | 3662 | 0.0852
3661 | 0.073 | 3661 | 0.0749 | 3661 | 0.0709 | 3661 | 0.073 | 3661 | 0.0853
3660 | 0.0732 | 3660 | 0.0749 | 3660 | 0.071 | 3660 | 0.0732 | 3660 | 0.0854
3659 | 0.0733 | 3659 | 0.075 | 3659 | 0.0711 | 3659 | 0.0734 | 3659 | 0.0855
3658 | 0.0733 | 3658 | 0.075 | 3658 | 0.0712 | 3658 | 0.0736 | 3658 | 0.0858
3657 | 0.0734 | 3657 | 0.0752 | 3657 | 0.0714 | 3657 | 0.0738 | 3657 | 0.0861
3656 | 0.0737 | 3656 | 0.0754 | 3656 | 0.0718 | 3656 | 0.0743 | 3656 | 0.0866
3655 | 0.0741 | 3655 | 0.0756 | 3655 | 0.0723 | 3655 | 0.0749 | 3655 | 0.0874
3654 | 0.0746 | 3654 | 0.0758 | 3654 | 0.0726 | 3654 | 0.0754 | 3654 | 0.0879
3653 | 0.075 | 3653 | 0.0762 | 3653 | 0.0727 | 3653 | 0.0755 | 3653 | 0.088
3652 | 0.0753 | 3652 | 0.0766 | 3652 | 0.073 | 3652 | 0.076 | 3652 | 0.0883
3651 | 0.0755 | 3651 | 0.0769 | 3651 | 0.0738 | 3651 | 0.0772 | 3651 | 0.0891
3650 | 0.0756 | 3650 | 0.0769 | 3650 | 0.0743 | 3650 | 0.0778 | 3650 | 0.0896
3649 | 0.0757 | 3649 | 0.0769 | 3649 | 0.0739 | 3649 | 0.0773 | 3649 | 0.0895
3648 | 0.0757 | 3648 | 0.077 | 3648 | 0.0737 | 3648 | 0.0772 | 3648 | 0.0897
3647 | 0.0757 | 3647 | 0.0769 | 3647 | 0.0737 | 3647 | 0.0774 | 3647 | 0.0897
3646 | 0.0755 | 3646 | 0.0766 | 3646 | 0.0735 | 3646 | 0.0772 | 3646 | 0.0894
3645 | 0.0751 | 3645 | 0.0764 | 3645 | 0.0733 | 3645 | 0.0771 | 3645 | 0.0893
3644 | 0.0749 | 3644 | 0.0762 | 3644 | 0.0731 | 3644 | 0.0769 | 3644 | 0.0891
3643 | 0.0747 | 3643 | 0.076 | 3643 | 0.0728 | 3643 | 0.0767 | 3643 | 0.0888
3642 | 0.0745 | 3642 | 0.0756 | 3642 | 0.0724 | 3642 | 0.0764 | 3642 | 0.0884
3641 | 0.0743 | 3641 | 0.0754 | 3641 | 0.0721 | 3641 | 0.0762 | 3641 | 0.088
3640 | 0.074 | 3640 | 0.0752 | 3640 | 0.0718 | 3640 | 0.076 | 3640 | 0.0878
3639 | 0.0738 | 3639 | 0.075 | 3639 | 0.0717 | 3639 | 0.0759 | 3639 | 0.0877
3638 | 0.0737 | 3638 | 0.0749 | 3638 | 0.0716 | 3638 | 0.0759 | 3638 | 0.0876
3637 | 0.0736 | 3637 | 0.0748 | 3637 | 0.0716 | 3637 | 0.076 | 3637 | 0.0875
3636 | 0.0736 | 3636 | 0.0748 | 3636 | 0.0716 | 3636 | 0.0761 | 3636 | 0.0876
3635 | 0.0736 | 3635 | 0.0748 | 3635 | 0.0717 | 3635 | 0.0763 | 3635 | 0.0877
3634 | 0.0737 | 3634 | 0.0748 | 3634 | 0.0718 | 3634 | 0.0765 | 3634 | 0.0879
3633 | 0.0738 | 3633 | 0.0747 | 3633 | 0.072 | 3633 | 0.0767 | 3633 | 0.088
3632 | 0.0739 | 3632 | 0.0748 | 3632 | 0.0719 | 3632 | 0.0768 | 3632 | 0.0882
3631 | 0.074 | 3631 | 0.075 | 3631 | 0.0719 | 3631 | 0.0769 | 3631 | 0.0885
3630 | 0.0742 | 3630 | 0.0753 | 3630 | 0.0723 | 3630 | 0.0774 | 3630 | 0.0889
3629 | 0.0746 | 3629 | 0.0756 | 3629 | 0.0729 | 3629 | 0.078 | 3629 | 0.0895
3628 | 0.0749 | 3628 | 0.0758 | 3628 | 0.0733 | 3628 | 0.0787 | 3628 | 0.0902
3627 | 0.075 | 3627 | 0.0759 | 3627 | 0.0735 | 3627 | 0.0792 | 3627 | 0.0905
3626 | 0.075 | 3626 | 0.0759 | 3626 | 0.0735 | 3626 | 0.0793 | 3626 | 0.0905
3625 | 0.075 | 3625 | 0.076 | 3625 | 0.0737 | 3625 | 0.0796 | 3625 | 0.0906
3624 | 0.0751 | 3624 | 0.0759 | 3624 | 0.0738 | 3624 | 0.0799 | 3624 | 0.0908
3623 | 0.0753 | 3623 | 0.0759 | 3623 | 0.0738 | 3623 | 0.08 | 3623 | 0.0908
3622 | 0.0754 | 3622 | 0.0758 | 3622 | 0.0737 | 3622 | 0.08 | 3622 | 0.0907
3621 | 0.0753 | 3621 | 0.0758 | 3621 | 0.0737 | 3621 | 0.08 | 3621 | 0.0906
3620 | 0.0753 | 3620 | 0.0758 | 3620 | 0.0736 | 3620 | 0.0799 | 3620 | 0.0905
3619 | 0.0752 | 3619 | 0.0757 | 3619 | 0.0734 | 3619 | 0.0798 | 3619 | 0.0904
3618 | 0.0753 | 3618 | 0.0757 | 3618 | 0.0734 | 3618 | 0.0798 | 3618 | 0.0905
3617 | 0.0753 | 3617 | 0.0757 | 3617 | 0.0734 | 3617 | 0.0799 | 3617 | 0.0905
3616 | 0.0752 | 3616 | 0.0757 | 3616 | 0.0734 | 3616 | 0.0799 | 3616 | 0.0905
3615 | 0.0751 | 3615 | 0.0756 | 3615 | 0.0733 | 3615 | 0.0799 | 3615 | 0.0904
3614 | 0.0749 | 3614 | 0.0755 | 3614 | 0.0733 | 3614 | 0.0798 | 3614 | 0.0903
3613 | 0.0748 | 3613 | 0.0754 | 3613 | 0.0732 | 3613 | 0.0798 | 3613 | 0.0902
3612 | 0.0748 | 3612 | 0.0754 | 3612 | 0.0732 | 3612 | 0.0799 | 3612 | 0.0903
3611 | 0.0748 | 3611 | 0.0755 | 3611 | 0.0733 | 3611 | 0.0801 | 3611 | 0.0905
3610 | 0.0747 | 3610 | 0.0756 | 3610 | 0.0734 | 3610 | 0.0803 | 3610 | 0.0906
3609 | 0.0747 | 3609 | 0.0756 | 3609 | 0.0734 | 3609 | 0.0804 | 3609 | 0.0906
3608 | 0.0747 | 3608 | 0.0754 | 3608 | 0.0733 | 3608 | 0.0804 | 3608 | 0.0904
3607 | 0.0745 | 3607 | 0.0752 | 3607 | 0.073 | 3607 | 0.0803 | 3607 | 0.0901
3606 | 0.0743 | 3606 | 0.0749 | 3606 | 0.0728 | 3606 | 0.0802 | 3606 | 0.0898
3605 | 0.074 | 3605 | 0.0746 | 3605 | 0.0724 | 3605 | 0.08 | 3605 | 0.0895
3604 | 0.0738 | 3604 | 0.0744 | 3604 | 0.0722 | 3604 | 0.0798 | 3604 | 0.0892
3603 | 0.0737 | 3603 | 0.0743 | 3603 | 0.072 | 3603 | 0.0797 | 3603 | 0.089
3602 | 0.0737 | 3602 | 0.0741 | 3602 | 0.0719 | 3602 | 0.0796 | 3602 | 0.0888
3601 | 0.0737 | 3601 | 0.074 | 3601 | 0.0718 | 3601 | 0.0796 | 3601 | 0.0886
3600 | 0.0737 | 3600 | 0.0739 | 3600 | 0.0716 | 3600 | 0.0795 | 3600 | 0.0885
3599 | 0.0736 | 3599 | 0.0738 | 3599 | 0.0715 | 3599 | 0.0794 | 3599 | 0.0883
3598 | 0.0735 | 3598 | 0.0737 | 3598 | 0.0714 | 3598 | 0.0794 | 3598 | 0.0883
3597 | 0.0735 | 3597 | 0.0738 | 3597 | 0.0714 | 3597 | 0.0795 | 3597 | 0.0885
3596 | 0.0736 | 3596 | 0.074 | 3596 | 0.0716 | 3596 | 0.0797 | 3596 | 0.0887
3595 | 0.0735 | 3595 | 0.074 | 3595 | 0.0716 | 3595 | 0.0798 | 3595 | 0.0888
3594 | 0.0733 | 3594 | 0.0739 | 3594 | 0.0715 | 3594 | 0.0798 | 3594 | 0.0887
3593 | 0.0731 | 3593 | 0.0737 | 3593 | 0.0714 | 3593 | 0.0798 | 3593 | 0.0885
3592 | 0.0729 | 3592 | 0.0735 | 3592 | 0.0712 | 3592 | 0.0797 | 3592 | 0.0884
3591 | 0.0727 | 3591 | 0.0734 | 3591 | 0.071 | 3591 | 0.0796 | 3591 | 0.0882
3590 | 0.0728 | 3590 | 0.0734 | 3590 | 0.0711 | 3590 | 0.0797 | 3590 | 0.0883
3589 | 0.073 | 3589 | 0.0735 | 3589 | 0.0713 | 3589 | 0.0801 | 3589 | 0.0885
3588 | 0.0731 | 3588 | 0.0735 | 3588 | 0.0712 | 3588 | 0.08 | 3588 | 0.0883
3587 | 0.0731 | 3587 | 0.0734 | 3587 | 0.0708 | 3587 | 0.0797 | 3587 | 0.0878
3586 | 0.0729 | 3586 | 0.0732 | 3586 | 0.0706 | 3586 | 0.0796 | 3586 | 0.0875
3585 | 0.0725 | 3585 | 0.073 | 3585 | 0.0705 | 3585 | 0.0795 | 3585 | 0.0874
3584 | 0.0722 | 3584 | 0.0729 | 3584 | 0.0704 | 3584 | 0.0794 | 3584 | 0.0874
3583 | 0.072 | 3583 | 0.0728 | 3583 | 0.0703 | 3583 | 0.0794 | 3583 | 0.0874
3582 | 0.0719 | 3582 | 0.0726 | 3582 | 0.0702 | 3582 | 0.0794 | 3582 | 0.0873
3581 | 0.0718 | 3581 | 0.0725 | 3581 | 0.0701 | 3581 | 0.0794 | 3581 | 0.0873
3580 | 0.0717 | 3580 | 0.0724 | 3580 | 0.07 | 3580 | 0.0794 | 3580 | 0.0874
3579 | 0.0717 | 3579 | 0.0724 | 3579 | 0.0699 | 3579 | 0.0793 | 3579 | 0.0874
3578 | 0.0717 | 3578 | 0.0724 | 3578 | 0.0699 | 3578 | 0.0794 | 3578 | 0.0875
3577 | 0.0717 | 3577 | 0.0723 | 3577 | 0.0699 | 3577 | 0.0794 | 3577 | 0.0875
3576 | 0.0716 | 3576 | 0.0723 | 3576 | 0.0699 | 3576 | 0.0794 | 3576 | 0.0875
3575 | 0.0716 | 3575 | 0.0723 | 3575 | 0.0698 | 3575 | 0.0795 | 3575 | 0.0876
3574 | 0.0716 | 3574 | 0.0723 | 3574 | 0.0699 | 3574 | 0.0796 | 3574 | 0.0876
3573 | 0.0717 | 3573 | 0.0723 | 3573 | 0.0699 | 3573 | 0.0798 | 3573 | 0.0877
3572 | 0.0718 | 3572 | 0.0724 | 3572 | 0.0701 | 3572 | 0.0801 | 3572 | 0.0878
3571 | 0.0719 | 3571 | 0.0723 | 3571 | 0.0701 | 3571 | 0.0802 | 3571 | 0.0878
3570 | 0.0719 | 3570 | 0.0723 | 3570 | 0.0701 | 3570 | 0.0803 | 3570 | 0.0878
3569 | 0.072 | 3569 | 0.0723 | 3569 | 0.0701 | 3569 | 0.0804 | 3569 | 0.0878
3568 | 0.0722 | 3568 | 0.0722 | 3568 | 0.0702 | 3568 | 0.0805 | 3568 | 0.088
3567 | 0.0723 | 3567 | 0.0722 | 3567 | 0.0702 | 3567 | 0.0805 | 3567 | 0.0881
3566 | 0.0724 | 3566 | 0.0723 | 3566 | 0.0701 | 3566 | 0.0805 | 3566 | 0.0882
3565 | 0.0723 | 3565 | 0.0724 | 3565 | 0.07 | 3565 | 0.0806 | 3565 | 0.0882
3564 | 0.0722 | 3564 | 0.0725 | 3564 | 0.0701 | 3564 | 0.0807 | 3564 | 0.0882
3563 | 0.0721 | 3563 | 0.0725 | 3563 | 0.0702 | 3563 | 0.0809 | 3563 | 0.0883
3562 | 0.0721 | 3562 | 0.0724 | 3562 | 0.0702 | 3562 | 0.0811 | 3562 | 0.0883
3561 | 0.072 | 3561 | 0.0723 | 3561 | 0.0701 | 3561 | 0.0812 | 3561 | 0.0883
3560 | 0.0719 | 3560 | 0.0722 | 3560 | 0.07 | 3560 | 0.0811 | 3560 | 0.0883
3559 | 0.0718 | 3559 | 0.0721 | 3559 | 0.07 | 3559 | 0.0812 | 3559 | 0.0884
3558 | 0.0717 | 3558 | 0.0721 | 3558 | 0.07 | 3558 | 0.0813 | 3558 | 0.0885
3557 | 0.0717 | 3557 | 0.072 | 3557 | 0.0701 | 3557 | 0.0814 | 3557 | 0.0886
3556 | 0.0717 | 3556 | 0.072 | 3556 | 0.0701 | 3556 | 0.0815 | 3556 | 0.0887
3555 | 0.0719 | 3555 | 0.0721 | 3555 | 0.0702 | 3555 | 0.0817 | 3555 | 0.0888
3554 | 0.072 | 3554 | 0.0721 | 3554 | 0.0702 | 3554 | 0.0819 | 3554 | 0.0889
3553 | 0.0721 | 3553 | 0.0721 | 3553 | 0.0703 | 3553 | 0.082 | 3553 | 0.0889
3552 | 0.0721 | 3552 | 0.0721 | 3552 | 0.0703 | 3552 | 0.0821 | 3552 | 0.0889
3551 | 0.0721 | 3551 | 0.0721 | 3551 | 0.0703 | 3551 | 0.0822 | 3551 | 0.0889
3550 | 0.072 | 3550 | 0.0721 | 3550 | 0.0704 | 3550 | 0.0824 | 3550 | 0.0891
3549 | 0.0721 | 3549 | 0.0722 | 3549 | 0.0705 | 3549 | 0.0826 | 3549 | 0.0893
3548 | 0.0723 | 3548 | 0.0723 | 3548 | 0.0707 | 3548 | 0.0829 | 3548 | 0.0894
3547 | 0.0726 | 3547 | 0.0724 | 3547 | 0.0709 | 3547 | 0.0832 | 3547 | 0.0895
3546 | 0.0728 | 3546 | 0.0724 | 3546 | 0.0709 | 3546 | 0.0833 | 3546 | 0.0894
3545 | 0.0728 | 3545 | 0.0724 | 3545 | 0.0708 | 3545 | 0.0833 | 3545 | 0.0894
3544 | 0.0727 | 3544 | 0.0724 | 3544 | 0.0707 | 3544 | 0.0833 | 3544 | 0.0894
3543 | 0.0726 | 3543 | 0.0724 | 3543 | 0.0707 | 3543 | 0.0834 | 3543 | 0.0896
3542 | 0.0724 | 3542 | 0.0724 | 3542 | 0.0708 | 3542 | 0.0835 | 3542 | 0.0898
3541 | 0.0723 | 3541 | 0.0723 | 3541 | 0.0708 | 3541 | 0.0837 | 3541 | 0.09
3540 | 0.0723 | 3540 | 0.0723 | 3540 | 0.0709 | 3540 | 0.0838 | 3540 | 0.0902
3539 | 0.0724 | 3539 | 0.0724 | 3539 | 0.071 | 3539 | 0.084 | 3539 | 0.0903
3538 | 0.0725 | 3538 | 0.0725 | 3538 | 0.0711 | 3538 | 0.0842 | 3538 | 0.0904
3537 | 0.0727 | 3537 | 0.0725 | 3537 | 0.0712 | 3537 | 0.0844 | 3537 | 0.0905
3536 | 0.0727 | 3536 | 0.0725 | 3536 | 0.0712 | 3536 | 0.0845 | 3536 | 0.0906
3535 | 0.0726 | 3535 | 0.0725 | 3535 | 0.0712 | 3535 | 0.0845 | 3535 | 0.0907
3534 | 0.0725 | 3534 | 0.0725 | 3534 | 0.0712 | 3534 | 0.0846 | 3534 | 0.0909
3533 | 0.0724 | 3533 | 0.0725 | 3533 | 0.0713 | 3533 | 0.0847 | 3533 | 0.091
3532 | 0.0725 | 3532 | 0.0725 | 3532 | 0.0713 | 3532 | 0.0849 | 3532 | 0.0912
3531 | 0.0727 | 3531 | 0.0725 | 3531 | 0.0714 | 3531 | 0.085 | 3531 | 0.0912
3530 | 0.0729 | 3530 | 0.0725 | 3530 | 0.0714 | 3530 | 0.0851 | 3530 | 0.0913
3529 | 0.0731 | 3529 | 0.0726 | 3529 | 0.0716 | 3529 | 0.0852 | 3529 | 0.0915
3528 | 0.0733 | 3528 | 0.0728 | 3528 | 0.0717 | 3528 | 0.0855 | 3528 | 0.0917
3527 | 0.0735 | 3527 | 0.0729 | 3527 | 0.0719 | 3527 | 0.0858 | 3527 | 0.0919
3526 | 0.0737 | 3526 | 0.073 | 3526 | 0.0721 | 3526 | 0.0861 | 3526 | 0.092
3525 | 0.0738 | 3525 | 0.073 | 3525 | 0.0722 | 3525 | 0.0864 | 3525 | 0.092
3524 | 0.0737 | 3524 | 0.073 | 3524 | 0.0721 | 3524 | 0.0864 | 3524 | 0.0919
3523 | 0.0736 | 3523 | 0.0729 | 3523 | 0.072 | 3523 | 0.0863 | 3523 | 0.0919
3522 | 0.0735 | 3522 | 0.0729 | 3522 | 0.072 | 3522 | 0.0864 | 3522 | 0.092
3521 | 0.0734 | 3521 | 0.073 | 3521 | 0.0722 | 3521 | 0.0867 | 3521 | 0.0924
3520 | 0.0735 | 3520 | 0.0732 | 3520 | 0.0724 | 3520 | 0.087 | 3520 | 0.0927
3519 | 0.0736 | 3519 | 0.0733 | 3519 | 0.0725 | 3519 | 0.0872 | 3519 | 0.093
3518 | 0.0736 | 3518 | 0.0734 | 3518 | 0.0726 | 3518 | 0.0874 | 3518 | 0.0931
3517 | 0.0737 | 3517 | 0.0734 | 3517 | 0.0727 | 3517 | 0.0876 | 3517 | 0.0931
3516 | 0.0737 | 3516 | 0.0734 | 3516 | 0.0728 | 3516 | 0.0878 | 3516 | 0.0932
3515 | 0.0737 | 3515 | 0.0735 | 3515 | 0.0729 | 3515 | 0.088 | 3515 | 0.0933
3514 | 0.0738 | 3514 | 0.0735 | 3514 | 0.0729 | 3514 | 0.0881 | 3514 | 0.0933
3513 | 0.0739 | 3513 | 0.0734 | 3513 | 0.073 | 3513 | 0.0882 | 3513 | 0.0933
3512 | 0.0739 | 3512 | 0.0734 | 3512 | 0.073 | 3512 | 0.0882 | 3512 | 0.0935
3511 | 0.0741 | 3511 | 0.0735 | 3511 | 0.073 | 3511 | 0.0883 | 3511 | 0.0936
3510 | 0.0742 | 3510 | 0.0736 | 3510 | 0.0731 | 3510 | 0.0884 | 3510 | 0.0938
3509 | 0.0743 | 3509 | 0.0737 | 3509 | 0.0732 | 3509 | 0.0886 | 3509 | 0.0941
3508 | 0.0743 | 3508 | 0.0738 | 3508 | 0.0734 | 3508 | 0.0889 | 3508 | 0.0943
3507 | 0.0743 | 3507 | 0.0739 | 3507 | 0.0736 | 3507 | 0.0891 | 3507 | 0.0945
3506 | 0.0745 | 3506 | 0.074 | 3506 | 0.0737 | 3506 | 0.0894 | 3506 | 0.0946
3505 | 0.0747 | 3505 | 0.0741 | 3505 | 0.0739 | 3505 | 0.0897 | 3505 | 0.0946
3504 | 0.075 | 3504 | 0.0742 | 3504 | 0.074 | 3504 | 0.0898 | 3504 | 0.0946
3503 | 0.0751 | 3503 | 0.0742 | 3503 | 0.074 | 3503 | 0.0899 | 3503 | 0.0947
3502 | 0.0752 | 3502 | 0.0742 | 3502 | 0.074 | 3502 | 0.09 | 3502 | 0.0948
3501 | 0.0751 | 3501 | 0.0743 | 3501 | 0.0741 | 3501 | 0.0902 | 3501 | 0.095
3500 | 0.0751 | 3500 | 0.0744 | 3500 | 0.0743 | 3500 | 0.0905 | 3500 | 0.0952
3499 | 0.0751 | 3499 | 0.0745 | 3499 | 0.0744 | 3499 | 0.0907 | 3499 | 0.0954
3498 | 0.0751 | 3498 | 0.0745 | 3498 | 0.0745 | 3498 | 0.0909 | 3498 | 0.0955
3497 | 0.0751 | 3497 | 0.0745 | 3497 | 0.0746 | 3497 | 0.0911 | 3497 | 0.0955
3496 | 0.0751 | 3496 | 0.0746 | 3496 | 0.0747 | 3496 | 0.0912 | 3496 | 0.0956
3495 | 0.0752 | 3495 | 0.0747 | 3495 | 0.0748 | 3495 | 0.0914 | 3495 | 0.0959
3494 | 0.0753 | 3494 | 0.0748 | 3494 | 0.075 | 3494 | 0.0917 | 3494 | 0.0962
3493 | 0.0754 | 3493 | 0.0749 | 3493 | 0.0752 | 3493 | 0.092 | 3493 | 0.0965
3492 | 0.0755 | 3492 | 0.075 | 3492 | 0.0753 | 3492 | 0.0922 | 3492 | 0.0967
3491 | 0.0755 | 3491 | 0.0751 | 3491 | 0.0754 | 3491 | 0.0923 | 3491 | 0.0969
3490 | 0.0756 | 3490 | 0.0751 | 3490 | 0.0755 | 3490 | 0.0925 | 3490 | 0.097
3489 | 0.0757 | 3489 | 0.0752 | 3489 | 0.0756 | 3489 | 0.0926 | 3489 | 0.0971
3488 | 0.0758 | 3488 | 0.0753 | 3488 | 0.0757 | 3488 | 0.0928 | 3488 | 0.0972
3487 | 0.0759 | 3487 | 0.0754 | 3487 | 0.0758 | 3487 | 0.093 | 3487 | 0.0974
3486 | 0.076 | 3486 | 0.0754 | 3486 | 0.0759 | 3486 | 0.0932 | 3486 | 0.0976
3485 | 0.0761 | 3485 | 0.0755 | 3485 | 0.076 | 3485 | 0.0934 | 3485 | 0.0979
3484 | 0.0762 | 3484 | 0.0756 | 3484 | 0.0762 | 3484 | 0.0936 | 3484 | 0.0981
3483 | 0.0763 | 3483 | 0.0757 | 3483 | 0.0763 | 3483 | 0.0938 | 3483 | 0.0983
3482 | 0.0764 | 3482 | 0.0758 | 3482 | 0.0764 | 3482 | 0.094 | 3482 | 0.0984
3481 | 0.0765 | 3481 | 0.0759 | 3481 | 0.0765 | 3481 | 0.0941 | 3481 | 0.0984
3480 | 0.0765 | 3480 | 0.0759 | 3480 | 0.0766 | 3480 | 0.0943 | 3480 | 0.0985
3479 | 0.0765 | 3479 | 0.076 | 3479 | 0.0767 | 3479 | 0.0945 | 3479 | 0.0986
3478 | 0.0765 | 3478 | 0.076 | 3478 | 0.0768 | 3478 | 0.0946 | 3478 | 0.0989
3477 | 0.0765 | 3477 | 0.0761 | 3477 | 0.0769 | 3477 | 0.0948 | 3477 | 0.0992
3476 | 0.0766 | 3476 | 0.0762 | 3476 | 0.077 | 3476 | 0.095 | 3476 | 0.0994
3475 | 0.0766 | 3475 | 0.0762 | 3475 | 0.0771 | 3475 | 0.0952 | 3475 | 0.0996
3474 | 0.0767 | 3474 | 0.0763 | 3474 | 0.0773 | 3474 | 0.0953 | 3474 | 0.0997
3473 | 0.0768 | 3473 | 0.0765 | 3473 | 0.0774 | 3473 | 0.0956 | 3473 | 0.0999
3472 | 0.0769 | 3472 | 0.0766 | 3472 | 0.0776 | 3472 | 0.0958 | 3472 | 0.1001
3471 | 0.077 | 3471 | 0.0767 | 3471 | 0.0777 | 3471 | 0.096 | 3471 | 0.1001
3470 | 0.0771 | 3470 | 0.0768 | 3470 | 0.0778 | 3470 | 0.0962 | 3470 | 0.1002
3469 | 0.0772 | 3469 | 0.0769 | 3469 | 0.078 | 3469 | 0.0964 | 3469 | 0.1003
3468 | 0.0773 | 3468 | 0.0769 | 3468 | 0.078 | 3468 | 0.0966 | 3468 | 0.1004
3467 | 0.0773 | 3467 | 0.077 | 3467 | 0.0781 | 3467 | 0.0967 | 3467 | 0.1006
3466 | 0.0773 | 3466 | 0.077 | 3466 | 0.0782 | 3466 | 0.0968 | 3466 | 0.1007
3465 | 0.0773 | 3465 | 0.077 | 3465 | 0.0783 | 3465 | 0.0969 | 3465 | 0.101
3464 | 0.0774 | 3464 | 0.0771 | 3464 | 0.0784 | 3464 | 0.0971 | 3464 | 0.1012
3463 | 0.0775 | 3463 | 0.0772 | 3463 | 0.0785 | 3463 | 0.0972 | 3463 | 0.1013
3462 | 0.0776 | 3462 | 0.0773 | 3462 | 0.0786 | 3462 | 0.0973 | 3462 | 0.1015
3461 | 0.0777 | 3461 | 0.0774 | 3461 | 0.0787 | 3461 | 0.0975 | 3461 | 0.1016
3460 | 0.0777 | 3460 | 0.0774 | 3460 | 0.0788 | 3460 | 0.0977 | 3460 | 0.1018
3459 | 0.0777 | 3459 | 0.0775 | 3459 | 0.0789 | 3459 | 0.0978 | 3459 | 0.102
3458 | 0.0776 | 3458 | 0.0775 | 3458 | 0.079 | 3458 | 0.0979 | 3458 | 0.1022
3457 | 0.0776 | 3457 | 0.0776 | 3457 | 0.0791 | 3457 | 0.0981 | 3457 | 0.1025
3456 | 0.0777 | 3456 | 0.0778 | 3456 | 0.0793 | 3456 | 0.0983 | 3456 | 0.1027
3455 | 0.0778 | 3455 | 0.0779 | 3455 | 0.0795 | 3455 | 0.0985 | 3455 | 0.103
3454 | 0.0778 | 3454 | 0.078 | 3454 | 0.0796 | 3454 | 0.0987 | 3454 | 0.1032
3453 | 0.0779 | 3453 | 0.0781 | 3453 | 0.0798 | 3453 | 0.0989 | 3453 | 0.1034
3452 | 0.078 | 3452 | 0.0782 | 3452 | 0.0799 | 3452 | 0.0991 | 3452 | 0.1035
3451 | 0.0781 | 3451 | 0.0783 | 3451 | 0.08 | 3451 | 0.0993 | 3451 | 0.1037
3450 | 0.0782 | 3450 | 0.0784 | 3450 | 0.0802 | 3450 | 0.0994 | 3450 | 0.1038
3449 | 0.0783 | 3449 | 0.0785 | 3449 | 0.0803 | 3449 | 0.0996 | 3449 | 0.1039
3448 | 0.0784 | 3448 | 0.0786 | 3448 | 0.0804 | 3448 | 0.0997 | 3448 | 0.104
3447 | 0.0785 | 3447 | 0.0787 | 3447 | 0.0805 | 3447 | 0.0998 | 3447 | 0.104
3446 | 0.0785 | 3446 | 0.0787 | 3446 | 0.0806 | 3446 | 0.0999 | 3446 | 0.1042
3445 | 0.0786 | 3445 | 0.0788 | 3445 | 0.0807 | 3445 | 0.1001 | 3445 | 0.1045
3444 | 0.0786 | 3444 | 0.079 | 3444 | 0.0809 | 3444 | 0.1004 | 3444 | 0.1048
3443 | 0.0787 | 3443 | 0.0791 | 3443 | 0.0811 | 3443 | 0.1005 | 3443 | 0.105
3442 | 0.0788 | 3442 | 0.0792 | 3442 | 0.0812 | 3442 | 0.1007 | 3442 | 0.1051
3441 | 0.0788 | 3441 | 0.0792 | 3441 | 0.0812 | 3441 | 0.1008 | 3441 | 0.1052
3440 | 0.0788 | 3440 | 0.0793 | 3440 | 0.0813 | 3440 | 0.101 | 3440 | 0.1052
3439 | 0.0789 | 3439 | 0.0794 | 3439 | 0.0814 | 3439 | 0.1011 | 3439 | 0.1052
3438 | 0.0789 | 3438 | 0.0794 | 3438 | 0.0815 | 3438 | 0.1012 | 3438 | 0.1051
3437 | 0.0789 | 3437 | 0.0794 | 3437 | 0.0815 | 3437 | 0.1013 | 3437 | 0.1051
3436 | 0.0789 | 3436 | 0.0795 | 3436 | 0.0816 | 3436 | 0.1014 | 3436 | 0.1051
3435 | 0.0788 | 3435 | 0.0794 | 3435 | 0.0816 | 3435 | 0.1014 | 3435 | 0.1051
3434 | 0.0788 | 3434 | 0.0794 | 3434 | 0.0816 | 3434 | 0.1014 | 3434 | 0.1051
3433 | 0.0787 | 3433 | 0.0794 | 3433 | 0.0816 | 3433 | 0.1015 | 3433 | 0.1052
3432 | 0.0787 | 3432 | 0.0795 | 3432 | 0.0817 | 3432 | 0.1015 | 3432 | 0.1053
3431 | 0.0788 | 3431 | 0.0796 | 3431 | 0.0818 | 3431 | 0.1017 | 3431 | 0.1054
3430 | 0.0788 | 3430 | 0.0797 | 3430 | 0.0819 | 3430 | 0.1018 | 3430 | 0.1055
3429 | 0.0788 | 3429 | 0.0798 | 3429 | 0.0819 | 3429 | 0.1019 | 3429 | 0.1056
3428 | 0.0788 | 3428 | 0.0798 | 3428 | 0.082 | 3428 | 0.1019 | 3428 | 0.1058
3427 | 0.0787 | 3427 | 0.0798 | 3427 | 0.082 | 3427 | 0.1019 | 3427 | 0.1059
3426 | 0.0786 | 3426 | 0.0798 | 3426 | 0.082 | 3426 | 0.1019 | 3426 | 0.106
3425 | 0.0786 | 3425 | 0.0798 | 3425 | 0.082 | 3425 | 0.1019 | 3425 | 0.1062
3424 | 0.0786 | 3424 | 0.0799 | 3424 | 0.0821 | 3424 | 0.102 | 3424 | 0.1063
3423 | 0.0787 | 3423 | 0.0799 | 3423 | 0.0822 | 3423 | 0.102 | 3423 | 0.1063
3422 | 0.0788 | 3422 | 0.08 | 3422 | 0.0822 | 3422 | 0.1021 | 3422 | 0.1063
3421 | 0.0789 | 3421 | 0.0801 | 3421 | 0.0823 | 3421 | 0.1021 | 3421 | 0.1064
3420 | 0.0789 | 3420 | 0.0801 | 3420 | 0.0823 | 3420 | 0.1022 | 3420 | 0.1065
3419 | 0.0788 | 3419 | 0.0802 | 3419 | 0.0824 | 3419 | 0.1023 | 3419 | 0.1067
3418 | 0.0787 | 3418 | 0.0802 | 3418 | 0.0825 | 3418 | 0.1024 | 3418 | 0.1068
3417 | 0.0787 | 3417 | 0.0803 | 3417 | 0.0826 | 3417 | 0.1026 | 3417 | 0.107
3416 | 0.0787 | 3416 | 0.0804 | 3416 | 0.0827 | 3416 | 0.1027 | 3416 | 0.107
3415 | 0.0788 | 3415 | 0.0805 | 3415 | 0.0828 | 3415 | 0.1029 | 3415 | 0.1071
3414 | 0.0789 | 3414 | 0.0805 | 3414 | 0.0829 | 3414 | 0.103 | 3414 | 0.107
3413 | 0.0789 | 3413 | 0.0805 | 3413 | 0.083 | 3413 | 0.103 | 3413 | 0.1071
3412 | 0.0789 | 3412 | 0.0806 | 3412 | 0.083 | 3412 | 0.1031 | 3412 | 0.1071
3411 | 0.0788 | 3411 | 0.0806 | 3411 | 0.0831 | 3411 | 0.1032 | 3411 | 0.1072
3410 | 0.0788 | 3410 | 0.0806 | 3410 | 0.0831 | 3410 | 0.1032 | 3410 | 0.1073
3409 | 0.0788 | 3409 | 0.0807 | 3409 | 0.0831 | 3409 | 0.1032 | 3409 | 0.1074
3408 | 0.0787 | 3408 | 0.0806 | 3408 | 0.0831 | 3408 | 0.1032 | 3408 | 0.1075
3407 | 0.0787 | 3407 | 0.0807 | 3407 | 0.0832 | 3407 | 0.1033 | 3407 | 0.1076
3406 | 0.0787 | 3406 | 0.0807 | 3406 | 0.0832 | 3406 | 0.1033 | 3406 | 0.1077
3405 | 0.0788 | 3405 | 0.0809 | 3405 | 0.0834 | 3405 | 0.1034 | 3405 | 0.1078
3404 | 0.0789 | 3404 | 0.081 | 3404 | 0.0835 | 3404 | 0.1036 | 3404 | 0.1078
3403 | 0.079 | 3403 | 0.0811 | 3403 | 0.0837 | 3403 | 0.1037 | 3403 | 0.1079
3402 | 0.0791 | 3402 | 0.0812 | 3402 | 0.0837 | 3402 | 0.1038 | 3402 | 0.1079
3401 | 0.0791 | 3401 | 0.0812 | 3401 | 0.0838 | 3401 | 0.1039 | 3401 | 0.1079
3400 | 0.079 | 3400 | 0.0811 | 3400 | 0.0838 | 3400 | 0.1039 | 3400 | 0.108
3399 | 0.079 | 3399 | 0.0811 | 3399 | 0.0838 | 3399 | 0.1038 | 3399 | 0.108
3398 | 0.0789 | 3398 | 0.0811 | 3398 | 0.0838 | 3398 | 0.1038 | 3398 | 0.1081
3397 | 0.079 | 3397 | 0.0812 | 3397 | 0.0839 | 3397 | 0.1039 | 3397 | 0.1082
3396 | 0.079 | 3396 | 0.0813 | 3396 | 0.084 | 3396 | 0.104 | 3396 | 0.1084
3395 | 0.0791 | 3395 | 0.0815 | 3395 | 0.0841 | 3395 | 0.1041 | 3395 | 0.1085
3394 | 0.0791 | 3394 | 0.0815 | 3394 | 0.0842 | 3394 | 0.1042 | 3394 | 0.1086
3393 | 0.0791 | 3393 | 0.0815 | 3393 | 0.0842 | 3393 | 0.1042 | 3393 | 0.1086
3392 | 0.0791 | 3392 | 0.0815 | 3392 | 0.0842 | 3392 | 0.1043 | 3392 | 0.1087
3391 | 0.079 | 3391 | 0.0816 | 3391 | 0.0843 | 3391 | 0.1043 | 3391 | 0.1088
3390 | 0.079 | 3390 | 0.0816 | 3390 | 0.0844 | 3390 | 0.1044 | 3390 | 0.1091
3389 | 0.0789 | 3389 | 0.0817 | 3389 | 0.0845 | 3389 | 0.1045 | 3389 | 0.1093
3388 | 0.0789 | 3388 | 0.0818 | 3388 | 0.0847 | 3388 | 0.1046 | 3388 | 0.1096
3387 | 0.0789 | 3387 | 0.0819 | 3387 | 0.0848 | 3387 | 0.1047 | 3387 | 0.1098
3386 | 0.0789 | 3386 | 0.082 | 3386 | 0.0849 | 3386 | 0.1047 | 3386 | 0.1099
3385 | 0.0789 | 3385 | 0.0821 | 3385 | 0.085 | 3385 | 0.1048 | 3385 | 0.1101
3384 | 0.0789 | 3384 | 0.0821 | 3384 | 0.085 | 3384 | 0.1048 | 3384 | 0.1101
3383 | 0.0789 | 3383 | 0.0822 | 3383 | 0.0851 | 3383 | 0.1049 | 3383 | 0.1102
3382 | 0.079 | 3382 | 0.0822 | 3382 | 0.0851 | 3382 | 0.1049 | 3382 | 0.1102
3381 | 0.079 | 3381 | 0.0823 | 3381 | 0.0852 | 3381 | 0.1051 | 3381 | 0.1103
3380 | 0.0791 | 3380 | 0.0824 | 3380 | 0.0853 | 3380 | 0.1052 | 3380 | 0.1104
3379 | 0.0791 | 3379 | 0.0824 | 3379 | 0.0854 | 3379 | 0.1052 | 3379 | 0.1105
3378 | 0.0791 | 3378 | 0.0825 | 3378 | 0.0855 | 3378 | 0.1052 | 3378 | 0.1105
3377 | 0.079 | 3377 | 0.0825 | 3377 | 0.0855 | 3377 | 0.1052 | 3377 | 0.1105
3376 | 0.0789 | 3376 | 0.0825 | 3376 | 0.0855 | 3376 | 0.1052 | 3376 | 0.1106
3375 | 0.0788 | 3375 | 0.0825 | 3375 | 0.0855 | 3375 | 0.1051 | 3375 | 0.1105
3374 | 0.0787 | 3374 | 0.0824 | 3374 | 0.0855 | 3374 | 0.1051 | 3374 | 0.1105
3373 | 0.0787 | 3373 | 0.0825 | 3373 | 0.0855 | 3373 | 0.1051 | 3373 | 0.1105
3372 | 0.0788 | 3372 | 0.0826 | 3372 | 0.0856 | 3372 | 0.1052 | 3372 | 0.1106
3371 | 0.0789 | 3371 | 0.0827 | 3371 | 0.0857 | 3371 | 0.1053 | 3371 | 0.1106
3370 | 0.0789 | 3370 | 0.0827 | 3370 | 0.0858 | 3370 | 0.1054 | 3370 | 0.1106
3369 | 0.0789 | 3369 | 0.0827 | 3369 | 0.0858 | 3369 | 0.1053 | 3369 | 0.1106
3368 | 0.0788 | 3368 | 0.0826 | 3368 | 0.0857 | 3368 | 0.1052 | 3368 | 0.1105
3367 | 0.0786 | 3367 | 0.0825 | 3367 | 0.0856 | 3367 | 0.1051 | 3367 | 0.1105
3366 | 0.0785 | 3366 | 0.0825 | 3366 | 0.0856 | 3366 | 0.105 | 3366 | 0.1105
3365 | 0.0784 | 3365 | 0.0825 | 3365 | 0.0856 | 3365 | 0.1049 | 3365 | 0.1106
3364 | 0.0784 | 3364 | 0.0825 | 3364 | 0.0856 | 3364 | 0.1049 | 3364 | 0.1107
3363 | 0.0784 | 3363 | 0.0826 | 3363 | 0.0856 | 3363 | 0.1049 | 3363 | 0.1108
3362 | 0.0784 | 3362 | 0.0826 | 3362 | 0.0857 | 3362 | 0.1049 | 3362 | 0.1108
3361 | 0.0784 | 3361 | 0.0827 | 3361 | 0.0857 | 3361 | 0.1049 | 3361 | 0.1108
3360 | 0.0783 | 3360 | 0.0827 | 3360 | 0.0857 | 3360 | 0.1049 | 3360 | 0.1109
3359 | 0.0782 | 3359 | 0.0827 | 3359 | 0.0857 | 3359 | 0.1048 | 3359 | 0.1109
3358 | 0.0781 | 3358 | 0.0826 | 3358 | 0.0857 | 3358 | 0.1047 | 3358 | 0.111
3357 | 0.078 | 3357 | 0.0827 | 3357 | 0.0857 | 3357 | 0.1047 | 3357 | 0.111
3356 | 0.078 | 3356 | 0.0827 | 3356 | 0.0857 | 3356 | 0.1046 | 3356 | 0.1111
3355 | 0.078 | 3355 | 0.0828 | 3355 | 0.0857 | 3355 | 0.1047 | 3355 | 0.1112
3354 | 0.078 | 3354 | 0.0829 | 3354 | 0.0858 | 3354 | 0.1048 | 3354 | 0.1112
3353 | 0.0781 | 3353 | 0.083 | 3353 | 0.0859 | 3353 | 0.1049 | 3353 | 0.1113
3352 | 0.0781 | 3352 | 0.083 | 3352 | 0.086 | 3352 | 0.1049 | 3352 | 0.1113
3351 | 0.078 | 3351 | 0.083 | 3351 | 0.086 | 3351 | 0.1049 | 3351 | 0.1112
3350 | 0.0779 | 3350 | 0.0829 | 3350 | 0.086 | 3350 | 0.1049 | 3350 | 0.1112
3349 | 0.0777 | 3349 | 0.0828 | 3349 | 0.0859 | 3349 | 0.1047 | 3349 | 0.1112
3348 | 0.0776 | 3348 | 0.0828 | 3348 | 0.0859 | 3348 | 0.1046 | 3348 | 0.1113
3347 | 0.0775 | 3347 | 0.0829 | 3347 | 0.0859 | 3347 | 0.1046 | 3347 | 0.1114
3346 | 0.0775 | 3346 | 0.0829 | 3346 | 0.086 | 3346 | 0.1046 | 3346 | 0.1114
3345 | 0.0776 | 3345 | 0.083 | 3345 | 0.086 | 3345 | 0.1047 | 3345 | 0.1114
3344 | 0.0776 | 3344 | 0.0831 | 3344 | 0.0861 | 3344 | 0.1047 | 3344 | 0.1114
3343 | 0.0775 | 3343 | 0.0831 | 3343 | 0.0861 | 3343 | 0.1047 | 3343 | 0.1114
3342 | 0.0775 | 3342 | 0.0831 | 3342 | 0.0861 | 3342 | 0.1047 | 3342 | 0.1114
3341 | 0.0774 | 3341 | 0.0831 | 3341 | 0.0861 | 3341 | 0.1047 | 3341 | 0.1115
3340 | 0.0774 | 3340 | 0.0831 | 3340 | 0.0862 | 3340 | 0.1047 | 3340 | 0.1115
3339 | 0.0774 | 3339 | 0.0832 | 3339 | 0.0862 | 3339 | 0.1048 | 3339 | 0.1116
3338 | 0.0774 | 3338 | 0.0832 | 3338 | 0.0862 | 3338 | 0.1047 | 3338 | 0.1116
3337 | 0.0773 | 3337 | 0.0832 | 3337 | 0.0862 | 3337 | 0.1047 | 3337 | 0.1116
3336 | 0.0773 | 3336 | 0.0832 | 3336 | 0.0862 | 3336 | 0.1046 | 3336 | 0.1117
3335 | 0.0772 | 3335 | 0.0833 | 3335 | 0.0863 | 3335 | 0.1045 | 3335 | 0.1119
3334 | 0.0773 | 3334 | 0.0834 | 3334 | 0.0864 | 3334 | 0.1046 | 3334 | 0.1121
3333 | 0.0773 | 3333 | 0.0835 | 3333 | 0.0866 | 3333 | 0.1048 | 3333 | 0.1124
3332 | 0.0774 | 3332 | 0.0837 | 3332 | 0.0867 | 3332 | 0.1049 | 3332 | 0.1126
3331 | 0.0774 | 3331 | 0.0837 | 3331 | 0.0868 | 3331 | 0.1049 | 3331 | 0.1127
3330 | 0.0773 | 3330 | 0.0837 | 3330 | 0.0867 | 3330 | 0.1049 | 3330 | 0.1126
3329 | 0.0772 | 3329 | 0.0837 | 3329 | 0.0867 | 3329 | 0.1048 | 3329 | 0.1126
3328 | 0.0772 | 3328 | 0.0837 | 3328 | 0.0868 | 3328 | 0.1048 | 3328 | 0.1125
3327 | 0.0772 | 3327 | 0.0838 | 3327 | 0.0868 | 3327 | 0.1049 | 3327 | 0.1125
3326 | 0.0773 | 3326 | 0.0839 | 3326 | 0.0869 | 3326 | 0.1049 | 3326 | 0.1125
3325 | 0.0772 | 3325 | 0.0839 | 3325 | 0.087 | 3325 | 0.105 | 3325 | 0.1126
3324 | 0.0772 | 3324 | 0.0839 | 3324 | 0.087 | 3324 | 0.1049 | 3324 | 0.1127
3323 | 0.0771 | 3323 | 0.0839 | 3323 | 0.087 | 3323 | 0.1049 | 3323 | 0.1128
3322 | 0.077 | 3322 | 0.084 | 3322 | 0.087 | 3322 | 0.1049 | 3322 | 0.1129
3321 | 0.077 | 3321 | 0.084 | 3321 | 0.0871 | 3321 | 0.1049 | 3321 | 0.113
3320 | 0.0769 | 3320 | 0.0841 | 3320 | 0.0871 | 3320 | 0.1049 | 3320 | 0.1131
3319 | 0.0769 | 3319 | 0.0841 | 3319 | 0.0871 | 3319 | 0.1049 | 3319 | 0.1132
3318 | 0.0769 | 3318 | 0.0841 | 3318 | 0.0872 | 3318 | 0.1049 | 3318 | 0.1133
3317 | 0.0768 | 3317 | 0.0842 | 3317 | 0.0872 | 3317 | 0.1049 | 3317 | 0.1133
3316 | 0.0768 | 3316 | 0.0842 | 3316 | 0.0873 | 3316 | 0.1049 | 3316 | 0.1133
3315 | 0.0768 | 3315 | 0.0842 | 3315 | 0.0873 | 3315 | 0.105 | 3315 | 0.1134
3314 | 0.0768 | 3314 | 0.0843 | 3314 | 0.0874 | 3314 | 0.105 | 3314 | 0.1134
3313 | 0.0768 | 3313 | 0.0843 | 3313 | 0.0874 | 3313 | 0.1051 | 3313 | 0.1135
3312 | 0.0768 | 3312 | 0.0844 | 3312 | 0.0875 | 3312 | 0.1052 | 3312 | 0.1135
3311 | 0.0769 | 3311 | 0.0845 | 3311 | 0.0876 | 3311 | 0.1053 | 3311 | 0.1136
3310 | 0.0769 | 3310 | 0.0846 | 3310 | 0.0877 | 3310 | 0.1053 | 3310 | 0.1136
3309 | 0.0769 | 3309 | 0.0847 | 3309 | 0.0878 | 3309 | 0.1054 | 3309 | 0.1136
3308 | 0.0769 | 3308 | 0.0847 | 3308 | 0.0879 | 3308 | 0.1055 | 3308 | 0.1137
3307 | 0.0768 | 3307 | 0.0848 | 3307 | 0.088 | 3307 | 0.1056 | 3307 | 0.1139
3306 | 0.0768 | 3306 | 0.0848 | 3306 | 0.088 | 3306 | 0.1056 | 3306 | 0.1139
3305 | 0.0767 | 3305 | 0.0848 | 3305 | 0.088 | 3305 | 0.1056 | 3305 | 0.114
3304 | 0.0766 | 3304 | 0.0848 | 3304 | 0.088 | 3304 | 0.1055 | 3304 | 0.114
3303 | 0.0765 | 3303 | 0.0848 | 3303 | 0.088 | 3303 | 0.1055 | 3303 | 0.1141
3302 | 0.0764 | 3302 | 0.0848 | 3302 | 0.088 | 3302 | 0.1055 | 3302 | 0.1142
3301 | 0.0764 | 3301 | 0.0849 | 3301 | 0.0881 | 3301 | 0.1055 | 3301 | 0.1144
3300 | 0.0765 | 3300 | 0.085 | 3300 | 0.0883 | 3300 | 0.1057 | 3300 | 0.1146
3299 | 0.0765 | 3299 | 0.0852 | 3299 | 0.0884 | 3299 | 0.1058 | 3299 | 0.1147
3298 | 0.0766 | 3298 | 0.0853 | 3298 | 0.0885 | 3298 | 0.1059 | 3298 | 0.1148
3297 | 0.0766 | 3297 | 0.0853 | 3297 | 0.0886 | 3297 | 0.106 | 3297 | 0.1148
3296 | 0.0766 | 3296 | 0.0854 | 3296 | 0.0887 | 3296 | 0.1061 | 3296 | 0.1149
3295 | 0.0767 | 3295 | 0.0854 | 3295 | 0.0888 | 3295 | 0.1062 | 3295 | 0.115
3294 | 0.0767 | 3294 | 0.0855 | 3294 | 0.0889 | 3294 | 0.1062 | 3294 | 0.1151
3293 | 0.0767 | 3293 | 0.0856 | 3293 | 0.089 | 3293 | 0.1063 | 3293 | 0.1152
3292 | 0.0767 | 3292 | 0.0856 | 3292 | 0.089 | 3292 | 0.1063 | 3292 | 0.1153
3291 | 0.0766 | 3291 | 0.0856 | 3291 | 0.089 | 3291 | 0.1063 | 3291 | 0.1154
3290 | 0.0765 | 3290 | 0.0856 | 3290 | 0.089 | 3290 | 0.1063 | 3290 | 0.1155
3289 | 0.0764 | 3289 | 0.0857 | 3289 | 0.0891 | 3289 | 0.1062 | 3289 | 0.1157
3288 | 0.0764 | 3288 | 0.0857 | 3288 | 0.0891 | 3288 | 0.1063 | 3288 | 0.1158
3287 | 0.0764 | 3287 | 0.0858 | 3287 | 0.0892 | 3287 | 0.1064 | 3287 | 0.116
3286 | 0.0765 | 3286 | 0.086 | 3286 | 0.0893 | 3286 | 0.1065 | 3286 | 0.1162
3285 | 0.0765 | 3285 | 0.086 | 3285 | 0.0894 | 3285 | 0.1066 | 3285 | 0.1163
3284 | 0.0765 | 3284 | 0.0861 | 3284 | 0.0895 | 3284 | 0.1067 | 3284 | 0.1164
3283 | 0.0765 | 3283 | 0.0861 | 3283 | 0.0896 | 3283 | 0.1067 | 3283 | 0.1165
3282 | 0.0765 | 3282 | 0.0862 | 3282 | 0.0896 | 3282 | 0.1068 | 3282 | 0.1166
3281 | 0.0765 | 3281 | 0.0862 | 3281 | 0.0897 | 3281 | 0.1068 | 3281 | 0.1166
3280 | 0.0764 | 3280 | 0.0862 | 3280 | 0.0897 | 3280 | 0.1068 | 3280 | 0.1167
3279 | 0.0764 | 3279 | 0.0862 | 3279 | 0.0897 | 3279 | 0.1068 | 3279 | 0.1167
3278 | 0.0764 | 3278 | 0.0862 | 3278 | 0.0898 | 3278 | 0.1069 | 3278 | 0.1168
3277 | 0.0764 | 3277 | 0.0863 | 3277 | 0.0899 | 3277 | 0.107 | 3277 | 0.1168
3276 | 0.0764 | 3276 | 0.0863 | 3276 | 0.0899 | 3276 | 0.1071 | 3276 | 0.1168
3275 | 0.0765 | 3275 | 0.0864 | 3275 | 0.09 | 3275 | 0.1071 | 3275 | 0.1169
3274 | 0.0765 | 3274 | 0.0864 | 3274 | 0.0901 | 3274 | 0.1072 | 3274 | 0.1169
3273 | 0.0765 | 3273 | 0.0865 | 3273 | 0.0902 | 3273 | 0.1074 | 3273 | 0.1171
3272 | 0.0766 | 3272 | 0.0866 | 3272 | 0.0903 | 3272 | 0.1075 | 3272 | 0.1172
3271 | 0.0766 | 3271 | 0.0867 | 3271 | 0.0905 | 3271 | 0.1076 | 3271 | 0.1174
3270 | 0.0765 | 3270 | 0.0867 | 3270 | 0.0905 | 3270 | 0.1077 | 3270 | 0.1175
3269 | 0.0765 | 3269 | 0.0867 | 3269 | 0.0905 | 3269 | 0.1077 | 3269 | 0.1176
3268 | 0.0764 | 3268 | 0.0866 | 3268 | 0.0905 | 3268 | 0.1076 | 3268 | 0.1177
3267 | 0.0764 | 3267 | 0.0866 | 3267 | 0.0905 | 3267 | 0.1076 | 3267 | 0.1178
3266 | 0.0764 | 3266 | 0.0866 | 3266 | 0.0905 | 3266 | 0.1076 | 3266 | 0.118
3265 | 0.0764 | 3265 | 0.0867 | 3265 | 0.0906 | 3265 | 0.1076 | 3265 | 0.1181
3264 | 0.0764 | 3264 | 0.0867 | 3264 | 0.0906 | 3264 | 0.1077 | 3264 | 0.1182
3263 | 0.0764 | 3263 | 0.0867 | 3263 | 0.0906 | 3263 | 0.1077 | 3263 | 0.1183
3262 | 0.0763 | 3262 | 0.0867 | 3262 | 0.0907 | 3262 | 0.1077 | 3262 | 0.1183
3261 | 0.0763 | 3261 | 0.0867 | 3261 | 0.0907 | 3261 | 0.1077 | 3261 | 0.1184
3260 | 0.0764 | 3260 | 0.0867 | 3260 | 0.0907 | 3260 | 0.1077 | 3260 | 0.1184
3259 | 0.0764 | 3259 | 0.0867 | 3259 | 0.0908 | 3259 | 0.1078 | 3259 | 0.1185
3258 | 0.0764 | 3258 | 0.0867 | 3258 | 0.0909 | 3258 | 0.1079 | 3258 | 0.1185
3257 | 0.0765 | 3257 | 0.0867 | 3257 | 0.0909 | 3257 | 0.108 | 3257 | 0.1185
3256 | 0.0765 | 3256 | 0.0867 | 3256 | 0.091 | 3256 | 0.108 | 3256 | 0.1185
3255 | 0.0764 | 3255 | 0.0866 | 3255 | 0.0909 | 3255 | 0.108 | 3255 | 0.1185
3254 | 0.0764 | 3254 | 0.0866 | 3254 | 0.0909 | 3254 | 0.1079 | 3254 | 0.1186
3253 | 0.0764 | 3253 | 0.0866 | 3253 | 0.0909 | 3253 | 0.1079 | 3253 | 0.1187
3252 | 0.0764 | 3252 | 0.0866 | 3252 | 0.091 | 3252 | 0.1079 | 3252 | 0.1188
3251 | 0.0763 | 3251 | 0.0866 | 3251 | 0.091 | 3251 | 0.108 | 3251 | 0.1188
3250 | 0.0763 | 3250 | 0.0866 | 3250 | 0.091 | 3250 | 0.108 | 3250 | 0.1188
3249 | 0.0763 | 3249 | 0.0866 | 3249 | 0.091 | 3249 | 0.108 | 3249 | 0.1188
3248 | 0.0763 | 3248 | 0.0865 | 3248 | 0.091 | 3248 | 0.1081 | 3248 | 0.1187
3247 | 0.0763 | 3247 | 0.0864 | 3247 | 0.0909 | 3247 | 0.108 | 3247 | 0.1187
3246 | 0.0763 | 3246 | 0.0864 | 3246 | 0.0909 | 3246 | 0.108 | 3246 | 0.1187
3245 | 0.0763 | 3245 | 0.0864 | 3245 | 0.0909 | 3245 | 0.1079 | 3245 | 0.1188
3244 | 0.0763 | 3244 | 0.0864 | 3244 | 0.0909 | 3244 | 0.1079 | 3244 | 0.1189
3243 | 0.0763 | 3243 | 0.0864 | 3243 | 0.091 | 3243 | 0.108 | 3243 | 0.1191
3242 | 0.0764 | 3242 | 0.0865 | 3242 | 0.0911 | 3242 | 0.108 | 3242 | 0.1193
3241 | 0.0764 | 3241 | 0.0865 | 3241 | 0.0911 | 3241 | 0.1081 | 3241 | 0.1194
3240 | 0.0765 | 3240 | 0.0865 | 3240 | 0.0912 | 3240 | 0.1081 | 3240 | 0.1195
3239 | 0.0765 | 3239 | 0.0865 | 3239 | 0.0912 | 3239 | 0.1081 | 3239 | 0.1195
3238 | 0.0765 | 3238 | 0.0864 | 3238 | 0.0912 | 3238 | 0.1081 | 3238 | 0.1195
3237 | 0.0765 | 3237 | 0.0864 | 3237 | 0.0912 | 3237 | 0.1081 | 3237 | 0.1194
3236 | 0.0765 | 3236 | 0.0864 | 3236 | 0.0912 | 3236 | 0.1082 | 3236 | 0.1194
3235 | 0.0766 | 3235 | 0.0863 | 3235 | 0.0912 | 3235 | 0.1082 | 3235 | 0.1194
3234 | 0.0766 | 3234 | 0.0863 | 3234 | 0.0912 | 3234 | 0.1083 | 3234 | 0.1195
3233 | 0.0766 | 3233 | 0.0862 | 3233 | 0.0912 | 3233 | 0.1083 | 3233 | 0.1195
3232 | 0.0766 | 3232 | 0.0862 | 3232 | 0.0913 | 3232 | 0.1083 | 3232 | 0.1196
3231 | 0.0767 | 3231 | 0.0862 | 3231 | 0.0913 | 3231 | 0.1083 | 3231 | 0.1198
3230 | 0.0767 | 3230 | 0.0862 | 3230 | 0.0914 | 3230 | 0.1083 | 3230 | 0.1201
3229 | 0.0769 | 3229 | 0.0863 | 3229 | 0.0915 | 3229 | 0.1084 | 3229 | 0.1203
3228 | 0.077 | 3228 | 0.0864 | 3228 | 0.0916 | 3228 | 0.1085 | 3228 | 0.1205
3227 | 0.0771 | 3227 | 0.0865 | 3227 | 0.0917 | 3227 | 0.1087 | 3227 | 0.1207
3226 | 0.0772 | 3226 | 0.0866 | 3226 | 0.0918 | 3226 | 0.1088 | 3226 | 0.1209
3225 | 0.0773 | 3225 | 0.0866 | 3225 | 0.092 | 3225 | 0.109 | 3225 | 0.1211
3224 | 0.0775 | 3224 | 0.0867 | 3224 | 0.0921 | 3224 | 0.1091 | 3224 | 0.1213
3223 | 0.0776 | 3223 | 0.0867 | 3223 | 0.0922 | 3223 | 0.1092 | 3223 | 0.1215
3222 | 0.0776 | 3222 | 0.0867 | 3222 | 0.0922 | 3222 | 0.1092 | 3222 | 0.1215
3221 | 0.0777 | 3221 | 0.0867 | 3221 | 0.0923 | 3221 | 0.1093 | 3221 | 0.1216
3220 | 0.0778 | 3220 | 0.0867 | 3220 | 0.0923 | 3220 | 0.1093 | 3220 | 0.1216
3219 | 0.0779 | 3219 | 0.0868 | 3219 | 0.0925 | 3219 | 0.1095 | 3219 | 0.1218
3218 | 0.0781 | 3218 | 0.0869 | 3218 | 0.0926 | 3218 | 0.1097 | 3218 | 0.1221
3217 | 0.0783 | 3217 | 0.087 | 3217 | 0.0928 | 3217 | 0.1099 | 3217 | 0.1223
3216 | 0.0784 | 3216 | 0.0871 | 3216 | 0.093 | 3216 | 0.1101 | 3216 | 0.1226
3215 | 0.0786 | 3215 | 0.0872 | 3215 | 0.0932 | 3215 | 0.1103 | 3215 | 0.1228
3214 | 0.0788 | 3214 | 0.0873 | 3214 | 0.0934 | 3214 | 0.1105 | 3214 | 0.1231
3213 | 0.0791 | 3213 | 0.0875 | 3213 | 0.0936 | 3213 | 0.1108 | 3213 | 0.1235
3212 | 0.0794 | 3212 | 0.0877 | 3212 | 0.094 | 3212 | 0.1111 | 3212 | 0.124
3211 | 0.0796 | 3211 | 0.0879 | 3211 | 0.0942 | 3211 | 0.1114 | 3211 | 0.1243
3210 | 0.0798 | 3210 | 0.088 | 3210 | 0.0944 | 3210 | 0.1116 | 3210 | 0.1246
3209 | 0.08 | 3209 | 0.088 | 3209 | 0.0945 | 3209 | 0.1117 | 3209 | 0.1248
3208 | 0.08 | 3208 | 0.0881 | 3208 | 0.0946 | 3208 | 0.1118 | 3208 | 0.1249
3207 | 0.0801 | 3207 | 0.0881 | 3207 | 0.0947 | 3207 | 0.1118 | 3207 | 0.125
3206 | 0.0801 | 3206 | 0.0881 | 3206 | 0.0947 | 3206 | 0.1119 | 3206 | 0.1252
3205 | 0.0802 | 3205 | 0.0881 | 3205 | 0.0948 | 3205 | 0.112 | 3205 | 0.1254
3204 | 0.0803 | 3204 | 0.0881 | 3204 | 0.0949 | 3204 | 0.1121 | 3204 | 0.1256
3203 | 0.0804 | 3203 | 0.0882 | 3203 | 0.095 | 3203 | 0.1122 | 3203 | 0.1258
3202 | 0.0805 | 3202 | 0.0882 | 3202 | 0.0951 | 3202 | 0.1123 | 3202 | 0.126
3201 | 0.0807 | 3201 | 0.0883 | 3201 | 0.0952 | 3201 | 0.1124 | 3201 | 0.1262
3200 | 0.0808 | 3200 | 0.0883 | 3200 | 0.0953 | 3200 | 0.1125 | 3200 | 0.1264
3199 | 0.0809 | 3199 | 0.0883 | 3199 | 0.0954 | 3199 | 0.1126 | 3199 | 0.1265
3198 | 0.081 | 3198 | 0.0883 | 3198 | 0.0954 | 3198 | 0.1126 | 3198 | 0.1266
3197 | 0.081 | 3197 | 0.0883 | 3197 | 0.0955 | 3197 | 0.1126 | 3197 | 0.1267
3196 | 0.0811 | 3196 | 0.0883 | 3196 | 0.0955 | 3196 | 0.1126 | 3196 | 0.1268
3195 | 0.0811 | 3195 | 0.0883 | 3195 | 0.0955 | 3195 | 0.1126 | 3195 | 0.1269
3194 | 0.0811 | 3194 | 0.0883 | 3194 | 0.0955 | 3194 | 0.1126 | 3194 | 0.1269
3193 | 0.081 | 3193 | 0.0882 | 3193 | 0.0954 | 3193 | 0.1126 | 3193 | 0.1269
3192 | 0.081 | 3192 | 0.0881 | 3192 | 0.0954 | 3192 | 0.1125 | 3192 | 0.1269
3191 | 0.0809 | 3191 | 0.088 | 3191 | 0.0953 | 3191 | 0.1124 | 3191 | 0.1268
3190 | 0.0809 | 3190 | 0.0879 | 3190 | 0.0952 | 3190 | 0.1123 | 3190 | 0.1268
3189 | 0.0809 | 3189 | 0.0879 | 3189 | 0.0952 | 3189 | 0.1122 | 3189 | 0.1268
3188 | 0.0809 | 3188 | 0.0879 | 3188 | 0.0952 | 3188 | 0.1122 | 3188 | 0.1268
3187 | 0.081 | 3187 | 0.0878 | 3187 | 0.0952 | 3187 | 0.1122 | 3187 | 0.1269
3186 | 0.081 | 3186 | 0.0878 | 3186 | 0.0952 | 3186 | 0.1121 | 3186 | 0.1269
3185 | 0.081 | 3185 | 0.0878 | 3185 | 0.0951 | 3185 | 0.112 | 3185 | 0.1269
3184 | 0.0809 | 3184 | 0.0877 | 3184 | 0.0951 | 3184 | 0.112 | 3184 | 0.1269
3183 | 0.0809 | 3183 | 0.0876 | 3183 | 0.095 | 3183 | 0.1119 | 3183 | 0.1269
3182 | 0.0809 | 3182 | 0.0875 | 3182 | 0.095 | 3182 | 0.1118 | 3182 | 0.1268
3181 | 0.0809 | 3181 | 0.0875 | 3181 | 0.0949 | 3181 | 0.1117 | 3181 | 0.1268
3180 | 0.0809 | 3180 | 0.0874 | 3180 | 0.0949 | 3180 | 0.1116 | 3180 | 0.1268
3179 | 0.0809 | 3179 | 0.0873 | 3179 | 0.0948 | 3179 | 0.1115 | 3179 | 0.1268
3178 | 0.0809 | 3178 | 0.0873 | 3178 | 0.0948 | 3178 | 0.1115 | 3178 | 0.1268
3177 | 0.0809 | 3177 | 0.0873 | 3177 | 0.0947 | 3177 | 0.1115 | 3177 | 0.1268
3176 | 0.081 | 3176 | 0.0873 | 3176 | 0.0948 | 3176 | 0.1115 | 3176 | 0.1269
3175 | 0.081 | 3175 | 0.0873 | 3175 | 0.0948 | 3175 | 0.1115 | 3175 | 0.127
3174 | 0.081 | 3174 | 0.0872 | 3174 | 0.0948 | 3174 | 0.1115 | 3174 | 0.1271
3173 | 0.0811 | 3173 | 0.0873 | 3173 | 0.0949 | 3173 | 0.1116 | 3173 | 0.1272
3172 | 0.0813 | 3172 | 0.0874 | 3172 | 0.0951 | 3172 | 0.1118 | 3172 | 0.1275
3171 | 0.0816 | 3171 | 0.0875 | 3171 | 0.0953 | 3171 | 0.112 | 3171 | 0.1278
3170 | 0.0819 | 3170 | 0.0877 | 3170 | 0.0955 | 3170 | 0.1123 | 3170 | 0.1282
3169 | 0.0822 | 3169 | 0.0879 | 3169 | 0.0958 | 3169 | 0.1126 | 3169 | 0.1286
3168 | 0.0825 | 3168 | 0.0881 | 3168 | 0.0961 | 3168 | 0.113 | 3168 | 0.129
3167 | 0.0828 | 3167 | 0.0882 | 3167 | 0.0964 | 3167 | 0.1133 | 3167 | 0.1294
3166 | 0.083 | 3166 | 0.0884 | 3166 | 0.0966 | 3166 | 0.1136 | 3166 | 0.1298
3165 | 0.0832 | 3165 | 0.0884 | 3165 | 0.0968 | 3165 | 0.1137 | 3165 | 0.13
3164 | 0.0833 | 3164 | 0.0884 | 3164 | 0.0969 | 3164 | 0.1138 | 3164 | 0.1302
3163 | 0.0833 | 3163 | 0.0883 | 3163 | 0.0968 | 3163 | 0.1137 | 3163 | 0.1301
3162 | 0.0831 | 3162 | 0.0881 | 3162 | 0.0966 | 3162 | 0.1134 | 3162 | 0.1299
3161 | 0.0828 | 3161 | 0.0879 | 3161 | 0.0963 | 3161 | 0.113 | 3161 | 0.1296
3160 | 0.0826 | 3160 | 0.0876 | 3160 | 0.0959 | 3160 | 0.1126 | 3160 | 0.1291
3159 | 0.0823 | 3159 | 0.0873 | 3159 | 0.0955 | 3159 | 0.1122 | 3159 | 0.1287
3158 | 0.082 | 3158 | 0.087 | 3158 | 0.0952 | 3158 | 0.1118 | 3158 | 0.1282
3157 | 0.0818 | 3157 | 0.0868 | 3157 | 0.0949 | 3157 | 0.1114 | 3157 | 0.1279
3156 | 0.0816 | 3156 | 0.0866 | 3156 | 0.0947 | 3156 | 0.1112 | 3156 | 0.1275
3155 | 0.0815 | 3155 | 0.0864 | 3155 | 0.0945 | 3155 | 0.111 | 3155 | 0.1273
3154 | 0.0814 | 3154 | 0.0863 | 3154 | 0.0943 | 3154 | 0.1108 | 3154 | 0.127
3153 | 0.0814 | 3153 | 0.0861 | 3153 | 0.0941 | 3153 | 0.1106 | 3153 | 0.1268
3152 | 0.0813 | 3152 | 0.086 | 3152 | 0.094 | 3152 | 0.1104 | 3152 | 0.1267
3151 | 0.0812 | 3151 | 0.0859 | 3151 | 0.0938 | 3151 | 0.1102 | 3151 | 0.1266
3150 | 0.0811 | 3150 | 0.0857 | 3150 | 0.0937 | 3150 | 0.11 | 3150 | 0.1265
3149 | 0.0811 | 3149 | 0.0856 | 3149 | 0.0936 | 3149 | 0.1099 | 3149 | 0.1265
3148 | 0.081 | 3148 | 0.0855 | 3148 | 0.0935 | 3148 | 0.1097 | 3148 | 0.1264
3147 | 0.081 | 3147 | 0.0854 | 3147 | 0.0934 | 3147 | 0.1096 | 3147 | 0.1264
3146 | 0.081 | 3146 | 0.0854 | 3146 | 0.0933 | 3146 | 0.1095 | 3146 | 0.1264
3145 | 0.081 | 3145 | 0.0853 | 3145 | 0.0932 | 3145 | 0.1094 | 3145 | 0.1263
3144 | 0.081 | 3144 | 0.0852 | 3144 | 0.0931 | 3144 | 0.1093 | 3144 | 0.1263
3143 | 0.081 | 3143 | 0.0851 | 3143 | 0.0931 | 3143 | 0.1092 | 3143 | 0.1262
3142 | 0.081 | 3142 | 0.0851 | 3142 | 0.093 | 3142 | 0.1092 | 3142 | 0.1261
3141 | 0.0811 | 3141 | 0.085 | 3141 | 0.093 | 3141 | 0.1092 | 3141 | 0.1261
3140 | 0.0811 | 3140 | 0.085 | 3140 | 0.093 | 3140 | 0.1092 | 3140 | 0.1261
3139 | 0.0811 | 3139 | 0.0849 | 3139 | 0.0929 | 3139 | 0.1092 | 3139 | 0.1261
3138 | 0.0812 | 3138 | 0.0848 | 3138 | 0.0929 | 3138 | 0.1091 | 3138 | 0.1261
3137 | 0.0812 | 3137 | 0.0847 | 3137 | 0.0928 | 3137 | 0.109 | 3137 | 0.1261
3136 | 0.0812 | 3136 | 0.0847 | 3136 | 0.0928 | 3136 | 0.1089 | 3136 | 0.1262
3135 | 0.0813 | 3135 | 0.0847 | 3135 | 0.0928 | 3135 | 0.1089 | 3135 | 0.1263
3134 | 0.0814 | 3134 | 0.0846 | 3134 | 0.0928 | 3134 | 0.1089 | 3134 | 0.1263
3133 | 0.0815 | 3133 | 0.0847 | 3133 | 0.0928 | 3133 | 0.1089 | 3133 | 0.1264
3132 | 0.0817 | 3132 | 0.0847 | 3132 | 0.0929 | 3132 | 0.109 | 3132 | 0.1266
3131 | 0.0818 | 3131 | 0.0847 | 3131 | 0.093 | 3131 | 0.1092 | 3131 | 0.1267
3130 | 0.082 | 3130 | 0.0847 | 3130 | 0.0931 | 3130 | 0.1093 | 3130 | 0.1269
3129 | 0.0821 | 3129 | 0.0847 | 3129 | 0.0932 | 3129 | 0.1094 | 3129 | 0.1271
3128 | 0.0822 | 3128 | 0.0847 | 3128 | 0.0933 | 3128 | 0.1095 | 3128 | 0.1273
3127 | 0.0825 | 3127 | 0.0848 | 3127 | 0.0934 | 3127 | 0.1096 | 3127 | 0.1276
3126 | 0.0828 | 3126 | 0.085 | 3126 | 0.0937 | 3126 | 0.1099 | 3126 | 0.1279
3125 | 0.0831 | 3125 | 0.0852 | 3125 | 0.094 | 3125 | 0.1102 | 3125 | 0.1284
3124 | 0.0836 | 3124 | 0.0854 | 3124 | 0.0944 | 3124 | 0.1107 | 3124 | 0.1289
3123 | 0.084 | 3123 | 0.0857 | 3123 | 0.0948 | 3123 | 0.1112 | 3123 | 0.1295
3122 | 0.0846 | 3122 | 0.086 | 3122 | 0.0953 | 3122 | 0.1118 | 3122 | 0.1302
3121 | 0.0852 | 3121 | 0.0864 | 3121 | 0.0959 | 3121 | 0.1125 | 3121 | 0.131
3120 | 0.0859 | 3120 | 0.0869 | 3120 | 0.0966 | 3120 | 0.1133 | 3120 | 0.132
3119 | 0.0867 | 3119 | 0.0874 | 3119 | 0.0975 | 3119 | 0.1143 | 3119 | 0.1331
3118 | 0.0878 | 3118 | 0.0882 | 3118 | 0.0985 | 3118 | 0.1156 | 3118 | 0.1346
3117 | 0.0891 | 3117 | 0.0891 | 3117 | 0.0999 | 3117 | 0.1171 | 3117 | 0.1364
3116 | 0.0907 | 3116 | 0.0902 | 3116 | 0.1016 | 3116 | 0.119 | 3116 | 0.1387
3115 | 0.0926 | 3115 | 0.0916 | 3115 | 0.1036 | 3115 | 0.1213 | 3115 | 0.1414
3114 | 0.0948 | 3114 | 0.0933 | 3114 | 0.1059 | 3114 | 0.124 | 3114 | 0.1446
3113 | 0.0975 | 3113 | 0.0953 | 3113 | 0.1088 | 3113 | 0.1273 | 3113 | 0.1484
3112 | 0.1007 | 3112 | 0.0977 | 3112 | 0.1122 | 3112 | 0.1312 | 3112 | 0.153
3111 | 0.1044 | 3111 | 0.1005 | 3111 | 0.1163 | 3111 | 0.1358 | 3111 | 0.1583
3110 | 0.1086 | 3110 | 0.1036 | 3110 | 0.1208 | 3110 | 0.1409 | 3110 | 0.1642
3109 | 0.1128 | 3109 | 0.1068 | 3109 | 0.1253 | 3109 | 0.1461 | 3109 | 0.1702
3108 | 0.1166 | 3108 | 0.1096 | 3108 | 0.1295 | 3108 | 0.1508 | 3108 | 0.1756
3107 | 0.1195 | 3107 | 0.1117 | 3107 | 0.1326 | 3107 | 0.1544 | 3107 | 0.1798
3106 | 0.121 | 3106 | 0.1129 | 3106 | 0.1343 | 3106 | 0.1563 | 3106 | 0.1821
3105 | 0.1212 | 3105 | 0.113 | 3105 | 0.1345 | 3105 | 0.1565 | 3105 | 0.1825
3104 | 0.1203 | 3104 | 0.1122 | 3104 | 0.1335 | 3104 | 0.1553 | 3104 | 0.1813
3103 | 0.1187 | 3103 | 0.111 | 3103 | 0.1318 | 3103 | 0.1533 | 3103 | 0.179
3102 | 0.117 | 3102 | 0.1096 | 3102 | 0.1299 | 3102 | 0.1512 | 3102 | 0.1766
3101 | 0.1156 | 3101 | 0.1085 | 3101 | 0.1282 | 3101 | 0.1493 | 3101 | 0.1745
3100 | 0.1147 | 3100 | 0.1077 | 3100 | 0.1271 | 3100 | 0.1481 | 3100 | 0.1731
3099 | 0.1144 | 3099 | 0.1074 | 3099 | 0.1268 | 3099 | 0.1477 | 3099 | 0.1728
3098 | 0.1149 | 3098 | 0.1078 | 3098 | 0.1273 | 3098 | 0.1483 | 3098 | 0.1735
3097 | 0.1162 | 3097 | 0.1088 | 3097 | 0.1287 | 3097 | 0.1499 | 3097 | 0.1756
3096 | 0.1186 | 3096 | 0.1105 | 3096 | 0.1312 | 3096 | 0.1528 | 3096 | 0.1789
3095 | 0.122 | 3095 | 0.1132 | 3095 | 0.135 | 3095 | 0.1572 | 3095 | 0.184
3094 | 0.1268 | 3094 | 0.1168 | 3094 | 0.1402 | 3094 | 0.1631 | 3094 | 0.1908
3093 | 0.133 | 3093 | 0.1216 | 3093 | 0.147 | 3093 | 0.171 | 3093 | 0.1997
3092 | 0.1411 | 3092 | 0.1278 | 3092 | 0.1558 | 3092 | 0.181 | 3092 | 0.2111
3091 | 0.1512 | 3091 | 0.1356 | 3091 | 0.1668 | 3091 | 0.1936 | 3091 | 0.2254
3090 | 0.1635 | 3090 | 0.1449 | 3090 | 0.1801 | 3090 | 0.2088 | 3090 | 0.2426
3089 | 0.1776 | 3089 | 0.1558 | 3089 | 0.1955 | 3089 | 0.2263 | 3089 | 0.2625
3088 | 0.193 | 3088 | 0.1675 | 3088 | 0.2122 | 3088 | 0.2453 | 3088 | 0.284
3087 | 0.2083 | 3087 | 0.1791 | 3087 | 0.2288 | 3087 | 0.2641 | 3087 | 0.3053
3086 | 0.2214 | 3086 | 0.189 | 3086 | 0.2431 | 3086 | 0.2803 | 3086 | 0.3237
3085 | 0.2303 | 3085 | 0.1957 | 3085 | 0.2528 | 3085 | 0.2913 | 3085 | 0.3362
3084 | 0.2334 | 3084 | 0.198 | 3084 | 0.2564 | 3084 | 0.2952 | 3084 | 0.3408
3083 | 0.2307 | 3083 | 0.1959 | 3083 | 0.2535 | 3083 | 0.2919 | 3083 | 0.3371
3082 | 0.2233 | 3082 | 0.1902 | 3082 | 0.2456 | 3082 | 0.2828 | 3082 | 0.3269
3081 | 0.2132 | 3081 | 0.1825 | 3081 | 0.2346 | 3081 | 0.2703 | 3081 | 0.3128
3080 | 0.2025 | 3080 | 0.1743 | 3080 | 0.2229 | 3080 | 0.2571 | 3080 | 0.2979
3079 | 0.193 | 3079 | 0.167 | 3079 | 0.2124 | 3079 | 0.2452 | 3079 | 0.2845
3078 | 0.1854 | 3078 | 0.1611 | 3078 | 0.2041 | 3078 | 0.2358 | 3078 | 0.274
3077 | 0.1801 | 3077 | 0.1571 | 3077 | 0.1983 | 3077 | 0.2292 | 3077 | 0.2666
3076 | 0.1771 | 3076 | 0.1547 | 3076 | 0.1949 | 3076 | 0.2254 | 3076 | 0.2625
3075 | 0.176 | 3075 | 0.1539 | 3075 | 0.1937 | 3075 | 0.224 | 3075 | 0.261
3074 | 0.1765 | 3074 | 0.1544 | 3074 | 0.1943 | 3074 | 0.2247 | 3074 | 0.2619
3073 | 0.1787 | 3073 | 0.1561 | 3073 | 0.1967 | 3073 | 0.2274 | 3073 | 0.2651
3072 | 0.1827 | 3072 | 0.1591 | 3072 | 0.201 | 3072 | 0.2323 | 3072 | 0.2707
3071 | 0.1886 | 3071 | 0.1637 | 3071 | 0.2075 | 3071 | 0.2397 | 3071 | 0.279
3070 | 0.1969 | 3070 | 0.1701 | 3070 | 0.2165 | 3070 | 0.2499 | 3070 | 0.2906
3069 | 0.2079 | 3069 | 0.1785 | 3069 | 0.2283 | 3069 | 0.2634 | 3069 | 0.3058
3068 | 0.2216 | 3068 | 0.189 | 3068 | 0.2432 | 3068 | 0.2803 | 3068 | 0.3248
3067 | 0.2377 | 3067 | 0.2013 | 3067 | 0.2605 | 3067 | 0.2999 | 3067 | 0.3469
3066 | 0.2546 | 3066 | 0.2142 | 3066 | 0.2788 | 3066 | 0.3206 | 3066 | 0.3703
3065 | 0.2702 | 3065 | 0.2261 | 3065 | 0.2957 | 3065 | 0.3398 | 3065 | 0.392
3064 | 0.2817 | 3064 | 0.2349 | 3064 | 0.3084 | 3064 | 0.3541 | 3064 | 0.4083
3063 | 0.2869 | 3063 | 0.239 | 3063 | 0.3144 | 3063 | 0.3608 | 3063 | 0.416
3062 | 0.2849 | 3062 | 0.2374 | 3062 | 0.3125 | 3062 | 0.3585 | 3062 | 0.4136
3061 | 0.2762 | 3061 | 0.2309 | 3061 | 0.3034 | 3061 | 0.3481 | 3061 | 0.4019
3060 | 0.263 | 3060 | 0.2209 | 3060 | 0.2893 | 3060 | 0.332 | 3060 | 0.3839
3059 | 0.2478 | 3059 | 0.2092 | 3059 | 0.2729 | 3059 | 0.3135 | 3059 | 0.363
3058 | 0.2327 | 3058 | 0.1976 | 3058 | 0.2564 | 3058 | 0.2948 | 3058 | 0.3419
3057 | 0.2188 | 3057 | 0.1869 | 3057 | 0.2412 | 3057 | 0.2776 | 3057 | 0.3224
3056 | 0.2069 | 3056 | 0.1777 | 3056 | 0.2281 | 3056 | 0.2628 | 3056 | 0.3057
3055 | 0.1973 | 3055 | 0.1703 | 3055 | 0.2175 | 3055 | 0.2507 | 3055 | 0.292
3054 | 0.1898 | 3054 | 0.1644 | 3054 | 0.2091 | 3054 | 0.2412 | 3054 | 0.2812
3053 | 0.1838 | 3053 | 0.1598 | 3053 | 0.2024 | 3053 | 0.2336 | 3053 | 0.2727
3052 | 0.1791 | 3052 | 0.1561 | 3052 | 0.1972 | 3052 | 0.2276 | 3052 | 0.2659
3051 | 0.1755 | 3051 | 0.1532 | 3051 | 0.193 | 3051 | 0.2229 | 3051 | 0.2605
3050 | 0.1728 | 3050 | 0.151 | 3050 | 0.1898 | 3050 | 0.2193 | 3050 | 0.2564
3049 | 0.1709 | 3049 | 0.1496 | 3049 | 0.1877 | 3049 | 0.2169 | 3049 | 0.2537
3048 | 0.1701 | 3048 | 0.1489 | 3048 | 0.1866 | 3048 | 0.2157 | 3048 | 0.2523
3047 | 0.1702 | 3047 | 0.149 | 3047 | 0.1867 | 3047 | 0.2158 | 3047 | 0.2524
3046 | 0.1714 | 3046 | 0.1498 | 3046 | 0.1879 | 3046 | 0.2172 | 3046 | 0.254
3045 | 0.1735 | 3045 | 0.1514 | 3045 | 0.1902 | 3045 | 0.2198 | 3045 | 0.2569
3044 | 0.1767 | 3044 | 0.1539 | 3044 | 0.1937 | 3044 | 0.2238 | 3044 | 0.2615
3043 | 0.1811 | 3043 | 0.1572 | 3043 | 0.1984 | 3043 | 0.2292 | 3043 | 0.2676
3042 | 0.1867 | 3042 | 0.1615 | 3042 | 0.2045 | 3042 | 0.2361 | 3042 | 0.2755
3041 | 0.1936 | 3041 | 0.1669 | 3041 | 0.2121 | 3041 | 0.2447 | 3041 | 0.2853
3040 | 0.2022 | 3040 | 0.1735 | 3040 | 0.2214 | 3040 | 0.2553 | 3040 | 0.2974
3039 | 0.2129 | 3039 | 0.1817 | 3039 | 0.233 | 3039 | 0.2684 | 3039 | 0.3123
3038 | 0.2261 | 3038 | 0.1919 | 3038 | 0.2473 | 3038 | 0.2846 | 3038 | 0.3306
3037 | 0.2427 | 3037 | 0.2047 | 3037 | 0.2652 | 3037 | 0.3048 | 3037 | 0.3534
3036 | 0.2633 | 3036 | 0.2206 | 3036 | 0.2874 | 3036 | 0.3299 | 3036 | 0.3815
3035 | 0.2882 | 3035 | 0.2398 | 3035 | 0.3142 | 3035 | 0.3602 | 3035 | 0.4155
3034 | 0.3172 | 3034 | 0.2621 | 3034 | 0.3454 | 3034 | 0.3953 | 3034 | 0.4548
3033 | 0.3495 | 3033 | 0.287 | 3033 | 0.3802 | 3033 | 0.4343 | 3033 | 0.4985
3032 | 0.3836 | 3032 | 0.3131 | 3032 | 0.4169 | 3032 | 0.4755 | 3032 | 0.5446
3031 | 0.4168 | 3031 | 0.3385 | 3031 | 0.4527 | 3031 | 0.5158 | 3031 | 0.5897
3030 | 0.4457 | 3030 | 0.3606 | 3030 | 0.484 | 3030 | 0.551 | 3030 | 0.6291
3029 | 0.4673 | 3029 | 0.3771 | 3029 | 0.5075 | 3029 | 0.5775 | 3029 | 0.6588
3028 | 0.4801 | 3028 | 0.3868 | 3028 | 0.5215 | 3028 | 0.5932 | 3028 | 0.6764
3027 | 0.4827 | 3027 | 0.3888 | 3027 | 0.5245 | 3027 | 0.5967 | 3027 | 0.6802
3026 | 0.4739 | 3026 | 0.3821 | 3026 | 0.5152 | 3026 | 0.5865 | 3026 | 0.6686
3025 | 0.4538 | 3025 | 0.3668 | 3025 | 0.4938 | 3025 | 0.5624 | 3025 | 0.6414
3024 | 0.4245 | 3024 | 0.3445 | 3024 | 0.4626 | 3024 | 0.5272 | 3024 | 0.602
3023 | 0.3902 | 3023 | 0.3182 | 3023 | 0.4257 | 3023 | 0.4855 | 3023 | 0.5554
3022 | 0.3549 | 3022 | 0.2912 | 3022 | 0.3878 | 3022 | 0.4427 | 3022 | 0.5076
3021 | 0.3221 | 3021 | 0.2659 | 3021 | 0.3524 | 3021 | 0.4027 | 3021 | 0.463
3020 | 0.2936 | 3020 | 0.2439 | 3020 | 0.3214 | 3020 | 0.3679 | 3020 | 0.424
3019 | 0.2698 | 3019 | 0.2255 | 3019 | 0.2955 | 3019 | 0.3386 | 3019 | 0.3912
3018 | 0.2505 | 3018 | 0.2105 | 3018 | 0.2744 | 3018 | 0.3147 | 3018 | 0.3643
3017 | 0.2348 | 3017 | 0.1984 | 3017 | 0.2572 | 3017 | 0.2953 | 3017 | 0.3425
3016 | 0.2224 | 3016 | 0.1888 | 3016 | 0.2435 | 3016 | 0.2798 | 3016 | 0.325
3015 | 0.2125 | 3015 | 0.1812 | 3015 | 0.2327 | 3015 | 0.2675 | 3015 | 0.3112
3014 | 0.2049 | 3014 | 0.1754 | 3014 | 0.2243 | 3014 | 0.2581 | 3014 | 0.3005
3013 | 0.1993 | 3013 | 0.1711 | 3013 | 0.2181 | 3013 | 0.251 | 3013 | 0.2925
3012 | 0.1954 | 3012 | 0.1681 | 3012 | 0.2138 | 3012 | 0.2461 | 3012 | 0.287
3011 | 0.1931 | 3011 | 0.1663 | 3011 | 0.2112 | 3011 | 0.2432 | 3011 | 0.2838
3010 | 0.1922 | 3010 | 0.1657 | 3010 | 0.2103 | 3010 | 0.2422 | 3010 | 0.2827
3009 | 0.1928 | 3009 | 0.1662 | 3009 | 0.2109 | 3009 | 0.2428 | 3009 | 0.2835
3008 | 0.1947 | 3008 | 0.1677 | 3008 | 0.213 | 3008 | 0.2452 | 3008 | 0.2863
3007 | 0.198 | 3007 | 0.1703 | 3007 | 0.2166 | 3007 | 0.2492 | 3007 | 0.2909
3006 | 0.2025 | 3006 | 0.1737 | 3006 | 0.2215 | 3006 | 0.2547 | 3006 | 0.2972
3005 | 0.2079 | 3005 | 0.1778 | 3005 | 0.2273 | 3005 | 0.2613 | 3005 | 0.3047
3004 | 0.2134 | 3004 | 0.182 | 3004 | 0.2333 | 3004 | 0.2681 | 3004 | 0.3124
3003 | 0.218 | 3003 | 0.1855 | 3003 | 0.2383 | 3003 | 0.2738 | 3003 | 0.3189
3002 | 0.2208 | 3002 | 0.1877 | 3002 | 0.2414 | 3002 | 0.2773 | 3002 | 0.323
3001 | 0.2215 | 3001 | 0.1883 | 3001 | 0.2423 | 3001 | 0.2783 | 3001 | 0.3241
3000 | 0.2204 | 3000 | 0.1875 | 3000 | 0.2412 | 3000 | 0.277 | 3000 | 0.3227
2999 | 0.2183 | 2999 | 0.1859 | 2999 | 0.239 | 2999 | 0.2745 | 2999 | 0.3199
2998 | 0.2161 | 2998 | 0.1843 | 2998 | 0.2367 | 2998 | 0.272 | 2998 | 0.317
2997 | 0.2148 | 2997 | 0.1833 | 2997 | 0.2353 | 2997 | 0.2704 | 2997 | 0.3152
2996 | 0.2145 | 2996 | 0.1832 | 2996 | 0.235 | 2996 | 0.2701 | 2996 | 0.315
2995 | 0.2155 | 2995 | 0.184 | 2995 | 0.2362 | 2995 | 0.2714 | 2995 | 0.3165
2994 | 0.2177 | 2994 | 0.1857 | 2994 | 0.2386 | 2994 | 0.2741 | 2994 | 0.3197
2993 | 0.2209 | 2993 | 0.1883 | 2993 | 0.2422 | 2993 | 0.2782 | 2993 | 0.3244
2992 | 0.2252 | 2992 | 0.1916 | 2992 | 0.2469 | 2992 | 0.2836 | 2992 | 0.3306
2991 | 0.2305 | 2991 | 0.1958 | 2991 | 0.2528 | 2991 | 0.2903 | 2991 | 0.3382
2990 | 0.2368 | 2990 | 0.2008 | 2990 | 0.2598 | 2990 | 0.2983 | 2990 | 0.3473
2989 | 0.2442 | 2989 | 0.2066 | 2989 | 0.268 | 2989 | 0.3075 | 2989 | 0.3579
2988 | 0.2527 | 2988 | 0.2133 | 2988 | 0.2775 | 2988 | 0.3182 | 2988 | 0.3701
2987 | 0.2624 | 2987 | 0.2209 | 2987 | 0.2882 | 2987 | 0.3303 | 2987 | 0.3839
2986 | 0.2733 | 2986 | 0.2295 | 2986 | 0.3003 | 2986 | 0.3441 | 2986 | 0.3995
2985 | 0.2857 | 2985 | 0.2391 | 2985 | 0.314 | 2985 | 0.3595 | 2985 | 0.417
2984 | 0.2996 | 2984 | 0.25 | 2984 | 0.3294 | 2984 | 0.377 | 2984 | 0.4368
2983 | 0.3154 | 2983 | 0.2623 | 2983 | 0.3468 | 2983 | 0.3967 | 2983 | 0.4591
2982 | 0.3334 | 2982 | 0.2763 | 2982 | 0.3665 | 2982 | 0.4189 | 2982 | 0.4841
2981 | 0.3537 | 2981 | 0.2921 | 2981 | 0.3888 | 2981 | 0.444 | 2981 | 0.5124
2980 | 0.3768 | 2980 | 0.3101 | 2980 | 0.414 | 2980 | 0.4723 | 2980 | 0.5442
2979 | 0.4029 | 2979 | 0.3305 | 2979 | 0.4425 | 2979 | 0.5042 | 2979 | 0.5801
2978 | 0.4325 | 2978 | 0.3535 | 2978 | 0.4746 | 2978 | 0.5401 | 2978 | 0.6203
2977 | 0.4658 | 2977 | 0.3795 | 2977 | 0.5106 | 2977 | 0.5803 | 2977 | 0.6652
2976 | 0.5035 | 2976 | 0.409 | 2976 | 0.5512 | 2976 | 0.6255 | 2976 | 0.7153
2975 | 0.5461 | 2975 | 0.4422 | 2975 | 0.5968 | 2975 | 0.6761 | 2975 | 0.7713
2974 | 0.5939 | 2974 | 0.4797 | 2974 | 0.6479 | 2974 | 0.7326 | 2974 | 0.8335
2973 | 0.6473 | 2973 | 0.5216 | 2973 | 0.7045 | 2973 | 0.7949 | 2973 | 0.9016
2972 | 0.7061 | 2972 | 0.5679 | 2972 | 0.7666 | 2972 | 0.8628 | 2972 | 0.9756
2971 | 0.7703 | 2971 | 0.6187 | 2971 | 0.8339 | 2971 | 0.936 | 2971 | 1.0546
2970 | 0.8395 | 2970 | 0.6737 | 2970 | 0.9058 | 2970 | 1.0136 | 2970 | 1.1373
2969 | 0.913 | 2969 | 0.7326 | 2969 | 0.9816 | 2969 | 1.0945 | 2969 | 1.2223
2968 | 0.9899 | 2968 | 0.7948 | 2968 | 1.0599 | 2968 | 1.1775 | 2968 | 1.308
2967 | 1.0683 | 2967 | 0.859 | 2967 | 1.139 | 2967 | 1.2602 | 2967 | 1.3913
2966 | 1.1463 | 2966 | 0.9237 | 2966 | 1.2162 | 2966 | 1.3398 | 2966 | 1.4694
2965 | 1.2212 | 2965 | 0.9871 | 2965 | 1.2892 | 2965 | 1.4136 | 2965 | 1.539
2964 | 1.2913 | 2964 | 1.0474 | 2964 | 1.3561 | 2964 | 1.4797 | 2964 | 1.5993
2963 | 1.3529 | 2963 | 1.1024 | 2963 | 1.4141 | 2963 | 1.5352 | 2963 | 1.6472
2962 | 1.4044 | 2962 | 1.1504 | 2962 | 1.4613 | 2962 | 1.5784 | 2962 | 1.6831
2961 | 1.4444 | 2961 | 1.1903 | 2961 | 1.4975 | 2961 | 1.6099 | 2961 | 1.7071
2960 | 1.4756 | 2960 | 1.2225 | 2960 | 1.5252 | 2960 | 1.6334 | 2960 | 1.7249
2959 | 1.4982 | 2959 | 1.2465 | 2959 | 1.5454 | 2959 | 1.6503 | 2959 | 1.7368
2958 | 1.5131 | 2958 | 1.2617 | 2958 | 1.5583 | 2958 | 1.6615 | 2958 | 1.7447
2957 | 1.5185 | 2957 | 1.2668 | 2957 | 1.5632 | 2957 | 1.6662 | 2957 | 1.7472
2956 | 1.5146 | 2956 | 1.2612 | 2956 | 1.56 | 2956 | 1.6652 | 2956 | 1.7463
2955 | 1.4998 | 2955 | 1.244 | 2955 | 1.5477 | 2955 | 1.6576 | 2955 | 1.7401
2954 | 1.4731 | 2954 | 1.2148 | 2954 | 1.5247 | 2954 | 1.641 | 2954 | 1.7274
2953 | 1.4333 | 2953 | 1.1747 | 2953 | 1.4898 | 2953 | 1.6127 | 2953 | 1.7049
2952 | 1.3835 | 2952 | 1.1271 | 2952 | 1.4447 | 2952 | 1.5732 | 2952 | 1.673
2951 | 1.3292 | 2951 | 1.0775 | 2951 | 1.3948 | 2951 | 1.527 | 2951 | 1.6343
2950 | 1.2778 | 2950 | 1.0317 | 2950 | 1.3467 | 2950 | 1.4809 | 2950 | 1.5947
2949 | 1.2349 | 2949 | 0.9941 | 2949 | 1.3061 | 2949 | 1.4411 | 2949 | 1.5598
2948 | 1.2045 | 2948 | 0.9678 | 2948 | 1.2773 | 2948 | 1.4124 | 2948 | 1.5345
2947 | 1.1886 | 2947 | 0.9542 | 2947 | 1.2624 | 2947 | 1.3972 | 2947 | 1.5215
2946 | 1.1874 | 2946 | 0.9535 | 2946 | 1.2617 | 2946 | 1.3961 | 2946 | 1.5213
2945 | 1.2003 | 2945 | 0.9652 | 2945 | 1.2744 | 2945 | 1.4081 | 2945 | 1.5329
2944 | 1.2264 | 2944 | 0.9884 | 2944 | 1.2996 | 2944 | 1.4322 | 2944 | 1.5549
2943 | 1.2644 | 2943 | 1.0223 | 2943 | 1.3357 | 2943 | 1.4666 | 2943 | 1.5859
2942 | 1.3122 | 2942 | 1.0654 | 2942 | 1.3804 | 2942 | 1.5086 | 2942 | 1.6228
2941 | 1.3666 | 2941 | 1.1161 | 2941 | 1.4306 | 2941 | 1.5545 | 2941 | 1.6616
2940 | 1.4252 | 2940 | 1.1728 | 2940 | 1.4838 | 2940 | 1.6016 | 2940 | 1.6996
2939 | 1.4854 | 2939 | 1.2342 | 2939 | 1.5379 | 2939 | 1.6478 | 2939 | 1.7352
2938 | 1.5438 | 2938 | 1.2976 | 2938 | 1.5893 | 2938 | 1.6898 | 2938 | 1.7655
2937 | 1.5962 | 2937 | 1.36 | 2937 | 1.6343 | 2937 | 1.724 | 2937 | 1.7879
2936 | 1.6412 | 2936 | 1.4194 | 2936 | 1.6718 | 2936 | 1.7504 | 2936 | 1.8039
2935 | 1.6783 | 2935 | 1.4743 | 2935 | 1.7021 | 2935 | 1.7704 | 2935 | 1.8156
2934 | 1.7065 | 2934 | 1.5226 | 2934 | 1.7248 | 2934 | 1.7839 | 2934 | 1.8228
2933 | 1.7256 | 2933 | 1.5628 | 2933 | 1.7399 | 2933 | 1.7912 | 2933 | 1.8252
2932 | 1.7398 | 2932 | 1.5964 | 2932 | 1.7512 | 2932 | 1.7964 | 2932 | 1.8265
2931 | 1.7522 | 2931 | 1.625 | 2931 | 1.7612 | 2931 | 1.8019 | 2931 | 1.829
2930 | 1.7608 | 2930 | 1.6469 | 2930 | 1.7682 | 2930 | 1.8054 | 2930 | 1.8301
2929 | 1.7642 | 2929 | 1.6612 | 2929 | 1.7707 | 2929 | 1.8049 | 2929 | 1.8279
2928 | 1.7647 | 2928 | 1.6701 | 2928 | 1.7712 | 2928 | 1.8031 | 2928 | 1.8251
2927 | 1.7651 | 2927 | 1.6761 | 2927 | 1.7719 | 2927 | 1.8024 | 2927 | 1.8243
2926 | 1.7639 | 2926 | 1.6782 | 2926 | 1.7712 | 2926 | 1.8013 | 2926 | 1.8233
2925 | 1.7618 | 2925 | 1.6767 | 2925 | 1.769 | 2925 | 1.7997 | 2925 | 1.8219
2924 | 1.7618 | 2924 | 1.6732 | 2924 | 1.7684 | 2924 | 1.8006 | 2924 | 1.8229
2923 | 1.7644 | 2923 | 1.6679 | 2923 | 1.7701 | 2923 | 1.8046 | 2923 | 1.8273
2922 | 1.765 | 2922 | 1.6574 | 2922 | 1.7707 | 2922 | 1.8082 | 2922 | 1.8317
2921 | 1.7613 | 2921 | 1.6401 | 2921 | 1.7681 | 2921 | 1.8092 | 2921 | 1.8341
2920 | 1.755 | 2920 | 1.6171 | 2920 | 1.764 | 2920 | 1.8095 | 2920 | 1.8363
2919 | 1.7468 | 2919 | 1.589 | 2919 | 1.7584 | 2919 | 1.8096 | 2919 | 1.8389
2918 | 1.7339 | 2918 | 1.5547 | 2918 | 1.7489 | 2918 | 1.807 | 2918 | 1.8398
2917 | 1.7146 | 2917 | 1.5146 | 2917 | 1.7341 | 2917 | 1.8 | 2917 | 1.8376
2916 | 1.6894 | 2916 | 1.4702 | 2916 | 1.7142 | 2916 | 1.7889 | 2916 | 1.8331
2915 | 1.6583 | 2915 | 1.4229 | 2915 | 1.6888 | 2915 | 1.7733 | 2915 | 1.8253
2914 | 1.6212 | 2914 | 1.3736 | 2914 | 1.6574 | 2914 | 1.7521 | 2914 | 1.8125
2913 | 1.5798 | 2913 | 1.3241 | 2913 | 1.6218 | 2913 | 1.726 | 2913 | 1.7948
2912 | 1.5369 | 2912 | 1.2763 | 2912 | 1.5845 | 2912 | 1.6974 | 2912 | 1.7742
2911 | 1.4938 | 2911 | 1.2307 | 2911 | 1.5466 | 2911 | 1.6667 | 2911 | 1.7514
2910 | 1.4513 | 2910 | 1.1877 | 2910 | 1.5084 | 2910 | 1.6341 | 2910 | 1.7262
2909 | 1.4098 | 2909 | 1.1475 | 2909 | 1.4706 | 2909 | 1.6005 | 2909 | 1.6994
2908 | 1.3705 | 2908 | 1.1103 | 2908 | 1.4341 | 2908 | 1.5672 | 2908 | 1.6722
2907 | 1.3331 | 2907 | 1.0759 | 2907 | 1.3989 | 2907 | 1.5344 | 2907 | 1.6443
2906 | 1.2973 | 2906 | 1.0437 | 2906 | 1.3647 | 2906 | 1.5018 | 2906 | 1.6158
2905 | 1.2627 | 2905 | 1.0135 | 2905 | 1.3314 | 2905 | 1.4694 | 2905 | 1.5867
2904 | 1.2297 | 2904 | 0.9851 | 2904 | 1.2994 | 2904 | 1.4379 | 2904 | 1.5579
2903 | 1.1979 | 2903 | 0.9583 | 2903 | 1.2685 | 2903 | 1.407 | 2903 | 1.5294
2902 | 1.1675 | 2902 | 0.9328 | 2902 | 1.2387 | 2902 | 1.3767 | 2902 | 1.5009
2901 | 1.138 | 2901 | 0.9082 | 2901 | 1.2095 | 2901 | 1.3465 | 2901 | 1.4719
2900 | 1.1093 | 2900 | 0.8845 | 2900 | 1.181 | 2900 | 1.3166 | 2900 | 1.4428
2899 | 1.0813 | 2899 | 0.8615 | 2899 | 1.153 | 2899 | 1.2871 | 2899 | 1.4139
2898 | 1.0537 | 2898 | 0.8389 | 2898 | 1.1252 | 2898 | 1.2577 | 2898 | 1.3849
2897 | 1.0259 | 2897 | 0.8164 | 2897 | 1.0971 | 2897 | 1.2279 | 2897 | 1.355
2896 | 0.9974 | 2896 | 0.7936 | 2896 | 1.0684 | 2896 | 1.1973 | 2896 | 1.3239
2895 | 0.9685 | 2895 | 0.7705 | 2895 | 1.039 | 2895 | 1.1658 | 2895 | 1.2916
2894 | 0.9392 | 2894 | 0.7473 | 2894 | 1.009 | 2894 | 1.1335 | 2894 | 1.2582
2893 | 0.9098 | 2893 | 0.7239 | 2893 | 0.9787 | 2893 | 1.1007 | 2893 | 1.2239
2892 | 0.8807 | 2892 | 0.701 | 2892 | 0.9486 | 2892 | 1.0678 | 2892 | 1.1894
2891 | 0.8527 | 2891 | 0.679 | 2891 | 0.9196 | 2891 | 1.0361 | 2891 | 1.1559
2890 | 0.8265 | 2890 | 0.6584 | 2890 | 0.8924 | 2890 | 1.0061 | 2890 | 1.1243
2889 | 0.8025 | 2889 | 0.6396 | 2889 | 0.8675 | 2889 | 0.9786 | 2889 | 1.0951
2888 | 0.7814 | 2888 | 0.6231 | 2888 | 0.8454 | 2888 | 0.9542 | 2888 | 1.0691
2887 | 0.7637 | 2887 | 0.6093 | 2887 | 0.8269 | 2887 | 0.9338 | 2887 | 1.0474
2886 | 0.7497 | 2886 | 0.5984 | 2886 | 0.8123 | 2886 | 0.9176 | 2886 | 1.0303
2885 | 0.7397 | 2885 | 0.5907 | 2885 | 0.8019 | 2885 | 0.906 | 2885 | 1.0181
2884 | 0.7342 | 2884 | 0.5864 | 2884 | 0.7961 | 2884 | 0.8994 | 2884 | 1.0112
2883 | 0.7336 | 2883 | 0.5861 | 2883 | 0.7955 | 2883 | 0.8987 | 2883 | 1.0106
2882 | 0.7387 | 2882 | 0.5902 | 2882 | 0.8009 | 2882 | 0.9043 | 2882 | 1.017
2881 | 0.7501 | 2881 | 0.5993 | 2881 | 0.8129 | 2881 | 0.9171 | 2881 | 1.031
2880 | 0.7689 | 2880 | 0.6143 | 2880 | 0.8326 | 2880 | 0.9384 | 2880 | 1.0541
2879 | 0.7961 | 2879 | 0.6359 | 2879 | 0.861 | 2879 | 0.9692 | 2879 | 1.0872
2878 | 0.832 | 2878 | 0.6646 | 2878 | 0.8984 | 2878 | 1.0095 | 2878 | 1.1302
2877 | 0.8761 | 2877 | 0.6998 | 2877 | 0.9439 | 2877 | 1.0586 | 2877 | 1.1821
2876 | 0.9268 | 2876 | 0.7402 | 2876 | 0.9961 | 2876 | 1.1148 | 2876 | 1.2408
2875 | 0.9803 | 2875 | 0.7826 | 2875 | 1.0509 | 2875 | 1.1739 | 2875 | 1.302
2874 | 1.0298 | 2874 | 0.8215 | 2874 | 1.1012 | 2874 | 1.2284 | 2874 | 1.3578
2873 | 1.0664 | 2873 | 0.85 | 2873 | 1.1382 | 2873 | 1.2686 | 2873 | 1.3984
2872 | 1.0838 | 2872 | 0.8634 | 2872 | 1.1558 | 2872 | 1.288 | 2872 | 1.4177
2871 | 1.0813 | 2871 | 0.8613 | 2871 | 1.1533 | 2871 | 1.2859 | 2871 | 1.4154
2870 | 1.0645 | 2870 | 0.848 | 2870 | 1.1365 | 2870 | 1.2682 | 2870 | 1.3977
2869 | 1.0429 | 2869 | 0.831 | 2869 | 1.1149 | 2869 | 1.245 | 2869 | 1.3744
2868 | 1.0257 | 2868 | 0.8175 | 2868 | 1.0977 | 2868 | 1.2264 | 2868 | 1.3561
2867 | 1.0194 | 2867 | 0.8126 | 2867 | 1.0914 | 2867 | 1.2191 | 2867 | 1.3492
2866 | 1.0269 | 2866 | 0.8192 | 2866 | 1.0988 | 2866 | 1.2261 | 2866 | 1.3567
2865 | 1.0494 | 2865 | 0.8383 | 2865 | 1.1212 | 2865 | 1.2484 | 2865 | 1.3793
2864 | 1.0869 | 2864 | 0.8698 | 2864 | 1.1584 | 2864 | 1.2858 | 2864 | 1.4168
2863 | 1.1378 | 2863 | 0.9128 | 2863 | 1.2087 | 2863 | 1.3366 | 2863 | 1.4667
2862 | 1.199 | 2862 | 0.9646 | 2862 | 1.2684 | 2862 | 1.3968 | 2862 | 1.5246
2861 | 1.2654 | 2861 | 1.0217 | 2861 | 1.3326 | 2861 | 1.4607 | 2861 | 1.5838
2860 | 1.3316 | 2860 | 1.0796 | 2860 | 1.3956 | 2860 | 1.522 | 2860 | 1.6392
2859 | 1.3912 | 2859 | 1.1334 | 2859 | 1.4515 | 2859 | 1.5747 | 2859 | 1.6848
2858 | 1.4401 | 2858 | 1.1791 | 2858 | 1.4962 | 2858 | 1.615 | 2858 | 1.7186
2857 | 1.4749 | 2857 | 1.2134 | 2857 | 1.5274 | 2857 | 1.6419 | 2857 | 1.7395
2856 | 1.4964 | 2856 | 1.2348 | 2856 | 1.5459 | 2856 | 1.6574 | 2856 | 1.7516
2855 | 1.5029 | 2855 | 1.2418 | 2855 | 1.5514 | 2855 | 1.662 | 2855 | 1.7543
2854 | 1.4951 | 2854 | 1.2333 | 2854 | 1.5437 | 2854 | 1.6558 | 2854 | 1.7494
2853 | 1.4705 | 2853 | 1.2088 | 2853 | 1.5214 | 2853 | 1.6372 | 2853 | 1.7335
2852 | 1.4308 | 2852 | 1.1695 | 2852 | 1.4849 | 2852 | 1.6063 | 2852 | 1.7079
2851 | 1.3751 | 2851 | 1.1173 | 2851 | 1.4339 | 2851 | 1.5615 | 2851 | 1.6689
2850 | 1.3057 | 2850 | 1.0544 | 2850 | 1.3687 | 2850 | 1.5015 | 2850 | 1.6155
2849 | 1.2228 | 2849 | 0.9829 | 2849 | 1.2893 | 2849 | 1.4244 | 2849 | 1.5431
2848 | 1.13 | 2848 | 0.9053 | 2848 | 1.1978 | 2848 | 1.3313 | 2848 | 1.4527
2847 | 1.0308 | 2847 | 0.8247 | 2847 | 1.0982 | 2847 | 1.2265 | 2847 | 1.3473
2846 | 0.9308 | 2846 | 0.7445 | 2846 | 0.996 | 2846 | 1.1166 | 2846 | 1.2343
2845 | 0.8342 | 2845 | 0.6678 | 2845 | 0.8964 | 2845 | 1.0078 | 2845 | 1.1202
2844 | 0.7445 | 2844 | 0.5969 | 2844 | 0.803 | 2844 | 0.9051 | 2844 | 1.0109
2843 | 0.6638 | 2843 | 0.5334 | 2843 | 0.7184 | 2843 | 0.8114 | 2843 | 0.9101
2842 | 0.5929 | 2842 | 0.4778 | 2842 | 0.6435 | 2842 | 0.7282 | 2842 | 0.8198
2841 | 0.5317 | 2841 | 0.43 | 2841 | 0.5786 | 2841 | 0.6557 | 2841 | 0.7406
2840 | 0.4798 | 2840 | 0.3894 | 2840 | 0.523 | 2840 | 0.5936 | 2840 | 0.6723
2839 | 0.436 | 2839 | 0.3553 | 2839 | 0.4761 | 2839 | 0.5408 | 2839 | 0.6141
2838 | 0.3995 | 2838 | 0.3269 | 2838 | 0.4366 | 2838 | 0.4963 | 2838 | 0.5649
2837 | 0.369 | 2837 | 0.3032 | 2837 | 0.4035 | 2837 | 0.459 | 2837 | 0.5234
2836 | 0.3434 | 2836 | 0.2834 | 2836 | 0.3757 | 2836 | 0.4276 | 2836 | 0.4884
2835 | 0.322 | 2835 | 0.2668 | 2835 | 0.3523 | 2835 | 0.4012 | 2835 | 0.4589
2834 | 0.3039 | 2834 | 0.2528 | 2834 | 0.3325 | 2834 | 0.3787 | 2834 | 0.4339
2833 | 0.2885 | 2833 | 0.2408 | 2833 | 0.3155 | 2833 | 0.3595 | 2833 | 0.4123
2832 | 0.2752 | 2832 | 0.2304 | 2832 | 0.3009 | 2832 | 0.3429 | 2832 | 0.3937
2831 | 0.2636 | 2831 | 0.2215 | 2831 | 0.2882 | 2831 | 0.3284 | 2831 | 0.3774
2830 | 0.2534 | 2830 | 0.2136 | 2830 | 0.277 | 2830 | 0.3157 | 2830 | 0.3631
2829 | 0.2444 | 2829 | 0.2066 | 2829 | 0.267 | 2829 | 0.3044 | 2829 | 0.3503
2828 | 0.2363 | 2828 | 0.2004 | 2828 | 0.2581 | 2828 | 0.2942 | 2828 | 0.3388
2827 | 0.2289 | 2827 | 0.1946 | 2827 | 0.2499 | 2827 | 0.285 | 2827 | 0.3283
2826 | 0.2221 | 2826 | 0.1894 | 2826 | 0.2424 | 2826 | 0.2764 | 2826 | 0.3187
2825 | 0.2158 | 2825 | 0.1845 | 2825 | 0.2355 | 2825 | 0.2685 | 2825 | 0.3097
2824 | 0.2099 | 2824 | 0.1799 | 2824 | 0.2289 | 2824 | 0.2611 | 2824 | 0.3013
2823 | 0.2044 | 2823 | 0.1756 | 2823 | 0.2228 | 2823 | 0.2541 | 2823 | 0.2933
2822 | 0.1992 | 2822 | 0.1716 | 2822 | 0.2171 | 2822 | 0.2475 | 2822 | 0.2859
2821 | 0.1943 | 2821 | 0.1678 | 2821 | 0.2117 | 2821 | 0.2414 | 2821 | 0.2789
2820 | 0.1898 | 2820 | 0.1643 | 2820 | 0.2067 | 2820 | 0.2357 | 2820 | 0.2724
2819 | 0.1856 | 2819 | 0.161 | 2819 | 0.202 | 2819 | 0.2304 | 2819 | 0.2664
2818 | 0.1816 | 2818 | 0.1579 | 2818 | 0.1977 | 2818 | 0.2254 | 2818 | 0.2608
2817 | 0.178 | 2817 | 0.1551 | 2817 | 0.1936 | 2817 | 0.2208 | 2817 | 0.2555
2816 | 0.1746 | 2816 | 0.1524 | 2816 | 0.1899 | 2816 | 0.2165 | 2816 | 0.2506
2815 | 0.1714 | 2815 | 0.15 | 2815 | 0.1864 | 2815 | 0.2125 | 2815 | 0.2461
2814 | 0.1685 | 2814 | 0.1477 | 2814 | 0.1831 | 2814 | 0.2088 | 2814 | 0.2418
2813 | 0.1657 | 2813 | 0.1455 | 2813 | 0.18 | 2813 | 0.2052 | 2813 | 0.2377
2812 | 0.163 | 2812 | 0.1434 | 2812 | 0.177 | 2812 | 0.2018 | 2812 | 0.2338
2811 | 0.1602 | 2811 | 0.1413 | 2811 | 0.174 | 2811 | 0.1984 | 2811 | 0.2298
2810 | 0.1575 | 2810 | 0.1392 | 2810 | 0.171 | 2810 | 0.195 | 2810 | 0.2259
2809 | 0.1548 | 2809 | 0.1371 | 2809 | 0.1679 | 2809 | 0.1915 | 2809 | 0.2219
2808 | 0.1521 | 2808 | 0.135 | 2808 | 0.1649 | 2808 | 0.188 | 2808 | 0.218
2807 | 0.1494 | 2807 | 0.1329 | 2807 | 0.162 | 2807 | 0.1846 | 2807 | 0.2142
2806 | 0.1468 | 2806 | 0.1309 | 2806 | 0.1591 | 2806 | 0.1813 | 2806 | 0.2104
2805 | 0.1443 | 2805 | 0.1289 | 2805 | 0.1563 | 2805 | 0.178 | 2805 | 0.2067
2804 | 0.1418 | 2804 | 0.127 | 2804 | 0.1535 | 2804 | 0.1748 | 2804 | 0.2031
2803 | 0.1394 | 2803 | 0.1251 | 2803 | 0.1508 | 2803 | 0.1717 | 2803 | 0.1995
2802 | 0.137 | 2802 | 0.1233 | 2802 | 0.1481 | 2802 | 0.1687 | 2802 | 0.196
2801 | 0.1347 | 2801 | 0.1215 | 2801 | 0.1455 | 2801 | 0.1657 | 2801 | 0.1926
2800 | 0.1324 | 2800 | 0.1197 | 2800 | 0.143 | 2800 | 0.1629 | 2800 | 0.1894
2799 | 0.1303 | 2799 | 0.118 | 2799 | 0.1406 | 2799 | 0.1602 | 2799 | 0.1862
2798 | 0.1282 | 2798 | 0.1164 | 2798 | 0.1383 | 2798 | 0.1575 | 2798 | 0.1831
2797 | 0.1262 | 2797 | 0.1148 | 2797 | 0.1361 | 2797 | 0.155 | 2797 | 0.1802
2796 | 0.1243 | 2796 | 0.1134 | 2796 | 0.134 | 2796 | 0.1525 | 2796 | 0.1775
2795 | 0.1225 | 2795 | 0.112 | 2795 | 0.132 | 2795 | 0.1502 | 2795 | 0.1749
2794 | 0.1209 | 2794 | 0.1107 | 2794 | 0.1301 | 2794 | 0.1481 | 2794 | 0.1724
2793 | 0.1193 | 2793 | 0.1094 | 2793 | 0.1283 | 2793 | 0.146 | 2793 | 0.17
2792 | 0.1177 | 2792 | 0.1082 | 2792 | 0.1266 | 2792 | 0.1441 | 2792 | 0.1678
2791 | 0.1163 | 2791 | 0.1071 | 2791 | 0.125 | 2791 | 0.1422 | 2791 | 0.1656
2790 | 0.1149 | 2790 | 0.106 | 2790 | 0.1234 | 2790 | 0.1404 | 2790 | 0.1635
2789 | 0.1136 | 2789 | 0.105 | 2789 | 0.122 | 2789 | 0.1387 | 2789 | 0.1616
2788 | 0.1124 | 2788 | 0.104 | 2788 | 0.1206 | 2788 | 0.1371 | 2788 | 0.1598
2787 | 0.1112 | 2787 | 0.1031 | 2787 | 0.1193 | 2787 | 0.1356 | 2787 | 0.1581
2786 | 0.11 | 2786 | 0.1022 | 2786 | 0.118 | 2786 | 0.1341 | 2786 | 0.1564
2785 | 0.1089 | 2785 | 0.1013 | 2785 | 0.1166 | 2785 | 0.1325 | 2785 | 0.1546
2784 | 0.1076 | 2784 | 0.1004 | 2784 | 0.1153 | 2784 | 0.131 | 2784 | 0.1529
2783 | 0.1064 | 2783 | 0.0994 | 2783 | 0.1139 | 2783 | 0.1294 | 2783 | 0.151
2782 | 0.1051 | 2782 | 0.0984 | 2782 | 0.1125 | 2782 | 0.1277 | 2782 | 0.1492
2781 | 0.1039 | 2781 | 0.0974 | 2781 | 0.1111 | 2781 | 0.1261 | 2781 | 0.1474
2780 | 0.1027 | 2780 | 0.0965 | 2780 | 0.1097 | 2780 | 0.1246 | 2780 | 0.1456
2779 | 0.1015 | 2779 | 0.0956 | 2779 | 0.1084 | 2779 | 0.1231 | 2779 | 0.1439
2778 | 0.1004 | 2778 | 0.0947 | 2778 | 0.1071 | 2778 | 0.1217 | 2778 | 0.1422
2777 | 0.0992 | 2777 | 0.0938 | 2777 | 0.1059 | 2777 | 0.1202 | 2777 | 0.1405
2776 | 0.0981 | 2776 | 0.0929 | 2776 | 0.1046 | 2776 | 0.1188 | 2776 | 0.1389
2775 | 0.097 | 2775 | 0.0921 | 2775 | 0.1034 | 2775 | 0.1174 | 2775 | 0.1373
2774 | 0.096 | 2774 | 0.0913 | 2774 | 0.1023 | 2774 | 0.1161 | 2774 | 0.1358
2773 | 0.0951 | 2773 | 0.0906 | 2773 | 0.1013 | 2773 | 0.115 | 2773 | 0.1345
2772 | 0.0943 | 2772 | 0.0899 | 2772 | 0.1004 | 2772 | 0.1139 | 2772 | 0.1332
2771 | 0.0935 | 2771 | 0.0894 | 2771 | 0.0995 | 2771 | 0.1129 | 2771 | 0.1321
2770 | 0.0928 | 2770 | 0.0888 | 2770 | 0.0987 | 2770 | 0.112 | 2770 | 0.131
2769 | 0.0922 | 2769 | 0.0883 | 2769 | 0.098 | 2769 | 0.1111 | 2769 | 0.1301
2768 | 0.0916 | 2768 | 0.0879 | 2768 | 0.0974 | 2768 | 0.1104 | 2768 | 0.1292
2767 | 0.0911 | 2767 | 0.0875 | 2767 | 0.0968 | 2767 | 0.1098 | 2767 | 0.1285
2766 | 0.0907 | 2766 | 0.0872 | 2766 | 0.0963 | 2766 | 0.1092 | 2766 | 0.1278
2765 | 0.0903 | 2765 | 0.0869 | 2765 | 0.0959 | 2765 | 0.1087 | 2765 | 0.1272
2764 | 0.09 | 2764 | 0.0866 | 2764 | 0.0955 | 2764 | 0.1082 | 2764 | 0.1267
2763 | 0.0897 | 2763 | 0.0864 | 2763 | 0.0952 | 2763 | 0.1079 | 2763 | 0.1262
2762 | 0.0895 | 2762 | 0.0862 | 2762 | 0.0949 | 2762 | 0.1075 | 2762 | 0.1258
2761 | 0.0893 | 2761 | 0.086 | 2761 | 0.0946 | 2761 | 0.1072 | 2761 | 0.1254
2760 | 0.0891 | 2760 | 0.0859 | 2760 | 0.0944 | 2760 | 0.1069 | 2760 | 0.1251
2759 | 0.0889 | 2759 | 0.0857 | 2759 | 0.0941 | 2759 | 0.1066 | 2759 | 0.1248
2758 | 0.0887 | 2758 | 0.0855 | 2758 | 0.094 | 2758 | 0.1064 | 2758 | 0.1245
2757 | 0.0885 | 2757 | 0.0854 | 2757 | 0.0938 | 2757 | 0.1062 | 2757 | 0.1242
2756 | 0.0884 | 2756 | 0.0853 | 2756 | 0.0937 | 2756 | 0.106 | 2756 | 0.124
2755 | 0.0883 | 2755 | 0.0853 | 2755 | 0.0936 | 2755 | 0.1059 | 2755 | 0.1239
2754 | 0.0883 | 2754 | 0.0852 | 2754 | 0.0935 | 2754 | 0.1058 | 2754 | 0.1238
2753 | 0.0882 | 2753 | 0.0852 | 2753 | 0.0934 | 2753 | 0.1057 | 2753 | 0.1237
2752 | 0.0881 | 2752 | 0.0851 | 2752 | 0.0933 | 2752 | 0.1056 | 2752 | 0.1236
2751 | 0.0881 | 2751 | 0.085 | 2751 | 0.0933 | 2751 | 0.1056 | 2751 | 0.1235
2750 | 0.088 | 2750 | 0.085 | 2750 | 0.0932 | 2750 | 0.1056 | 2750 | 0.1235
2749 | 0.0881 | 2749 | 0.085 | 2749 | 0.0933 | 2749 | 0.1056 | 2749 | 0.1236
2748 | 0.0883 | 2748 | 0.0851 | 2748 | 0.0935 | 2748 | 0.1058 | 2748 | 0.1238
2747 | 0.0885 | 2747 | 0.0853 | 2747 | 0.0937 | 2747 | 0.1061 | 2747 | 0.1242
2746 | 0.0888 | 2746 | 0.0855 | 2746 | 0.0941 | 2746 | 0.1065 | 2746 | 0.1246
2745 | 0.0892 | 2745 | 0.0858 | 2745 | 0.0945 | 2745 | 0.1069 | 2745 | 0.1251
2744 | 0.0896 | 2744 | 0.0862 | 2744 | 0.0949 | 2744 | 0.1074 | 2744 | 0.1257
2743 | 0.0901 | 2743 | 0.0865 | 2743 | 0.0954 | 2743 | 0.108 | 2743 | 0.1264
2742 | 0.0906 | 2742 | 0.0869 | 2742 | 0.096 | 2742 | 0.1086 | 2742 | 0.1271
2741 | 0.0912 | 2741 | 0.0874 | 2741 | 0.0966 | 2741 | 0.1094 | 2741 | 0.128
2740 | 0.0919 | 2740 | 0.0879 | 2740 | 0.0974 | 2740 | 0.1102 | 2740 | 0.1289
2739 | 0.0926 | 2739 | 0.0884 | 2739 | 0.0982 | 2739 | 0.1112 | 2739 | 0.13
2738 | 0.0934 | 2738 | 0.0891 | 2738 | 0.0991 | 2738 | 0.1122 | 2738 | 0.1312
2737 | 0.0944 | 2737 | 0.0898 | 2737 | 0.1002 | 2737 | 0.1134 | 2737 | 0.1325
2736 | 0.0954 | 2736 | 0.0906 | 2736 | 0.1013 | 2736 | 0.1147 | 2736 | 0.134
2735 | 0.0966 | 2735 | 0.0915 | 2735 | 0.1025 | 2735 | 0.1161 | 2735 | 0.1356
2734 | 0.0976 | 2734 | 0.0923 | 2734 | 0.1037 | 2734 | 0.1174 | 2734 | 0.1371
2733 | 0.0986 | 2733 | 0.093 | 2733 | 0.1047 | 2733 | 0.1186 | 2733 | 0.1384
2732 | 0.0994 | 2732 | 0.0936 | 2732 | 0.1055 | 2732 | 0.1195 | 2732 | 0.1394
2731 | 0.0997 | 2731 | 0.0938 | 2731 | 0.1059 | 2731 | 0.12 | 2731 | 0.1399
2730 | 0.0997 | 2730 | 0.0938 | 2730 | 0.1059 | 2730 | 0.1199 | 2730 | 0.1398
2729 | 0.0992 | 2729 | 0.0934 | 2729 | 0.1054 | 2729 | 0.1193 | 2729 | 0.1391
2728 | 0.0984 | 2728 | 0.0927 | 2728 | 0.1045 | 2728 | 0.1182 | 2728 | 0.1379
2727 | 0.0973 | 2727 | 0.0919 | 2727 | 0.1033 | 2727 | 0.1169 | 2727 | 0.1364
2726 | 0.0961 | 2726 | 0.091 | 2726 | 0.102 | 2726 | 0.1154 | 2726 | 0.1347
2725 | 0.0949 | 2725 | 0.0901 | 2725 | 0.1008 | 2725 | 0.114 | 2725 | 0.133
2724 | 0.0939 | 2724 | 0.0893 | 2724 | 0.0996 | 2724 | 0.1127 | 2724 | 0.1315
2723 | 0.093 | 2723 | 0.0886 | 2723 | 0.0986 | 2723 | 0.1115 | 2723 | 0.1302
2722 | 0.0922 | 2722 | 0.0881 | 2722 | 0.0978 | 2722 | 0.1105 | 2722 | 0.1291
2721 | 0.0916 | 2721 | 0.0876 | 2721 | 0.0971 | 2721 | 0.1097 | 2721 | 0.1282
2720 | 0.0911 | 2720 | 0.0872 | 2720 | 0.0965 | 2720 | 0.109 | 2720 | 0.1274
2719 | 0.0906 | 2719 | 0.0868 | 2719 | 0.096 | 2719 | 0.1084 | 2719 | 0.1267
2718 | 0.0902 | 2718 | 0.0865 | 2718 | 0.0955 | 2718 | 0.1079 | 2718 | 0.126
2717 | 0.0897 | 2717 | 0.0861 | 2717 | 0.095 | 2717 | 0.1073 | 2717 | 0.1254
2716 | 0.0892 | 2716 | 0.0858 | 2716 | 0.0944 | 2716 | 0.1067 | 2716 | 0.1247
2715 | 0.0887 | 2715 | 0.0853 | 2715 | 0.0939 | 2715 | 0.106 | 2715 | 0.1239
2714 | 0.0881 | 2714 | 0.0849 | 2714 | 0.0932 | 2714 | 0.1052 | 2714 | 0.123
2713 | 0.0875 | 2713 | 0.0844 | 2713 | 0.0925 | 2713 | 0.1044 | 2713 | 0.1221
2712 | 0.0868 | 2712 | 0.0838 | 2712 | 0.0917 | 2712 | 0.1035 | 2712 | 0.1211
2711 | 0.0861 | 2711 | 0.0833 | 2711 | 0.091 | 2711 | 0.1026 | 2711 | 0.1201
2710 | 0.0855 | 2710 | 0.0828 | 2710 | 0.0902 | 2710 | 0.1018 | 2710 | 0.1192
2709 | 0.0849 | 2709 | 0.0823 | 2709 | 0.0896 | 2709 | 0.1011 | 2709 | 0.1184
2708 | 0.0844 | 2708 | 0.082 | 2708 | 0.0891 | 2708 | 0.1005 | 2708 | 0.1177
2707 | 0.084 | 2707 | 0.0817 | 2707 | 0.0886 | 2707 | 0.1 | 2707 | 0.1171
2706 | 0.0837 | 2706 | 0.0814 | 2706 | 0.0882 | 2706 | 0.0995 | 2706 | 0.1166
2705 | 0.0834 | 2705 | 0.0811 | 2705 | 0.0879 | 2705 | 0.0991 | 2705 | 0.1161
2704 | 0.0831 | 2704 | 0.0809 | 2704 | 0.0876 | 2704 | 0.0988 | 2704 | 0.1157
2703 | 0.0829 | 2703 | 0.0808 | 2703 | 0.0873 | 2703 | 0.0985 | 2703 | 0.1154
2702 | 0.0828 | 2702 | 0.0807 | 2702 | 0.0872 | 2702 | 0.0983 | 2702 | 0.1152
2701 | 0.0827 | 2701 | 0.0806 | 2701 | 0.087 | 2701 | 0.0982 | 2701 | 0.115
2700 | 0.0826 | 2700 | 0.0805 | 2700 | 0.087 | 2700 | 0.0981 | 2700 | 0.1149
2699 | 0.0826 | 2699 | 0.0805 | 2699 | 0.087 | 2699 | 0.0981 | 2699 | 0.115
2698 | 0.0827 | 2698 | 0.0806 | 2698 | 0.087 | 2698 | 0.0982 | 2698 | 0.1151
2697 | 0.0829 | 2697 | 0.0807 | 2697 | 0.0872 | 2697 | 0.0983 | 2697 | 0.1153
2696 | 0.0831 | 2696 | 0.0808 | 2696 | 0.0874 | 2696 | 0.0986 | 2696 | 0.1156
2695 | 0.0834 | 2695 | 0.081 | 2695 | 0.0877 | 2695 | 0.0989 | 2695 | 0.116
2694 | 0.0837 | 2694 | 0.0813 | 2694 | 0.088 | 2694 | 0.0993 | 2694 | 0.1165
2693 | 0.084 | 2693 | 0.0815 | 2693 | 0.0884 | 2693 | 0.0997 | 2693 | 0.117
2692 | 0.0844 | 2692 | 0.0818 | 2692 | 0.0888 | 2692 | 0.1002 | 2692 | 0.1176
2691 | 0.0848 | 2691 | 0.0822 | 2691 | 0.0893 | 2691 | 0.1007 | 2691 | 0.1182
2690 | 0.0852 | 2690 | 0.0824 | 2690 | 0.0897 | 2690 | 0.1012 | 2690 | 0.1187
2689 | 0.0856 | 2689 | 0.0827 | 2689 | 0.0901 | 2689 | 0.1017 | 2689 | 0.1193
2688 | 0.0859 | 2688 | 0.083 | 2688 | 0.0904 | 2688 | 0.1021 | 2688 | 0.1198
2687 | 0.0862 | 2687 | 0.0832 | 2687 | 0.0908 | 2687 | 0.1025 | 2687 | 0.1202
2686 | 0.0865 | 2686 | 0.0834 | 2686 | 0.091 | 2686 | 0.1028 | 2686 | 0.1206
2685 | 0.0867 | 2685 | 0.0835 | 2685 | 0.0913 | 2685 | 0.1031 | 2685 | 0.121
2684 | 0.0869 | 2684 | 0.0837 | 2684 | 0.0915 | 2684 | 0.1033 | 2684 | 0.1213
2683 | 0.087 | 2683 | 0.0838 | 2683 | 0.0917 | 2683 | 0.1035 | 2683 | 0.1215
2682 | 0.0871 | 2682 | 0.0838 | 2682 | 0.0918 | 2682 | 0.1036 | 2682 | 0.1216
2681 | 0.0872 | 2681 | 0.0839 | 2681 | 0.0919 | 2681 | 0.1038 | 2681 | 0.1218
2680 | 0.0873 | 2680 | 0.0839 | 2680 | 0.092 | 2680 | 0.1039 | 2680 | 0.1219
2679 | 0.0875 | 2679 | 0.084 | 2679 | 0.0921 | 2679 | 0.104 | 2679 | 0.1221
2678 | 0.0876 | 2678 | 0.0841 | 2678 | 0.0922 | 2678 | 0.1042 | 2678 | 0.1223
2677 | 0.0877 | 2677 | 0.0842 | 2677 | 0.0923 | 2677 | 0.1043 | 2677 | 0.1224
2676 | 0.0878 | 2676 | 0.0843 | 2676 | 0.0925 | 2676 | 0.1044 | 2676 | 0.1226
2675 | 0.0879 | 2675 | 0.0844 | 2675 | 0.0926 | 2675 | 0.1046 | 2675 | 0.1228
2674 | 0.088 | 2674 | 0.0845 | 2674 | 0.0927 | 2674 | 0.1047 | 2674 | 0.1229
2673 | 0.0881 | 2673 | 0.0845 | 2673 | 0.0928 | 2673 | 0.1047 | 2673 | 0.123
2672 | 0.0881 | 2672 | 0.0845 | 2672 | 0.0928 | 2672 | 0.1047 | 2672 | 0.123
2671 | 0.0881 | 2671 | 0.0845 | 2671 | 0.0927 | 2671 | 0.1047 | 2671 | 0.1229
2670 | 0.0879 | 2670 | 0.0844 | 2670 | 0.0926 | 2670 | 0.1045 | 2670 | 0.1227
2669 | 0.0877 | 2669 | 0.0842 | 2669 | 0.0924 | 2669 | 0.1042 | 2669 | 0.1224
2668 | 0.0875 | 2668 | 0.084 | 2668 | 0.092 | 2668 | 0.1038 | 2668 | 0.122
2667 | 0.0871 | 2667 | 0.0837 | 2667 | 0.0916 | 2667 | 0.1034 | 2667 | 0.1215
2666 | 0.0867 | 2666 | 0.0834 | 2666 | 0.0912 | 2666 | 0.1028 | 2666 | 0.1208
2665 | 0.0862 | 2665 | 0.083 | 2665 | 0.0907 | 2665 | 0.1022 | 2665 | 0.1201
2664 | 0.0857 | 2664 | 0.0827 | 2664 | 0.0901 | 2664 | 0.1016 | 2664 | 0.1194
2663 | 0.0852 | 2663 | 0.0823 | 2663 | 0.0895 | 2663 | 0.1009 | 2663 | 0.1186
2662 | 0.0847 | 2662 | 0.0819 | 2662 | 0.089 | 2662 | 0.1003 | 2662 | 0.1179
2661 | 0.0842 | 2661 | 0.0815 | 2661 | 0.0884 | 2661 | 0.0996 | 2661 | 0.1171
2660 | 0.0838 | 2660 | 0.0811 | 2660 | 0.0879 | 2660 | 0.099 | 2660 | 0.1164
2659 | 0.0833 | 2659 | 0.0808 | 2659 | 0.0874 | 2659 | 0.0985 | 2659 | 0.1158
2658 | 0.0829 | 2658 | 0.0805 | 2658 | 0.087 | 2658 | 0.0979 | 2658 | 0.1151
2657 | 0.0826 | 2657 | 0.0802 | 2657 | 0.0866 | 2657 | 0.0975 | 2657 | 0.1146
2656 | 0.0822 | 2656 | 0.08 | 2656 | 0.0862 | 2656 | 0.097 | 2656 | 0.114
2655 | 0.0819 | 2655 | 0.0797 | 2655 | 0.0858 | 2655 | 0.0966 | 2655 | 0.1135
2654 | 0.0816 | 2654 | 0.0795 | 2654 | 0.0855 | 2654 | 0.0962 | 2654 | 0.1131
2653 | 0.0813 | 2653 | 0.0792 | 2653 | 0.0851 | 2653 | 0.0958 | 2653 | 0.1126
2652 | 0.0811 | 2652 | 0.079 | 2652 | 0.0848 | 2652 | 0.0954 | 2652 | 0.1122
2651 | 0.0808 | 2651 | 0.0788 | 2651 | 0.0846 | 2651 | 0.0951 | 2651 | 0.1118
2650 | 0.0806 | 2650 | 0.0786 | 2650 | 0.0843 | 2650 | 0.0947 | 2650 | 0.1114
2649 | 0.0803 | 2649 | 0.0785 | 2649 | 0.084 | 2649 | 0.0944 | 2649 | 0.111
2648 | 0.0801 | 2648 | 0.0783 | 2648 | 0.0837 | 2648 | 0.0941 | 2648 | 0.1106
2647 | 0.0798 | 2647 | 0.0781 | 2647 | 0.0834 | 2647 | 0.0937 | 2647 | 0.1102
2646 | 0.0796 | 2646 | 0.0779 | 2646 | 0.0831 | 2646 | 0.0934 | 2646 | 0.1098
2645 | 0.0793 | 2645 | 0.0777 | 2645 | 0.0829 | 2645 | 0.0931 | 2645 | 0.1094
2644 | 0.0791 | 2644 | 0.0775 | 2644 | 0.0826 | 2644 | 0.0928 | 2644 | 0.109
2643 | 0.0789 | 2643 | 0.0773 | 2643 | 0.0823 | 2643 | 0.0925 | 2643 | 0.1087
2642 | 0.0787 | 2642 | 0.0772 | 2642 | 0.0821 | 2642 | 0.0923 | 2642 | 0.1084
2641 | 0.0786 | 2641 | 0.077 | 2641 | 0.082 | 2641 | 0.0921 | 2641 | 0.1081
2640 | 0.0784 | 2640 | 0.0769 | 2640 | 0.0818 | 2640 | 0.0919 | 2640 | 0.1079
2639 | 0.0783 | 2639 | 0.0769 | 2639 | 0.0817 | 2639 | 0.0918 | 2639 | 0.1078
2638 | 0.0783 | 2638 | 0.0768 | 2638 | 0.0817 | 2638 | 0.0917 | 2638 | 0.1077
2637 | 0.0783 | 2637 | 0.0768 | 2637 | 0.0817 | 2637 | 0.0917 | 2637 | 0.1077
2636 | 0.0784 | 2636 | 0.0769 | 2636 | 0.0818 | 2636 | 0.0918 | 2636 | 0.1078
2635 | 0.0785 | 2635 | 0.077 | 2635 | 0.0819 | 2635 | 0.0919 | 2635 | 0.1079
2634 | 0.0786 | 2634 | 0.077 | 2634 | 0.082 | 2634 | 0.092 | 2634 | 0.108
2633 | 0.0787 | 2633 | 0.0771 | 2633 | 0.082 | 2633 | 0.092 | 2633 | 0.108
2632 | 0.0786 | 2632 | 0.0771 | 2632 | 0.082 | 2632 | 0.092 | 2632 | 0.108
2631 | 0.0785 | 2631 | 0.077 | 2631 | 0.0819 | 2631 | 0.0918 | 2631 | 0.1078
2630 | 0.0782 | 2630 | 0.0767 | 2630 | 0.0816 | 2630 | 0.0915 | 2630 | 0.1074
2629 | 0.0778 | 2629 | 0.0764 | 2629 | 0.0811 | 2629 | 0.0909 | 2629 | 0.1068
2628 | 0.0774 | 2628 | 0.0761 | 2628 | 0.0806 | 2628 | 0.0904 | 2628 | 0.1061
2627 | 0.0769 | 2627 | 0.0757 | 2627 | 0.0801 | 2627 | 0.0898 | 2627 | 0.1054
2626 | 0.0765 | 2626 | 0.0754 | 2626 | 0.0796 | 2626 | 0.0892 | 2626 | 0.1047
2625 | 0.0761 | 2625 | 0.0751 | 2625 | 0.0792 | 2625 | 0.0887 | 2625 | 0.1041
2624 | 0.0758 | 2624 | 0.0748 | 2624 | 0.0788 | 2624 | 0.0883 | 2624 | 0.1036
2623 | 0.0755 | 2623 | 0.0746 | 2623 | 0.0785 | 2623 | 0.0879 | 2623 | 0.1031
2622 | 0.0752 | 2622 | 0.0744 | 2622 | 0.0781 | 2622 | 0.0875 | 2622 | 0.1027
2621 | 0.0749 | 2621 | 0.0741 | 2621 | 0.0778 | 2621 | 0.0871 | 2621 | 0.1022
2620 | 0.0746 | 2620 | 0.074 | 2620 | 0.0775 | 2620 | 0.0867 | 2620 | 0.1018
2619 | 0.0744 | 2619 | 0.0738 | 2619 | 0.0773 | 2619 | 0.0864 | 2619 | 0.1014
2618 | 0.0742 | 2618 | 0.0736 | 2618 | 0.077 | 2618 | 0.0861 | 2618 | 0.1011
2617 | 0.074 | 2617 | 0.0735 | 2617 | 0.0768 | 2617 | 0.0859 | 2617 | 0.1008
2616 | 0.0739 | 2616 | 0.0734 | 2616 | 0.0767 | 2616 | 0.0857 | 2616 | 0.1006
2615 | 0.0738 | 2615 | 0.0733 | 2615 | 0.0765 | 2615 | 0.0856 | 2615 | 0.1004
2614 | 0.0737 | 2614 | 0.0732 | 2614 | 0.0764 | 2614 | 0.0854 | 2614 | 0.1002
2613 | 0.0737 | 2613 | 0.0732 | 2613 | 0.0764 | 2613 | 0.0854 | 2613 | 0.1002
2612 | 0.0737 | 2612 | 0.0732 | 2612 | 0.0764 | 2612 | 0.0854 | 2612 | 0.1001
2611 | 0.0737 | 2611 | 0.0732 | 2611 | 0.0764 | 2611 | 0.0854 | 2611 | 0.1002
2610 | 0.0738 | 2610 | 0.0733 | 2610 | 0.0765 | 2610 | 0.0855 | 2610 | 0.1003
2609 | 0.0739 | 2609 | 0.0734 | 2609 | 0.0766 | 2609 | 0.0856 | 2609 | 0.1004
2608 | 0.0741 | 2608 | 0.0735 | 2608 | 0.0768 | 2608 | 0.0858 | 2608 | 0.1006
2607 | 0.0742 | 2607 | 0.0736 | 2607 | 0.0769 | 2607 | 0.086 | 2607 | 0.1008
2606 | 0.0743 | 2606 | 0.0736 | 2606 | 0.077 | 2606 | 0.0861 | 2606 | 0.101
2605 | 0.0743 | 2605 | 0.0737 | 2605 | 0.0771 | 2605 | 0.0861 | 2605 | 0.101
2604 | 0.0742 | 2604 | 0.0736 | 2604 | 0.077 | 2604 | 0.086 | 2604 | 0.1009
2603 | 0.0741 | 2603 | 0.0735 | 2603 | 0.0768 | 2603 | 0.0858 | 2603 | 0.1007
2602 | 0.0738 | 2602 | 0.0732 | 2602 | 0.0765 | 2602 | 0.0855 | 2602 | 0.1003
2601 | 0.0735 | 2601 | 0.073 | 2601 | 0.0762 | 2601 | 0.0851 | 2601 | 0.0999
2600 | 0.0731 | 2600 | 0.0727 | 2600 | 0.0758 | 2600 | 0.0847 | 2600 | 0.0994
2599 | 0.0728 | 2599 | 0.0725 | 2599 | 0.0754 | 2599 | 0.0842 | 2599 | 0.0989
2598 | 0.0724 | 2598 | 0.0722 | 2598 | 0.075 | 2598 | 0.0838 | 2598 | 0.0984
2597 | 0.0721 | 2597 | 0.0719 | 2597 | 0.0746 | 2597 | 0.0833 | 2597 | 0.0979
2596 | 0.0718 | 2596 | 0.0717 | 2596 | 0.0743 | 2596 | 0.0829 | 2596 | 0.0974
2595 | 0.0715 | 2595 | 0.0715 | 2595 | 0.074 | 2595 | 0.0825 | 2595 | 0.097
2594 | 0.0713 | 2594 | 0.0713 | 2594 | 0.0737 | 2594 | 0.0822 | 2594 | 0.0966
2593 | 0.071 | 2593 | 0.0711 | 2593 | 0.0734 | 2593 | 0.0819 | 2593 | 0.0962
2592 | 0.0708 | 2592 | 0.0709 | 2592 | 0.0732 | 2592 | 0.0816 | 2592 | 0.0958
2591 | 0.0706 | 2591 | 0.0708 | 2591 | 0.073 | 2591 | 0.0814 | 2591 | 0.0955
2590 | 0.0705 | 2590 | 0.0707 | 2590 | 0.0728 | 2590 | 0.0811 | 2590 | 0.0952
2589 | 0.0704 | 2589 | 0.0706 | 2589 | 0.0726 | 2589 | 0.081 | 2589 | 0.095
2588 | 0.0703 | 2588 | 0.0705 | 2588 | 0.0726 | 2588 | 0.0809 | 2588 | 0.0949
2587 | 0.0703 | 2587 | 0.0705 | 2587 | 0.0725 | 2587 | 0.0808 | 2587 | 0.0948
2586 | 0.0703 | 2586 | 0.0705 | 2586 | 0.0725 | 2586 | 0.0808 | 2586 | 0.0948
2585 | 0.0703 | 2585 | 0.0705 | 2585 | 0.0726 | 2585 | 0.0808 | 2585 | 0.0948
2584 | 0.0704 | 2584 | 0.0706 | 2584 | 0.0726 | 2584 | 0.0809 | 2584 | 0.0949
2583 | 0.0704 | 2583 | 0.0706 | 2583 | 0.0726 | 2583 | 0.0809 | 2583 | 0.0949
2582 | 0.0704 | 2582 | 0.0706 | 2582 | 0.0726 | 2582 | 0.0808 | 2582 | 0.0948
2581 | 0.0702 | 2581 | 0.0704 | 2581 | 0.0724 | 2581 | 0.0806 | 2581 | 0.0945
2580 | 0.0699 | 2580 | 0.0702 | 2580 | 0.072 | 2580 | 0.0802 | 2580 | 0.094
2579 | 0.0695 | 2579 | 0.0699 | 2579 | 0.0716 | 2579 | 0.0797 | 2579 | 0.0934
2578 | 0.069 | 2578 | 0.0695 | 2578 | 0.0711 | 2578 | 0.0791 | 2578 | 0.0928
2577 | 0.0686 | 2577 | 0.0692 | 2577 | 0.0706 | 2577 | 0.0786 | 2577 | 0.0921
2576 | 0.0682 | 2576 | 0.0689 | 2576 | 0.0702 | 2576 | 0.0781 | 2576 | 0.0915
2575 | 0.0678 | 2575 | 0.0686 | 2575 | 0.0698 | 2575 | 0.0776 | 2575 | 0.091
2574 | 0.0675 | 2574 | 0.0683 | 2574 | 0.0694 | 2574 | 0.0772 | 2574 | 0.0905
2573 | 0.0672 | 2573 | 0.0681 | 2573 | 0.0691 | 2573 | 0.0768 | 2573 | 0.0901
2572 | 0.0669 | 2572 | 0.0679 | 2572 | 0.0688 | 2572 | 0.0764 | 2572 | 0.0897
2571 | 0.0667 | 2571 | 0.0677 | 2571 | 0.0685 | 2571 | 0.0761 | 2571 | 0.0893
2570 | 0.0665 | 2570 | 0.0675 | 2570 | 0.0682 | 2570 | 0.0758 | 2570 | 0.089
2569 | 0.0663 | 2569 | 0.0673 | 2569 | 0.068 | 2569 | 0.0756 | 2569 | 0.0888
2568 | 0.0661 | 2568 | 0.0672 | 2568 | 0.0679 | 2568 | 0.0754 | 2568 | 0.0885
2567 | 0.0659 | 2567 | 0.0671 | 2567 | 0.0677 | 2567 | 0.0751 | 2567 | 0.0883
2566 | 0.0657 | 2566 | 0.0669 | 2566 | 0.0675 | 2566 | 0.0749 | 2566 | 0.0881
2565 | 0.0656 | 2565 | 0.0668 | 2565 | 0.0673 | 2565 | 0.0747 | 2565 | 0.0878
2564 | 0.0654 | 2564 | 0.0666 | 2564 | 0.0671 | 2564 | 0.0745 | 2564 | 0.0877
2563 | 0.0652 | 2563 | 0.0665 | 2563 | 0.0669 | 2563 | 0.0743 | 2563 | 0.0875
2562 | 0.0651 | 2562 | 0.0664 | 2562 | 0.0668 | 2562 | 0.0742 | 2562 | 0.0873
2561 | 0.065 | 2561 | 0.0663 | 2561 | 0.0666 | 2561 | 0.074 | 2561 | 0.0871
2560 | 0.0648 | 2560 | 0.0662 | 2560 | 0.0665 | 2560 | 0.0738 | 2560 | 0.0869
2559 | 0.0647 | 2559 | 0.0661 | 2559 | 0.0663 | 2559 | 0.0736 | 2559 | 0.0867
2558 | 0.0645 | 2558 | 0.0659 | 2558 | 0.0661 | 2558 | 0.0734 | 2558 | 0.0865
2557 | 0.0644 | 2557 | 0.0658 | 2557 | 0.0659 | 2557 | 0.0732 | 2557 | 0.0863
2556 | 0.0642 | 2556 | 0.0657 | 2556 | 0.0658 | 2556 | 0.073 | 2556 | 0.0861
2555 | 0.0641 | 2555 | 0.0656 | 2555 | 0.0656 | 2555 | 0.0729 | 2555 | 0.0859
2554 | 0.0639 | 2554 | 0.0655 | 2554 | 0.0655 | 2554 | 0.0727 | 2554 | 0.0857
2553 | 0.0638 | 2553 | 0.0654 | 2553 | 0.0653 | 2553 | 0.0725 | 2553 | 0.0855
2552 | 0.0637 | 2552 | 0.0653 | 2552 | 0.0652 | 2552 | 0.0724 | 2552 | 0.0853
2551 | 0.0636 | 2551 | 0.0652 | 2551 | 0.0651 | 2551 | 0.0722 | 2551 | 0.0851
2550 | 0.0635 | 2550 | 0.0651 | 2550 | 0.0649 | 2550 | 0.072 | 2550 | 0.085
2549 | 0.0634 | 2549 | 0.0651 | 2549 | 0.0648 | 2549 | 0.0719 | 2549 | 0.0848
2548 | 0.0633 | 2548 | 0.065 | 2548 | 0.0647 | 2548 | 0.0718 | 2548 | 0.0846
2547 | 0.0632 | 2547 | 0.0649 | 2547 | 0.0646 | 2547 | 0.0716 | 2547 | 0.0845
2546 | 0.0631 | 2546 | 0.0648 | 2546 | 0.0645 | 2546 | 0.0715 | 2546 | 0.0843
2545 | 0.0629 | 2545 | 0.0647 | 2545 | 0.0643 | 2545 | 0.0713 | 2545 | 0.0841
2544 | 0.0628 | 2544 | 0.0645 | 2544 | 0.0642 | 2544 | 0.0711 | 2544 | 0.0838
2543 | 0.0626 | 2543 | 0.0644 | 2543 | 0.0639 | 2543 | 0.0709 | 2543 | 0.0835
2542 | 0.0624 | 2542 | 0.0642 | 2542 | 0.0637 | 2542 | 0.0706 | 2542 | 0.0832
2541 | 0.0622 | 2541 | 0.0641 | 2541 | 0.0635 | 2541 | 0.0704 | 2541 | 0.0829
2540 | 0.062 | 2540 | 0.0639 | 2540 | 0.0633 | 2540 | 0.0701 | 2540 | 0.0826
2539 | 0.0619 | 2539 | 0.0638 | 2539 | 0.0631 | 2539 | 0.0699 | 2539 | 0.0823
2538 | 0.0617 | 2538 | 0.0637 | 2538 | 0.0629 | 2538 | 0.0697 | 2538 | 0.0821
2537 | 0.0616 | 2537 | 0.0636 | 2537 | 0.0628 | 2537 | 0.0695 | 2537 | 0.0819
2536 | 0.0615 | 2536 | 0.0635 | 2536 | 0.0627 | 2536 | 0.0693 | 2536 | 0.0817
2535 | 0.0614 | 2535 | 0.0634 | 2535 | 0.0626 | 2535 | 0.0692 | 2535 | 0.0815
2534 | 0.0613 | 2534 | 0.0634 | 2534 | 0.0624 | 2534 | 0.069 | 2534 | 0.0813
2533 | 0.0612 | 2533 | 0.0633 | 2533 | 0.0623 | 2533 | 0.0689 | 2533 | 0.0811
2532 | 0.0611 | 2532 | 0.0632 | 2532 | 0.0622 | 2532 | 0.0687 | 2532 | 0.0808
2531 | 0.0609 | 2531 | 0.0631 | 2531 | 0.062 | 2531 | 0.0686 | 2531 | 0.0806
2530 | 0.0608 | 2530 | 0.063 | 2530 | 0.0619 | 2530 | 0.0684 | 2530 | 0.0804
2529 | 0.0607 | 2529 | 0.0629 | 2529 | 0.0617 | 2529 | 0.0682 | 2529 | 0.0802
2528 | 0.0605 | 2528 | 0.0628 | 2528 | 0.0616 | 2528 | 0.068 | 2528 | 0.08
2527 | 0.0604 | 2527 | 0.0627 | 2527 | 0.0614 | 2527 | 0.0679 | 2527 | 0.0798
2526 | 0.0603 | 2526 | 0.0626 | 2526 | 0.0613 | 2526 | 0.0677 | 2526 | 0.0795
2525 | 0.0602 | 2525 | 0.0625 | 2525 | 0.0611 | 2525 | 0.0675 | 2525 | 0.0793
2524 | 0.06 | 2524 | 0.0624 | 2524 | 0.061 | 2524 | 0.0673 | 2524 | 0.0791
2523 | 0.0599 | 2523 | 0.0623 | 2523 | 0.0608 | 2523 | 0.0671 | 2523 | 0.0788
2522 | 0.0597 | 2522 | 0.0621 | 2522 | 0.0607 | 2522 | 0.0669 | 2522 | 0.0785
2521 | 0.0596 | 2521 | 0.062 | 2521 | 0.0605 | 2521 | 0.0667 | 2521 | 0.0783
2520 | 0.0595 | 2520 | 0.0619 | 2520 | 0.0603 | 2520 | 0.0665 | 2520 | 0.078
2519 | 0.0593 | 2519 | 0.0618 | 2519 | 0.0602 | 2519 | 0.0664 | 2519 | 0.0778
2518 | 0.0592 | 2518 | 0.0617 | 2518 | 0.06 | 2518 | 0.0662 | 2518 | 0.0776
2517 | 0.0591 | 2517 | 0.0616 | 2517 | 0.0599 | 2517 | 0.066 | 2517 | 0.0773
2516 | 0.0589 | 2516 | 0.0615 | 2516 | 0.0597 | 2516 | 0.0658 | 2516 | 0.0771
2515 | 0.0588 | 2515 | 0.0614 | 2515 | 0.0596 | 2515 | 0.0656 | 2515 | 0.0769
2514 | 0.0587 | 2514 | 0.0613 | 2514 | 0.0595 | 2514 | 0.0654 | 2514 | 0.0767
2513 | 0.0586 | 2513 | 0.0612 | 2513 | 0.0593 | 2513 | 0.0653 | 2513 | 0.0764
2512 | 0.0585 | 2512 | 0.0611 | 2512 | 0.0592 | 2512 | 0.0651 | 2512 | 0.0763
2511 | 0.0584 | 2511 | 0.0611 | 2511 | 0.0591 | 2511 | 0.065 | 2511 | 0.0761
2510 | 0.0583 | 2510 | 0.061 | 2510 | 0.059 | 2510 | 0.0648 | 2510 | 0.0759
2509 | 0.0582 | 2509 | 0.0609 | 2509 | 0.0589 | 2509 | 0.0647 | 2509 | 0.0757
2508 | 0.0582 | 2508 | 0.0609 | 2508 | 0.0588 | 2508 | 0.0645 | 2508 | 0.0755
2507 | 0.0581 | 2507 | 0.0608 | 2507 | 0.0587 | 2507 | 0.0644 | 2507 | 0.0754
2506 | 0.058 | 2506 | 0.0607 | 2506 | 0.0586 | 2506 | 0.0643 | 2506 | 0.0752
2505 | 0.0578 | 2505 | 0.0606 | 2505 | 0.0584 | 2505 | 0.0641 | 2505 | 0.075
2504 | 0.0577 | 2504 | 0.0606 | 2504 | 0.0583 | 2504 | 0.064 | 2504 | 0.0748
2503 | 0.0576 | 2503 | 0.0605 | 2503 | 0.0582 | 2503 | 0.0638 | 2503 | 0.0746
2502 | 0.0575 | 2502 | 0.0604 | 2502 | 0.058 | 2502 | 0.0636 | 2502 | 0.0744
2501 | 0.0574 | 2501 | 0.0603 | 2501 | 0.0579 | 2501 | 0.0635 | 2501 | 0.0742
2500 | 0.0573 | 2500 | 0.0602 | 2500 | 0.0578 | 2500 | 0.0634 | 2500 | 0.074
2499 | 0.0572 | 2499 | 0.0601 | 2499 | 0.0577 | 2499 | 0.0632 | 2499 | 0.0739
2498 | 0.0571 | 2498 | 0.0601 | 2498 | 0.0576 | 2498 | 0.0631 | 2498 | 0.0738
2497 | 0.0571 | 2497 | 0.06 | 2497 | 0.0575 | 2497 | 0.0631 | 2497 | 0.0736
2496 | 0.057 | 2496 | 0.06 | 2496 | 0.0575 | 2496 | 0.063 | 2496 | 0.0735
2495 | 0.0569 | 2495 | 0.0599 | 2495 | 0.0574 | 2495 | 0.0629 | 2495 | 0.0734
2494 | 0.0569 | 2494 | 0.0598 | 2494 | 0.0573 | 2494 | 0.0628 | 2494 | 0.0733
2493 | 0.0568 | 2493 | 0.0598 | 2493 | 0.0572 | 2493 | 0.0627 | 2493 | 0.0732
2492 | 0.0567 | 2492 | 0.0598 | 2492 | 0.0571 | 2492 | 0.0626 | 2492 | 0.0731
2491 | 0.0567 | 2491 | 0.0597 | 2491 | 0.0571 | 2491 | 0.0625 | 2491 | 0.073
2490 | 0.0567 | 2490 | 0.0597 | 2490 | 0.057 | 2490 | 0.0625 | 2490 | 0.0729
2489 | 0.0566 | 2489 | 0.0596 | 2489 | 0.057 | 2489 | 0.0624 | 2489 | 0.0728
2488 | 0.0566 | 2488 | 0.0596 | 2488 | 0.0569 | 2488 | 0.0623 | 2488 | 0.0727
2487 | 0.0566 | 2487 | 0.0596 | 2487 | 0.0569 | 2487 | 0.0622 | 2487 | 0.0726
2486 | 0.0565 | 2486 | 0.0595 | 2486 | 0.0568 | 2486 | 0.0622 | 2486 | 0.0725
2485 | 0.0565 | 2485 | 0.0595 | 2485 | 0.0568 | 2485 | 0.0621 | 2485 | 0.0724
2484 | 0.0564 | 2484 | 0.0595 | 2484 | 0.0567 | 2484 | 0.0621 | 2484 | 0.0724
2483 | 0.0564 | 2483 | 0.0595 | 2483 | 0.0567 | 2483 | 0.062 | 2483 | 0.0723
2482 | 0.0564 | 2482 | 0.0594 | 2482 | 0.0567 | 2482 | 0.062 | 2482 | 0.0722
2481 | 0.0563 | 2481 | 0.0594 | 2481 | 0.0566 | 2481 | 0.0619 | 2481 | 0.0721
2480 | 0.0563 | 2480 | 0.0593 | 2480 | 0.0566 | 2480 | 0.0618 | 2480 | 0.072
2479 | 0.0562 | 2479 | 0.0593 | 2479 | 0.0565 | 2479 | 0.0617 | 2479 | 0.0719
2478 | 0.0562 | 2478 | 0.0592 | 2478 | 0.0564 | 2478 | 0.0616 | 2478 | 0.0718
2477 | 0.0561 | 2477 | 0.0591 | 2477 | 0.0563 | 2477 | 0.0615 | 2477 | 0.0716
2476 | 0.056 | 2476 | 0.0591 | 2476 | 0.0562 | 2476 | 0.0614 | 2476 | 0.0715
2475 | 0.056 | 2475 | 0.0591 | 2475 | 0.0562 | 2475 | 0.0614 | 2475 | 0.0714
2474 | 0.0559 | 2474 | 0.059 | 2474 | 0.0561 | 2474 | 0.0613 | 2474 | 0.0713
2473 | 0.0559 | 2473 | 0.0589 | 2473 | 0.056 | 2473 | 0.0612 | 2473 | 0.0712
2472 | 0.0558 | 2472 | 0.0589 | 2472 | 0.0559 | 2472 | 0.0611 | 2472 | 0.0711
2471 | 0.0558 | 2471 | 0.0589 | 2471 | 0.0559 | 2471 | 0.061 | 2471 | 0.071
2470 | 0.0557 | 2470 | 0.0588 | 2470 | 0.0558 | 2470 | 0.061 | 2470 | 0.0709
2469 | 0.0557 | 2469 | 0.0588 | 2469 | 0.0558 | 2469 | 0.0609 | 2469 | 0.0709
2468 | 0.0557 | 2468 | 0.0588 | 2468 | 0.0558 | 2468 | 0.0609 | 2468 | 0.0708
2467 | 0.0556 | 2467 | 0.0588 | 2467 | 0.0557 | 2467 | 0.0608 | 2467 | 0.0707
2466 | 0.0556 | 2466 | 0.0587 | 2466 | 0.0556 | 2466 | 0.0607 | 2466 | 0.0706
2465 | 0.0555 | 2465 | 0.0587 | 2465 | 0.0556 | 2465 | 0.0607 | 2465 | 0.0705
2464 | 0.0555 | 2464 | 0.0587 | 2464 | 0.0556 | 2464 | 0.0607 | 2464 | 0.0705
2463 | 0.0555 | 2463 | 0.0587 | 2463 | 0.0556 | 2463 | 0.0606 | 2463 | 0.0704
2462 | 0.0554 | 2462 | 0.0586 | 2462 | 0.0555 | 2462 | 0.0606 | 2462 | 0.0704
2461 | 0.0554 | 2461 | 0.0586 | 2461 | 0.0555 | 2461 | 0.0605 | 2461 | 0.0703
2460 | 0.0554 | 2460 | 0.0586 | 2460 | 0.0554 | 2460 | 0.0605 | 2460 | 0.0702
2459 | 0.0554 | 2459 | 0.0586 | 2459 | 0.0554 | 2459 | 0.0605 | 2459 | 0.0702
2458 | 0.0554 | 2458 | 0.0586 | 2458 | 0.0554 | 2458 | 0.0604 | 2458 | 0.0702
2457 | 0.0554 | 2457 | 0.0586 | 2457 | 0.0554 | 2457 | 0.0604 | 2457 | 0.0702
2456 | 0.0554 | 2456 | 0.0586 | 2456 | 0.0554 | 2456 | 0.0604 | 2456 | 0.0702
2455 | 0.0554 | 2455 | 0.0586 | 2455 | 0.0554 | 2455 | 0.0604 | 2455 | 0.0701
2454 | 0.0554 | 2454 | 0.0586 | 2454 | 0.0554 | 2454 | 0.0604 | 2454 | 0.0701
2453 | 0.0554 | 2453 | 0.0586 | 2453 | 0.0554 | 2453 | 0.0604 | 2453 | 0.0701
2452 | 0.0554 | 2452 | 0.0586 | 2452 | 0.0555 | 2452 | 0.0605 | 2452 | 0.0701
2451 | 0.0554 | 2451 | 0.0586 | 2451 | 0.0555 | 2451 | 0.0605 | 2451 | 0.0701
2450 | 0.0554 | 2450 | 0.0586 | 2450 | 0.0554 | 2450 | 0.0604 | 2450 | 0.0701
2449 | 0.0554 | 2449 | 0.0586 | 2449 | 0.0554 | 2449 | 0.0604 | 2449 | 0.07
2448 | 0.0554 | 2448 | 0.0586 | 2448 | 0.0554 | 2448 | 0.0604 | 2448 | 0.07
2447 | 0.0553 | 2447 | 0.0585 | 2447 | 0.0554 | 2447 | 0.0603 | 2447 | 0.0699
2446 | 0.0553 | 2446 | 0.0585 | 2446 | 0.0553 | 2446 | 0.0603 | 2446 | 0.0699
2445 | 0.0553 | 2445 | 0.0585 | 2445 | 0.0554 | 2445 | 0.0603 | 2445 | 0.0699
2444 | 0.0554 | 2444 | 0.0585 | 2444 | 0.0554 | 2444 | 0.0603 | 2444 | 0.0699
2443 | 0.0554 | 2443 | 0.0585 | 2443 | 0.0554 | 2443 | 0.0603 | 2443 | 0.0699
2442 | 0.0554 | 2442 | 0.0585 | 2442 | 0.0554 | 2442 | 0.0603 | 2442 | 0.0699
2441 | 0.0554 | 2441 | 0.0585 | 2441 | 0.0554 | 2441 | 0.0603 | 2441 | 0.0699
2440 | 0.0554 | 2440 | 0.0585 | 2440 | 0.0554 | 2440 | 0.0603 | 2440 | 0.0699
2439 | 0.0554 | 2439 | 0.0585 | 2439 | 0.0554 | 2439 | 0.0603 | 2439 | 0.0698
2438 | 0.0553 | 2438 | 0.0585 | 2438 | 0.0554 | 2438 | 0.0603 | 2438 | 0.0698
2437 | 0.0553 | 2437 | 0.0584 | 2437 | 0.0553 | 2437 | 0.0603 | 2437 | 0.0698
2436 | 0.0553 | 2436 | 0.0584 | 2436 | 0.0553 | 2436 | 0.0603 | 2436 | 0.0697
2435 | 0.0553 | 2435 | 0.0584 | 2435 | 0.0553 | 2435 | 0.0602 | 2435 | 0.0697
2434 | 0.0553 | 2434 | 0.0584 | 2434 | 0.0553 | 2434 | 0.0602 | 2434 | 0.0697
2433 | 0.0553 | 2433 | 0.0584 | 2433 | 0.0553 | 2433 | 0.0602 | 2433 | 0.0696
2432 | 0.0553 | 2432 | 0.0584 | 2432 | 0.0553 | 2432 | 0.0602 | 2432 | 0.0696
2431 | 0.0553 | 2431 | 0.0584 | 2431 | 0.0553 | 2431 | 0.0602 | 2431 | 0.0696
2430 | 0.0553 | 2430 | 0.0584 | 2430 | 0.0553 | 2430 | 0.0602 | 2430 | 0.0696
2429 | 0.0553 | 2429 | 0.0584 | 2429 | 0.0553 | 2429 | 0.0602 | 2429 | 0.0696
2428 | 0.0553 | 2428 | 0.0584 | 2428 | 0.0553 | 2428 | 0.0602 | 2428 | 0.0696
2427 | 0.0553 | 2427 | 0.0584 | 2427 | 0.0553 | 2427 | 0.0602 | 2427 | 0.0695
2426 | 0.0553 | 2426 | 0.0584 | 2426 | 0.0553 | 2426 | 0.0601 | 2426 | 0.0695
2425 | 0.0553 | 2425 | 0.0584 | 2425 | 0.0553 | 2425 | 0.0601 | 2425 | 0.0695
2424 | 0.0553 | 2424 | 0.0584 | 2424 | 0.0553 | 2424 | 0.0601 | 2424 | 0.0694
2423 | 0.0553 | 2423 | 0.0583 | 2423 | 0.0552 | 2423 | 0.0601 | 2423 | 0.0694
2422 | 0.0552 | 2422 | 0.0583 | 2422 | 0.0552 | 2422 | 0.06 | 2422 | 0.0694
2421 | 0.0552 | 2421 | 0.0583 | 2421 | 0.0552 | 2421 | 0.06 | 2421 | 0.0693
2420 | 0.0552 | 2420 | 0.0583 | 2420 | 0.0552 | 2420 | 0.06 | 2420 | 0.0693
2419 | 0.0552 | 2419 | 0.0583 | 2419 | 0.0552 | 2419 | 0.06 | 2419 | 0.0693
2418 | 0.0553 | 2418 | 0.0583 | 2418 | 0.0552 | 2418 | 0.06 | 2418 | 0.0693
2417 | 0.0553 | 2417 | 0.0583 | 2417 | 0.0552 | 2417 | 0.06 | 2417 | 0.0693
2416 | 0.0553 | 2416 | 0.0583 | 2416 | 0.0552 | 2416 | 0.0601 | 2416 | 0.0693
2415 | 0.0553 | 2415 | 0.0583 | 2415 | 0.0553 | 2415 | 0.0601 | 2415 | 0.0693
2414 | 0.0553 | 2414 | 0.0584 | 2414 | 0.0553 | 2414 | 0.0601 | 2414 | 0.0694
2413 | 0.0553 | 2413 | 0.0584 | 2413 | 0.0553 | 2413 | 0.0601 | 2413 | 0.0694
2412 | 0.0554 | 2412 | 0.0584 | 2412 | 0.0553 | 2412 | 0.0602 | 2412 | 0.0694
2411 | 0.0554 | 2411 | 0.0584 | 2411 | 0.0554 | 2411 | 0.0602 | 2411 | 0.0695
2410 | 0.0554 | 2410 | 0.0584 | 2410 | 0.0554 | 2410 | 0.0602 | 2410 | 0.0695
2409 | 0.0554 | 2409 | 0.0585 | 2409 | 0.0554 | 2409 | 0.0603 | 2409 | 0.0695
2408 | 0.0555 | 2408 | 0.0585 | 2408 | 0.0554 | 2408 | 0.0603 | 2408 | 0.0695
2407 | 0.0555 | 2407 | 0.0585 | 2407 | 0.0555 | 2407 | 0.0603 | 2407 | 0.0695
2406 | 0.0555 | 2406 | 0.0585 | 2406 | 0.0555 | 2406 | 0.0603 | 2406 | 0.0695
2405 | 0.0556 | 2405 | 0.0585 | 2405 | 0.0555 | 2405 | 0.0603 | 2405 | 0.0695
2404 | 0.0556 | 2404 | 0.0585 | 2404 | 0.0555 | 2404 | 0.0603 | 2404 | 0.0696
2403 | 0.0556 | 2403 | 0.0585 | 2403 | 0.0555 | 2403 | 0.0604 | 2403 | 0.0696
2402 | 0.0556 | 2402 | 0.0585 | 2402 | 0.0555 | 2402 | 0.0604 | 2402 | 0.0696
2401 | 0.0557 | 2401 | 0.0586 | 2401 | 0.0556 | 2401 | 0.0604 | 2401 | 0.0696
2400 | 0.0557 | 2400 | 0.0586 | 2400 | 0.0556 | 2400 | 0.0605 | 2400 | 0.0696
2399 | 0.0557 | 2399 | 0.0587 | 2399 | 0.0557 | 2399 | 0.0605 | 2399 | 0.0697
2398 | 0.0557 | 2398 | 0.0587 | 2398 | 0.0557 | 2398 | 0.0605 | 2398 | 0.0697
2397 | 0.0557 | 2397 | 0.0586 | 2397 | 0.0557 | 2397 | 0.0605 | 2397 | 0.0696
2396 | 0.0557 | 2396 | 0.0586 | 2396 | 0.0557 | 2396 | 0.0605 | 2396 | 0.0696
2395 | 0.0557 | 2395 | 0.0586 | 2395 | 0.0556 | 2395 | 0.0604 | 2395 | 0.0695
2394 | 0.0556 | 2394 | 0.0586 | 2394 | 0.0556 | 2394 | 0.0604 | 2394 | 0.0695
2393 | 0.0556 | 2393 | 0.0585 | 2393 | 0.0555 | 2393 | 0.0603 | 2393 | 0.0694
2392 | 0.0556 | 2392 | 0.0585 | 2392 | 0.0555 | 2392 | 0.0603 | 2392 | 0.0694
2391 | 0.0556 | 2391 | 0.0585 | 2391 | 0.0555 | 2391 | 0.0603 | 2391 | 0.0693
2390 | 0.0556 | 2390 | 0.0585 | 2390 | 0.0555 | 2390 | 0.0603 | 2390 | 0.0693
2389 | 0.0557 | 2389 | 0.0586 | 2389 | 0.0555 | 2389 | 0.0603 | 2389 | 0.0693
2388 | 0.0557 | 2388 | 0.0586 | 2388 | 0.0555 | 2388 | 0.0603 | 2388 | 0.0693
2387 | 0.0557 | 2387 | 0.0586 | 2387 | 0.0555 | 2387 | 0.0604 | 2387 | 0.0694
2386 | 0.0558 | 2386 | 0.0587 | 2386 | 0.0555 | 2386 | 0.0604 | 2386 | 0.0694
2385 | 0.056 | 2385 | 0.0588 | 2385 | 0.0556 | 2385 | 0.0606 | 2385 | 0.0696
2384 | 0.0562 | 2384 | 0.0589 | 2384 | 0.0558 | 2384 | 0.0608 | 2384 | 0.0699
2383 | 0.0564 | 2383 | 0.0591 | 2383 | 0.0561 | 2383 | 0.0612 | 2383 | 0.0703
2382 | 0.0567 | 2382 | 0.0593 | 2382 | 0.0564 | 2382 | 0.0615 | 2382 | 0.0707
2381 | 0.0571 | 2381 | 0.0595 | 2381 | 0.0569 | 2381 | 0.062 | 2381 | 0.0712
2380 | 0.0574 | 2380 | 0.0597 | 2380 | 0.0573 | 2380 | 0.0624 | 2380 | 0.0717
2379 | 0.0576 | 2379 | 0.0598 | 2379 | 0.0577 | 2379 | 0.0627 | 2379 | 0.072
2378 | 0.0578 | 2378 | 0.0599 | 2378 | 0.058 | 2378 | 0.0629 | 2378 | 0.0723
2377 | 0.0579 | 2377 | 0.0599 | 2377 | 0.0581 | 2377 | 0.063 | 2377 | 0.0724
2376 | 0.0579 | 2376 | 0.0599 | 2376 | 0.0582 | 2376 | 0.063 | 2376 | 0.0724
2375 | 0.0579 | 2375 | 0.0599 | 2375 | 0.0582 | 2375 | 0.063 | 2375 | 0.0724
2374 | 0.0579 | 2374 | 0.0599 | 2374 | 0.0581 | 2374 | 0.0629 | 2374 | 0.0723
2373 | 0.0579 | 2373 | 0.0599 | 2373 | 0.0581 | 2373 | 0.0629 | 2373 | 0.0723
2372 | 0.0579 | 2372 | 0.0599 | 2372 | 0.0582 | 2372 | 0.063 | 2372 | 0.0724
2371 | 0.058 | 2371 | 0.06 | 2371 | 0.0583 | 2371 | 0.0631 | 2371 | 0.0725
2370 | 0.0581 | 2370 | 0.06 | 2370 | 0.0584 | 2370 | 0.0632 | 2370 | 0.0727
2369 | 0.0582 | 2369 | 0.0601 | 2369 | 0.0586 | 2369 | 0.0633 | 2369 | 0.0728
2368 | 0.0583 | 2368 | 0.0601 | 2368 | 0.0587 | 2368 | 0.0635 | 2368 | 0.0729
2367 | 0.0583 | 2367 | 0.0602 | 2367 | 0.0588 | 2367 | 0.0636 | 2367 | 0.0731
2366 | 0.0584 | 2366 | 0.0602 | 2366 | 0.0589 | 2366 | 0.0637 | 2366 | 0.0732
2365 | 0.0585 | 2365 | 0.0603 | 2365 | 0.059 | 2365 | 0.0638 | 2365 | 0.0733
2364 | 0.0587 | 2364 | 0.0604 | 2364 | 0.0592 | 2364 | 0.064 | 2364 | 0.0735
2363 | 0.0588 | 2363 | 0.0605 | 2363 | 0.0593 | 2363 | 0.0641 | 2363 | 0.0736
2362 | 0.0589 | 2362 | 0.0605 | 2362 | 0.0594 | 2362 | 0.0642 | 2362 | 0.0738
2361 | 0.059 | 2361 | 0.0606 | 2361 | 0.0595 | 2361 | 0.0643 | 2361 | 0.0739
2360 | 0.0592 | 2360 | 0.0607 | 2360 | 0.0597 | 2360 | 0.0645 | 2360 | 0.0741
2359 | 0.0593 | 2359 | 0.0608 | 2359 | 0.0599 | 2359 | 0.0647 | 2359 | 0.0743
2358 | 0.0594 | 2358 | 0.0609 | 2358 | 0.0601 | 2358 | 0.0649 | 2358 | 0.0745
2357 | 0.0596 | 2357 | 0.061 | 2357 | 0.0603 | 2357 | 0.0651 | 2357 | 0.0747
2356 | 0.0597 | 2356 | 0.0611 | 2356 | 0.0605 | 2356 | 0.0652 | 2356 | 0.0748
2355 | 0.0596 | 2355 | 0.0611 | 2355 | 0.0606 | 2355 | 0.0651 | 2355 | 0.0748
2354 | 0.0595 | 2354 | 0.061 | 2354 | 0.0605 | 2354 | 0.065 | 2354 | 0.0746
2353 | 0.0596 | 2353 | 0.061 | 2353 | 0.0604 | 2353 | 0.065 | 2353 | 0.0746
2352 | 0.0598 | 2352 | 0.0611 | 2352 | 0.0607 | 2352 | 0.0653 | 2352 | 0.0749
2351 | 0.06 | 2351 | 0.0613 | 2351 | 0.061 | 2351 | 0.0656 | 2351 | 0.0753
2350 | 0.06 | 2350 | 0.0613 | 2350 | 0.061 | 2350 | 0.0656 | 2350 | 0.0753
2349 | 0.0599 | 2349 | 0.0612 | 2349 | 0.0607 | 2349 | 0.0655 | 2349 | 0.0751
2348 | 0.0598 | 2348 | 0.0611 | 2348 | 0.0605 | 2348 | 0.0653 | 2348 | 0.075
2347 | 0.06 | 2347 | 0.061 | 2347 | 0.0605 | 2347 | 0.0654 | 2347 | 0.0751
2346 | 0.0601 | 2346 | 0.0611 | 2346 | 0.0606 | 2346 | 0.0656 | 2346 | 0.0753
2345 | 0.0603 | 2345 | 0.0612 | 2345 | 0.0608 | 2345 | 0.0658 | 2345 | 0.0754
2344 | 0.0603 | 2344 | 0.0614 | 2344 | 0.0609 | 2344 | 0.0659 | 2344 | 0.0755
2343 | 0.0603 | 2343 | 0.0615 | 2343 | 0.0609 | 2343 | 0.0659 | 2343 | 0.0754
2342 | 0.0604 | 2342 | 0.0616 | 2342 | 0.0611 | 2342 | 0.066 | 2342 | 0.0756
2341 | 0.0608 | 2341 | 0.0619 | 2341 | 0.0617 | 2341 | 0.0666 | 2341 | 0.0763
2340 | 0.0614 | 2340 | 0.0624 | 2340 | 0.0626 | 2340 | 0.0674 | 2340 | 0.0773
2339 | 0.0619 | 2339 | 0.0627 | 2339 | 0.0632 | 2339 | 0.0681 | 2339 | 0.078
2338 | 0.0621 | 2338 | 0.0629 | 2338 | 0.0635 | 2338 | 0.0685 | 2338 | 0.0784
2337 | 0.0621 | 2337 | 0.0629 | 2337 | 0.0634 | 2337 | 0.0684 | 2337 | 0.0783
2336 | 0.0619 | 2336 | 0.0628 | 2336 | 0.0631 | 2336 | 0.0681 | 2336 | 0.0779
2335 | 0.0614 | 2335 | 0.0625 | 2335 | 0.0627 | 2335 | 0.0675 | 2335 | 0.0773
2334 | 0.061 | 2334 | 0.0621 | 2334 | 0.0622 | 2334 | 0.067 | 2334 | 0.0767
2333 | 0.0606 | 2333 | 0.0618 | 2333 | 0.0618 | 2333 | 0.0665 | 2333 | 0.0762
2332 | 0.0603 | 2332 | 0.0616 | 2332 | 0.0615 | 2332 | 0.0661 | 2332 | 0.0757
2331 | 0.06 | 2331 | 0.0613 | 2331 | 0.0611 | 2331 | 0.0657 | 2331 | 0.0752
2330 | 0.0595 | 2330 | 0.061 | 2330 | 0.0604 | 2330 | 0.065 | 2330 | 0.0744
2329 | 0.059 | 2329 | 0.0607 | 2329 | 0.0597 | 2329 | 0.0643 | 2329 | 0.0735
2328 | 0.0585 | 2328 | 0.0604 | 2328 | 0.0591 | 2328 | 0.0637 | 2328 | 0.0728
2327 | 0.0582 | 2327 | 0.0602 | 2327 | 0.0588 | 2327 | 0.0634 | 2327 | 0.0724
2326 | 0.0582 | 2326 | 0.0601 | 2326 | 0.0587 | 2326 | 0.0633 | 2326 | 0.0723
2325 | 0.0582 | 2325 | 0.0602 | 2325 | 0.0588 | 2325 | 0.0634 | 2325 | 0.0725
2324 | 0.0585 | 2324 | 0.0603 | 2324 | 0.0591 | 2324 | 0.0637 | 2324 | 0.0728
2323 | 0.0586 | 2323 | 0.0604 | 2323 | 0.0594 | 2323 | 0.0639 | 2323 | 0.0731
2322 | 0.0587 | 2322 | 0.0604 | 2322 | 0.0594 | 2322 | 0.064 | 2322 | 0.0731
2321 | 0.0586 | 2321 | 0.0603 | 2321 | 0.0592 | 2321 | 0.0638 | 2321 | 0.0729
2320 | 0.0583 | 2320 | 0.0602 | 2320 | 0.0589 | 2320 | 0.0635 | 2320 | 0.0725
2319 | 0.0581 | 2319 | 0.06 | 2319 | 0.0586 | 2319 | 0.0632 | 2319 | 0.0721
2318 | 0.058 | 2318 | 0.06 | 2318 | 0.0584 | 2318 | 0.0631 | 2318 | 0.0719
2317 | 0.0581 | 2317 | 0.0601 | 2317 | 0.0585 | 2317 | 0.0632 | 2317 | 0.0721
2316 | 0.0585 | 2316 | 0.0605 | 2316 | 0.0589 | 2316 | 0.0637 | 2316 | 0.0726
2315 | 0.059 | 2315 | 0.0609 | 2315 | 0.0594 | 2315 | 0.0643 | 2315 | 0.0733
2314 | 0.0596 | 2314 | 0.0613 | 2314 | 0.06 | 2314 | 0.065 | 2314 | 0.074
2313 | 0.06 | 2313 | 0.0615 | 2313 | 0.0603 | 2313 | 0.0654 | 2313 | 0.0745
2312 | 0.06 | 2312 | 0.0616 | 2312 | 0.0602 | 2312 | 0.0654 | 2312 | 0.0745
2311 | 0.0596 | 2311 | 0.0613 | 2311 | 0.0597 | 2311 | 0.0649 | 2311 | 0.0739
2310 | 0.0589 | 2310 | 0.0608 | 2310 | 0.0589 | 2310 | 0.064 | 2310 | 0.0729
2309 | 0.0582 | 2309 | 0.0602 | 2309 | 0.058 | 2309 | 0.0631 | 2309 | 0.0718
2308 | 0.0574 | 2308 | 0.0597 | 2308 | 0.0572 | 2308 | 0.0621 | 2308 | 0.0707
2307 | 0.0567 | 2307 | 0.0592 | 2307 | 0.0565 | 2307 | 0.0613 | 2307 | 0.0698
2306 | 0.0562 | 2306 | 0.0587 | 2306 | 0.0559 | 2306 | 0.0606 | 2306 | 0.069
2305 | 0.0557 | 2305 | 0.0583 | 2305 | 0.0554 | 2305 | 0.06 | 2305 | 0.0683
2304 | 0.0553 | 2304 | 0.058 | 2304 | 0.0549 | 2304 | 0.0595 | 2304 | 0.0676
2303 | 0.0549 | 2303 | 0.0577 | 2303 | 0.0544 | 2303 | 0.059 | 2303 | 0.0671
2302 | 0.0546 | 2302 | 0.0574 | 2302 | 0.054 | 2302 | 0.0586 | 2302 | 0.0666
2301 | 0.0543 | 2301 | 0.0573 | 2301 | 0.0537 | 2301 | 0.0583 | 2301 | 0.0662
2300 | 0.0542 | 2300 | 0.0572 | 2300 | 0.0536 | 2300 | 0.0581 | 2300 | 0.066
2299 | 0.054 | 2299 | 0.0571 | 2299 | 0.0534 | 2299 | 0.0579 | 2299 | 0.0658
2298 | 0.0539 | 2298 | 0.057 | 2298 | 0.0533 | 2298 | 0.0578 | 2298 | 0.0656
2297 | 0.0538 | 2297 | 0.0569 | 2297 | 0.0532 | 2297 | 0.0576 | 2297 | 0.0654
2296 | 0.0537 | 2296 | 0.0568 | 2296 | 0.053 | 2296 | 0.0575 | 2296 | 0.0653
2295 | 0.0535 | 2295 | 0.0567 | 2295 | 0.0529 | 2295 | 0.0574 | 2295 | 0.0651
2294 | 0.0534 | 2294 | 0.0566 | 2294 | 0.0528 | 2294 | 0.0572 | 2294 | 0.065
2293 | 0.0533 | 2293 | 0.0565 | 2293 | 0.0527 | 2293 | 0.0571 | 2293 | 0.0648
2292 | 0.0532 | 2292 | 0.0564 | 2292 | 0.0526 | 2292 | 0.057 | 2292 | 0.0647
2291 | 0.0531 | 2291 | 0.0563 | 2291 | 0.0525 | 2291 | 0.0569 | 2291 | 0.0645
2290 | 0.053 | 2290 | 0.0562 | 2290 | 0.0524 | 2290 | 0.0567 | 2290 | 0.0643
2289 | 0.0528 | 2289 | 0.0561 | 2289 | 0.0522 | 2289 | 0.0565 | 2289 | 0.064
2288 | 0.0526 | 2288 | 0.056 | 2288 | 0.0521 | 2288 | 0.0562 | 2288 | 0.0638
2287 | 0.0524 | 2287 | 0.0558 | 2287 | 0.0519 | 2287 | 0.056 | 2287 | 0.0635
2286 | 0.0523 | 2286 | 0.0557 | 2286 | 0.0517 | 2286 | 0.0558 | 2286 | 0.0633
2285 | 0.0521 | 2285 | 0.0556 | 2285 | 0.0515 | 2285 | 0.0556 | 2285 | 0.063
2284 | 0.0519 | 2284 | 0.0554 | 2284 | 0.0514 | 2284 | 0.0554 | 2284 | 0.0628
2283 | 0.0518 | 2283 | 0.0553 | 2283 | 0.0512 | 2283 | 0.0553 | 2283 | 0.0626
2282 | 0.0517 | 2282 | 0.0552 | 2282 | 0.0511 | 2282 | 0.0551 | 2282 | 0.0625
2281 | 0.0516 | 2281 | 0.0551 | 2281 | 0.051 | 2281 | 0.055 | 2281 | 0.0623
2280 | 0.0514 | 2280 | 0.055 | 2280 | 0.0509 | 2280 | 0.0549 | 2280 | 0.0622
2279 | 0.0514 | 2279 | 0.0549 | 2279 | 0.0508 | 2279 | 0.0548 | 2279 | 0.062
2278 | 0.0513 | 2278 | 0.0549 | 2278 | 0.0507 | 2278 | 0.0547 | 2278 | 0.0619
2277 | 0.0512 | 2277 | 0.0548 | 2277 | 0.0507 | 2277 | 0.0546 | 2277 | 0.0619
2276 | 0.0512 | 2276 | 0.0548 | 2276 | 0.0506 | 2276 | 0.0546 | 2276 | 0.0618
2275 | 0.0512 | 2275 | 0.0548 | 2275 | 0.0506 | 2275 | 0.0546 | 2275 | 0.0618
2274 | 0.0512 | 2274 | 0.0548 | 2274 | 0.0506 | 2274 | 0.0546 | 2274 | 0.0618
2273 | 0.0512 | 2273 | 0.0548 | 2273 | 0.0506 | 2273 | 0.0546 | 2273 | 0.0618
2272 | 0.0512 | 2272 | 0.0548 | 2272 | 0.0506 | 2272 | 0.0546 | 2272 | 0.0618
2271 | 0.0512 | 2271 | 0.0548 | 2271 | 0.0506 | 2271 | 0.0546 | 2271 | 0.0618
2270 | 0.0512 | 2270 | 0.0548 | 2270 | 0.0506 | 2270 | 0.0546 | 2270 | 0.0618
2269 | 0.0512 | 2269 | 0.0548 | 2269 | 0.0506 | 2269 | 0.0546 | 2269 | 0.0618
2268 | 0.0512 | 2268 | 0.0548 | 2268 | 0.0506 | 2268 | 0.0546 | 2268 | 0.0617
2267 | 0.0512 | 2267 | 0.0547 | 2267 | 0.0506 | 2267 | 0.0546 | 2267 | 0.0617
2266 | 0.0512 | 2266 | 0.0547 | 2266 | 0.0506 | 2266 | 0.0546 | 2266 | 0.0617
2265 | 0.0511 | 2265 | 0.0547 | 2265 | 0.0506 | 2265 | 0.0545 | 2265 | 0.0617
2264 | 0.0511 | 2264 | 0.0547 | 2264 | 0.0506 | 2264 | 0.0545 | 2264 | 0.0617
2263 | 0.0511 | 2263 | 0.0547 | 2263 | 0.0506 | 2263 | 0.0545 | 2263 | 0.0617
2262 | 0.0511 | 2262 | 0.0547 | 2262 | 0.0506 | 2262 | 0.0545 | 2262 | 0.0617
2261 | 0.0511 | 2261 | 0.0547 | 2261 | 0.0506 | 2261 | 0.0546 | 2261 | 0.0617
2260 | 0.0512 | 2260 | 0.0547 | 2260 | 0.0506 | 2260 | 0.0546 | 2260 | 0.0617
2259 | 0.0512 | 2259 | 0.0548 | 2259 | 0.0507 | 2259 | 0.0547 | 2259 | 0.0617
2258 | 0.0513 | 2258 | 0.0548 | 2258 | 0.0507 | 2258 | 0.0547 | 2258 | 0.0618
2257 | 0.0513 | 2257 | 0.0549 | 2257 | 0.0508 | 2257 | 0.0548 | 2257 | 0.0619
2256 | 0.0514 | 2256 | 0.0549 | 2256 | 0.0509 | 2256 | 0.0549 | 2256 | 0.062
2255 | 0.0514 | 2255 | 0.0549 | 2255 | 0.0509 | 2255 | 0.0549 | 2255 | 0.062
2254 | 0.0515 | 2254 | 0.0549 | 2254 | 0.0509 | 2254 | 0.0549 | 2254 | 0.062
2253 | 0.0515 | 2253 | 0.0549 | 2253 | 0.0509 | 2253 | 0.0549 | 2253 | 0.062
2252 | 0.0514 | 2252 | 0.0549 | 2252 | 0.0509 | 2252 | 0.0549 | 2252 | 0.062
2251 | 0.0514 | 2251 | 0.0549 | 2251 | 0.0509 | 2251 | 0.0549 | 2251 | 0.0619
2250 | 0.0513 | 2250 | 0.0548 | 2250 | 0.0508 | 2250 | 0.0547 | 2250 | 0.0618
2249 | 0.0512 | 2249 | 0.0547 | 2249 | 0.0506 | 2249 | 0.0546 | 2249 | 0.0616
2248 | 0.051 | 2248 | 0.0546 | 2248 | 0.0505 | 2248 | 0.0544 | 2248 | 0.0615
2247 | 0.0509 | 2247 | 0.0545 | 2247 | 0.0503 | 2247 | 0.0543 | 2247 | 0.0612
2246 | 0.0507 | 2246 | 0.0544 | 2246 | 0.0502 | 2246 | 0.0541 | 2246 | 0.061
2245 | 0.0506 | 2245 | 0.0543 | 2245 | 0.05 | 2245 | 0.0539 | 2245 | 0.0608
2244 | 0.0505 | 2244 | 0.0542 | 2244 | 0.0499 | 2244 | 0.0537 | 2244 | 0.0606
2243 | 0.0504 | 2243 | 0.0541 | 2243 | 0.0497 | 2243 | 0.0536 | 2243 | 0.0604
2242 | 0.0503 | 2242 | 0.054 | 2242 | 0.0496 | 2242 | 0.0534 | 2242 | 0.0602
2241 | 0.0502 | 2241 | 0.0539 | 2241 | 0.0495 | 2241 | 0.0533 | 2241 | 0.0601
2240 | 0.0501 | 2240 | 0.0538 | 2240 | 0.0494 | 2240 | 0.0532 | 2240 | 0.0599
2239 | 0.05 | 2239 | 0.0537 | 2239 | 0.0493 | 2239 | 0.0531 | 2239 | 0.0598
2238 | 0.0499 | 2238 | 0.0537 | 2238 | 0.0492 | 2238 | 0.053 | 2238 | 0.0596
2237 | 0.0498 | 2237 | 0.0536 | 2237 | 0.0491 | 2237 | 0.0529 | 2237 | 0.0595
2236 | 0.0497 | 2236 | 0.0535 | 2236 | 0.049 | 2236 | 0.0528 | 2236 | 0.0594
2235 | 0.0497 | 2235 | 0.0535 | 2235 | 0.049 | 2235 | 0.0527 | 2235 | 0.0593
2234 | 0.0496 | 2234 | 0.0535 | 2234 | 0.0489 | 2234 | 0.0527 | 2234 | 0.0593
2233 | 0.0496 | 2233 | 0.0535 | 2233 | 0.0489 | 2233 | 0.0526 | 2233 | 0.0592
2232 | 0.0496 | 2232 | 0.0534 | 2232 | 0.0489 | 2232 | 0.0526 | 2232 | 0.0592
2231 | 0.0496 | 2231 | 0.0534 | 2231 | 0.0488 | 2231 | 0.0526 | 2231 | 0.0591
2230 | 0.0495 | 2230 | 0.0534 | 2230 | 0.0488 | 2230 | 0.0525 | 2230 | 0.0591
2229 | 0.0495 | 2229 | 0.0534 | 2229 | 0.0488 | 2229 | 0.0525 | 2229 | 0.059
2228 | 0.0495 | 2228 | 0.0534 | 2228 | 0.0488 | 2228 | 0.0525 | 2228 | 0.059
2227 | 0.0495 | 2227 | 0.0534 | 2227 | 0.0488 | 2227 | 0.0525 | 2227 | 0.059
2226 | 0.0495 | 2226 | 0.0534 | 2226 | 0.0488 | 2226 | 0.0525 | 2226 | 0.059
2225 | 0.0495 | 2225 | 0.0534 | 2225 | 0.0488 | 2225 | 0.0525 | 2225 | 0.059
2224 | 0.0495 | 2224 | 0.0534 | 2224 | 0.0488 | 2224 | 0.0525 | 2224 | 0.059
2223 | 0.0494 | 2223 | 0.0533 | 2223 | 0.0487 | 2223 | 0.0524 | 2223 | 0.0589
2222 | 0.0494 | 2222 | 0.0533 | 2222 | 0.0486 | 2222 | 0.0524 | 2222 | 0.0588
2221 | 0.0493 | 2221 | 0.0532 | 2221 | 0.0486 | 2221 | 0.0523 | 2221 | 0.0587
2220 | 0.0493 | 2220 | 0.0531 | 2220 | 0.0485 | 2220 | 0.0522 | 2220 | 0.0587
2219 | 0.0492 | 2219 | 0.0531 | 2219 | 0.0485 | 2219 | 0.0522 | 2219 | 0.0586
2218 | 0.0492 | 2218 | 0.0531 | 2218 | 0.0485 | 2218 | 0.0522 | 2218 | 0.0586
2217 | 0.0492 | 2217 | 0.0531 | 2217 | 0.0485 | 2217 | 0.0522 | 2217 | 0.0586
2216 | 0.0492 | 2216 | 0.0531 | 2216 | 0.0485 | 2216 | 0.0522 | 2216 | 0.0586
2215 | 0.0492 | 2215 | 0.0531 | 2215 | 0.0485 | 2215 | 0.0522 | 2215 | 0.0586
2214 | 0.0492 | 2214 | 0.0531 | 2214 | 0.0485 | 2214 | 0.0522 | 2214 | 0.0586
2213 | 0.0492 | 2213 | 0.0531 | 2213 | 0.0485 | 2213 | 0.0522 | 2213 | 0.0586
2212 | 0.0493 | 2212 | 0.0531 | 2212 | 0.0485 | 2212 | 0.0522 | 2212 | 0.0586
2211 | 0.0493 | 2211 | 0.0531 | 2211 | 0.0485 | 2211 | 0.0522 | 2211 | 0.0586
2210 | 0.0493 | 2210 | 0.0531 | 2210 | 0.0485 | 2210 | 0.0522 | 2210 | 0.0586
2209 | 0.0492 | 2209 | 0.0531 | 2209 | 0.0485 | 2209 | 0.0522 | 2209 | 0.0585
2208 | 0.0492 | 2208 | 0.053 | 2208 | 0.0484 | 2208 | 0.0521 | 2208 | 0.0585
2207 | 0.0491 | 2207 | 0.053 | 2207 | 0.0484 | 2207 | 0.0521 | 2207 | 0.0584
2206 | 0.0491 | 2206 | 0.0529 | 2206 | 0.0483 | 2206 | 0.052 | 2206 | 0.0583
2205 | 0.049 | 2205 | 0.0529 | 2205 | 0.0482 | 2205 | 0.0519 | 2205 | 0.0582
2204 | 0.049 | 2204 | 0.0529 | 2204 | 0.0482 | 2204 | 0.0519 | 2204 | 0.0581
2203 | 0.0489 | 2203 | 0.0528 | 2203 | 0.0482 | 2203 | 0.0518 | 2203 | 0.0581
2202 | 0.0489 | 2202 | 0.0528 | 2202 | 0.0481 | 2202 | 0.0518 | 2202 | 0.058
2201 | 0.0489 | 2201 | 0.0528 | 2201 | 0.0481 | 2201 | 0.0518 | 2201 | 0.0579
2200 | 0.0489 | 2200 | 0.0528 | 2200 | 0.0481 | 2200 | 0.0517 | 2200 | 0.0579
2199 | 0.0489 | 2199 | 0.0528 | 2199 | 0.0481 | 2199 | 0.0518 | 2199 | 0.0579
2198 | 0.0489 | 2198 | 0.0528 | 2198 | 0.0481 | 2198 | 0.0517 | 2198 | 0.0579
2197 | 0.0488 | 2197 | 0.0528 | 2197 | 0.0481 | 2197 | 0.0517 | 2197 | 0.0579
2196 | 0.0488 | 2196 | 0.0528 | 2196 | 0.0481 | 2196 | 0.0517 | 2196 | 0.0579
2195 | 0.0488 | 2195 | 0.0528 | 2195 | 0.0481 | 2195 | 0.0517 | 2195 | 0.0579
2194 | 0.0488 | 2194 | 0.0527 | 2194 | 0.048 | 2194 | 0.0517 | 2194 | 0.0579
2193 | 0.0488 | 2193 | 0.0527 | 2193 | 0.048 | 2193 | 0.0517 | 2193 | 0.0579
2192 | 0.0489 | 2192 | 0.0528 | 2192 | 0.0481 | 2192 | 0.0518 | 2192 | 0.0579
2191 | 0.0489 | 2191 | 0.0528 | 2191 | 0.0481 | 2191 | 0.0518 | 2191 | 0.058
2190 | 0.0489 | 2190 | 0.0528 | 2190 | 0.0482 | 2190 | 0.0519 | 2190 | 0.058
2189 | 0.049 | 2189 | 0.0528 | 2189 | 0.0482 | 2189 | 0.0519 | 2189 | 0.0581
2188 | 0.049 | 2188 | 0.0529 | 2188 | 0.0483 | 2188 | 0.052 | 2188 | 0.0582
2187 | 0.0491 | 2187 | 0.0529 | 2187 | 0.0483 | 2187 | 0.0521 | 2187 | 0.0582
2186 | 0.0491 | 2186 | 0.0529 | 2186 | 0.0483 | 2186 | 0.0521 | 2186 | 0.0582
2185 | 0.0491 | 2185 | 0.0529 | 2185 | 0.0483 | 2185 | 0.0521 | 2185 | 0.0582
2184 | 0.0491 | 2184 | 0.0529 | 2184 | 0.0483 | 2184 | 0.0521 | 2184 | 0.0582
2183 | 0.049 | 2183 | 0.0528 | 2183 | 0.0482 | 2183 | 0.052 | 2183 | 0.0581
2182 | 0.0489 | 2182 | 0.0528 | 2182 | 0.0481 | 2182 | 0.0519 | 2182 | 0.0579
2181 | 0.0488 | 2181 | 0.0527 | 2181 | 0.048 | 2181 | 0.0518 | 2181 | 0.0578
2180 | 0.0488 | 2180 | 0.0527 | 2180 | 0.048 | 2180 | 0.0517 | 2180 | 0.0577
2179 | 0.0487 | 2179 | 0.0526 | 2179 | 0.0479 | 2179 | 0.0516 | 2179 | 0.0576
2178 | 0.0486 | 2178 | 0.0525 | 2178 | 0.0478 | 2178 | 0.0515 | 2178 | 0.0575
2177 | 0.0485 | 2177 | 0.0525 | 2177 | 0.0477 | 2177 | 0.0514 | 2177 | 0.0574
2176 | 0.0485 | 2176 | 0.0524 | 2176 | 0.0476 | 2176 | 0.0513 | 2176 | 0.0572
2175 | 0.0484 | 2175 | 0.0523 | 2175 | 0.0475 | 2175 | 0.0512 | 2175 | 0.0571
2174 | 0.0483 | 2174 | 0.0523 | 2174 | 0.0475 | 2174 | 0.0511 | 2174 | 0.057
2173 | 0.0483 | 2173 | 0.0522 | 2173 | 0.0474 | 2173 | 0.0511 | 2173 | 0.057
2172 | 0.0483 | 2172 | 0.0522 | 2172 | 0.0474 | 2172 | 0.0511 | 2172 | 0.0569
2171 | 0.0482 | 2171 | 0.0522 | 2171 | 0.0474 | 2171 | 0.051 | 2171 | 0.0569
2170 | 0.0482 | 2170 | 0.0522 | 2170 | 0.0473 | 2170 | 0.051 | 2170 | 0.0568
2169 | 0.0482 | 2169 | 0.0522 | 2169 | 0.0473 | 2169 | 0.0509 | 2169 | 0.0568
2168 | 0.0481 | 2168 | 0.0521 | 2168 | 0.0472 | 2168 | 0.0509 | 2168 | 0.0567
2167 | 0.0481 | 2167 | 0.0521 | 2167 | 0.0472 | 2167 | 0.0508 | 2167 | 0.0566
2166 | 0.048 | 2166 | 0.052 | 2166 | 0.0471 | 2166 | 0.0508 | 2166 | 0.0565
2165 | 0.048 | 2165 | 0.052 | 2165 | 0.0471 | 2165 | 0.0507 | 2165 | 0.0565
2164 | 0.048 | 2164 | 0.052 | 2164 | 0.0471 | 2164 | 0.0507 | 2164 | 0.0564
2163 | 0.0479 | 2163 | 0.0519 | 2163 | 0.047 | 2163 | 0.0507 | 2163 | 0.0564
2162 | 0.0479 | 2162 | 0.0519 | 2162 | 0.047 | 2162 | 0.0506 | 2162 | 0.0563
2161 | 0.0478 | 2161 | 0.0519 | 2161 | 0.047 | 2161 | 0.0506 | 2161 | 0.0563
2160 | 0.0478 | 2160 | 0.0518 | 2160 | 0.0469 | 2160 | 0.0506 | 2160 | 0.0562
2159 | 0.0478 | 2159 | 0.0518 | 2159 | 0.0469 | 2159 | 0.0505 | 2159 | 0.0562
2158 | 0.0478 | 2158 | 0.0518 | 2158 | 0.0469 | 2158 | 0.0505 | 2158 | 0.0562
2157 | 0.0478 | 2157 | 0.0518 | 2157 | 0.0469 | 2157 | 0.0505 | 2157 | 0.0561
2156 | 0.0478 | 2156 | 0.0518 | 2156 | 0.0468 | 2156 | 0.0504 | 2156 | 0.0561
2155 | 0.0477 | 2155 | 0.0517 | 2155 | 0.0468 | 2155 | 0.0504 | 2155 | 0.056
2154 | 0.0477 | 2154 | 0.0517 | 2154 | 0.0467 | 2154 | 0.0503 | 2154 | 0.0559
2153 | 0.0476 | 2153 | 0.0517 | 2153 | 0.0467 | 2153 | 0.0503 | 2153 | 0.0558
2152 | 0.0476 | 2152 | 0.0516 | 2152 | 0.0466 | 2152 | 0.0502 | 2152 | 0.0558
2151 | 0.0475 | 2151 | 0.0515 | 2151 | 0.0465 | 2151 | 0.0501 | 2151 | 0.0556
2150 | 0.0474 | 2150 | 0.0514 | 2150 | 0.0464 | 2150 | 0.05 | 2150 | 0.0555
2149 | 0.0473 | 2149 | 0.0513 | 2149 | 0.0463 | 2149 | 0.0498 | 2149 | 0.0553
2148 | 0.0472 | 2148 | 0.0513 | 2148 | 0.0462 | 2148 | 0.0497 | 2148 | 0.0552
2147 | 0.0471 | 2147 | 0.0512 | 2147 | 0.0461 | 2147 | 0.0496 | 2147 | 0.0551
2146 | 0.047 | 2146 | 0.0512 | 2146 | 0.046 | 2146 | 0.0495 | 2146 | 0.0549
2145 | 0.0469 | 2145 | 0.0511 | 2145 | 0.0459 | 2145 | 0.0494 | 2145 | 0.0548
2144 | 0.0468 | 2144 | 0.051 | 2144 | 0.0458 | 2144 | 0.0493 | 2144 | 0.0547
2143 | 0.0468 | 2143 | 0.0509 | 2143 | 0.0457 | 2143 | 0.0492 | 2143 | 0.0545
2142 | 0.0467 | 2142 | 0.0509 | 2142 | 0.0456 | 2142 | 0.0491 | 2142 | 0.0544
2141 | 0.0466 | 2141 | 0.0508 | 2141 | 0.0455 | 2141 | 0.0489 | 2141 | 0.0542
2140 | 0.0465 | 2140 | 0.0507 | 2140 | 0.0454 | 2140 | 0.0488 | 2140 | 0.0541
2139 | 0.0464 | 2139 | 0.0506 | 2139 | 0.0453 | 2139 | 0.0487 | 2139 | 0.054
2138 | 0.0463 | 2138 | 0.0506 | 2138 | 0.0452 | 2138 | 0.0486 | 2138 | 0.0538
2137 | 0.0462 | 2137 | 0.0505 | 2137 | 0.0451 | 2137 | 0.0485 | 2137 | 0.0537
2136 | 0.0461 | 2136 | 0.0505 | 2136 | 0.045 | 2136 | 0.0484 | 2136 | 0.0536
2135 | 0.0461 | 2135 | 0.0504 | 2135 | 0.045 | 2135 | 0.0483 | 2135 | 0.0535
2134 | 0.046 | 2134 | 0.0503 | 2134 | 0.0449 | 2134 | 0.0482 | 2134 | 0.0534
2133 | 0.0459 | 2133 | 0.0503 | 2133 | 0.0448 | 2133 | 0.0482 | 2133 | 0.0533
2132 | 0.0459 | 2132 | 0.0502 | 2132 | 0.0447 | 2132 | 0.0481 | 2132 | 0.0532
2131 | 0.0458 | 2131 | 0.0502 | 2131 | 0.0447 | 2131 | 0.048 | 2131 | 0.0531
2130 | 0.0457 | 2130 | 0.0501 | 2130 | 0.0446 | 2130 | 0.0479 | 2130 | 0.053
2129 | 0.0457 | 2129 | 0.05 | 2129 | 0.0445 | 2129 | 0.0479 | 2129 | 0.0529
2128 | 0.0456 | 2128 | 0.05 | 2128 | 0.0445 | 2128 | 0.0478 | 2128 | 0.0529
2127 | 0.0456 | 2127 | 0.05 | 2127 | 0.0444 | 2127 | 0.0478 | 2127 | 0.0528
2126 | 0.0455 | 2126 | 0.0499 | 2126 | 0.0444 | 2126 | 0.0477 | 2126 | 0.0527
2125 | 0.0455 | 2125 | 0.0499 | 2125 | 0.0443 | 2125 | 0.0476 | 2125 | 0.0526
2124 | 0.0455 | 2124 | 0.0498 | 2124 | 0.0443 | 2124 | 0.0476 | 2124 | 0.0526
2123 | 0.0455 | 2123 | 0.0498 | 2123 | 0.0443 | 2123 | 0.0476 | 2123 | 0.0525
2122 | 0.0454 | 2122 | 0.0498 | 2122 | 0.0442 | 2122 | 0.0475 | 2122 | 0.0525
2121 | 0.0454 | 2121 | 0.0498 | 2121 | 0.0442 | 2121 | 0.0475 | 2121 | 0.0524
2120 | 0.0454 | 2120 | 0.0497 | 2120 | 0.0442 | 2120 | 0.0475 | 2120 | 0.0524
2119 | 0.0454 | 2119 | 0.0497 | 2119 | 0.0441 | 2119 | 0.0474 | 2119 | 0.0523
2118 | 0.0453 | 2118 | 0.0497 | 2118 | 0.0441 | 2118 | 0.0474 | 2118 | 0.0523
2117 | 0.0453 | 2117 | 0.0497 | 2117 | 0.0441 | 2117 | 0.0474 | 2117 | 0.0523
2116 | 0.0453 | 2116 | 0.0497 | 2116 | 0.0441 | 2116 | 0.0474 | 2116 | 0.0523
2115 | 0.0453 | 2115 | 0.0497 | 2115 | 0.0441 | 2115 | 0.0474 | 2115 | 0.0523
2114 | 0.0453 | 2114 | 0.0497 | 2114 | 0.044 | 2114 | 0.0474 | 2114 | 0.0522
2113 | 0.0452 | 2113 | 0.0497 | 2113 | 0.044 | 2113 | 0.0473 | 2113 | 0.0522
2112 | 0.0452 | 2112 | 0.0496 | 2112 | 0.044 | 2112 | 0.0473 | 2112 | 0.0521
2111 | 0.0452 | 2111 | 0.0496 | 2111 | 0.044 | 2111 | 0.0473 | 2111 | 0.0521
2110 | 0.0452 | 2110 | 0.0496 | 2110 | 0.044 | 2110 | 0.0473 | 2110 | 0.052
2109 | 0.0452 | 2109 | 0.0496 | 2109 | 0.0439 | 2109 | 0.0472 | 2109 | 0.052
2108 | 0.0452 | 2108 | 0.0496 | 2108 | 0.0439 | 2108 | 0.0472 | 2108 | 0.052
2107 | 0.0451 | 2107 | 0.0495 | 2107 | 0.0439 | 2107 | 0.0472 | 2107 | 0.0519
2106 | 0.0451 | 2106 | 0.0495 | 2106 | 0.0438 | 2106 | 0.0471 | 2106 | 0.0519
2105 | 0.0451 | 2105 | 0.0495 | 2105 | 0.0438 | 2105 | 0.0471 | 2105 | 0.0518
2104 | 0.045 | 2104 | 0.0494 | 2104 | 0.0438 | 2104 | 0.0471 | 2104 | 0.0518
2103 | 0.045 | 2103 | 0.0494 | 2103 | 0.0438 | 2103 | 0.047 | 2103 | 0.0517
2102 | 0.045 | 2102 | 0.0494 | 2102 | 0.0437 | 2102 | 0.047 | 2102 | 0.0517
2101 | 0.045 | 2101 | 0.0494 | 2101 | 0.0437 | 2101 | 0.047 | 2101 | 0.0517
2100 | 0.045 | 2100 | 0.0494 | 2100 | 0.0437 | 2100 | 0.047 | 2100 | 0.0517
2099 | 0.0449 | 2099 | 0.0493 | 2099 | 0.0437 | 2099 | 0.047 | 2099 | 0.0516
2098 | 0.0449 | 2098 | 0.0493 | 2098 | 0.0437 | 2098 | 0.0469 | 2098 | 0.0516
2097 | 0.0449 | 2097 | 0.0493 | 2097 | 0.0436 | 2097 | 0.0469 | 2097 | 0.0515
2096 | 0.0448 | 2096 | 0.0493 | 2096 | 0.0436 | 2096 | 0.0469 | 2096 | 0.0515
2095 | 0.0448 | 2095 | 0.0493 | 2095 | 0.0436 | 2095 | 0.0468 | 2095 | 0.0515
2094 | 0.0448 | 2094 | 0.0492 | 2094 | 0.0435 | 2094 | 0.0468 | 2094 | 0.0514
2093 | 0.0448 | 2093 | 0.0492 | 2093 | 0.0435 | 2093 | 0.0468 | 2093 | 0.0514
2092 | 0.0447 | 2092 | 0.0492 | 2092 | 0.0435 | 2092 | 0.0467 | 2092 | 0.0514
2091 | 0.0447 | 2091 | 0.0492 | 2091 | 0.0435 | 2091 | 0.0467 | 2091 | 0.0513
2090 | 0.0447 | 2090 | 0.0492 | 2090 | 0.0434 | 2090 | 0.0467 | 2090 | 0.0513
2089 | 0.0446 | 2089 | 0.0492 | 2089 | 0.0434 | 2089 | 0.0467 | 2089 | 0.0513
2088 | 0.0447 | 2088 | 0.0492 | 2088 | 0.0434 | 2088 | 0.0467 | 2088 | 0.0513
2087 | 0.0447 | 2087 | 0.0492 | 2087 | 0.0434 | 2087 | 0.0467 | 2087 | 0.0512
2086 | 0.0447 | 2086 | 0.0491 | 2086 | 0.0434 | 2086 | 0.0467 | 2086 | 0.0512
2085 | 0.0447 | 2085 | 0.0491 | 2085 | 0.0434 | 2085 | 0.0466 | 2085 | 0.0511
2084 | 0.0447 | 2084 | 0.0491 | 2084 | 0.0433 | 2084 | 0.0466 | 2084 | 0.0511
2083 | 0.0446 | 2083 | 0.0491 | 2083 | 0.0433 | 2083 | 0.0466 | 2083 | 0.0511
2082 | 0.0446 | 2082 | 0.0491 | 2082 | 0.0433 | 2082 | 0.0465 | 2082 | 0.051
2081 | 0.0446 | 2081 | 0.049 | 2081 | 0.0433 | 2081 | 0.0465 | 2081 | 0.051
2080 | 0.0446 | 2080 | 0.049 | 2080 | 0.0433 | 2080 | 0.0465 | 2080 | 0.051
2079 | 0.0446 | 2079 | 0.049 | 2079 | 0.0433 | 2079 | 0.0465 | 2079 | 0.051
2078 | 0.0445 | 2078 | 0.049 | 2078 | 0.0432 | 2078 | 0.0465 | 2078 | 0.051
2077 | 0.0445 | 2077 | 0.049 | 2077 | 0.0432 | 2077 | 0.0464 | 2077 | 0.0509
2076 | 0.0445 | 2076 | 0.049 | 2076 | 0.0432 | 2076 | 0.0464 | 2076 | 0.0509
2075 | 0.0445 | 2075 | 0.049 | 2075 | 0.0432 | 2075 | 0.0464 | 2075 | 0.0509
2074 | 0.0445 | 2074 | 0.049 | 2074 | 0.0432 | 2074 | 0.0464 | 2074 | 0.0509
2073 | 0.0445 | 2073 | 0.0489 | 2073 | 0.0432 | 2073 | 0.0464 | 2073 | 0.0508
2072 | 0.0445 | 2072 | 0.0489 | 2072 | 0.0432 | 2072 | 0.0464 | 2072 | 0.0508
2071 | 0.0445 | 2071 | 0.0489 | 2071 | 0.0432 | 2071 | 0.0464 | 2071 | 0.0508
2070 | 0.0445 | 2070 | 0.0489 | 2070 | 0.0431 | 2070 | 0.0463 | 2070 | 0.0507
2069 | 0.0444 | 2069 | 0.0488 | 2069 | 0.0431 | 2069 | 0.0463 | 2069 | 0.0507
2068 | 0.0444 | 2068 | 0.0489 | 2068 | 0.0431 | 2068 | 0.0463 | 2068 | 0.0507
2067 | 0.0444 | 2067 | 0.0489 | 2067 | 0.0431 | 2067 | 0.0463 | 2067 | 0.0507
2066 | 0.0444 | 2066 | 0.0489 | 2066 | 0.0431 | 2066 | 0.0463 | 2066 | 0.0507
2065 | 0.0443 | 2065 | 0.0489 | 2065 | 0.043 | 2065 | 0.0463 | 2065 | 0.0507
2064 | 0.0443 | 2064 | 0.0489 | 2064 | 0.043 | 2064 | 0.0463 | 2064 | 0.0506
2063 | 0.0443 | 2063 | 0.0489 | 2063 | 0.043 | 2063 | 0.0463 | 2063 | 0.0506
2062 | 0.0443 | 2062 | 0.0488 | 2062 | 0.043 | 2062 | 0.0462 | 2062 | 0.0505
2061 | 0.0444 | 2061 | 0.0488 | 2061 | 0.0431 | 2061 | 0.0463 | 2061 | 0.0506
2060 | 0.0444 | 2060 | 0.0488 | 2060 | 0.0431 | 2060 | 0.0463 | 2060 | 0.0506
2059 | 0.0444 | 2059 | 0.0488 | 2059 | 0.0431 | 2059 | 0.0463 | 2059 | 0.0506
2058 | 0.0445 | 2058 | 0.0489 | 2058 | 0.0431 | 2058 | 0.0464 | 2058 | 0.0506
2057 | 0.0445 | 2057 | 0.0489 | 2057 | 0.0432 | 2057 | 0.0464 | 2057 | 0.0507
2056 | 0.0446 | 2056 | 0.0489 | 2056 | 0.0432 | 2056 | 0.0464 | 2056 | 0.0507
2055 | 0.0446 | 2055 | 0.0489 | 2055 | 0.0433 | 2055 | 0.0465 | 2055 | 0.0508
2054 | 0.0446 | 2054 | 0.0489 | 2054 | 0.0433 | 2054 | 0.0465 | 2054 | 0.0508
2053 | 0.0447 | 2053 | 0.049 | 2053 | 0.0433 | 2053 | 0.0466 | 2053 | 0.0508
2052 | 0.0447 | 2052 | 0.049 | 2052 | 0.0434 | 2052 | 0.0467 | 2052 | 0.0509
2051 | 0.0448 | 2051 | 0.0491 | 2051 | 0.0435 | 2051 | 0.0467 | 2051 | 0.051
2050 | 0.0448 | 2050 | 0.0491 | 2050 | 0.0435 | 2050 | 0.0468 | 2050 | 0.051
2049 | 0.0449 | 2049 | 0.0492 | 2049 | 0.0436 | 2049 | 0.0468 | 2049 | 0.0511
2048 | 0.0449 | 2048 | 0.0492 | 2048 | 0.0436 | 2048 | 0.0469 | 2048 | 0.0512
2047 | 0.045 | 2047 | 0.0493 | 2047 | 0.0437 | 2047 | 0.047 | 2047 | 0.0512
2046 | 0.0451 | 2046 | 0.0493 | 2046 | 0.0437 | 2046 | 0.047 | 2046 | 0.0513
2045 | 0.0451 | 2045 | 0.0493 | 2045 | 0.0438 | 2045 | 0.0471 | 2045 | 0.0513
2044 | 0.0452 | 2044 | 0.0494 | 2044 | 0.0439 | 2044 | 0.0472 | 2044 | 0.0514
2043 | 0.0452 | 2043 | 0.0495 | 2043 | 0.044 | 2043 | 0.0472 | 2043 | 0.0515
2042 | 0.0452 | 2042 | 0.0495 | 2042 | 0.044 | 2042 | 0.0473 | 2042 | 0.0516
2041 | 0.0453 | 2041 | 0.0496 | 2041 | 0.044 | 2041 | 0.0473 | 2041 | 0.0517
2040 | 0.0453 | 2040 | 0.0496 | 2040 | 0.0441 | 2040 | 0.0474 | 2040 | 0.0517
2039 | 0.0454 | 2039 | 0.0496 | 2039 | 0.0441 | 2039 | 0.0475 | 2039 | 0.0517
2038 | 0.0455 | 2038 | 0.0496 | 2038 | 0.0442 | 2038 | 0.0475 | 2038 | 0.0518
2037 | 0.0455 | 2037 | 0.0496 | 2037 | 0.0443 | 2037 | 0.0476 | 2037 | 0.0519
2036 | 0.0456 | 2036 | 0.0497 | 2036 | 0.0444 | 2036 | 0.0477 | 2036 | 0.052
2035 | 0.0457 | 2035 | 0.0498 | 2035 | 0.0444 | 2035 | 0.0478 | 2035 | 0.0521
2034 | 0.0458 | 2034 | 0.0498 | 2034 | 0.0445 | 2034 | 0.0478 | 2034 | 0.0521
2033 | 0.0458 | 2033 | 0.0498 | 2033 | 0.0445 | 2033 | 0.0479 | 2033 | 0.0521
2032 | 0.0458 | 2032 | 0.0499 | 2032 | 0.0446 | 2032 | 0.0479 | 2032 | 0.0522
2031 | 0.0459 | 2031 | 0.0499 | 2031 | 0.0446 | 2031 | 0.048 | 2031 | 0.0522
2030 | 0.0459 | 2030 | 0.0499 | 2030 | 0.0446 | 2030 | 0.048 | 2030 | 0.0522
2029 | 0.0459 | 2029 | 0.0499 | 2029 | 0.0446 | 2029 | 0.048 | 2029 | 0.0522
2028 | 0.0459 | 2028 | 0.0499 | 2028 | 0.0447 | 2028 | 0.048 | 2028 | 0.0523
2027 | 0.0459 | 2027 | 0.0499 | 2027 | 0.0447 | 2027 | 0.048 | 2027 | 0.0523
2026 | 0.0459 | 2026 | 0.0499 | 2026 | 0.0446 | 2026 | 0.048 | 2026 | 0.0522
2025 | 0.0459 | 2025 | 0.0499 | 2025 | 0.0446 | 2025 | 0.0479 | 2025 | 0.0521
2024 | 0.0458 | 2024 | 0.0498 | 2024 | 0.0445 | 2024 | 0.0478 | 2024 | 0.0521
2023 | 0.0457 | 2023 | 0.0498 | 2023 | 0.0445 | 2023 | 0.0478 | 2023 | 0.052
2022 | 0.0456 | 2022 | 0.0497 | 2022 | 0.0444 | 2022 | 0.0476 | 2022 | 0.0518
2021 | 0.0456 | 2021 | 0.0497 | 2021 | 0.0443 | 2021 | 0.0475 | 2021 | 0.0517
2020 | 0.0454 | 2020 | 0.0496 | 2020 | 0.0442 | 2020 | 0.0474 | 2020 | 0.0516
2019 | 0.0453 | 2019 | 0.0496 | 2019 | 0.044 | 2019 | 0.0473 | 2019 | 0.0514
2018 | 0.045 | 2018 | 0.0495 | 2018 | 0.0438 | 2018 | 0.047 | 2018 | 0.0511
2017 | 0.0448 | 2017 | 0.0493 | 2017 | 0.0436 | 2017 | 0.0468 | 2017 | 0.0508
2016 | 0.0446 | 2016 | 0.0492 | 2016 | 0.0434 | 2016 | 0.0466 | 2016 | 0.0505
2015 | 0.0445 | 2015 | 0.049 | 2015 | 0.0432 | 2015 | 0.0464 | 2015 | 0.0503
2014 | 0.0444 | 2014 | 0.0489 | 2014 | 0.0431 | 2014 | 0.0462 | 2014 | 0.0501
2013 | 0.0444 | 2013 | 0.0488 | 2013 | 0.043 | 2013 | 0.0461 | 2013 | 0.0499
2012 | 0.0443 | 2012 | 0.0487 | 2012 | 0.0429 | 2012 | 0.046 | 2012 | 0.0498
2011 | 0.0443 | 2011 | 0.0486 | 2011 | 0.0428 | 2011 | 0.0458 | 2011 | 0.0497
2010 | 0.0442 | 2010 | 0.0485 | 2010 | 0.0427 | 2010 | 0.0457 | 2010 | 0.0495
2009 | 0.0441 | 2009 | 0.0485 | 2009 | 0.0426 | 2009 | 0.0456 | 2009 | 0.0494
2008 | 0.044 | 2008 | 0.0484 | 2008 | 0.0425 | 2008 | 0.0455 | 2008 | 0.0493
2007 | 0.0439 | 2007 | 0.0484 | 2007 | 0.0424 | 2007 | 0.0454 | 2007 | 0.0492
2006 | 0.0439 | 2006 | 0.0483 | 2006 | 0.0424 | 2006 | 0.0453 | 2006 | 0.049
2005 | 0.0438 | 2005 | 0.0482 | 2005 | 0.0423 | 2005 | 0.0452 | 2005 | 0.0489
2004 | 0.0437 | 2004 | 0.0482 | 2004 | 0.0422 | 2004 | 0.0451 | 2004 | 0.0487
2003 | 0.0436 | 2003 | 0.0481 | 2003 | 0.0421 | 2003 | 0.045 | 2003 | 0.0486
2002 | 0.0435 | 2002 | 0.048 | 2002 | 0.0419 | 2002 | 0.0448 | 2002 | 0.0484
2001 | 0.0434 | 2001 | 0.0479 | 2001 | 0.0418 | 2001 | 0.0447 | 2001 | 0.0483
2000 | 0.0433 | 2000 | 0.0479 | 2000 | 0.0418 | 2000 | 0.0446 | 2000 | 0.0482
1999 | 0.0433 | 1999 | 0.0478 | 1999 | 0.0417 | 1999 | 0.0446 | 1999 | 0.0481
1998 | 0.0433 | 1998 | 0.0478 | 1998 | 0.0417 | 1998 | 0.0446 | 1998 | 0.0481
1997 | 0.0433 | 1997 | 0.0478 | 1997 | 0.0418 | 1997 | 0.0446 | 1997 | 0.0482
1996 | 0.0433 | 1996 | 0.0479 | 1996 | 0.0418 | 1996 | 0.0447 | 1996 | 0.0482
1995 | 0.0434 | 1995 | 0.048 | 1995 | 0.0419 | 1995 | 0.0448 | 1995 | 0.0484
1994 | 0.0434 | 1994 | 0.0481 | 1994 | 0.042 | 1994 | 0.0449 | 1994 | 0.0486
1993 | 0.0434 | 1993 | 0.0482 | 1993 | 0.0422 | 1993 | 0.0451 | 1993 | 0.0488
1992 | 0.0435 | 1992 | 0.0484 | 1992 | 0.0423 | 1992 | 0.0453 | 1992 | 0.049
1991 | 0.0437 | 1991 | 0.0485 | 1991 | 0.0425 | 1991 | 0.0455 | 1991 | 0.0492
1990 | 0.0439 | 1990 | 0.0486 | 1990 | 0.0427 | 1990 | 0.0458 | 1990 | 0.0495
1989 | 0.0441 | 1989 | 0.0487 | 1989 | 0.0429 | 1989 | 0.046 | 1989 | 0.0497
1988 | 0.0443 | 1988 | 0.0488 | 1988 | 0.043 | 1988 | 0.0461 | 1988 | 0.0499
1987 | 0.0444 | 1987 | 0.0488 | 1987 | 0.0431 | 1987 | 0.0462 | 1987 | 0.05
1986 | 0.0445 | 1986 | 0.0488 | 1986 | 0.0432 | 1986 | 0.0462 | 1986 | 0.05
1985 | 0.0445 | 1985 | 0.0488 | 1985 | 0.0432 | 1985 | 0.0462 | 1985 | 0.05
1984 | 0.0446 | 1984 | 0.0488 | 1984 | 0.0432 | 1984 | 0.0463 | 1984 | 0.0501
1983 | 0.0446 | 1983 | 0.0488 | 1983 | 0.0433 | 1983 | 0.0463 | 1983 | 0.0501
1982 | 0.0447 | 1982 | 0.0489 | 1982 | 0.0433 | 1982 | 0.0464 | 1982 | 0.0502
1981 | 0.0447 | 1981 | 0.0489 | 1981 | 0.0434 | 1981 | 0.0464 | 1981 | 0.0503
1980 | 0.0447 | 1980 | 0.049 | 1980 | 0.0434 | 1980 | 0.0465 | 1980 | 0.0503
1979 | 0.0446 | 1979 | 0.0489 | 1979 | 0.0434 | 1979 | 0.0464 | 1979 | 0.0502
1978 | 0.0445 | 1978 | 0.0488 | 1978 | 0.0432 | 1978 | 0.0462 | 1978 | 0.05
1977 | 0.0442 | 1977 | 0.0486 | 1977 | 0.043 | 1977 | 0.0459 | 1977 | 0.0497
1976 | 0.044 | 1976 | 0.0484 | 1976 | 0.0428 | 1976 | 0.0457 | 1976 | 0.0495
1975 | 0.0439 | 1975 | 0.0483 | 1975 | 0.0426 | 1975 | 0.0455 | 1975 | 0.0493
1974 | 0.0438 | 1974 | 0.0483 | 1974 | 0.0425 | 1974 | 0.0454 | 1974 | 0.0491
1973 | 0.0438 | 1973 | 0.0483 | 1973 | 0.0426 | 1973 | 0.0455 | 1973 | 0.0492
1972 | 0.0439 | 1972 | 0.0484 | 1972 | 0.0427 | 1972 | 0.0457 | 1972 | 0.0494
1971 | 0.0442 | 1971 | 0.0486 | 1971 | 0.043 | 1971 | 0.046 | 1971 | 0.0498
1970 | 0.0444 | 1970 | 0.0488 | 1970 | 0.0433 | 1970 | 0.0463 | 1970 | 0.0502
1969 | 0.0448 | 1969 | 0.0492 | 1969 | 0.0437 | 1969 | 0.0469 | 1969 | 0.0508
1968 | 0.0452 | 1968 | 0.0496 | 1968 | 0.0443 | 1968 | 0.0476 | 1968 | 0.0516
1967 | 0.0458 | 1967 | 0.0502 | 1967 | 0.0451 | 1967 | 0.0484 | 1967 | 0.0526
1966 | 0.0466 | 1966 | 0.0508 | 1966 | 0.0459 | 1966 | 0.0494 | 1966 | 0.0538
1965 | 0.0476 | 1965 | 0.0515 | 1965 | 0.047 | 1965 | 0.0506 | 1965 | 0.0551
1964 | 0.0487 | 1964 | 0.0523 | 1964 | 0.0481 | 1964 | 0.0519 | 1964 | 0.0566
1963 | 0.0499 | 1963 | 0.0531 | 1963 | 0.0494 | 1963 | 0.0533 | 1963 | 0.0582
1962 | 0.0512 | 1962 | 0.0541 | 1962 | 0.0508 | 1962 | 0.0549 | 1962 | 0.0601
1961 | 0.0526 | 1961 | 0.0551 | 1961 | 0.0524 | 1961 | 0.0567 | 1961 | 0.0621
1960 | 0.0542 | 1960 | 0.0563 | 1960 | 0.054 | 1960 | 0.0586 | 1960 | 0.0642
1959 | 0.0557 | 1959 | 0.0575 | 1959 | 0.0557 | 1959 | 0.0605 | 1959 | 0.0664
1958 | 0.0573 | 1958 | 0.0587 | 1958 | 0.0574 | 1958 | 0.0624 | 1958 | 0.0686
1957 | 0.0587 | 1957 | 0.0598 | 1957 | 0.0589 | 1957 | 0.0642 | 1957 | 0.0706
1956 | 0.0599 | 1956 | 0.0607 | 1956 | 0.0602 | 1956 | 0.0656 | 1956 | 0.0722
1955 | 0.0607 | 1955 | 0.0612 | 1955 | 0.061 | 1955 | 0.0665 | 1955 | 0.0732
1954 | 0.0608 | 1954 | 0.0613 | 1954 | 0.0611 | 1954 | 0.0666 | 1954 | 0.0734
1953 | 0.0603 | 1953 | 0.0609 | 1953 | 0.0606 | 1953 | 0.066 | 1953 | 0.0727
1952 | 0.0593 | 1952 | 0.0602 | 1952 | 0.0596 | 1952 | 0.0649 | 1952 | 0.0714
1951 | 0.0583 | 1951 | 0.0594 | 1951 | 0.0586 | 1951 | 0.0637 | 1951 | 0.07
1950 | 0.0574 | 1950 | 0.0588 | 1950 | 0.0576 | 1950 | 0.0626 | 1950 | 0.0688
1949 | 0.0569 | 1949 | 0.0584 | 1949 | 0.0572 | 1949 | 0.0621 | 1949 | 0.0683
1948 | 0.0571 | 1948 | 0.0586 | 1948 | 0.0575 | 1948 | 0.0625 | 1948 | 0.0687
1947 | 0.0581 | 1947 | 0.0593 | 1947 | 0.0586 | 1947 | 0.0637 | 1947 | 0.0701
1946 | 0.0597 | 1946 | 0.0606 | 1946 | 0.0603 | 1946 | 0.0658 | 1946 | 0.0724
1945 | 0.0621 | 1945 | 0.0624 | 1945 | 0.0629 | 1945 | 0.0687 | 1945 | 0.0758
1944 | 0.0653 | 1944 | 0.065 | 1944 | 0.0664 | 1944 | 0.0727 | 1944 | 0.0803
1943 | 0.0693 | 1943 | 0.0682 | 1943 | 0.0707 | 1943 | 0.0778 | 1943 | 0.086
1942 | 0.0737 | 1942 | 0.0716 | 1942 | 0.0754 | 1942 | 0.0831 | 1942 | 0.0919
1941 | 0.0775 | 1941 | 0.0744 | 1941 | 0.0794 | 1941 | 0.0877 | 1941 | 0.0971
1940 | 0.0803 | 1940 | 0.0763 | 1940 | 0.0822 | 1940 | 0.0908 | 1940 | 0.1006
1939 | 0.0813 | 1939 | 0.0769 | 1939 | 0.0831 | 1939 | 0.0918 | 1939 | 0.1018
1938 | 0.0805 | 1938 | 0.0762 | 1938 | 0.0821 | 1938 | 0.0906 | 1938 | 0.1005
1937 | 0.0778 | 1937 | 0.0741 | 1937 | 0.0793 | 1937 | 0.0872 | 1937 | 0.0967
1936 | 0.0738 | 1936 | 0.0711 | 1936 | 0.075 | 1936 | 0.0823 | 1936 | 0.0911
1935 | 0.0691 | 1935 | 0.0675 | 1935 | 0.0699 | 1935 | 0.0765 | 1935 | 0.0845
1934 | 0.0642 | 1934 | 0.0639 | 1934 | 0.0647 | 1934 | 0.0705 | 1934 | 0.0777
1933 | 0.0599 | 1933 | 0.0606 | 1933 | 0.0601 | 1933 | 0.0652 | 1933 | 0.0717
1932 | 0.0564 | 1932 | 0.0579 | 1932 | 0.0563 | 1932 | 0.0609 | 1932 | 0.0667
1931 | 0.0537 | 1931 | 0.0558 | 1931 | 0.0533 | 1931 | 0.0575 | 1931 | 0.0628
1930 | 0.0516 | 1930 | 0.0542 | 1930 | 0.051 | 1930 | 0.0549 | 1930 | 0.0598
1929 | 0.0501 | 1929 | 0.0531 | 1929 | 0.0494 | 1929 | 0.0531 | 1929 | 0.0577
1928 | 0.049 | 1928 | 0.0522 | 1928 | 0.0482 | 1928 | 0.0518 | 1928 | 0.0562
1927 | 0.0483 | 1927 | 0.0516 | 1927 | 0.0474 | 1927 | 0.0508 | 1927 | 0.0551
1926 | 0.0477 | 1926 | 0.0512 | 1926 | 0.0468 | 1926 | 0.0501 | 1926 | 0.0543
1925 | 0.0473 | 1925 | 0.0509 | 1925 | 0.0464 | 1925 | 0.0497 | 1925 | 0.0538
1924 | 0.0468 | 1924 | 0.0508 | 1924 | 0.046 | 1924 | 0.0493 | 1924 | 0.0533
1923 | 0.0464 | 1923 | 0.0505 | 1923 | 0.0455 | 1923 | 0.0488 | 1923 | 0.0527
1922 | 0.0459 | 1922 | 0.0502 | 1922 | 0.045 | 1922 | 0.0482 | 1922 | 0.052
1921 | 0.0455 | 1921 | 0.0499 | 1921 | 0.0446 | 1921 | 0.0477 | 1921 | 0.0515
1920 | 0.0453 | 1920 | 0.0497 | 1920 | 0.0444 | 1920 | 0.0474 | 1920 | 0.0512
1919 | 0.045 | 1919 | 0.0495 | 1919 | 0.0441 | 1919 | 0.047 | 1919 | 0.0508
1918 | 0.0446 | 1918 | 0.0492 | 1918 | 0.0437 | 1918 | 0.0465 | 1918 | 0.0501
1917 | 0.0444 | 1917 | 0.0489 | 1917 | 0.0434 | 1917 | 0.0461 | 1917 | 0.0496
1916 | 0.0442 | 1916 | 0.0487 | 1916 | 0.0431 | 1916 | 0.0458 | 1916 | 0.0492
1915 | 0.0441 | 1915 | 0.0486 | 1915 | 0.0429 | 1915 | 0.0456 | 1915 | 0.049
1914 | 0.044 | 1914 | 0.0484 | 1914 | 0.0428 | 1914 | 0.0454 | 1914 | 0.0488
1913 | 0.0439 | 1913 | 0.0483 | 1913 | 0.0426 | 1913 | 0.0453 | 1913 | 0.0487
1912 | 0.0438 | 1912 | 0.0482 | 1912 | 0.0426 | 1912 | 0.0453 | 1912 | 0.0486
1911 | 0.0437 | 1911 | 0.0482 | 1911 | 0.0425 | 1911 | 0.0452 | 1911 | 0.0485
1910 | 0.0436 | 1910 | 0.0482 | 1910 | 0.0424 | 1910 | 0.0451 | 1910 | 0.0484
1909 | 0.0436 | 1909 | 0.0482 | 1909 | 0.0424 | 1909 | 0.045 | 1909 | 0.0484
1908 | 0.0436 | 1908 | 0.0483 | 1908 | 0.0424 | 1908 | 0.0451 | 1908 | 0.0484
1907 | 0.0437 | 1907 | 0.0483 | 1907 | 0.0425 | 1907 | 0.0451 | 1907 | 0.0484
1906 | 0.0437 | 1906 | 0.0482 | 1906 | 0.0425 | 1906 | 0.0451 | 1906 | 0.0484
1905 | 0.0438 | 1905 | 0.0482 | 1905 | 0.0425 | 1905 | 0.0451 | 1905 | 0.0484
1904 | 0.0439 | 1904 | 0.0483 | 1904 | 0.0426 | 1904 | 0.0452 | 1904 | 0.0485
1903 | 0.0439 | 1903 | 0.0483 | 1903 | 0.0427 | 1903 | 0.0452 | 1903 | 0.0485
1902 | 0.044 | 1902 | 0.0484 | 1902 | 0.0427 | 1902 | 0.0453 | 1902 | 0.0486
1901 | 0.044 | 1901 | 0.0485 | 1901 | 0.0428 | 1901 | 0.0455 | 1901 | 0.0487
1900 | 0.0442 | 1900 | 0.0486 | 1900 | 0.043 | 1900 | 0.0456 | 1900 | 0.0489
1899 | 0.0443 | 1899 | 0.0487 | 1899 | 0.0432 | 1899 | 0.0459 | 1899 | 0.0492
1898 | 0.0445 | 1898 | 0.0488 | 1898 | 0.0434 | 1898 | 0.0461 | 1898 | 0.0495
1897 | 0.0447 | 1897 | 0.049 | 1897 | 0.0436 | 1897 | 0.0464 | 1897 | 0.0498
1896 | 0.0449 | 1896 | 0.0492 | 1896 | 0.044 | 1896 | 0.0468 | 1896 | 0.0502
1895 | 0.0452 | 1895 | 0.0495 | 1895 | 0.0443 | 1895 | 0.0472 | 1895 | 0.0507
1894 | 0.0457 | 1894 | 0.0499 | 1894 | 0.0448 | 1894 | 0.0478 | 1894 | 0.0513
1893 | 0.0462 | 1893 | 0.0503 | 1893 | 0.0455 | 1893 | 0.0485 | 1893 | 0.0521
1892 | 0.0468 | 1892 | 0.0508 | 1892 | 0.0462 | 1892 | 0.0493 | 1892 | 0.0531
1891 | 0.0476 | 1891 | 0.0514 | 1891 | 0.047 | 1891 | 0.0503 | 1891 | 0.0543
1890 | 0.0486 | 1890 | 0.0522 | 1890 | 0.0482 | 1890 | 0.0516 | 1890 | 0.0557
1889 | 0.0499 | 1889 | 0.0532 | 1889 | 0.0495 | 1889 | 0.0531 | 1889 | 0.0574
1888 | 0.0512 | 1888 | 0.0542 | 1888 | 0.051 | 1888 | 0.0547 | 1888 | 0.0592
1887 | 0.0525 | 1887 | 0.0551 | 1887 | 0.0523 | 1887 | 0.0563 | 1887 | 0.061
1886 | 0.0539 | 1886 | 0.0561 | 1886 | 0.0537 | 1886 | 0.0578 | 1886 | 0.0628
1885 | 0.0553 | 1885 | 0.0571 | 1885 | 0.0552 | 1885 | 0.0595 | 1885 | 0.0647
1884 | 0.0566 | 1884 | 0.0581 | 1884 | 0.0566 | 1884 | 0.0611 | 1884 | 0.0666
1883 | 0.0577 | 1883 | 0.0589 | 1883 | 0.0577 | 1883 | 0.0624 | 1883 | 0.068
1882 | 0.0584 | 1882 | 0.0594 | 1882 | 0.0585 | 1882 | 0.0633 | 1882 | 0.069
1881 | 0.0586 | 1881 | 0.0595 | 1881 | 0.0587 | 1881 | 0.0636 | 1881 | 0.0693
1880 | 0.0584 | 1880 | 0.0594 | 1880 | 0.0585 | 1880 | 0.0634 | 1880 | 0.0691
1879 | 0.0579 | 1879 | 0.059 | 1879 | 0.058 | 1879 | 0.0628 | 1879 | 0.0685
1878 | 0.0573 | 1878 | 0.0586 | 1878 | 0.0574 | 1878 | 0.0621 | 1878 | 0.0676
1877 | 0.0567 | 1877 | 0.0581 | 1877 | 0.0568 | 1877 | 0.0613 | 1877 | 0.0668
1876 | 0.0563 | 1876 | 0.0578 | 1876 | 0.0564 | 1876 | 0.0609 | 1876 | 0.0663
1875 | 0.0562 | 1875 | 0.0578 | 1875 | 0.0564 | 1875 | 0.0609 | 1875 | 0.0662
1874 | 0.0565 | 1874 | 0.058 | 1874 | 0.0567 | 1874 | 0.0613 | 1874 | 0.0667
1873 | 0.057 | 1873 | 0.0584 | 1873 | 0.0573 | 1873 | 0.062 | 1873 | 0.0676
1872 | 0.0578 | 1872 | 0.0591 | 1872 | 0.0582 | 1872 | 0.0631 | 1872 | 0.0688
1871 | 0.0589 | 1871 | 0.0602 | 1871 | 0.0596 | 1871 | 0.0647 | 1871 | 0.0707
1870 | 0.0605 | 1870 | 0.0617 | 1870 | 0.0615 | 1870 | 0.0669 | 1870 | 0.0732
1869 | 0.0626 | 1869 | 0.0633 | 1869 | 0.0638 | 1869 | 0.0694 | 1869 | 0.076
1868 | 0.0648 | 1868 | 0.0648 | 1868 | 0.0659 | 1868 | 0.0717 | 1868 | 0.0785
1867 | 0.0662 | 1867 | 0.0657 | 1867 | 0.0672 | 1867 | 0.0733 | 1867 | 0.0801
1866 | 0.0667 | 1866 | 0.0659 | 1866 | 0.0675 | 1866 | 0.0737 | 1866 | 0.0806
1865 | 0.0662 | 1865 | 0.0655 | 1865 | 0.067 | 1865 | 0.073 | 1865 | 0.0799
1864 | 0.0651 | 1864 | 0.0646 | 1864 | 0.0658 | 1864 | 0.0716 | 1864 | 0.0784
1863 | 0.0634 | 1863 | 0.0633 | 1863 | 0.0639 | 1863 | 0.0695 | 1863 | 0.076
1862 | 0.0611 | 1862 | 0.0616 | 1862 | 0.0616 | 1862 | 0.0668 | 1862 | 0.073
1861 | 0.0587 | 1861 | 0.0598 | 1861 | 0.059 | 1861 | 0.0638 | 1861 | 0.0696
1860 | 0.0564 | 1860 | 0.058 | 1860 | 0.0565 | 1860 | 0.061 | 1860 | 0.0664
1859 | 0.0543 | 1859 | 0.0564 | 1859 | 0.0542 | 1859 | 0.0584 | 1859 | 0.0635
1858 | 0.0525 | 1858 | 0.055 | 1858 | 0.0522 | 1858 | 0.0561 | 1858 | 0.0609
1857 | 0.051 | 1857 | 0.0538 | 1857 | 0.0506 | 1857 | 0.0542 | 1857 | 0.0587
1856 | 0.0497 | 1856 | 0.0527 | 1856 | 0.0492 | 1856 | 0.0526 | 1856 | 0.0569
1855 | 0.0486 | 1855 | 0.0519 | 1855 | 0.048 | 1855 | 0.0513 | 1855 | 0.0554
1854 | 0.0477 | 1854 | 0.0511 | 1854 | 0.0469 | 1854 | 0.0501 | 1854 | 0.054
1853 | 0.0469 | 1853 | 0.0505 | 1853 | 0.046 | 1853 | 0.0491 | 1853 | 0.0528
1852 | 0.0462 | 1852 | 0.0499 | 1852 | 0.0453 | 1852 | 0.0482 | 1852 | 0.0518
1851 | 0.0455 | 1851 | 0.0495 | 1851 | 0.0446 | 1851 | 0.0475 | 1851 | 0.051
1850 | 0.045 | 1850 | 0.0491 | 1850 | 0.0441 | 1850 | 0.0469 | 1850 | 0.0503
1849 | 0.0444 | 1849 | 0.0489 | 1849 | 0.0436 | 1849 | 0.0464 | 1849 | 0.0497
1848 | 0.0439 | 1848 | 0.0487 | 1848 | 0.0432 | 1848 | 0.0459 | 1848 | 0.0492
1847 | 0.0435 | 1847 | 0.0486 | 1847 | 0.0428 | 1847 | 0.0455 | 1847 | 0.0489
1846 | 0.0432 | 1846 | 0.0486 | 1846 | 0.0427 | 1846 | 0.0452 | 1846 | 0.0488
1845 | 0.043 | 1845 | 0.0485 | 1845 | 0.0426 | 1845 | 0.0449 | 1845 | 0.0485
1844 | 0.0428 | 1844 | 0.0482 | 1844 | 0.0423 | 1844 | 0.0446 | 1844 | 0.0479
1843 | 0.0426 | 1843 | 0.0478 | 1843 | 0.0419 | 1843 | 0.0442 | 1843 | 0.0473
1842 | 0.0424 | 1842 | 0.0475 | 1842 | 0.0416 | 1842 | 0.0439 | 1842 | 0.0468
1841 | 0.0422 | 1841 | 0.0473 | 1841 | 0.0414 | 1841 | 0.0437 | 1841 | 0.0466
1840 | 0.0422 | 1840 | 0.0472 | 1840 | 0.0412 | 1840 | 0.0436 | 1840 | 0.0465
1839 | 0.0421 | 1839 | 0.047 | 1839 | 0.0411 | 1839 | 0.0434 | 1839 | 0.0464
1838 | 0.0419 | 1838 | 0.0469 | 1838 | 0.0409 | 1838 | 0.0432 | 1838 | 0.0461
1837 | 0.0418 | 1837 | 0.0468 | 1837 | 0.0408 | 1837 | 0.043 | 1837 | 0.046
1836 | 0.0418 | 1836 | 0.0468 | 1836 | 0.0408 | 1836 | 0.043 | 1836 | 0.046
1835 | 0.0418 | 1835 | 0.0469 | 1835 | 0.0409 | 1835 | 0.0431 | 1835 | 0.0462
1834 | 0.0418 | 1834 | 0.0468 | 1834 | 0.0409 | 1834 | 0.0431 | 1834 | 0.0462
1833 | 0.0417 | 1833 | 0.0468 | 1833 | 0.0408 | 1833 | 0.0431 | 1833 | 0.0463
1832 | 0.0417 | 1832 | 0.0468 | 1832 | 0.0409 | 1832 | 0.0432 | 1832 | 0.0465
1831 | 0.0417 | 1831 | 0.0468 | 1831 | 0.0409 | 1831 | 0.0433 | 1831 | 0.0466
1830 | 0.0418 | 1830 | 0.0468 | 1830 | 0.041 | 1830 | 0.0433 | 1830 | 0.0465
1829 | 0.042 | 1829 | 0.0469 | 1829 | 0.0412 | 1829 | 0.0436 | 1829 | 0.0467
1828 | 0.0423 | 1828 | 0.0472 | 1828 | 0.0416 | 1828 | 0.044 | 1828 | 0.0473
1827 | 0.0425 | 1827 | 0.0476 | 1827 | 0.042 | 1827 | 0.0445 | 1827 | 0.048
1826 | 0.0428 | 1826 | 0.0479 | 1826 | 0.0424 | 1826 | 0.045 | 1826 | 0.0488
1825 | 0.0432 | 1825 | 0.0483 | 1825 | 0.043 | 1825 | 0.0456 | 1825 | 0.0496
1824 | 0.0438 | 1824 | 0.0487 | 1824 | 0.0436 | 1824 | 0.0464 | 1824 | 0.0506
1823 | 0.0444 | 1823 | 0.0491 | 1823 | 0.0443 | 1823 | 0.0473 | 1823 | 0.0516
1822 | 0.0451 | 1822 | 0.0496 | 1822 | 0.045 | 1822 | 0.0481 | 1822 | 0.0527
1821 | 0.0458 | 1821 | 0.0501 | 1821 | 0.0459 | 1821 | 0.0491 | 1821 | 0.0539
1820 | 0.0467 | 1820 | 0.0507 | 1820 | 0.0469 | 1820 | 0.0503 | 1820 | 0.0554
1819 | 0.0476 | 1819 | 0.0514 | 1819 | 0.0479 | 1819 | 0.0515 | 1819 | 0.057
1818 | 0.0485 | 1818 | 0.0521 | 1818 | 0.049 | 1818 | 0.0527 | 1818 | 0.0585
1817 | 0.0493 | 1817 | 0.0528 | 1817 | 0.0499 | 1817 | 0.0538 | 1817 | 0.0598
1816 | 0.0499 | 1816 | 0.0532 | 1816 | 0.0507 | 1816 | 0.0548 | 1816 | 0.061
1815 | 0.0503 | 1815 | 0.0535 | 1815 | 0.0512 | 1815 | 0.0554 | 1815 | 0.0618
1814 | 0.0505 | 1814 | 0.0537 | 1814 | 0.0514 | 1814 | 0.0556 | 1814 | 0.0623
1813 | 0.0504 | 1813 | 0.0537 | 1813 | 0.0515 | 1813 | 0.0558 | 1813 | 0.0626
1812 | 0.0503 | 1812 | 0.0538 | 1812 | 0.0516 | 1812 | 0.056 | 1812 | 0.063
1811 | 0.0504 | 1811 | 0.0539 | 1811 | 0.0518 | 1811 | 0.0563 | 1811 | 0.0635
1810 | 0.0507 | 1810 | 0.0542 | 1810 | 0.0522 | 1810 | 0.0568 | 1810 | 0.0642
1809 | 0.0512 | 1809 | 0.0546 | 1809 | 0.0529 | 1809 | 0.0577 | 1809 | 0.0654
1808 | 0.0521 | 1808 | 0.0553 | 1808 | 0.054 | 1808 | 0.0589 | 1808 | 0.0669
1807 | 0.0532 | 1807 | 0.0561 | 1807 | 0.0553 | 1807 | 0.0604 | 1807 | 0.0689
1806 | 0.0546 | 1806 | 0.0571 | 1806 | 0.0568 | 1806 | 0.0623 | 1806 | 0.0712
1805 | 0.0563 | 1805 | 0.0584 | 1805 | 0.0588 | 1805 | 0.0645 | 1805 | 0.0739
1804 | 0.0583 | 1804 | 0.06 | 1804 | 0.0611 | 1804 | 0.0672 | 1804 | 0.0773
1803 | 0.0606 | 1803 | 0.0621 | 1803 | 0.0639 | 1803 | 0.0705 | 1803 | 0.0812
1802 | 0.0632 | 1802 | 0.0643 | 1802 | 0.067 | 1802 | 0.0741 | 1802 | 0.0856
1801 | 0.066 | 1801 | 0.0665 | 1801 | 0.0702 | 1801 | 0.0778 | 1801 | 0.0899
1800 | 0.0685 | 1800 | 0.0682 | 1800 | 0.0728 | 1800 | 0.0809 | 1800 | 0.0936
1799 | 0.07 | 1799 | 0.0692 | 1799 | 0.0744 | 1799 | 0.0828 | 1799 | 0.0959
1798 | 0.07 | 1798 | 0.0691 | 1798 | 0.0745 | 1798 | 0.0829 | 1798 | 0.0963
1797 | 0.0686 | 1797 | 0.0681 | 1797 | 0.0732 | 1797 | 0.0814 | 1797 | 0.095
1796 | 0.0661 | 1796 | 0.0665 | 1796 | 0.0708 | 1796 | 0.0788 | 1796 | 0.0924
1795 | 0.0633 | 1795 | 0.0645 | 1795 | 0.068 | 1795 | 0.0757 | 1795 | 0.0893
1794 | 0.0601 | 1794 | 0.0622 | 1794 | 0.0649 | 1794 | 0.0722 | 1794 | 0.0857
1793 | 0.0564 | 1793 | 0.0596 | 1793 | 0.0614 | 1793 | 0.0682 | 1793 | 0.0814
1792 | 0.0526 | 1792 | 0.0567 | 1792 | 0.0576 | 1792 | 0.0639 | 1792 | 0.0768
1791 | 0.0494 | 1791 | 0.0543 | 1791 | 0.0542 | 1791 | 0.0603 | 1791 | 0.0729
1790 | 0.0472 | 1790 | 0.0526 | 1790 | 0.0519 | 1790 | 0.0579 | 1790 | 0.0704
1789 | 0.046 | 1789 | 0.0516 | 1789 | 0.0507 | 1789 | 0.0566 | 1789 | 0.0691
1788 | 0.0453 | 1788 | 0.0509 | 1788 | 0.0499 | 1788 | 0.0557 | 1788 | 0.0684
1787 | 0.0446 | 1787 | 0.0504 | 1787 | 0.0492 | 1787 | 0.0549 | 1787 | 0.0678
1786 | 0.0439 | 1786 | 0.0499 | 1786 | 0.0485 | 1786 | 0.0542 | 1786 | 0.0672
1785 | 0.0433 | 1785 | 0.0495 | 1785 | 0.048 | 1785 | 0.0537 | 1785 | 0.0667
1784 | 0.0429 | 1784 | 0.0492 | 1784 | 0.0476 | 1784 | 0.0532 | 1784 | 0.0664
1783 | 0.0427 | 1783 | 0.0489 | 1783 | 0.0473 | 1783 | 0.0529 | 1783 | 0.0662
1782 | 0.0426 | 1782 | 0.0488 | 1782 | 0.0471 | 1782 | 0.0528 | 1782 | 0.0662
1781 | 0.0426 | 1781 | 0.0489 | 1781 | 0.0472 | 1781 | 0.0529 | 1781 | 0.0665
1780 | 0.0429 | 1780 | 0.0491 | 1780 | 0.0475 | 1780 | 0.0533 | 1780 | 0.0671
1779 | 0.0434 | 1779 | 0.0495 | 1779 | 0.048 | 1779 | 0.0539 | 1779 | 0.068
1778 | 0.0438 | 1778 | 0.0498 | 1778 | 0.0486 | 1778 | 0.0546 | 1778 | 0.069
1777 | 0.0441 | 1777 | 0.0501 | 1777 | 0.049 | 1777 | 0.055 | 1777 | 0.0696
1776 | 0.0442 | 1776 | 0.0501 | 1776 | 0.0491 | 1776 | 0.055 | 1776 | 0.0699
1775 | 0.0442 | 1775 | 0.05 | 1775 | 0.049 | 1775 | 0.0549 | 1775 | 0.0699
1774 | 0.0439 | 1774 | 0.0499 | 1774 | 0.0488 | 1774 | 0.0546 | 1774 | 0.0696
1773 | 0.0435 | 1773 | 0.0494 | 1773 | 0.0482 | 1773 | 0.0537 | 1773 | 0.0686
1772 | 0.043 | 1772 | 0.0488 | 1772 | 0.0473 | 1772 | 0.0526 | 1772 | 0.0672
1771 | 0.0426 | 1771 | 0.0485 | 1771 | 0.0467 | 1771 | 0.0519 | 1771 | 0.0663
1770 | 0.0422 | 1770 | 0.0485 | 1770 | 0.0465 | 1770 | 0.0517 | 1770 | 0.0661
1769 | 0.042 | 1769 | 0.0486 | 1769 | 0.0464 | 1769 | 0.0516 | 1769 | 0.0662
1768 | 0.0419 | 1768 | 0.0486 | 1768 | 0.0463 | 1768 | 0.0515 | 1768 | 0.0661
1767 | 0.0419 | 1767 | 0.0485 | 1767 | 0.0462 | 1767 | 0.0514 | 1767 | 0.0659
1766 | 0.0419 | 1766 | 0.0483 | 1766 | 0.0462 | 1766 | 0.0513 | 1766 | 0.0657
1765 | 0.0419 | 1765 | 0.0483 | 1765 | 0.0461 | 1765 | 0.0512 | 1765 | 0.0656
1764 | 0.042 | 1764 | 0.0484 | 1764 | 0.0462 | 1764 | 0.0512 | 1764 | 0.0658
1763 | 0.0422 | 1763 | 0.0486 | 1763 | 0.0464 | 1763 | 0.0514 | 1763 | 0.0661
1762 | 0.0423 | 1762 | 0.0489 | 1762 | 0.0468 | 1762 | 0.0518 | 1762 | 0.0664
1761 | 0.0427 | 1761 | 0.0492 | 1761 | 0.0472 | 1761 | 0.0523 | 1761 | 0.067
1760 | 0.043 | 1760 | 0.0496 | 1760 | 0.0477 | 1760 | 0.0529 | 1760 | 0.0677
1759 | 0.0434 | 1759 | 0.05 | 1759 | 0.0482 | 1759 | 0.0535 | 1759 | 0.0685
1758 | 0.0437 | 1758 | 0.0504 | 1758 | 0.0488 | 1758 | 0.0541 | 1758 | 0.0695
1757 | 0.0442 | 1757 | 0.0509 | 1757 | 0.0496 | 1757 | 0.0551 | 1757 | 0.0708
1756 | 0.045 | 1756 | 0.0515 | 1756 | 0.0506 | 1756 | 0.0563 | 1756 | 0.0722
1755 | 0.0457 | 1755 | 0.052 | 1755 | 0.0515 | 1755 | 0.0574 | 1755 | 0.0735
1754 | 0.0463 | 1754 | 0.0525 | 1754 | 0.0523 | 1754 | 0.0583 | 1754 | 0.0749
1753 | 0.047 | 1753 | 0.0534 | 1753 | 0.0533 | 1753 | 0.0596 | 1753 | 0.0766
1752 | 0.048 | 1752 | 0.0545 | 1752 | 0.0549 | 1752 | 0.0614 | 1752 | 0.079
1751 | 0.0493 | 1751 | 0.0559 | 1751 | 0.0569 | 1751 | 0.0637 | 1751 | 0.0818
1750 | 0.051 | 1750 | 0.0574 | 1750 | 0.0592 | 1750 | 0.0663 | 1750 | 0.085
1749 | 0.053 | 1749 | 0.0589 | 1749 | 0.0616 | 1749 | 0.069 | 1749 | 0.0885
1748 | 0.0549 | 1748 | 0.0603 | 1748 | 0.0638 | 1748 | 0.0716 | 1748 | 0.0918
1747 | 0.0565 | 1747 | 0.0614 | 1747 | 0.0656 | 1747 | 0.0738 | 1747 | 0.0947
1746 | 0.0576 | 1746 | 0.0624 | 1746 | 0.0671 | 1746 | 0.0756 | 1746 | 0.0972
1745 | 0.0586 | 1745 | 0.0634 | 1745 | 0.0685 | 1745 | 0.0773 | 1745 | 0.0995
1744 | 0.0594 | 1744 | 0.0642 | 1744 | 0.0696 | 1744 | 0.0787 | 1744 | 0.1014
1743 | 0.0598 | 1743 | 0.0646 | 1743 | 0.0703 | 1743 | 0.0796 | 1743 | 0.1028
1742 | 0.0599 | 1742 | 0.0646 | 1742 | 0.0705 | 1742 | 0.0799 | 1742 | 0.1034
1741 | 0.0597 | 1741 | 0.0643 | 1741 | 0.0704 | 1741 | 0.0796 | 1741 | 0.1034
1740 | 0.059 | 1740 | 0.0637 | 1740 | 0.0697 | 1740 | 0.0788 | 1740 | 0.1027
1739 | 0.0578 | 1739 | 0.0628 | 1739 | 0.0687 | 1739 | 0.0775 | 1739 | 0.1015
1738 | 0.0567 | 1738 | 0.062 | 1738 | 0.0676 | 1738 | 0.0763 | 1738 | 0.1003
1737 | 0.0559 | 1737 | 0.0616 | 1737 | 0.0668 | 1737 | 0.0753 | 1737 | 0.0996
1736 | 0.0552 | 1736 | 0.0615 | 1736 | 0.0663 | 1736 | 0.0749 | 1736 | 0.0994
1735 | 0.0542 | 1735 | 0.061 | 1735 | 0.0657 | 1735 | 0.0742 | 1735 | 0.0985
1734 | 0.0525 | 1734 | 0.0599 | 1734 | 0.0643 | 1734 | 0.0728 | 1734 | 0.0966
1733 | 0.0509 | 1733 | 0.0589 | 1733 | 0.0631 | 1733 | 0.0717 | 1733 | 0.0951
1732 | 0.05 | 1732 | 0.0584 | 1732 | 0.0625 | 1732 | 0.0711 | 1732 | 0.0944
1731 | 0.0494 | 1731 | 0.058 | 1731 | 0.0619 | 1731 | 0.0705 | 1731 | 0.0939
1730 | 0.0488 | 1730 | 0.0577 | 1730 | 0.0614 | 1730 | 0.0701 | 1730 | 0.0935
1729 | 0.0482 | 1729 | 0.0574 | 1729 | 0.0611 | 1729 | 0.0697 | 1729 | 0.0931
1728 | 0.0478 | 1728 | 0.0572 | 1728 | 0.0611 | 1728 | 0.0695 | 1728 | 0.0927
1727 | 0.0476 | 1727 | 0.0572 | 1727 | 0.0613 | 1727 | 0.0695 | 1727 | 0.0926
1726 | 0.0474 | 1726 | 0.0574 | 1726 | 0.0616 | 1726 | 0.0696 | 1726 | 0.0924
1725 | 0.0472 | 1725 | 0.0576 | 1725 | 0.0618 | 1725 | 0.0698 | 1725 | 0.0922
1724 | 0.0468 | 1724 | 0.0578 | 1724 | 0.0621 | 1724 | 0.0699 | 1724 | 0.0918
1723 | 0.0465 | 1723 | 0.0581 | 1723 | 0.0624 | 1723 | 0.07 | 1723 | 0.0915
1722 | 0.0463 | 1722 | 0.0583 | 1722 | 0.0626 | 1722 | 0.0701 | 1722 | 0.0913
1721 | 0.0461 | 1721 | 0.0583 | 1721 | 0.0625 | 1721 | 0.0699 | 1721 | 0.091
1720 | 0.0459 | 1720 | 0.0582 | 1720 | 0.0622 | 1720 | 0.0695 | 1720 | 0.0905
1719 | 0.0457 | 1719 | 0.0582 | 1719 | 0.062 | 1719 | 0.0693 | 1719 | 0.0902
1718 | 0.0456 | 1718 | 0.0583 | 1718 | 0.0622 | 1718 | 0.0695 | 1718 | 0.0902
1717 | 0.0455 | 1717 | 0.0585 | 1717 | 0.0625 | 1717 | 0.0697 | 1717 | 0.0908
1716 | 0.0455 | 1716 | 0.058 | 1716 | 0.0622 | 1716 | 0.0695 | 1716 | 0.0911
1715 | 0.0449 | 1715 | 0.057 | 1715 | 0.0609 | 1715 | 0.0687 | 1715 | 0.0907
1714 | 0.0441 | 1714 | 0.0559 | 1714 | 0.0597 | 1714 | 0.0681 | 1714 | 0.0907
1713 | 0.0438 | 1713 | 0.0554 | 1713 | 0.0594 | 1713 | 0.0681 | 1713 | 0.0914
1712 | 0.0438 | 1712 | 0.055 | 1712 | 0.0593 | 1712 | 0.0683 | 1712 | 0.0924
1711 | 0.0438 | 1711 | 0.0546 | 1711 | 0.0591 | 1711 | 0.0684 | 1711 | 0.0935
1710 | 0.0436 | 1710 | 0.0542 | 1710 | 0.0588 | 1710 | 0.0685 | 1710 | 0.0947
1709 | 0.0436 | 1709 | 0.0538 | 1709 | 0.0586 | 1709 | 0.0687 | 1709 | 0.0958
1708 | 0.0436 | 1708 | 0.0536 | 1708 | 0.0584 | 1708 | 0.069 | 1708 | 0.0969
1707 | 0.0436 | 1707 | 0.0535 | 1707 | 0.0583 | 1707 | 0.0691 | 1707 | 0.0978
1706 | 0.0437 | 1706 | 0.0534 | 1706 | 0.0582 | 1706 | 0.0692 | 1706 | 0.0986
1705 | 0.044 | 1705 | 0.0535 | 1705 | 0.0584 | 1705 | 0.0695 | 1705 | 0.0992
1704 | 0.0444 | 1704 | 0.0538 | 1704 | 0.0587 | 1704 | 0.0698 | 1704 | 0.0996
1703 | 0.0446 | 1703 | 0.0542 | 1703 | 0.0585 | 1703 | 0.0697 | 1703 | 0.0997
1702 | 0.0447 | 1702 | 0.0546 | 1702 | 0.0585 | 1702 | 0.0696 | 1702 | 0.0998
1701 | 0.045 | 1701 | 0.0551 | 1701 | 0.0594 | 1701 | 0.0703 | 1701 | 0.0999
1700 | 0.0455 | 1700 | 0.0557 | 1700 | 0.0608 | 1700 | 0.0713 | 1700 | 0.0995
1699 | 0.046 | 1699 | 0.0562 | 1699 | 0.0619 | 1699 | 0.0722 | 1699 | 0.0994
1698 | 0.0462 | 1698 | 0.0569 | 1698 | 0.0628 | 1698 | 0.0732 | 1698 | 0.1
1697 | 0.046 | 1697 | 0.0579 | 1697 | 0.0641 | 1697 | 0.0747 | 1697 | 0.1011
1696 | 0.0456 | 1696 | 0.0592 | 1696 | 0.0661 | 1696 | 0.0772 | 1696 | 0.1024
1695 | 0.0451 | 1695 | 0.0602 | 1695 | 0.0681 | 1695 | 0.0796 | 1695 | 0.1036
1694 | 0.0447 | 1694 | 0.0606 | 1694 | 0.069 | 1694 | 0.0805 | 1694 | 0.1037
1693 | 0.0448 | 1693 | 0.0607 | 1693 | 0.0692 | 1693 | 0.0804 | 1693 | 0.1031
1692 | 0.0449 | 1692 | 0.0607 | 1692 | 0.0689 | 1692 | 0.0799 | 1692 | 0.1019
1691 | 0.0449 | 1691 | 0.0605 | 1691 | 0.068 | 1691 | 0.0787 | 1691 | 0.0997
1690 | 0.0448 | 1690 | 0.06 | 1690 | 0.0665 | 1690 | 0.0767 | 1690 | 0.0966
1689 | 0.045 | 1689 | 0.0594 | 1689 | 0.0649 | 1689 | 0.0745 | 1689 | 0.0934
1688 | 0.0451 | 1688 | 0.0589 | 1688 | 0.0635 | 1688 | 0.0726 | 1688 | 0.0908
1687 | 0.0451 | 1687 | 0.0585 | 1687 | 0.0622 | 1687 | 0.0711 | 1687 | 0.0889
1686 | 0.0455 | 1686 | 0.0581 | 1686 | 0.0613 | 1686 | 0.07 | 1686 | 0.0875
1685 | 0.0462 | 1685 | 0.0575 | 1685 | 0.0603 | 1685 | 0.0689 | 1685 | 0.0854
1684 | 0.0466 | 1684 | 0.0568 | 1684 | 0.0586 | 1684 | 0.0672 | 1684 | 0.0824
1683 | 0.0466 | 1683 | 0.0564 | 1683 | 0.0575 | 1683 | 0.0661 | 1683 | 0.0808
1682 | 0.0467 | 1682 | 0.0564 | 1682 | 0.0572 | 1682 | 0.0656 | 1682 | 0.0803
1681 | 0.0471 | 1681 | 0.0565 | 1681 | 0.0571 | 1681 | 0.0655 | 1681 | 0.0803
1680 | 0.0476 | 1680 | 0.0567 | 1680 | 0.0572 | 1680 | 0.0658 | 1680 | 0.0806
1679 | 0.048 | 1679 | 0.0567 | 1679 | 0.0572 | 1679 | 0.0659 | 1679 | 0.0807
1678 | 0.0482 | 1678 | 0.0567 | 1678 | 0.0571 | 1678 | 0.0658 | 1678 | 0.0807
1677 | 0.0486 | 1677 | 0.0568 | 1677 | 0.0572 | 1677 | 0.0658 | 1677 | 0.0809
1676 | 0.0492 | 1676 | 0.0571 | 1676 | 0.0576 | 1676 | 0.0661 | 1676 | 0.0812
1675 | 0.0498 | 1675 | 0.0572 | 1675 | 0.0579 | 1675 | 0.0664 | 1675 | 0.0813
1674 | 0.0504 | 1674 | 0.0573 | 1674 | 0.0581 | 1674 | 0.0666 | 1674 | 0.0812
1673 | 0.0508 | 1673 | 0.0575 | 1673 | 0.0583 | 1673 | 0.0668 | 1673 | 0.0813
1672 | 0.0513 | 1672 | 0.0579 | 1672 | 0.0586 | 1672 | 0.0672 | 1672 | 0.0818
1671 | 0.0519 | 1671 | 0.0584 | 1671 | 0.059 | 1671 | 0.0676 | 1671 | 0.0823
1670 | 0.0525 | 1670 | 0.0586 | 1670 | 0.0592 | 1670 | 0.0679 | 1670 | 0.0823
1669 | 0.053 | 1669 | 0.0589 | 1669 | 0.0592 | 1669 | 0.0683 | 1669 | 0.0822
1668 | 0.0533 | 1668 | 0.0593 | 1668 | 0.0595 | 1668 | 0.069 | 1668 | 0.0827
1667 | 0.0536 | 1667 | 0.0596 | 1667 | 0.0599 | 1667 | 0.0696 | 1667 | 0.0833
1666 | 0.0539 | 1666 | 0.0598 | 1666 | 0.0602 | 1666 | 0.0698 | 1666 | 0.0837
1665 | 0.0542 | 1665 | 0.06 | 1665 | 0.0604 | 1665 | 0.0701 | 1665 | 0.0842
1664 | 0.0546 | 1664 | 0.0602 | 1664 | 0.0607 | 1664 | 0.0704 | 1664 | 0.0845
1663 | 0.0548 | 1663 | 0.0603 | 1663 | 0.0608 | 1663 | 0.0705 | 1663 | 0.0844
1662 | 0.0548 | 1662 | 0.0602 | 1662 | 0.0606 | 1662 | 0.0703 | 1662 | 0.0839
1661 | 0.0545 | 1661 | 0.0601 | 1661 | 0.0602 | 1661 | 0.07 | 1661 | 0.0834
1660 | 0.0541 | 1660 | 0.06 | 1660 | 0.0598 | 1660 | 0.0697 | 1660 | 0.083
1659 | 0.0537 | 1659 | 0.0598 | 1659 | 0.0594 | 1659 | 0.0693 | 1659 | 0.0825
1658 | 0.0531 | 1658 | 0.0594 | 1658 | 0.059 | 1658 | 0.0688 | 1658 | 0.0819
1657 | 0.0524 | 1657 | 0.059 | 1657 | 0.0581 | 1657 | 0.0678 | 1657 | 0.081
1656 | 0.0518 | 1656 | 0.0588 | 1656 | 0.0572 | 1656 | 0.067 | 1656 | 0.0804
1655 | 0.0515 | 1655 | 0.0589 | 1655 | 0.057 | 1655 | 0.0668 | 1655 | 0.0803
1654 | 0.0513 | 1654 | 0.0585 | 1654 | 0.0567 | 1654 | 0.0664 | 1654 | 0.0795
1653 | 0.0506 | 1653 | 0.0577 | 1653 | 0.0559 | 1653 | 0.0654 | 1653 | 0.078
1652 | 0.0503 | 1652 | 0.057 | 1652 | 0.0557 | 1652 | 0.0651 | 1652 | 0.0773
1651 | 0.0503 | 1651 | 0.0563 | 1651 | 0.0553 | 1651 | 0.0644 | 1651 | 0.0763
1650 | 0.0502 | 1650 | 0.0561 | 1650 | 0.0547 | 1650 | 0.0639 | 1650 | 0.0759
1649 | 0.0504 | 1649 | 0.0566 | 1649 | 0.0552 | 1649 | 0.0647 | 1649 | 0.0767
1648 | 0.0505 | 1648 | 0.0568 | 1648 | 0.0554 | 1648 | 0.065 | 1648 | 0.077
1647 | 0.0499 | 1647 | 0.0561 | 1647 | 0.0543 | 1647 | 0.064 | 1647 | 0.0756
1646 | 0.0491 | 1646 | 0.0553 | 1646 | 0.0531 | 1646 | 0.0631 | 1646 | 0.0743
1645 | 0.0486 | 1645 | 0.0551 | 1645 | 0.053 | 1645 | 0.0632 | 1645 | 0.0744
1644 | 0.0487 | 1644 | 0.0551 | 1644 | 0.0533 | 1644 | 0.0634 | 1644 | 0.0747
1643 | 0.0488 | 1643 | 0.0551 | 1643 | 0.0532 | 1643 | 0.0634 | 1643 | 0.0749
1642 | 0.0487 | 1642 | 0.055 | 1642 | 0.0531 | 1642 | 0.0633 | 1642 | 0.0749
1641 | 0.0486 | 1641 | 0.0549 | 1641 | 0.0532 | 1641 | 0.0634 | 1641 | 0.075
1640 | 0.0486 | 1640 | 0.0548 | 1640 | 0.0531 | 1640 | 0.0634 | 1640 | 0.075
1639 | 0.0485 | 1639 | 0.0546 | 1639 | 0.0529 | 1639 | 0.0632 | 1639 | 0.0749
1638 | 0.0485 | 1638 | 0.0546 | 1638 | 0.0529 | 1638 | 0.0632 | 1638 | 0.0751
1637 | 0.0489 | 1637 | 0.0548 | 1637 | 0.0533 | 1637 | 0.0635 | 1637 | 0.0755
1636 | 0.0493 | 1636 | 0.0547 | 1636 | 0.0535 | 1636 | 0.0635 | 1636 | 0.0755
1635 | 0.0493 | 1635 | 0.0544 | 1635 | 0.0532 | 1635 | 0.0635 | 1635 | 0.0752
1634 | 0.049 | 1634 | 0.0542 | 1634 | 0.053 | 1634 | 0.0634 | 1634 | 0.0751
1633 | 0.0491 | 1633 | 0.0543 | 1633 | 0.0532 | 1633 | 0.0636 | 1633 | 0.0753
1632 | 0.0494 | 1632 | 0.0546 | 1632 | 0.0536 | 1632 | 0.0641 | 1632 | 0.0761
1631 | 0.0495 | 1631 | 0.0548 | 1631 | 0.0538 | 1631 | 0.0645 | 1631 | 0.0766
1630 | 0.0495 | 1630 | 0.0548 | 1630 | 0.0538 | 1630 | 0.0645 | 1630 | 0.0769
1629 | 0.0496 | 1629 | 0.0548 | 1629 | 0.054 | 1629 | 0.0647 | 1629 | 0.0771
1628 | 0.0499 | 1628 | 0.055 | 1628 | 0.0543 | 1628 | 0.065 | 1628 | 0.0776
1627 | 0.0502 | 1627 | 0.0551 | 1627 | 0.0547 | 1627 | 0.0653 | 1627 | 0.0781
1626 | 0.0505 | 1626 | 0.0553 | 1626 | 0.055 | 1626 | 0.0656 | 1626 | 0.0785
1625 | 0.0507 | 1625 | 0.0555 | 1625 | 0.0552 | 1625 | 0.0659 | 1625 | 0.079
1624 | 0.051 | 1624 | 0.0557 | 1624 | 0.0555 | 1624 | 0.0661 | 1624 | 0.0794
1623 | 0.0515 | 1623 | 0.0559 | 1623 | 0.0559 | 1623 | 0.0666 | 1623 | 0.08
1622 | 0.052 | 1622 | 0.0563 | 1622 | 0.0565 | 1622 | 0.0673 | 1622 | 0.0809
1621 | 0.0524 | 1621 | 0.0567 | 1621 | 0.0571 | 1621 | 0.0678 | 1621 | 0.0817
1620 | 0.0526 | 1620 | 0.0569 | 1620 | 0.0572 | 1620 | 0.068 | 1620 | 0.0822
1619 | 0.0529 | 1619 | 0.0572 | 1619 | 0.0575 | 1619 | 0.0683 | 1619 | 0.0829
1618 | 0.0538 | 1618 | 0.0577 | 1618 | 0.0585 | 1618 | 0.0693 | 1618 | 0.0841
1617 | 0.0553 | 1617 | 0.0586 | 1617 | 0.0601 | 1617 | 0.0708 | 1617 | 0.0858
1616 | 0.0573 | 1616 | 0.06 | 1616 | 0.0621 | 1616 | 0.0731 | 1616 | 0.0883
1615 | 0.0595 | 1615 | 0.0617 | 1615 | 0.0645 | 1615 | 0.0759 | 1615 | 0.0914
1614 | 0.0617 | 1614 | 0.0636 | 1614 | 0.067 | 1614 | 0.0788 | 1614 | 0.0948
1613 | 0.0645 | 1613 | 0.0659 | 1613 | 0.0701 | 1613 | 0.0824 | 1613 | 0.0991
1612 | 0.069 | 1612 | 0.0694 | 1612 | 0.0751 | 1612 | 0.0881 | 1612 | 0.1057
1611 | 0.0762 | 1611 | 0.075 | 1611 | 0.083 | 1611 | 0.0971 | 1611 | 0.1161
1610 | 0.0875 | 1610 | 0.0837 | 1610 | 0.0953 | 1610 | 0.1111 | 1610 | 0.1321
1609 | 0.1042 | 1609 | 0.0966 | 1609 | 0.1134 | 1609 | 0.1317 | 1609 | 0.1557
1608 | 0.1258 | 1608 | 0.1133 | 1608 | 0.137 | 1608 | 0.1585 | 1608 | 0.1864
1607 | 0.1486 | 1607 | 0.1308 | 1607 | 0.1621 | 1607 | 0.1872 | 1607 | 0.2194
1606 | 0.168 | 1606 | 0.1458 | 1606 | 0.1838 | 1606 | 0.2118 | 1606 | 0.2479
1605 | 0.1814 | 1605 | 0.1563 | 1605 | 0.1992 | 1605 | 0.2293 | 1605 | 0.2683
1604 | 0.1883 | 1604 | 0.1618 | 1604 | 0.2075 | 1604 | 0.2386 | 1604 | 0.2793
1603 | 0.1878 | 1603 | 0.1617 | 1603 | 0.2075 | 1603 | 0.2385 | 1603 | 0.2794
1602 | 0.1798 | 1602 | 0.1559 | 1602 | 0.1993 | 1602 | 0.2289 | 1602 | 0.2684
1601 | 0.1671 | 1601 | 0.1464 | 1601 | 0.1857 | 1601 | 0.2134 | 1601 | 0.2507
1600 | 0.1535 | 1600 | 0.136 | 1600 | 0.1708 | 1600 | 0.1963 | 1600 | 0.2313
1599 | 0.1405 | 1599 | 0.1259 | 1599 | 0.1565 | 1599 | 0.1799 | 1599 | 0.2127
1598 | 0.1286 | 1598 | 0.1167 | 1598 | 0.1432 | 1598 | 0.1647 | 1598 | 0.1956
1597 | 0.1184 | 1597 | 0.1086 | 1597 | 0.1316 | 1597 | 0.1514 | 1597 | 0.1804
1596 | 0.11 | 1596 | 0.1018 | 1596 | 0.1218 | 1596 | 0.1402 | 1596 | 0.1676
1595 | 0.1025 | 1595 | 0.0959 | 1595 | 0.1131 | 1595 | 0.1302 | 1595 | 0.1562
1594 | 0.0957 | 1594 | 0.0906 | 1594 | 0.1053 | 1594 | 0.1211 | 1594 | 0.1457
1593 | 0.0897 | 1593 | 0.0859 | 1593 | 0.0985 | 1593 | 0.1133 | 1593 | 0.1367
1592 | 0.0847 | 1592 | 0.082 | 1592 | 0.0928 | 1592 | 0.1067 | 1592 | 0.1292
1591 | 0.0803 | 1591 | 0.0787 | 1591 | 0.0879 | 1591 | 0.101 | 1591 | 0.1227
1590 | 0.0766 | 1590 | 0.0758 | 1590 | 0.0838 | 1590 | 0.0963 | 1590 | 0.1174
1589 | 0.0743 | 1589 | 0.074 | 1589 | 0.0812 | 1589 | 0.0935 | 1589 | 0.1142
1588 | 0.074 | 1588 | 0.0738 | 1588 | 0.0809 | 1588 | 0.0932 | 1588 | 0.114
1587 | 0.0756 | 1587 | 0.0751 | 1587 | 0.0828 | 1587 | 0.0954 | 1587 | 0.1168
1586 | 0.0791 | 1586 | 0.0777 | 1586 | 0.0867 | 1586 | 0.0999 | 1586 | 0.122
1585 | 0.0833 | 1585 | 0.081 | 1585 | 0.0914 | 1585 | 0.1052 | 1585 | 0.1281
1584 | 0.0861 | 1584 | 0.0833 | 1584 | 0.0947 | 1584 | 0.1088 | 1584 | 0.1321
1583 | 0.0857 | 1583 | 0.083 | 1583 | 0.0943 | 1583 | 0.1081 | 1583 | 0.1312
1582 | 0.0816 | 1582 | 0.0799 | 1582 | 0.0899 | 1582 | 0.1029 | 1582 | 0.125
1581 | 0.0757 | 1581 | 0.0752 | 1581 | 0.0832 | 1581 | 0.0951 | 1581 | 0.116
1580 | 0.0699 | 1580 | 0.0706 | 1580 | 0.0766 | 1580 | 0.0874 | 1580 | 0.1072
1579 | 0.0652 | 1579 | 0.0669 | 1579 | 0.0712 | 1579 | 0.0812 | 1579 | 0.1003
1578 | 0.0616 | 1578 | 0.0641 | 1578 | 0.0671 | 1578 | 0.0764 | 1578 | 0.0948
1577 | 0.0586 | 1577 | 0.0616 | 1577 | 0.0636 | 1577 | 0.0722 | 1577 | 0.0897
1576 | 0.0561 | 1576 | 0.0594 | 1576 | 0.0605 | 1576 | 0.0684 | 1576 | 0.0851
1575 | 0.0544 | 1575 | 0.0579 | 1575 | 0.0584 | 1575 | 0.0661 | 1575 | 0.0821
1574 | 0.0534 | 1574 | 0.0571 | 1574 | 0.0572 | 1574 | 0.0647 | 1574 | 0.0805
1573 | 0.0529 | 1573 | 0.0568 | 1573 | 0.0566 | 1573 | 0.0639 | 1573 | 0.0797
1572 | 0.0524 | 1572 | 0.0565 | 1572 | 0.0561 | 1572 | 0.0633 | 1572 | 0.0791
1571 | 0.0518 | 1571 | 0.056 | 1571 | 0.0553 | 1571 | 0.0625 | 1571 | 0.0781
1570 | 0.051 | 1570 | 0.0552 | 1570 | 0.0542 | 1570 | 0.0612 | 1570 | 0.0764
1569 | 0.0504 | 1569 | 0.0548 | 1569 | 0.0534 | 1569 | 0.0604 | 1569 | 0.0751
1568 | 0.0503 | 1568 | 0.0549 | 1568 | 0.0535 | 1568 | 0.0604 | 1568 | 0.0751
1567 | 0.0504 | 1567 | 0.0551 | 1567 | 0.0538 | 1567 | 0.0606 | 1567 | 0.0753
1566 | 0.0503 | 1566 | 0.055 | 1566 | 0.0535 | 1566 | 0.0602 | 1566 | 0.0751
1565 | 0.0502 | 1565 | 0.055 | 1565 | 0.0534 | 1565 | 0.06 | 1565 | 0.0749
1564 | 0.0505 | 1564 | 0.0552 | 1564 | 0.0539 | 1564 | 0.0603 | 1564 | 0.0751
1563 | 0.0505 | 1563 | 0.0553 | 1563 | 0.0539 | 1563 | 0.0603 | 1563 | 0.0752
1562 | 0.05 | 1562 | 0.0551 | 1562 | 0.053 | 1562 | 0.0593 | 1562 | 0.0747
1561 | 0.0497 | 1561 | 0.0552 | 1561 | 0.0525 | 1561 | 0.0589 | 1561 | 0.0745
1560 | 0.0503 | 1560 | 0.0553 | 1560 | 0.0532 | 1560 | 0.0597 | 1560 | 0.0748
1559 | 0.0503 | 1559 | 0.0552 | 1559 | 0.053 | 1559 | 0.0595 | 1559 | 0.0735
1558 | 0.0499 | 1558 | 0.0555 | 1558 | 0.0532 | 1558 | 0.0595 | 1558 | 0.0737
1557 | 0.05 | 1557 | 0.0554 | 1557 | 0.0537 | 1557 | 0.0593 | 1557 | 0.0738
1556 | 0.0502 | 1556 | 0.0554 | 1556 | 0.0536 | 1556 | 0.059 | 1556 | 0.0736
1555 | 0.0508 | 1555 | 0.0561 | 1555 | 0.0543 | 1555 | 0.0599 | 1555 | 0.0745
1554 | 0.051 | 1554 | 0.0564 | 1554 | 0.0546 | 1554 | 0.0606 | 1554 | 0.0751
1553 | 0.0508 | 1553 | 0.0564 | 1553 | 0.0545 | 1553 | 0.0605 | 1553 | 0.075
1552 | 0.0509 | 1552 | 0.0565 | 1552 | 0.0546 | 1552 | 0.0607 | 1552 | 0.0751
1551 | 0.0514 | 1551 | 0.0571 | 1551 | 0.0551 | 1551 | 0.0614 | 1551 | 0.0759
1550 | 0.0517 | 1550 | 0.0575 | 1550 | 0.0556 | 1550 | 0.0621 | 1550 | 0.0765
1549 | 0.0522 | 1549 | 0.0578 | 1549 | 0.0562 | 1549 | 0.0628 | 1549 | 0.0772
1548 | 0.0531 | 1548 | 0.0584 | 1548 | 0.0571 | 1548 | 0.0638 | 1548 | 0.0783
1547 | 0.054 | 1547 | 0.059 | 1547 | 0.058 | 1547 | 0.0647 | 1547 | 0.0794
1546 | 0.0545 | 1546 | 0.0596 | 1546 | 0.0587 | 1546 | 0.0657 | 1546 | 0.0806
1545 | 0.0556 | 1545 | 0.0608 | 1545 | 0.0601 | 1545 | 0.0672 | 1545 | 0.0822
1544 | 0.0574 | 1544 | 0.0627 | 1544 | 0.0624 | 1544 | 0.0695 | 1544 | 0.085
1543 | 0.0595 | 1543 | 0.0643 | 1543 | 0.065 | 1543 | 0.0717 | 1543 | 0.088
1542 | 0.0614 | 1542 | 0.065 | 1542 | 0.0668 | 1542 | 0.0731 | 1542 | 0.0898
1541 | 0.0638 | 1541 | 0.0649 | 1541 | 0.0677 | 1541 | 0.0738 | 1541 | 0.0901
1540 | 0.0659 | 1540 | 0.0655 | 1540 | 0.0678 | 1540 | 0.0756 | 1540 | 0.0902
1539 | 0.0663 | 1539 | 0.0672 | 1539 | 0.0693 | 1539 | 0.0785 | 1539 | 0.0931
1538 | 0.0664 | 1538 | 0.0676 | 1538 | 0.0708 | 1538 | 0.0793 | 1538 | 0.0945
1537 | 0.0664 | 1537 | 0.0675 | 1537 | 0.0708 | 1537 | 0.0788 | 1537 | 0.0944
1536 | 0.0664 | 1536 | 0.0676 | 1536 | 0.0708 | 1536 | 0.0785 | 1536 | 0.0943
1535 | 0.0653 | 1535 | 0.067 | 1535 | 0.0697 | 1535 | 0.0772 | 1535 | 0.0929
1534 | 0.0627 | 1534 | 0.065 | 1534 | 0.0669 | 1534 | 0.0742 | 1534 | 0.0892
1533 | 0.0601 | 1533 | 0.0629 | 1533 | 0.0639 | 1533 | 0.071 | 1533 | 0.0852
1532 | 0.0586 | 1532 | 0.0618 | 1532 | 0.0623 | 1532 | 0.0693 | 1532 | 0.0829
1531 | 0.058 | 1531 | 0.0613 | 1531 | 0.0617 | 1531 | 0.0685 | 1531 | 0.0819
1530 | 0.0575 | 1530 | 0.0609 | 1530 | 0.0612 | 1530 | 0.0679 | 1530 | 0.0813
1529 | 0.0573 | 1529 | 0.0608 | 1529 | 0.061 | 1529 | 0.0677 | 1529 | 0.0811
1528 | 0.0571 | 1528 | 0.0608 | 1528 | 0.061 | 1528 | 0.0676 | 1528 | 0.0811
1527 | 0.0567 | 1527 | 0.0607 | 1527 | 0.0609 | 1527 | 0.0673 | 1527 | 0.0808
1526 | 0.0565 | 1526 | 0.0606 | 1526 | 0.0607 | 1526 | 0.067 | 1526 | 0.0804
1525 | 0.0569 | 1525 | 0.0606 | 1525 | 0.0609 | 1525 | 0.0671 | 1525 | 0.0805
1524 | 0.0573 | 1524 | 0.0608 | 1524 | 0.0612 | 1524 | 0.0674 | 1524 | 0.0808
1523 | 0.0573 | 1523 | 0.0607 | 1523 | 0.0613 | 1523 | 0.0675 | 1523 | 0.0809
1522 | 0.0574 | 1522 | 0.0606 | 1522 | 0.0612 | 1522 | 0.0676 | 1522 | 0.0808
1521 | 0.0579 | 1521 | 0.0611 | 1521 | 0.0616 | 1521 | 0.0684 | 1521 | 0.0812
1520 | 0.0587 | 1520 | 0.0619 | 1520 | 0.0626 | 1520 | 0.0698 | 1520 | 0.0825
1519 | 0.0593 | 1519 | 0.0624 | 1519 | 0.0634 | 1519 | 0.0705 | 1519 | 0.0833
1518 | 0.0598 | 1518 | 0.0627 | 1518 | 0.0638 | 1518 | 0.0709 | 1518 | 0.0839
1517 | 0.0606 | 1517 | 0.0635 | 1517 | 0.0646 | 1517 | 0.072 | 1517 | 0.085
1516 | 0.0618 | 1516 | 0.0647 | 1516 | 0.0662 | 1516 | 0.074 | 1516 | 0.0871
1515 | 0.0631 | 1515 | 0.0658 | 1515 | 0.0677 | 1515 | 0.0757 | 1515 | 0.089
1514 | 0.0639 | 1514 | 0.0663 | 1514 | 0.0686 | 1514 | 0.0764 | 1514 | 0.09
1513 | 0.0648 | 1513 | 0.0669 | 1513 | 0.0696 | 1513 | 0.0774 | 1513 | 0.0913
1512 | 0.0663 | 1512 | 0.068 | 1512 | 0.0713 | 1512 | 0.0792 | 1512 | 0.0933
1511 | 0.0673 | 1511 | 0.0689 | 1511 | 0.0724 | 1511 | 0.0806 | 1511 | 0.0948
1510 | 0.0669 | 1510 | 0.0691 | 1510 | 0.0722 | 1510 | 0.0804 | 1510 | 0.095
1509 | 0.0664 | 1509 | 0.0693 | 1509 | 0.0719 | 1509 | 0.0805 | 1509 | 0.0951
1508 | 0.0686 | 1508 | 0.0706 | 1508 | 0.0739 | 1508 | 0.0831 | 1508 | 0.0978
1507 | 0.074 | 1507 | 0.0741 | 1507 | 0.0789 | 1507 | 0.0894 | 1507 | 0.104
1506 | 0.081 | 1506 | 0.0791 | 1506 | 0.0868 | 1506 | 0.0988 | 1506 | 0.1142
1505 | 0.0875 | 1505 | 0.0832 | 1505 | 0.0939 | 1505 | 0.106 | 1505 | 0.1224
1504 | 0.0929 | 1504 | 0.0866 | 1504 | 0.0991 | 1504 | 0.1112 | 1504 | 0.1287
1503 | 0.0995 | 1503 | 0.0918 | 1503 | 0.1063 | 1503 | 0.1192 | 1503 | 0.1379
1502 | 0.1085 | 1502 | 0.099 | 1502 | 0.1163 | 1502 | 0.1305 | 1502 | 0.1509
1501 | 0.1199 | 1501 | 0.1079 | 1501 | 0.1288 | 1501 | 0.1446 | 1501 | 0.1671
1500 | 0.1363 | 1500 | 0.1206 | 1500 | 0.1467 | 1500 | 0.1649 | 1500 | 0.1904
1499 | 0.1651 | 1499 | 0.1431 | 1499 | 0.178 | 1499 | 0.2 | 1499 | 0.2298
1498 | 0.2145 | 1498 | 0.1822 | 1498 | 0.2313 | 1498 | 0.2594 | 1498 | 0.2958
1497 | 0.2872 | 1497 | 0.2395 | 1497 | 0.3096 | 1497 | 0.347 | 1497 | 0.3929
1496 | 0.3699 | 1496 | 0.3033 | 1496 | 0.3992 | 1496 | 0.4487 | 1496 | 0.5065
1495 | 0.4312 | 1495 | 0.3493 | 1495 | 0.4665 | 1495 | 0.526 | 1495 | 0.5941
1494 | 0.4477 | 1494 | 0.3612 | 1494 | 0.4853 | 1494 | 0.5478 | 1494 | 0.6197
1493 | 0.4286 | 1493 | 0.3464 | 1493 | 0.4654 | 1493 | 0.5249 | 1493 | 0.5952
1492 | 0.3867 | 1492 | 0.3147 | 1492 | 0.4206 | 1492 | 0.4735 | 1492 | 0.5379
1491 | 0.323 | 1491 | 0.2668 | 1491 | 0.3518 | 1491 | 0.3952 | 1491 | 0.449
1490 | 0.2509 | 1490 | 0.2115 | 1490 | 0.2736 | 1490 | 0.3076 | 1490 | 0.3501
1489 | 0.1952 | 1489 | 0.1678 | 1489 | 0.2131 | 1489 | 0.2404 | 1489 | 0.2751
1488 | 0.1657 | 1488 | 0.1443 | 1488 | 0.1806 | 1488 | 0.2041 | 1488 | 0.2344
1487 | 0.1522 | 1487 | 0.1336 | 1487 | 0.1652 | 1487 | 0.1866 | 1487 | 0.2144
1486 | 0.1422 | 1486 | 0.1257 | 1486 | 0.1541 | 1486 | 0.1738 | 1486 | 0.1998
1485 | 0.134 | 1485 | 0.119 | 1485 | 0.1451 | 1485 | 0.1636 | 1485 | 0.1884
1484 | 0.1296 | 1484 | 0.1154 | 1484 | 0.1401 | 1484 | 0.1578 | 1484 | 0.1819
1483 | 0.127 | 1483 | 0.1133 | 1483 | 0.1371 | 1483 | 0.1542 | 1483 | 0.1779
1482 | 0.1251 | 1482 | 0.1119 | 1482 | 0.1351 | 1482 | 0.1519 | 1482 | 0.1753
1481 | 0.1262 | 1481 | 0.1128 | 1481 | 0.1362 | 1481 | 0.1532 | 1481 | 0.1766
1480 | 0.1291 | 1480 | 0.1151 | 1480 | 0.1394 | 1480 | 0.1568 | 1480 | 0.1807
1479 | 0.1314 | 1479 | 0.1169 | 1479 | 0.1421 | 1479 | 0.1598 | 1479 | 0.1843
1478 | 0.1359 | 1478 | 0.1205 | 1478 | 0.1471 | 1478 | 0.1655 | 1478 | 0.1908
1477 | 0.1457 | 1477 | 0.1284 | 1477 | 0.1579 | 1477 | 0.1775 | 1477 | 0.2044
1476 | 0.1559 | 1476 | 0.1364 | 1476 | 0.1693 | 1476 | 0.1903 | 1476 | 0.2191
1475 | 0.1641 | 1475 | 0.1429 | 1475 | 0.1788 | 1475 | 0.2012 | 1475 | 0.2317
1474 | 0.1855 | 1474 | 0.16 | 1474 | 0.2021 | 1474 | 0.2273 | 1474 | 0.2606
1473 | 0.238 | 1473 | 0.2018 | 1473 | 0.2583 | 1473 | 0.2902 | 1473 | 0.3296
1472 | 0.3176 | 1472 | 0.2641 | 1472 | 0.3442 | 1472 | 0.3876 | 1472 | 0.4373
1471 | 0.3972 | 1471 | 0.3252 | 1471 | 0.4307 | 1471 | 0.4858 | 1471 | 0.5473
1470 | 0.4587 | 1470 | 0.3723 | 1470 | 0.497 | 1470 | 0.5596 | 1470 | 0.63
1469 | 0.513 | 1469 | 0.4137 | 1469 | 0.5551 | 1469 | 0.6238 | 1469 | 0.7021
1468 | 0.5671 | 1468 | 0.4542 | 1468 | 0.6138 | 1468 | 0.6898 | 1468 | 0.7776
1467 | 0.6066 | 1467 | 0.4836 | 1467 | 0.6569 | 1467 | 0.7384 | 1467 | 0.833
1466 | 0.6216 | 1466 | 0.4955 | 1466 | 0.6735 | 1466 | 0.7569 | 1466 | 0.8531
1465 | 0.6199 | 1465 | 0.4945 | 1465 | 0.6721 | 1465 | 0.7567 | 1465 | 0.8524
1464 | 0.6095 | 1464 | 0.4868 | 1464 | 0.6618 | 1464 | 0.7466 | 1464 | 0.8413
1463 | 0.5984 | 1463 | 0.4785 | 1463 | 0.6504 | 1463 | 0.7338 | 1463 | 0.8274
1462 | 0.5944 | 1462 | 0.4753 | 1462 | 0.6463 | 1462 | 0.7287 | 1462 | 0.8224
1461 | 0.5939 | 1461 | 0.4745 | 1461 | 0.6461 | 1461 | 0.7281 | 1461 | 0.8232
1460 | 0.5851 | 1460 | 0.468 | 1460 | 0.6369 | 1460 | 0.7164 | 1460 | 0.8104
1459 | 0.5729 | 1459 | 0.4599 | 1459 | 0.6234 | 1459 | 0.6992 | 1459 | 0.7897
1458 | 0.5779 | 1458 | 0.4657 | 1458 | 0.6279 | 1458 | 0.7031 | 1458 | 0.7913
1457 | 0.6101 | 1457 | 0.4922 | 1457 | 0.6614 | 1457 | 0.7415 | 1457 | 0.8314
1456 | 0.6565 | 1456 | 0.5286 | 1456 | 0.7109 | 1456 | 0.7991 | 1456 | 0.8933
1455 | 0.6982 | 1455 | 0.5601 | 1455 | 0.7555 | 1455 | 0.8497 | 1455 | 0.9499
1454 | 0.7255 | 1454 | 0.5799 | 1454 | 0.7848 | 1454 | 0.8825 | 1454 | 0.9885
1453 | 0.7287 | 1453 | 0.5816 | 1453 | 0.789 | 1453 | 0.8878 | 1453 | 0.9965
1452 | 0.6956 | 1452 | 0.557 | 1452 | 0.7546 | 1452 | 0.8492 | 1452 | 0.9541
1451 | 0.6339 | 1451 | 0.5104 | 1451 | 0.6898 | 1451 | 0.776 | 1451 | 0.8734
1450 | 0.5644 | 1450 | 0.4568 | 1450 | 0.617 | 1450 | 0.6945 | 1450 | 0.7845
1449 | 0.4979 | 1449 | 0.4051 | 1449 | 0.5467 | 1449 | 0.6162 | 1449 | 0.6988
1448 | 0.4378 | 1448 | 0.3581 | 1448 | 0.4822 | 1448 | 0.5444 | 1448 | 0.6193
1447 | 0.39 | 1447 | 0.3206 | 1447 | 0.4303 | 1447 | 0.4865 | 1447 | 0.5551
1446 | 0.358 | 1446 | 0.2951 | 1446 | 0.395 | 1446 | 0.4471 | 1446 | 0.5113
1445 | 0.3357 | 1445 | 0.2775 | 1445 | 0.3703 | 1445 | 0.4191 | 1445 | 0.4801
1444 | 0.3147 | 1444 | 0.261 | 1444 | 0.3469 | 1444 | 0.3925 | 1444 | 0.4503
1443 | 0.2931 | 1443 | 0.244 | 1443 | 0.323 | 1443 | 0.3653 | 1443 | 0.4197
1442 | 0.2737 | 1442 | 0.2289 | 1442 | 0.3017 | 1442 | 0.3411 | 1442 | 0.3924
1441 | 0.2575 | 1441 | 0.2162 | 1441 | 0.2838 | 1441 | 0.3208 | 1441 | 0.3695
1440 | 0.2435 | 1440 | 0.2054 | 1440 | 0.2684 | 1440 | 0.3032 | 1440 | 0.3499
1439 | 0.2309 | 1439 | 0.1957 | 1439 | 0.2548 | 1439 | 0.2876 | 1439 | 0.3325
1438 | 0.2178 | 1438 | 0.1858 | 1438 | 0.2407 | 1438 | 0.2714 | 1438 | 0.3143
1437 | 0.2012 | 1437 | 0.1732 | 1437 | 0.2225 | 1437 | 0.2508 | 1437 | 0.2907
1436 | 0.1825 | 1436 | 0.1587 | 1436 | 0.2018 | 1436 | 0.2277 | 1436 | 0.264
1435 | 0.1671 | 1435 | 0.1467 | 1435 | 0.1848 | 1435 | 0.2087 | 1435 | 0.2422
1434 | 0.157 | 1434 | 0.1389 | 1434 | 0.1736 | 1434 | 0.196 | 1434 | 0.228
1433 | 0.1487 | 1433 | 0.1324 | 1433 | 0.1644 | 1433 | 0.1853 | 1433 | 0.2162
1432 | 0.1386 | 1432 | 0.1246 | 1432 | 0.1535 | 1432 | 0.1728 | 1432 | 0.2022
1431 | 0.1279 | 1431 | 0.1163 | 1431 | 0.1417 | 1431 | 0.1594 | 1431 | 0.1871
1430 | 0.1184 | 1430 | 0.109 | 1430 | 0.1312 | 1430 | 0.1475 | 1430 | 0.1737
1429 | 0.1106 | 1429 | 0.1029 | 1429 | 0.1225 | 1429 | 0.1377 | 1429 | 0.1626
1428 | 0.1042 | 1428 | 0.0979 | 1428 | 0.1155 | 1428 | 0.1299 | 1428 | 0.1539
1427 | 0.0999 | 1427 | 0.0945 | 1427 | 0.1108 | 1427 | 0.1245 | 1427 | 0.148
1426 | 0.0969 | 1426 | 0.0922 | 1426 | 0.1075 | 1426 | 0.1208 | 1426 | 0.144
1425 | 0.0935 | 1425 | 0.0897 | 1425 | 0.1038 | 1425 | 0.1168 | 1425 | 0.1396
1424 | 0.0898 | 1424 | 0.0869 | 1424 | 0.0999 | 1424 | 0.1124 | 1424 | 0.1349
1423 | 0.0871 | 1423 | 0.0849 | 1423 | 0.0971 | 1423 | 0.1093 | 1423 | 0.1317
1422 | 0.0857 | 1422 | 0.0839 | 1422 | 0.0956 | 1422 | 0.1076 | 1422 | 0.1302
1421 | 0.0842 | 1421 | 0.0829 | 1421 | 0.0942 | 1421 | 0.1059 | 1421 | 0.1287
1420 | 0.0821 | 1420 | 0.0814 | 1420 | 0.0922 | 1420 | 0.1037 | 1420 | 0.1265
1419 | 0.08 | 1419 | 0.08 | 1419 | 0.0902 | 1419 | 0.1014 | 1419 | 0.1241
1418 | 0.0784 | 1418 | 0.079 | 1418 | 0.0886 | 1418 | 0.0998 | 1418 | 0.1222
1417 | 0.0771 | 1417 | 0.078 | 1417 | 0.0872 | 1417 | 0.0985 | 1417 | 0.1206
1416 | 0.0761 | 1416 | 0.0771 | 1416 | 0.086 | 1416 | 0.097 | 1416 | 0.119
1415 | 0.0756 | 1415 | 0.0764 | 1415 | 0.0853 | 1415 | 0.0961 | 1415 | 0.118
1414 | 0.0754 | 1414 | 0.076 | 1414 | 0.0848 | 1414 | 0.0954 | 1414 | 0.1172
1413 | 0.0747 | 1413 | 0.0754 | 1413 | 0.0841 | 1413 | 0.0944 | 1413 | 0.1159
1412 | 0.0738 | 1412 | 0.0748 | 1412 | 0.0831 | 1412 | 0.0932 | 1412 | 0.1144
1411 | 0.0732 | 1411 | 0.0743 | 1411 | 0.0823 | 1411 | 0.0923 | 1411 | 0.1132
1410 | 0.0728 | 1410 | 0.074 | 1410 | 0.0818 | 1410 | 0.0916 | 1410 | 0.1121
1409 | 0.0724 | 1409 | 0.0735 | 1409 | 0.0812 | 1409 | 0.0909 | 1409 | 0.111
1408 | 0.0721 | 1408 | 0.0731 | 1408 | 0.0806 | 1408 | 0.0901 | 1408 | 0.11
1407 | 0.0719 | 1407 | 0.0729 | 1407 | 0.0803 | 1407 | 0.0897 | 1407 | 0.1094
1406 | 0.0717 | 1406 | 0.0727 | 1406 | 0.08 | 1406 | 0.0893 | 1406 | 0.1088
1405 | 0.0715 | 1405 | 0.0725 | 1405 | 0.0796 | 1405 | 0.0889 | 1405 | 0.1081
1404 | 0.0715 | 1404 | 0.0724 | 1404 | 0.0794 | 1404 | 0.0886 | 1404 | 0.1076
1403 | 0.0718 | 1403 | 0.0724 | 1403 | 0.0796 | 1403 | 0.0887 | 1403 | 0.1075
1402 | 0.0722 | 1402 | 0.0726 | 1402 | 0.0798 | 1402 | 0.0889 | 1402 | 0.1077
1401 | 0.0724 | 1401 | 0.0728 | 1401 | 0.08 | 1401 | 0.0891 | 1401 | 0.1079
1400 | 0.0727 | 1400 | 0.0731 | 1400 | 0.0804 | 1400 | 0.0896 | 1400 | 0.1084
1399 | 0.0731 | 1399 | 0.0736 | 1399 | 0.0811 | 1399 | 0.0903 | 1399 | 0.109
1398 | 0.0737 | 1398 | 0.0742 | 1398 | 0.0818 | 1398 | 0.0912 | 1398 | 0.1098
1397 | 0.0743 | 1397 | 0.0749 | 1397 | 0.0825 | 1397 | 0.092 | 1397 | 0.1107
1396 | 0.0751 | 1396 | 0.0756 | 1396 | 0.0834 | 1396 | 0.0931 | 1396 | 0.1119
1395 | 0.0763 | 1395 | 0.0765 | 1395 | 0.0847 | 1395 | 0.0946 | 1395 | 0.1134
1394 | 0.0782 | 1394 | 0.0777 | 1394 | 0.0866 | 1394 | 0.0967 | 1394 | 0.1157
1393 | 0.0805 | 1393 | 0.0793 | 1393 | 0.089 | 1393 | 0.0994 | 1393 | 0.1186
1392 | 0.0832 | 1392 | 0.0812 | 1392 | 0.0917 | 1392 | 0.1025 | 1392 | 0.122
1391 | 0.0859 | 1391 | 0.0833 | 1391 | 0.0947 | 1391 | 0.1058 | 1391 | 0.1258
1390 | 0.0893 | 1390 | 0.086 | 1390 | 0.0984 | 1390 | 0.1099 | 1390 | 0.1307
1389 | 0.0945 | 1389 | 0.0904 | 1389 | 0.1042 | 1389 | 0.1165 | 1389 | 0.1381
1388 | 0.1028 | 1388 | 0.0972 | 1388 | 0.1135 | 1388 | 0.127 | 1388 | 0.1499
1387 | 0.1144 | 1387 | 0.1065 | 1387 | 0.1262 | 1387 | 0.1414 | 1387 | 0.1661
1386 | 0.1282 | 1386 | 0.1173 | 1386 | 0.1412 | 1386 | 0.1584 | 1386 | 0.1852
1385 | 0.1437 | 1385 | 0.1291 | 1385 | 0.1579 | 1385 | 0.1772 | 1385 | 0.2063
1384 | 0.1616 | 1384 | 0.1428 | 1384 | 0.1773 | 1384 | 0.1991 | 1384 | 0.231
1383 | 0.1841 | 1383 | 0.1602 | 1383 | 0.202 | 1383 | 0.227 | 1383 | 0.2625
1382 | 0.2132 | 1382 | 0.1828 | 1382 | 0.2339 | 1382 | 0.2631 | 1382 | 0.3031
1381 | 0.2481 | 1381 | 0.2096 | 1381 | 0.272 | 1381 | 0.3063 | 1381 | 0.3517
1380 | 0.2832 | 1380 | 0.2364 | 1380 | 0.3103 | 1380 | 0.3498 | 1380 | 0.4008
1379 | 0.3098 | 1379 | 0.2565 | 1379 | 0.3394 | 1379 | 0.383 | 1379 | 0.4383
1378 | 0.321 | 1378 | 0.2648 | 1378 | 0.3519 | 1378 | 0.3973 | 1378 | 0.4544
1377 | 0.3155 | 1377 | 0.2604 | 1377 | 0.3461 | 1377 | 0.3906 | 1377 | 0.4469
1376 | 0.2944 | 1376 | 0.2444 | 1376 | 0.3234 | 1376 | 0.3647 | 1376 | 0.4176
1375 | 0.2624 | 1375 | 0.2202 | 1375 | 0.2889 | 1375 | 0.3256 | 1375 | 0.3732
1374 | 0.2291 | 1374 | 0.1948 | 1374 | 0.2529 | 1374 | 0.2851 | 1374 | 0.3273
1373 | 0.2039 | 1373 | 0.1753 | 1373 | 0.2256 | 1373 | 0.2546 | 1373 | 0.2929
1372 | 0.1894 | 1372 | 0.164 | 1372 | 0.2098 | 1372 | 0.2368 | 1372 | 0.273
1371 | 0.1815 | 1371 | 0.1578 | 1371 | 0.2012 | 1371 | 0.2269 | 1371 | 0.2619
1370 | 0.1757 | 1370 | 0.1532 | 1370 | 0.1948 | 1370 | 0.2196 | 1370 | 0.2537
1369 | 0.1705 | 1369 | 0.1492 | 1369 | 0.1892 | 1369 | 0.2133 | 1369 | 0.2465
1368 | 0.1664 | 1368 | 0.146 | 1368 | 0.1847 | 1368 | 0.2083 | 1368 | 0.2407
1367 | 0.1631 | 1367 | 0.1433 | 1367 | 0.181 | 1367 | 0.204 | 1367 | 0.2359
1366 | 0.1599 | 1366 | 0.1408 | 1366 | 0.1776 | 1366 | 0.2001 | 1366 | 0.2314
1365 | 0.1563 | 1365 | 0.1381 | 1365 | 0.1738 | 1365 | 0.1958 | 1365 | 0.2267
1364 | 0.1515 | 1364 | 0.1347 | 1364 | 0.1687 | 1364 | 0.1901 | 1364 | 0.2203
1363 | 0.145 | 1363 | 0.1301 | 1363 | 0.162 | 1363 | 0.1826 | 1363 | 0.2117
1362 | 0.1381 | 1362 | 0.1251 | 1362 | 0.1548 | 1362 | 0.1745 | 1362 | 0.2025
1361 | 0.1321 | 1361 | 0.1205 | 1361 | 0.1484 | 1361 | 0.1674 | 1361 | 0.1944
1360 | 0.1273 | 1360 | 0.1166 | 1360 | 0.1433 | 1360 | 0.1615 | 1360 | 0.1877
1359 | 0.1232 | 1359 | 0.1133 | 1359 | 0.1389 | 1359 | 0.1563 | 1359 | 0.1819
1358 | 0.1195 | 1358 | 0.1103 | 1358 | 0.1349 | 1358 | 0.1517 | 1358 | 0.1767
1357 | 0.1161 | 1357 | 0.1077 | 1357 | 0.1312 | 1357 | 0.1475 | 1357 | 0.1719
1356 | 0.1132 | 1356 | 0.1054 | 1356 | 0.1278 | 1356 | 0.1436 | 1356 | 0.1675
1355 | 0.1107 | 1355 | 0.1033 | 1355 | 0.1248 | 1355 | 0.1402 | 1355 | 0.1635
1354 | 0.1087 | 1354 | 0.1016 | 1354 | 0.1223 | 1354 | 0.1373 | 1354 | 0.1603
1353 | 0.1073 | 1353 | 0.1003 | 1353 | 0.1203 | 1353 | 0.1351 | 1353 | 0.1577
1352 | 0.1061 | 1352 | 0.0992 | 1352 | 0.1187 | 1352 | 0.1332 | 1352 | 0.1555
1351 | 0.105 | 1351 | 0.0981 | 1351 | 0.1172 | 1351 | 0.1315 | 1351 | 0.1536
1350 | 0.104 | 1350 | 0.0972 | 1350 | 0.1158 | 1350 | 0.1299 | 1350 | 0.1518
1349 | 0.1029 | 1349 | 0.0962 | 1349 | 0.1144 | 1349 | 0.1283 | 1349 | 0.15
1348 | 0.1019 | 1348 | 0.0954 | 1348 | 0.1132 | 1348 | 0.127 | 1348 | 0.1485
1347 | 0.1013 | 1347 | 0.0948 | 1347 | 0.1124 | 1347 | 0.126 | 1347 | 0.1474
1346 | 0.1012 | 1346 | 0.0947 | 1346 | 0.1122 | 1346 | 0.1258 | 1346 | 0.1471
1345 | 0.1017 | 1345 | 0.095 | 1345 | 0.1126 | 1345 | 0.1264 | 1345 | 0.1478
1344 | 0.1026 | 1344 | 0.0956 | 1344 | 0.1135 | 1344 | 0.1273 | 1344 | 0.1489
1343 | 0.1035 | 1343 | 0.0963 | 1343 | 0.1145 | 1343 | 0.1285 | 1343 | 0.1502
1342 | 0.1041 | 1342 | 0.0969 | 1342 | 0.1152 | 1342 | 0.1293 | 1342 | 0.1512
1341 | 0.1033 | 1341 | 0.0967 | 1341 | 0.1146 | 1341 | 0.1288 | 1341 | 0.1506
1340 | 0.1008 | 1340 | 0.0953 | 1340 | 0.1121 | 1340 | 0.126 | 1340 | 0.1475
1339 | 0.097 | 1339 | 0.0926 | 1339 | 0.108 | 1339 | 0.1215 | 1339 | 0.1423
1338 | 0.0931 | 1338 | 0.0896 | 1338 | 0.1038 | 1338 | 0.1167 | 1338 | 0.1368
1337 | 0.0899 | 1337 | 0.0867 | 1337 | 0.1 | 1337 | 0.1123 | 1337 | 0.1318
1336 | 0.0875 | 1336 | 0.0844 | 1336 | 0.097 | 1336 | 0.1088 | 1336 | 0.1278
1335 | 0.0858 | 1335 | 0.0827 | 1335 | 0.0949 | 1335 | 0.1063 | 1335 | 0.1249
1334 | 0.0847 | 1334 | 0.0816 | 1334 | 0.0935 | 1334 | 0.1047 | 1334 | 0.1231
1333 | 0.0842 | 1333 | 0.0811 | 1333 | 0.0929 | 1333 | 0.1039 | 1333 | 0.1222
1332 | 0.0841 | 1332 | 0.081 | 1332 | 0.0928 | 1332 | 0.1038 | 1332 | 0.1221
1331 | 0.0846 | 1331 | 0.0814 | 1331 | 0.0933 | 1331 | 0.1044 | 1331 | 0.1229
1330 | 0.0855 | 1330 | 0.0822 | 1330 | 0.0944 | 1330 | 0.1056 | 1330 | 0.1243
1329 | 0.0868 | 1329 | 0.0831 | 1329 | 0.0957 | 1329 | 0.1072 | 1329 | 0.1262
1328 | 0.0879 | 1328 | 0.0839 | 1328 | 0.0969 | 1328 | 0.1086 | 1328 | 0.1279
1327 | 0.0885 | 1327 | 0.0844 | 1327 | 0.0977 | 1327 | 0.1095 | 1327 | 0.129
1326 | 0.0886 | 1326 | 0.0845 | 1326 | 0.0978 | 1326 | 0.1097 | 1326 | 0.1293
1325 | 0.0878 | 1325 | 0.0839 | 1325 | 0.097 | 1325 | 0.1089 | 1325 | 0.1286
1324 | 0.0863 | 1324 | 0.0828 | 1324 | 0.0956 | 1324 | 0.1073 | 1324 | 0.127
1323 | 0.0847 | 1323 | 0.0816 | 1323 | 0.0939 | 1323 | 0.1056 | 1323 | 0.1254
1322 | 0.0832 | 1322 | 0.0805 | 1322 | 0.0926 | 1322 | 0.1042 | 1322 | 0.1243
1321 | 0.0822 | 1321 | 0.0798 | 1321 | 0.0917 | 1321 | 0.1034 | 1321 | 0.1241
1320 | 0.0816 | 1320 | 0.0795 | 1320 | 0.0914 | 1320 | 0.1034 | 1320 | 0.1248
1319 | 0.0816 | 1319 | 0.0797 | 1319 | 0.0918 | 1319 | 0.104 | 1319 | 0.1262
1318 | 0.0823 | 1318 | 0.0803 | 1318 | 0.0927 | 1318 | 0.1052 | 1318 | 0.1278
1317 | 0.0835 | 1317 | 0.0813 | 1317 | 0.094 | 1317 | 0.1066 | 1317 | 0.1293
1316 | 0.085 | 1316 | 0.0824 | 1316 | 0.0955 | 1316 | 0.1082 | 1316 | 0.1307
1315 | 0.0868 | 1315 | 0.0838 | 1315 | 0.0973 | 1315 | 0.11 | 1315 | 0.1324
1314 | 0.0888 | 1314 | 0.0853 | 1314 | 0.0994 | 1314 | 0.1122 | 1314 | 0.1345
1313 | 0.0908 | 1313 | 0.0869 | 1313 | 0.1015 | 1313 | 0.1145 | 1313 | 0.1367
1312 | 0.0927 | 1312 | 0.0882 | 1312 | 0.1034 | 1312 | 0.1167 | 1312 | 0.1389
1311 | 0.0944 | 1311 | 0.0893 | 1311 | 0.1051 | 1311 | 0.1185 | 1311 | 0.1407
1310 | 0.0957 | 1310 | 0.0901 | 1310 | 0.1064 | 1310 | 0.1199 | 1310 | 0.1422
1309 | 0.0968 | 1309 | 0.0908 | 1309 | 0.1074 | 1309 | 0.121 | 1309 | 0.1434
1308 | 0.0975 | 1308 | 0.0913 | 1308 | 0.1081 | 1308 | 0.1218 | 1308 | 0.1443
1307 | 0.098 | 1307 | 0.0916 | 1307 | 0.1086 | 1307 | 0.1224 | 1307 | 0.1449
1306 | 0.0982 | 1306 | 0.0918 | 1306 | 0.1089 | 1306 | 0.1227 | 1306 | 0.1453
1305 | 0.0983 | 1305 | 0.0918 | 1305 | 0.1089 | 1305 | 0.1228 | 1305 | 0.1454
1304 | 0.098 | 1304 | 0.0916 | 1304 | 0.1087 | 1304 | 0.1226 | 1304 | 0.1453
1303 | 0.0975 | 1303 | 0.0911 | 1303 | 0.1082 | 1303 | 0.122 | 1303 | 0.1448
1302 | 0.0966 | 1302 | 0.0905 | 1302 | 0.1073 | 1302 | 0.1211 | 1302 | 0.1439
1301 | 0.0954 | 1301 | 0.0896 | 1301 | 0.1061 | 1301 | 0.1197 | 1301 | 0.1426
1300 | 0.0938 | 1300 | 0.0884 | 1300 | 0.1045 | 1300 | 0.118 | 1300 | 0.1409
1299 | 0.0921 | 1299 | 0.0871 | 1299 | 0.1027 | 1299 | 0.116 | 1299 | 0.1389
1298 | 0.0902 | 1298 | 0.0857 | 1298 | 0.1008 | 1298 | 0.114 | 1298 | 0.1369
1297 | 0.0884 | 1297 | 0.0843 | 1297 | 0.0989 | 1297 | 0.112 | 1297 | 0.1351
1296 | 0.0867 | 1296 | 0.083 | 1296 | 0.0972 | 1296 | 0.1102 | 1296 | 0.1334
1295 | 0.0851 | 1295 | 0.0818 | 1295 | 0.0956 | 1295 | 0.1086 | 1295 | 0.1321
1294 | 0.0837 | 1294 | 0.0807 | 1294 | 0.0942 | 1294 | 0.1072 | 1294 | 0.1312
1293 | 0.0824 | 1293 | 0.0797 | 1293 | 0.0931 | 1293 | 0.1061 | 1293 | 0.1306
1292 | 0.0812 | 1292 | 0.0789 | 1292 | 0.092 | 1292 | 0.1052 | 1292 | 0.1301
1291 | 0.0801 | 1291 | 0.0781 | 1291 | 0.0911 | 1291 | 0.1043 | 1291 | 0.1298
1290 | 0.0791 | 1290 | 0.0775 | 1290 | 0.0903 | 1290 | 0.1036 | 1290 | 0.1296
1289 | 0.0782 | 1289 | 0.0769 | 1289 | 0.0895 | 1289 | 0.1029 | 1289 | 0.1292
1288 | 0.0772 | 1288 | 0.0762 | 1288 | 0.0887 | 1288 | 0.102 | 1288 | 0.1286
1287 | 0.0762 | 1287 | 0.0755 | 1287 | 0.0878 | 1287 | 0.1011 | 1287 | 0.1277
1286 | 0.0754 | 1286 | 0.0748 | 1286 | 0.0869 | 1286 | 0.1001 | 1286 | 0.1266
1285 | 0.0745 | 1285 | 0.0741 | 1285 | 0.086 | 1285 | 0.099 | 1285 | 0.1254
1284 | 0.0737 | 1284 | 0.0735 | 1284 | 0.0851 | 1284 | 0.0979 | 1284 | 0.1239
1283 | 0.0728 | 1283 | 0.0728 | 1283 | 0.0842 | 1283 | 0.0967 | 1283 | 0.1224
1282 | 0.072 | 1282 | 0.0722 | 1282 | 0.0832 | 1282 | 0.0955 | 1282 | 0.1209
1281 | 0.0712 | 1281 | 0.0716 | 1281 | 0.0823 | 1281 | 0.0944 | 1281 | 0.1194
1280 | 0.0703 | 1280 | 0.071 | 1280 | 0.0814 | 1280 | 0.0932 | 1280 | 0.1179
1279 | 0.0695 | 1279 | 0.0703 | 1279 | 0.0804 | 1279 | 0.0921 | 1279 | 0.1164
1278 | 0.0688 | 1278 | 0.0698 | 1278 | 0.0796 | 1278 | 0.0911 | 1278 | 0.1151
1277 | 0.0682 | 1277 | 0.0692 | 1277 | 0.0789 | 1277 | 0.0902 | 1277 | 0.1139
1276 | 0.0675 | 1276 | 0.0687 | 1276 | 0.0782 | 1276 | 0.0893 | 1276 | 0.1128
1275 | 0.0669 | 1275 | 0.0683 | 1275 | 0.0775 | 1275 | 0.0884 | 1275 | 0.1118
1274 | 0.0663 | 1274 | 0.0679 | 1274 | 0.077 | 1274 | 0.0877 | 1274 | 0.111
1273 | 0.0657 | 1273 | 0.0675 | 1273 | 0.0764 | 1273 | 0.0871 | 1273 | 0.1101
1272 | 0.0651 | 1272 | 0.0672 | 1272 | 0.0759 | 1272 | 0.0864 | 1272 | 0.1093
1271 | 0.0646 | 1271 | 0.0669 | 1271 | 0.0754 | 1271 | 0.0858 | 1271 | 0.1086
1270 | 0.0642 | 1270 | 0.0667 | 1270 | 0.0752 | 1270 | 0.0855 | 1270 | 0.1082
1269 | 0.0638 | 1269 | 0.0666 | 1269 | 0.0751 | 1269 | 0.0854 | 1269 | 0.108
1268 | 0.0634 | 1268 | 0.0666 | 1268 | 0.0752 | 1268 | 0.0855 | 1268 | 0.108
1267 | 0.0631 | 1267 | 0.0667 | 1267 | 0.0756 | 1267 | 0.0858 | 1267 | 0.1083
1266 | 0.0628 | 1266 | 0.0669 | 1266 | 0.0761 | 1266 | 0.0864 | 1266 | 0.1088
1265 | 0.0625 | 1265 | 0.0672 | 1265 | 0.0766 | 1265 | 0.0869 | 1265 | 0.1093
1264 | 0.0622 | 1264 | 0.0672 | 1264 | 0.0767 | 1264 | 0.087 | 1264 | 0.1092
1263 | 0.0619 | 1263 | 0.0669 | 1263 | 0.0763 | 1263 | 0.0864 | 1263 | 0.1084
1262 | 0.0616 | 1262 | 0.0665 | 1262 | 0.0754 | 1262 | 0.0852 | 1262 | 0.107
1261 | 0.0612 | 1261 | 0.0658 | 1261 | 0.074 | 1261 | 0.0836 | 1261 | 0.105
1260 | 0.0607 | 1260 | 0.065 | 1260 | 0.0725 | 1260 | 0.0818 | 1260 | 0.1028
1259 | 0.0603 | 1259 | 0.0642 | 1259 | 0.0712 | 1259 | 0.0803 | 1259 | 0.101
1258 | 0.0598 | 1258 | 0.0636 | 1258 | 0.0701 | 1258 | 0.079 | 1258 | 0.0994
1257 | 0.0594 | 1257 | 0.0629 | 1257 | 0.0692 | 1257 | 0.0779 | 1257 | 0.0982
1256 | 0.0589 | 1256 | 0.0624 | 1256 | 0.0684 | 1256 | 0.077 | 1256 | 0.0971
1255 | 0.0585 | 1255 | 0.062 | 1255 | 0.0678 | 1255 | 0.0763 | 1255 | 0.0963
1254 | 0.0583 | 1254 | 0.0617 | 1254 | 0.0674 | 1254 | 0.0758 | 1254 | 0.0957
1253 | 0.0581 | 1253 | 0.0615 | 1253 | 0.0671 | 1253 | 0.0755 | 1253 | 0.0953
1252 | 0.0579 | 1252 | 0.0614 | 1252 | 0.067 | 1252 | 0.0753 | 1252 | 0.0951
1251 | 0.0579 | 1251 | 0.0613 | 1251 | 0.067 | 1251 | 0.0753 | 1251 | 0.0951
1250 | 0.0579 | 1250 | 0.0613 | 1250 | 0.067 | 1250 | 0.0753 | 1250 | 0.0952
1249 | 0.058 | 1249 | 0.0614 | 1249 | 0.0671 | 1249 | 0.0754 | 1249 | 0.0953
1248 | 0.0581 | 1248 | 0.0614 | 1248 | 0.0673 | 1248 | 0.0756 | 1248 | 0.0955
1247 | 0.0583 | 1247 | 0.0615 | 1247 | 0.0674 | 1247 | 0.0758 | 1247 | 0.0957
1246 | 0.0584 | 1246 | 0.0617 | 1246 | 0.0676 | 1246 | 0.0759 | 1246 | 0.0959
1245 | 0.0585 | 1245 | 0.0617 | 1245 | 0.0677 | 1245 | 0.076 | 1245 | 0.0959
1244 | 0.0585 | 1244 | 0.0617 | 1244 | 0.0676 | 1244 | 0.0759 | 1244 | 0.0958
1243 | 0.0583 | 1243 | 0.0615 | 1243 | 0.0673 | 1243 | 0.0756 | 1243 | 0.0953
1242 | 0.0579 | 1242 | 0.0612 | 1242 | 0.0668 | 1242 | 0.075 | 1242 | 0.0946
1241 | 0.0573 | 1241 | 0.0607 | 1241 | 0.0662 | 1241 | 0.0743 | 1241 | 0.0936
1240 | 0.0567 | 1240 | 0.0602 | 1240 | 0.0654 | 1240 | 0.0734 | 1240 | 0.0925
1239 | 0.056 | 1239 | 0.0596 | 1239 | 0.0646 | 1239 | 0.0724 | 1239 | 0.0913
1238 | 0.0553 | 1238 | 0.0591 | 1238 | 0.0638 | 1238 | 0.0715 | 1238 | 0.0901
1237 | 0.0547 | 1237 | 0.0586 | 1237 | 0.0631 | 1237 | 0.0706 | 1237 | 0.0891
1236 | 0.0542 | 1236 | 0.0582 | 1236 | 0.0624 | 1236 | 0.0699 | 1236 | 0.088
1235 | 0.0537 | 1235 | 0.0578 | 1235 | 0.0618 | 1235 | 0.0692 | 1235 | 0.0871
1234 | 0.0533 | 1234 | 0.0575 | 1234 | 0.0613 | 1234 | 0.0686 | 1234 | 0.0863
1233 | 0.053 | 1233 | 0.0572 | 1233 | 0.0609 | 1233 | 0.0681 | 1233 | 0.0856
1232 | 0.0526 | 1232 | 0.0569 | 1232 | 0.0605 | 1232 | 0.0676 | 1232 | 0.0849
1231 | 0.0524 | 1231 | 0.0567 | 1231 | 0.0602 | 1231 | 0.0672 | 1231 | 0.0843
1230 | 0.0522 | 1230 | 0.0565 | 1230 | 0.0599 | 1230 | 0.0668 | 1230 | 0.0838
1229 | 0.052 | 1229 | 0.0564 | 1229 | 0.0597 | 1229 | 0.0666 | 1229 | 0.0834
1228 | 0.0518 | 1228 | 0.0563 | 1228 | 0.0595 | 1228 | 0.0663 | 1228 | 0.083
1227 | 0.0517 | 1227 | 0.0562 | 1227 | 0.0593 | 1227 | 0.0661 | 1227 | 0.0826
1226 | 0.0516 | 1226 | 0.0561 | 1226 | 0.0592 | 1226 | 0.066 | 1226 | 0.0824
1225 | 0.0515 | 1225 | 0.0561 | 1225 | 0.0592 | 1225 | 0.0659 | 1225 | 0.0822
1224 | 0.0515 | 1224 | 0.0561 | 1224 | 0.0592 | 1224 | 0.0659 | 1224 | 0.082
1223 | 0.0515 | 1223 | 0.0561 | 1223 | 0.0592 | 1223 | 0.0659 | 1223 | 0.0819
1222 | 0.0515 | 1222 | 0.0561 | 1222 | 0.0592 | 1222 | 0.0659 | 1222 | 0.0818
1221 | 0.0515 | 1221 | 0.0561 | 1221 | 0.0592 | 1221 | 0.0659 | 1221 | 0.0817
1220 | 0.0514 | 1220 | 0.056 | 1220 | 0.0592 | 1220 | 0.0658 | 1220 | 0.0815
1219 | 0.0513 | 1219 | 0.056 | 1219 | 0.0591 | 1219 | 0.0657 | 1219 | 0.0813
1218 | 0.0512 | 1218 | 0.056 | 1218 | 0.0591 | 1218 | 0.0657 | 1218 | 0.0811
1217 | 0.0512 | 1217 | 0.0559 | 1217 | 0.059 | 1217 | 0.0657 | 1217 | 0.081
1216 | 0.0512 | 1216 | 0.0559 | 1216 | 0.0589 | 1216 | 0.0656 | 1216 | 0.0809
1215 | 0.0512 | 1215 | 0.0559 | 1215 | 0.0589 | 1215 | 0.0656 | 1215 | 0.0808
1214 | 0.0513 | 1214 | 0.0559 | 1214 | 0.0589 | 1214 | 0.0656 | 1214 | 0.0808
1213 | 0.0513 | 1213 | 0.0559 | 1213 | 0.0589 | 1213 | 0.0656 | 1213 | 0.0808
1212 | 0.0513 | 1212 | 0.0559 | 1212 | 0.0589 | 1212 | 0.0655 | 1212 | 0.0807
1211 | 0.0513 | 1211 | 0.0559 | 1211 | 0.0589 | 1211 | 0.0655 | 1211 | 0.0806
1210 | 0.0514 | 1210 | 0.0559 | 1210 | 0.059 | 1210 | 0.0656 | 1210 | 0.0806
1209 | 0.0515 | 1209 | 0.056 | 1209 | 0.0591 | 1209 | 0.0656 | 1209 | 0.0806
1208 | 0.0516 | 1208 | 0.056 | 1208 | 0.0591 | 1208 | 0.0657 | 1208 | 0.0806
1207 | 0.0517 | 1207 | 0.0561 | 1207 | 0.0592 | 1207 | 0.0658 | 1207 | 0.0807
1206 | 0.0519 | 1206 | 0.0563 | 1206 | 0.0594 | 1206 | 0.0659 | 1206 | 0.0808
1205 | 0.052 | 1205 | 0.0564 | 1205 | 0.0595 | 1205 | 0.066 | 1205 | 0.081
1204 | 0.0521 | 1204 | 0.0565 | 1204 | 0.0596 | 1204 | 0.0662 | 1204 | 0.0811
1203 | 0.0522 | 1203 | 0.0566 | 1203 | 0.0597 | 1203 | 0.0663 | 1203 | 0.0813
1202 | 0.0524 | 1202 | 0.0567 | 1202 | 0.0599 | 1202 | 0.0664 | 1202 | 0.0814
1201 | 0.0526 | 1201 | 0.0568 | 1201 | 0.06 | 1201 | 0.0665 | 1201 | 0.0815
1200 | 0.0528 | 1200 | 0.0569 | 1200 | 0.0601 | 1200 | 0.0666 | 1200 | 0.0816
1199 | 0.053 | 1199 | 0.0571 | 1199 | 0.0602 | 1199 | 0.0667 | 1199 | 0.0818
1198 | 0.0533 | 1198 | 0.0572 | 1198 | 0.0604 | 1198 | 0.0669 | 1198 | 0.082
1197 | 0.0535 | 1197 | 0.0574 | 1197 | 0.0606 | 1197 | 0.0671 | 1197 | 0.0823
1196 | 0.0538 | 1196 | 0.0576 | 1196 | 0.0608 | 1196 | 0.0674 | 1196 | 0.0825
1195 | 0.054 | 1195 | 0.0577 | 1195 | 0.0609 | 1195 | 0.0676 | 1195 | 0.0828
1194 | 0.0542 | 1194 | 0.0578 | 1194 | 0.0611 | 1194 | 0.0677 | 1194 | 0.083
1193 | 0.0543 | 1193 | 0.0579 | 1193 | 0.0612 | 1193 | 0.0679 | 1193 | 0.0832
1192 | 0.0544 | 1192 | 0.0579 | 1192 | 0.0613 | 1192 | 0.068 | 1192 | 0.0833
1191 | 0.0544 | 1191 | 0.058 | 1191 | 0.0613 | 1191 | 0.0681 | 1191 | 0.0834
1190 | 0.0545 | 1190 | 0.058 | 1190 | 0.0614 | 1190 | 0.0682 | 1190 | 0.0836
1189 | 0.0547 | 1189 | 0.0582 | 1189 | 0.0616 | 1189 | 0.0684 | 1189 | 0.0839
1188 | 0.055 | 1188 | 0.0584 | 1188 | 0.062 | 1188 | 0.0689 | 1188 | 0.0845
1187 | 0.0556 | 1187 | 0.059 | 1187 | 0.0628 | 1187 | 0.0698 | 1187 | 0.0855
1186 | 0.0567 | 1186 | 0.0598 | 1186 | 0.064 | 1186 | 0.0712 | 1186 | 0.0872
1185 | 0.0582 | 1185 | 0.061 | 1185 | 0.0658 | 1185 | 0.0732 | 1185 | 0.0896
1184 | 0.06 | 1184 | 0.0625 | 1184 | 0.068 | 1184 | 0.0758 | 1184 | 0.0925
1183 | 0.062 | 1183 | 0.0642 | 1183 | 0.0704 | 1183 | 0.0786 | 1183 | 0.0958
1182 | 0.0637 | 1182 | 0.0657 | 1182 | 0.0726 | 1182 | 0.0812 | 1182 | 0.0989
1181 | 0.0647 | 1181 | 0.0665 | 1181 | 0.0741 | 1181 | 0.0829 | 1181 | 0.1011
1180 | 0.0645 | 1180 | 0.0665 | 1180 | 0.0742 | 1180 | 0.0831 | 1180 | 0.1016
1179 | 0.0632 | 1179 | 0.0656 | 1179 | 0.073 | 1179 | 0.0819 | 1179 | 0.1004
1178 | 0.0614 | 1178 | 0.0642 | 1178 | 0.0711 | 1178 | 0.0797 | 1178 | 0.0982
1177 | 0.0595 | 1177 | 0.0627 | 1177 | 0.0689 | 1177 | 0.0772 | 1177 | 0.0955
1176 | 0.0578 | 1176 | 0.0614 | 1176 | 0.0669 | 1176 | 0.0749 | 1176 | 0.0928
1175 | 0.0565 | 1175 | 0.0604 | 1175 | 0.0653 | 1175 | 0.073 | 1175 | 0.0904
1174 | 0.0556 | 1174 | 0.0597 | 1174 | 0.0641 | 1174 | 0.0715 | 1174 | 0.0885
1173 | 0.055 | 1173 | 0.0592 | 1173 | 0.0633 | 1173 | 0.0705 | 1173 | 0.087
1172 | 0.0547 | 1172 | 0.0589 | 1172 | 0.0628 | 1172 | 0.0698 | 1172 | 0.0859
1171 | 0.0544 | 1171 | 0.0587 | 1171 | 0.0624 | 1171 | 0.0692 | 1171 | 0.085
1170 | 0.0543 | 1170 | 0.0586 | 1170 | 0.0621 | 1170 | 0.0689 | 1170 | 0.0844
1169 | 0.0542 | 1169 | 0.0586 | 1169 | 0.062 | 1169 | 0.0686 | 1169 | 0.0839
1168 | 0.0541 | 1168 | 0.0585 | 1168 | 0.0618 | 1168 | 0.0683 | 1168 | 0.0833
1167 | 0.054 | 1167 | 0.0584 | 1167 | 0.0616 | 1167 | 0.068 | 1167 | 0.0829
1166 | 0.0539 | 1166 | 0.0584 | 1166 | 0.0615 | 1166 | 0.0679 | 1166 | 0.0826
1165 | 0.0539 | 1165 | 0.0585 | 1165 | 0.0614 | 1165 | 0.0678 | 1165 | 0.0823
1164 | 0.054 | 1164 | 0.0585 | 1164 | 0.0615 | 1164 | 0.0678 | 1164 | 0.0822
1163 | 0.0542 | 1163 | 0.0587 | 1163 | 0.0617 | 1163 | 0.0681 | 1163 | 0.0824
1162 | 0.0548 | 1162 | 0.0592 | 1162 | 0.0623 | 1162 | 0.0687 | 1162 | 0.083
1161 | 0.0556 | 1161 | 0.0599 | 1161 | 0.0632 | 1161 | 0.0697 | 1161 | 0.0841
1160 | 0.057 | 1160 | 0.0609 | 1160 | 0.0646 | 1160 | 0.0713 | 1160 | 0.0858
1159 | 0.059 | 1159 | 0.0625 | 1159 | 0.0668 | 1159 | 0.0738 | 1159 | 0.0885
1158 | 0.0618 | 1158 | 0.0647 | 1158 | 0.0697 | 1158 | 0.0771 | 1158 | 0.0922
1157 | 0.065 | 1157 | 0.0671 | 1157 | 0.0731 | 1157 | 0.0809 | 1157 | 0.0964
1156 | 0.0675 | 1156 | 0.0689 | 1156 | 0.0756 | 1156 | 0.0838 | 1156 | 0.0995
1155 | 0.0682 | 1155 | 0.0694 | 1155 | 0.0762 | 1155 | 0.0844 | 1155 | 0.1002
1154 | 0.0667 | 1154 | 0.0682 | 1154 | 0.0744 | 1154 | 0.0823 | 1154 | 0.0976
1153 | 0.0636 | 1153 | 0.0657 | 1153 | 0.0707 | 1153 | 0.0781 | 1153 | 0.0927
1152 | 0.0599 | 1152 | 0.0628 | 1152 | 0.0666 | 1152 | 0.0732 | 1152 | 0.0871
1151 | 0.0568 | 1151 | 0.0604 | 1151 | 0.063 | 1151 | 0.0692 | 1151 | 0.0824
1150 | 0.0547 | 1150 | 0.0587 | 1150 | 0.0606 | 1150 | 0.0664 | 1150 | 0.0792
1149 | 0.0535 | 1149 | 0.0577 | 1149 | 0.0592 | 1149 | 0.0647 | 1149 | 0.0772
1148 | 0.0529 | 1148 | 0.0572 | 1148 | 0.0584 | 1148 | 0.0638 | 1148 | 0.0761
1147 | 0.0527 | 1147 | 0.057 | 1147 | 0.0581 | 1147 | 0.0634 | 1147 | 0.0756
1146 | 0.0528 | 1146 | 0.0571 | 1146 | 0.0582 | 1146 | 0.0635 | 1146 | 0.0757
1145 | 0.0532 | 1145 | 0.0575 | 1145 | 0.0586 | 1145 | 0.064 | 1145 | 0.0762
1144 | 0.0539 | 1144 | 0.0579 | 1144 | 0.0592 | 1144 | 0.0647 | 1144 | 0.077
1143 | 0.0548 | 1143 | 0.0586 | 1143 | 0.0602 | 1143 | 0.0658 | 1143 | 0.0782
1142 | 0.0559 | 1142 | 0.0595 | 1142 | 0.0615 | 1142 | 0.0673 | 1142 | 0.0798
1141 | 0.0573 | 1141 | 0.0606 | 1141 | 0.063 | 1141 | 0.0689 | 1141 | 0.0817
1140 | 0.0587 | 1140 | 0.0617 | 1140 | 0.0646 | 1140 | 0.0708 | 1140 | 0.0838
1139 | 0.0602 | 1139 | 0.0629 | 1139 | 0.0662 | 1139 | 0.0726 | 1139 | 0.0858
1138 | 0.0615 | 1138 | 0.0639 | 1138 | 0.0676 | 1138 | 0.0742 | 1138 | 0.0877
1137 | 0.0625 | 1137 | 0.0648 | 1137 | 0.0688 | 1137 | 0.0756 | 1137 | 0.0891
1136 | 0.0632 | 1136 | 0.0653 | 1136 | 0.0696 | 1136 | 0.0765 | 1136 | 0.0901
1135 | 0.0634 | 1135 | 0.0656 | 1135 | 0.0699 | 1135 | 0.0769 | 1135 | 0.0906
1134 | 0.0633 | 1134 | 0.0656 | 1134 | 0.0699 | 1134 | 0.0769 | 1134 | 0.0905
1133 | 0.0629 | 1133 | 0.0653 | 1133 | 0.0695 | 1133 | 0.0765 | 1133 | 0.0901
1132 | 0.0622 | 1132 | 0.0648 | 1132 | 0.0689 | 1132 | 0.0757 | 1132 | 0.0893
1131 | 0.0614 | 1131 | 0.0643 | 1131 | 0.0681 | 1131 | 0.0749 | 1131 | 0.0884
1130 | 0.0607 | 1130 | 0.0639 | 1130 | 0.0675 | 1130 | 0.0742 | 1130 | 0.0876
1129 | 0.0602 | 1129 | 0.0636 | 1129 | 0.067 | 1129 | 0.0737 | 1129 | 0.0871
1128 | 0.06 | 1128 | 0.0635 | 1128 | 0.0669 | 1128 | 0.0735 | 1128 | 0.087
1127 | 0.0602 | 1127 | 0.0637 | 1127 | 0.0671 | 1127 | 0.0738 | 1127 | 0.0873
1126 | 0.0609 | 1126 | 0.0643 | 1126 | 0.0678 | 1126 | 0.0747 | 1126 | 0.0882
1125 | 0.062 | 1125 | 0.0652 | 1125 | 0.0691 | 1125 | 0.076 | 1125 | 0.0897
1124 | 0.0635 | 1124 | 0.0664 | 1124 | 0.0707 | 1124 | 0.0778 | 1124 | 0.0916
1123 | 0.0653 | 1123 | 0.0678 | 1123 | 0.0726 | 1123 | 0.08 | 1123 | 0.0939
1122 | 0.0673 | 1122 | 0.0693 | 1122 | 0.0747 | 1122 | 0.0825 | 1122 | 0.0966
1121 | 0.0693 | 1121 | 0.071 | 1121 | 0.077 | 1121 | 0.0851 | 1121 | 0.0994
1120 | 0.0714 | 1120 | 0.0726 | 1120 | 0.0793 | 1120 | 0.0876 | 1120 | 0.1023
1119 | 0.0734 | 1119 | 0.0742 | 1119 | 0.0814 | 1119 | 0.0901 | 1119 | 0.105
1118 | 0.0753 | 1118 | 0.0757 | 1118 | 0.0836 | 1118 | 0.0926 | 1118 | 0.1078
1117 | 0.0772 | 1117 | 0.0773 | 1117 | 0.0857 | 1117 | 0.0951 | 1117 | 0.1106
1116 | 0.079 | 1116 | 0.0787 | 1116 | 0.0878 | 1116 | 0.0974 | 1116 | 0.1132
1115 | 0.0808 | 1115 | 0.0801 | 1115 | 0.0897 | 1115 | 0.0997 | 1115 | 0.1158
1114 | 0.0823 | 1114 | 0.0813 | 1114 | 0.0915 | 1114 | 0.1017 | 1114 | 0.118
1113 | 0.0834 | 1113 | 0.0822 | 1113 | 0.0927 | 1113 | 0.103 | 1113 | 0.1195
1112 | 0.0838 | 1112 | 0.0826 | 1112 | 0.0931 | 1112 | 0.1035 | 1112 | 0.1201
1111 | 0.0835 | 1111 | 0.0824 | 1111 | 0.0928 | 1111 | 0.1032 | 1111 | 0.1196
1110 | 0.0826 | 1110 | 0.0817 | 1110 | 0.0918 | 1110 | 0.1021 | 1110 | 0.1184
1109 | 0.0815 | 1109 | 0.0809 | 1109 | 0.0906 | 1109 | 0.1007 | 1109 | 0.1167
1108 | 0.0803 | 1108 | 0.08 | 1108 | 0.0893 | 1108 | 0.0992 | 1108 | 0.1149
1107 | 0.0792 | 1107 | 0.0793 | 1107 | 0.0882 | 1107 | 0.0979 | 1107 | 0.1133
1106 | 0.0784 | 1106 | 0.0787 | 1106 | 0.0872 | 1106 | 0.0967 | 1106 | 0.1119
1105 | 0.0776 | 1105 | 0.0781 | 1105 | 0.0862 | 1105 | 0.0956 | 1105 | 0.1106
1104 | 0.0767 | 1104 | 0.0774 | 1104 | 0.0851 | 1104 | 0.0943 | 1104 | 0.109
1103 | 0.0757 | 1103 | 0.0767 | 1103 | 0.084 | 1103 | 0.093 | 1103 | 0.1075
1102 | 0.0748 | 1102 | 0.076 | 1102 | 0.083 | 1102 | 0.0917 | 1102 | 0.106
1101 | 0.0739 | 1101 | 0.0754 | 1101 | 0.082 | 1101 | 0.0906 | 1101 | 0.1046
1100 | 0.0733 | 1100 | 0.0749 | 1100 | 0.0812 | 1100 | 0.0897 | 1100 | 0.1036
1099 | 0.0729 | 1099 | 0.0746 | 1099 | 0.0808 | 1099 | 0.0891 | 1099 | 0.103
1098 | 0.0728 | 1098 | 0.0745 | 1098 | 0.0806 | 1098 | 0.0889 | 1098 | 0.1028
1097 | 0.0729 | 1097 | 0.0745 | 1097 | 0.0807 | 1097 | 0.089 | 1097 | 0.1028
1096 | 0.0732 | 1096 | 0.0748 | 1096 | 0.081 | 1096 | 0.0893 | 1096 | 0.1032
1095 | 0.0738 | 1095 | 0.0752 | 1095 | 0.0816 | 1095 | 0.0899 | 1095 | 0.1038
1094 | 0.0745 | 1094 | 0.0758 | 1094 | 0.0824 | 1094 | 0.0907 | 1094 | 0.1047
1093 | 0.0755 | 1093 | 0.0765 | 1093 | 0.0833 | 1093 | 0.0918 | 1093 | 0.1058
1092 | 0.0765 | 1092 | 0.0772 | 1092 | 0.0844 | 1092 | 0.0929 | 1092 | 0.1071
1091 | 0.0774 | 1091 | 0.078 | 1091 | 0.0854 | 1091 | 0.0941 | 1091 | 0.1083
1090 | 0.0783 | 1090 | 0.0786 | 1090 | 0.0863 | 1090 | 0.0951 | 1090 | 0.1094
1089 | 0.079 | 1089 | 0.0791 | 1089 | 0.087 | 1089 | 0.0959 | 1089 | 0.1103
1088 | 0.0796 | 1088 | 0.0795 | 1088 | 0.0876 | 1088 | 0.0966 | 1088 | 0.111
1087 | 0.08 | 1087 | 0.0798 | 1087 | 0.0881 | 1087 | 0.0971 | 1087 | 0.1115
1086 | 0.0805 | 1086 | 0.0801 | 1086 | 0.0885 | 1086 | 0.0976 | 1086 | 0.1121
1085 | 0.081 | 1085 | 0.0805 | 1085 | 0.0891 | 1085 | 0.0983 | 1085 | 0.1128
1084 | 0.0818 | 1084 | 0.0811 | 1084 | 0.09 | 1084 | 0.0993 | 1084 | 0.1139
1083 | 0.083 | 1083 | 0.082 | 1083 | 0.0913 | 1083 | 0.1007 | 1083 | 0.1155
1082 | 0.0846 | 1082 | 0.0833 | 1082 | 0.0931 | 1082 | 0.1028 | 1082 | 0.1179
1081 | 0.0868 | 1081 | 0.085 | 1081 | 0.0955 | 1081 | 0.1056 | 1081 | 0.121
1080 | 0.0896 | 1080 | 0.0871 | 1080 | 0.0986 | 1080 | 0.1091 | 1080 | 0.1249
1079 | 0.0929 | 1079 | 0.0896 | 1079 | 0.1023 | 1079 | 0.1133 | 1079 | 0.1297
1078 | 0.0967 | 1078 | 0.0926 | 1078 | 0.1065 | 1078 | 0.1182 | 1078 | 0.1352
1077 | 0.101 | 1077 | 0.0959 | 1077 | 0.1113 | 1077 | 0.1237 | 1077 | 0.1414
1076 | 0.1058 | 1076 | 0.0996 | 1076 | 0.1167 | 1076 | 0.1298 | 1076 | 0.1484
1075 | 0.1111 | 1075 | 0.1037 | 1075 | 0.1226 | 1075 | 0.1365 | 1075 | 0.1562
1074 | 0.1167 | 1074 | 0.108 | 1074 | 0.1288 | 1074 | 0.1437 | 1074 | 0.1645
1073 | 0.1224 | 1073 | 0.1124 | 1073 | 0.1351 | 1073 | 0.1509 | 1073 | 0.1729
1072 | 0.1275 | 1072 | 0.1163 | 1072 | 0.1407 | 1072 | 0.1574 | 1072 | 0.1805
1071 | 0.1311 | 1071 | 0.119 | 1071 | 0.1448 | 1071 | 0.162 | 1071 | 0.1859
1070 | 0.1324 | 1070 | 0.12 | 1070 | 0.1462 | 1070 | 0.1637 | 1070 | 0.1878
1069 | 0.1308 | 1069 | 0.1187 | 1069 | 0.1444 | 1069 | 0.1615 | 1069 | 0.1854
1068 | 0.1263 | 1068 | 0.1153 | 1068 | 0.1395 | 1068 | 0.1558 | 1068 | 0.1788
1067 | 0.1198 | 1067 | 0.1103 | 1067 | 0.1324 | 1067 | 0.1476 | 1067 | 0.1693
1066 | 0.1125 | 1066 | 0.1047 | 1066 | 0.1242 | 1066 | 0.1382 | 1066 | 0.1586
1065 | 0.1052 | 1065 | 0.099 | 1065 | 0.1162 | 1065 | 0.129 | 1065 | 0.148
1064 | 0.0986 | 1064 | 0.0939 | 1064 | 0.1088 | 1064 | 0.1206 | 1064 | 0.1383
1063 | 0.0929 | 1063 | 0.0895 | 1063 | 0.1025 | 1063 | 0.1133 | 1063 | 0.13
1062 | 0.0882 | 1062 | 0.0859 | 1062 | 0.0973 | 1062 | 0.1073 | 1062 | 0.123
1061 | 0.0843 | 1061 | 0.0829 | 1061 | 0.093 | 1061 | 0.1023 | 1061 | 0.1172
1060 | 0.0811 | 1060 | 0.0804 | 1060 | 0.0894 | 1060 | 0.0981 | 1060 | 0.1124
1059 | 0.0785 | 1059 | 0.0783 | 1059 | 0.0864 | 1059 | 0.0946 | 1059 | 0.1083
1058 | 0.0762 | 1058 | 0.0766 | 1058 | 0.0838 | 1058 | 0.0917 | 1058 | 0.1049
1057 | 0.0744 | 1057 | 0.0751 | 1057 | 0.0817 | 1057 | 0.0892 | 1057 | 0.102
1056 | 0.0727 | 1056 | 0.0738 | 1056 | 0.0798 | 1056 | 0.0869 | 1056 | 0.0994
1055 | 0.0712 | 1055 | 0.0726 | 1055 | 0.0781 | 1055 | 0.085 | 1055 | 0.0971
1054 | 0.0699 | 1054 | 0.0716 | 1054 | 0.0766 | 1054 | 0.0832 | 1054 | 0.0951
1053 | 0.0687 | 1053 | 0.0706 | 1053 | 0.0752 | 1053 | 0.0816 | 1053 | 0.0932
1052 | 0.0675 | 1052 | 0.0697 | 1052 | 0.0739 | 1052 | 0.0801 | 1052 | 0.0915
1051 | 0.0665 | 1051 | 0.0689 | 1051 | 0.0727 | 1051 | 0.0788 | 1051 | 0.0899
1050 | 0.0657 | 1050 | 0.0683 | 1050 | 0.0718 | 1050 | 0.0777 | 1050 | 0.0886
1049 | 0.0649 | 1049 | 0.0677 | 1049 | 0.071 | 1049 | 0.0767 | 1049 | 0.0875
1048 | 0.0643 | 1048 | 0.0673 | 1048 | 0.0703 | 1048 | 0.0759 | 1048 | 0.0866
1047 | 0.0639 | 1047 | 0.067 | 1047 | 0.0698 | 1047 | 0.0753 | 1047 | 0.0858
1046 | 0.0635 | 1046 | 0.0667 | 1046 | 0.0694 | 1046 | 0.0749 | 1046 | 0.0853
1045 | 0.0633 | 1045 | 0.0666 | 1045 | 0.0692 | 1045 | 0.0746 | 1045 | 0.085
1044 | 0.0633 | 1044 | 0.0666 | 1044 | 0.0691 | 1044 | 0.0745 | 1044 | 0.0849
1043 | 0.0635 | 1043 | 0.0668 | 1043 | 0.0693 | 1043 | 0.0748 | 1043 | 0.0852
1042 | 0.0641 | 1042 | 0.0672 | 1042 | 0.07 | 1042 | 0.0755 | 1042 | 0.0861
1041 | 0.0652 | 1041 | 0.068 | 1041 | 0.0711 | 1041 | 0.0768 | 1041 | 0.0876
1040 | 0.0669 | 1040 | 0.0693 | 1040 | 0.073 | 1040 | 0.079 | 1040 | 0.0901
1039 | 0.0695 | 1039 | 0.0714 | 1039 | 0.0759 | 1039 | 0.0824 | 1039 | 0.0939
1038 | 0.0735 | 1038 | 0.0744 | 1038 | 0.0803 | 1038 | 0.0874 | 1038 | 0.0996
1037 | 0.0794 | 1037 | 0.079 | 1037 | 0.0869 | 1037 | 0.0949 | 1037 | 0.1082
1036 | 0.088 | 1036 | 0.0856 | 1036 | 0.0963 | 1036 | 0.1057 | 1036 | 0.1204
1035 | 0.0996 | 1035 | 0.0947 | 1035 | 0.1092 | 1035 | 0.1204 | 1035 | 0.137
1034 | 0.1143 | 1034 | 0.106 | 1034 | 0.1253 | 1034 | 0.1388 | 1034 | 0.1579
1033 | 0.1303 | 1033 | 0.1184 | 1033 | 0.143 | 1033 | 0.1589 | 1033 | 0.1809
1032 | 0.1447 | 1032 | 0.1295 | 1032 | 0.159 | 1032 | 0.1772 | 1032 | 0.2017
1031 | 0.1537 | 1031 | 0.1365 | 1031 | 0.1692 | 1031 | 0.1888 | 1031 | 0.2152
1030 | 0.1549 | 1030 | 0.1375 | 1030 | 0.1708 | 1030 | 0.1908 | 1030 | 0.2178
1029 | 0.1486 | 1029 | 0.1328 | 1029 | 0.1642 | 1029 | 0.1833 | 1029 | 0.2097
1028 | 0.1373 | 1028 | 0.1243 | 1028 | 0.1522 | 1028 | 0.1697 | 1028 | 0.1946
1027 | 0.1246 | 1027 | 0.1146 | 1027 | 0.1384 | 1027 | 0.1541 | 1027 | 0.1772
1026 | 0.1129 | 1026 | 0.1057 | 1026 | 0.1256 | 1026 | 0.1395 | 1026 | 0.1606
1025 | 0.1032 | 1025 | 0.0982 | 1025 | 0.1148 | 1025 | 0.1271 | 1025 | 0.1464
1024 | 0.0956 | 1024 | 0.0923 | 1024 | 0.1062 | 1024 | 0.1172 | 1024 | 0.1349
1023 | 0.0898 | 1023 | 0.0878 | 1023 | 0.0996 | 1023 | 0.1096 | 1023 | 0.1258
1022 | 0.0853 | 1022 | 0.0844 | 1022 | 0.0944 | 1022 | 0.1036 | 1022 | 0.1188
1021 | 0.0817 | 1021 | 0.0817 | 1021 | 0.0904 | 1021 | 0.0991 | 1021 | 0.1134
1020 | 0.0789 | 1020 | 0.0795 | 1020 | 0.0872 | 1020 | 0.0954 | 1020 | 0.109
1019 | 0.0765 | 1019 | 0.0776 | 1019 | 0.0846 | 1019 | 0.0924 | 1019 | 0.1055
1018 | 0.0746 | 1018 | 0.0761 | 1018 | 0.0824 | 1018 | 0.0899 | 1018 | 0.1026
1017 | 0.073 | 1017 | 0.0747 | 1017 | 0.0806 | 1017 | 0.0878 | 1017 | 0.1003
1016 | 0.0716 | 1016 | 0.0735 | 1016 | 0.079 | 1016 | 0.0861 | 1016 | 0.0982
1015 | 0.0704 | 1015 | 0.0724 | 1015 | 0.0776 | 1015 | 0.0846 | 1015 | 0.0965
1014 | 0.0694 | 1014 | 0.0714 | 1014 | 0.0764 | 1014 | 0.0832 | 1014 | 0.095
1013 | 0.0685 | 1013 | 0.0705 | 1013 | 0.0754 | 1013 | 0.082 | 1013 | 0.0936
1012 | 0.0677 | 1012 | 0.0696 | 1012 | 0.0744 | 1012 | 0.0809 | 1012 | 0.0924
1011 | 0.0669 | 1011 | 0.0688 | 1011 | 0.0734 | 1011 | 0.0799 | 1011 | 0.0912
1010 | 0.0662 | 1010 | 0.0681 | 1010 | 0.0725 | 1010 | 0.0789 | 1010 | 0.0901
1009 | 0.0654 | 1009 | 0.0674 | 1009 | 0.0717 | 1009 | 0.0779 | 1009 | 0.089
1008 | 0.0647 | 1008 | 0.0666 | 1008 | 0.0708 | 1008 | 0.0769 | 1008 | 0.0879
1007 | 0.0639 | 1007 | 0.066 | 1007 | 0.0699 | 1007 | 0.076 | 1007 | 0.0869
1006 | 0.0633 | 1006 | 0.0654 | 1006 | 0.0692 | 1006 | 0.0753 | 1006 | 0.0861
1005 | 0.0627 | 1005 | 0.0649 | 1005 | 0.0687 | 1005 | 0.0747 | 1005 | 0.0855
1004 | 0.0622 | 1004 | 0.0644 | 1004 | 0.0682 | 1004 | 0.0742 | 1004 | 0.085
1003 | 0.0615 | 1003 | 0.0639 | 1003 | 0.0677 | 1003 | 0.0736 | 1003 | 0.0845
1002 | 0.0609 | 1002 | 0.0633 | 1002 | 0.0669 | 1002 | 0.0728 | 1002 | 0.0837
1001 | 0.0602 | 1001 | 0.0627 | 1001 | 0.0661 | 1001 | 0.0718 | 1001 | 0.0826
1000 | 0.0595 | 1000 | 0.062 | 1000 | 0.0651 | 1000 | 0.0707 | 1000 | 0.0814
999 | 0.059 | 999 | 0.0614 | 999 | 0.0643 | 999 | 0.0698 | 999 | 0.0803
998 | 0.0584 | 998 | 0.0609 | 998 | 0.0635 | 998 | 0.0689 | 998 | 0.0793
997 | 0.0578 | 997 | 0.0604 | 997 | 0.0628 | 997 | 0.068 | 997 | 0.0782
996 | 0.0571 | 996 | 0.0597 | 996 | 0.0619 | 996 | 0.0671 | 996 | 0.0771
995 | 0.0564 | 995 | 0.0591 | 995 | 0.0611 | 995 | 0.0661 | 995 | 0.076
994 | 0.0557 | 994 | 0.0585 | 994 | 0.0603 | 994 | 0.0653 | 994 | 0.0751
993 | 0.055 | 993 | 0.058 | 993 | 0.0596 | 993 | 0.0645 | 993 | 0.0742
992 | 0.0544 | 992 | 0.0575 | 992 | 0.059 | 992 | 0.0638 | 992 | 0.0734
991 | 0.0539 | 991 | 0.057 | 991 | 0.0584 | 991 | 0.0632 | 991 | 0.0728
990 | 0.0534 | 990 | 0.0566 | 990 | 0.0579 | 990 | 0.0626 | 990 | 0.0722
989 | 0.053 | 989 | 0.0563 | 989 | 0.0575 | 989 | 0.0622 | 989 | 0.0717
988 | 0.0527 | 988 | 0.0559 | 988 | 0.0571 | 988 | 0.0617 | 988 | 0.0713
987 | 0.0523 | 987 | 0.0556 | 987 | 0.0567 | 987 | 0.0614 | 987 | 0.0709
986 | 0.0522 | 986 | 0.0554 | 986 | 0.0565 | 986 | 0.0612 | 986 | 0.0707
985 | 0.0521 | 985 | 0.0553 | 985 | 0.0565 | 985 | 0.0611 | 985 | 0.0706
984 | 0.0522 | 984 | 0.0554 | 984 | 0.0566 | 984 | 0.0613 | 984 | 0.0708
983 | 0.0525 | 983 | 0.0555 | 983 | 0.0569 | 983 | 0.0617 | 983 | 0.0713
982 | 0.0529 | 982 | 0.0558 | 982 | 0.0573 | 982 | 0.0622 | 982 | 0.0719
981 | 0.0533 | 981 | 0.0561 | 981 | 0.0577 | 981 | 0.0627 | 981 | 0.0725
980 | 0.0536 | 980 | 0.0563 | 980 | 0.0581 | 980 | 0.0631 | 980 | 0.073
979 | 0.0537 | 979 | 0.0563 | 979 | 0.0581 | 979 | 0.0632 | 979 | 0.0732
978 | 0.0534 | 978 | 0.0561 | 978 | 0.0579 | 978 | 0.0629 | 978 | 0.0729
977 | 0.0528 | 977 | 0.0556 | 977 | 0.0572 | 977 | 0.0622 | 977 | 0.0721
976 | 0.052 | 976 | 0.0549 | 976 | 0.0564 | 976 | 0.0613 | 976 | 0.0711
975 | 0.0512 | 975 | 0.0543 | 975 | 0.0556 | 975 | 0.0604 | 975 | 0.0701
974 | 0.0506 | 974 | 0.0539 | 974 | 0.055 | 974 | 0.0598 | 974 | 0.0695
973 | 0.0503 | 973 | 0.0537 | 973 | 0.0547 | 973 | 0.0594 | 973 | 0.0691
972 | 0.0501 | 972 | 0.0536 | 972 | 0.0546 | 972 | 0.0594 | 972 | 0.0691
971 | 0.0502 | 971 | 0.0537 | 971 | 0.0548 | 971 | 0.0596 | 971 | 0.0694
970 | 0.0505 | 970 | 0.0539 | 970 | 0.0551 | 970 | 0.0601 | 970 | 0.07
969 | 0.051 | 969 | 0.0543 | 969 | 0.0557 | 969 | 0.0607 | 969 | 0.0707
968 | 0.0516 | 968 | 0.0548 | 968 | 0.0564 | 968 | 0.0616 | 968 | 0.0717
967 | 0.0524 | 967 | 0.0554 | 967 | 0.0573 | 967 | 0.0626 | 967 | 0.073
966 | 0.0534 | 966 | 0.0561 | 966 | 0.0584 | 966 | 0.0639 | 966 | 0.0744
965 | 0.0544 | 965 | 0.0569 | 965 | 0.0595 | 965 | 0.0652 | 965 | 0.0759
964 | 0.0553 | 964 | 0.0575 | 964 | 0.0604 | 964 | 0.0662 | 964 | 0.0771
963 | 0.0557 | 963 | 0.0577 | 963 | 0.0607 | 963 | 0.0665 | 963 | 0.0775
962 | 0.0554 | 962 | 0.0574 | 962 | 0.0603 | 962 | 0.066 | 962 | 0.0769
961 | 0.0544 | 961 | 0.0566 | 961 | 0.0591 | 961 | 0.0648 | 961 | 0.0754
960 | 0.0531 | 960 | 0.0555 | 960 | 0.0576 | 960 | 0.063 | 960 | 0.0734
959 | 0.0517 | 959 | 0.0544 | 959 | 0.056 | 959 | 0.0613 | 959 | 0.0714
958 | 0.0506 | 958 | 0.0535 | 958 | 0.0547 | 958 | 0.0598 | 958 | 0.0697
957 | 0.0496 | 957 | 0.0528 | 957 | 0.0538 | 957 | 0.0587 | 957 | 0.0685
956 | 0.0489 | 956 | 0.0522 | 956 | 0.053 | 956 | 0.0578 | 956 | 0.0675
955 | 0.0483 | 955 | 0.0518 | 955 | 0.0524 | 955 | 0.0572 | 955 | 0.0668
954 | 0.0478 | 954 | 0.0515 | 954 | 0.052 | 954 | 0.0567 | 954 | 0.0663
953 | 0.0475 | 953 | 0.0512 | 953 | 0.0516 | 953 | 0.0563 | 953 | 0.0659
952 | 0.0472 | 952 | 0.051 | 952 | 0.0514 | 952 | 0.056 | 952 | 0.0655
951 | 0.0471 | 951 | 0.0508 | 951 | 0.0511 | 951 | 0.0557 | 951 | 0.0652
950 | 0.047 | 950 | 0.0507 | 950 | 0.0509 | 950 | 0.0555 | 950 | 0.065
949 | 0.0469 | 949 | 0.0506 | 949 | 0.0507 | 949 | 0.0553 | 949 | 0.0649
948 | 0.0469 | 948 | 0.0505 | 948 | 0.0506 | 948 | 0.0552 | 948 | 0.0648
947 | 0.047 | 947 | 0.0505 | 947 | 0.0505 | 947 | 0.0552 | 947 | 0.0648
946 | 0.0472 | 946 | 0.0505 | 946 | 0.0506 | 946 | 0.0554 | 946 | 0.065
945 | 0.0474 | 945 | 0.0506 | 945 | 0.0508 | 945 | 0.0556 | 945 | 0.0653
944 | 0.0476 | 944 | 0.0508 | 944 | 0.051 | 944 | 0.0558 | 944 | 0.0656
943 | 0.0479 | 943 | 0.0509 | 943 | 0.0512 | 943 | 0.0561 | 943 | 0.066
942 | 0.0481 | 942 | 0.0511 | 942 | 0.0515 | 942 | 0.0565 | 942 | 0.0665
941 | 0.0484 | 941 | 0.0513 | 941 | 0.0518 | 941 | 0.0569 | 941 | 0.067
940 | 0.0487 | 940 | 0.0515 | 940 | 0.0521 | 940 | 0.0573 | 940 | 0.0674
939 | 0.049 | 939 | 0.0517 | 939 | 0.0524 | 939 | 0.0576 | 939 | 0.0679
938 | 0.0492 | 938 | 0.0519 | 938 | 0.0526 | 938 | 0.0579 | 938 | 0.0682
937 | 0.0493 | 937 | 0.0519 | 937 | 0.0527 | 937 | 0.058 | 937 | 0.0683
936 | 0.0493 | 936 | 0.0519 | 936 | 0.0527 | 936 | 0.0579 | 936 | 0.0682
935 | 0.0491 | 935 | 0.0518 | 935 | 0.0525 | 935 | 0.0577 | 935 | 0.068
934 | 0.0489 | 934 | 0.0516 | 934 | 0.0523 | 934 | 0.0575 | 934 | 0.0676
933 | 0.0487 | 933 | 0.0514 | 933 | 0.052 | 933 | 0.0571 | 933 | 0.0671
932 | 0.0484 | 932 | 0.0511 | 932 | 0.0516 | 932 | 0.0567 | 932 | 0.0666
931 | 0.0481 | 931 | 0.0509 | 931 | 0.0514 | 931 | 0.0564 | 931 | 0.0661
930 | 0.0479 | 930 | 0.0508 | 930 | 0.0512 | 930 | 0.0561 | 930 | 0.0658
929 | 0.0478 | 929 | 0.0508 | 929 | 0.0511 | 929 | 0.056 | 929 | 0.0656
928 | 0.0479 | 928 | 0.0508 | 928 | 0.0511 | 928 | 0.0561 | 928 | 0.0656
927 | 0.048 | 927 | 0.0509 | 927 | 0.0512 | 927 | 0.0562 | 927 | 0.0657
926 | 0.0482 | 926 | 0.0511 | 926 | 0.0514 | 926 | 0.0565 | 926 | 0.066
925 | 0.0485 | 925 | 0.0513 | 925 | 0.0518 | 925 | 0.0569 | 925 | 0.0663
924 | 0.0489 | 924 | 0.0516 | 924 | 0.0522 | 924 | 0.0573 | 924 | 0.0668
923 | 0.0493 | 923 | 0.0519 | 923 | 0.0526 | 923 | 0.0579 | 923 | 0.0674
922 | 0.0498 | 922 | 0.0523 | 922 | 0.0532 | 922 | 0.0585 | 922 | 0.0681
921 | 0.0503 | 921 | 0.0526 | 921 | 0.0537 | 921 | 0.0591 | 921 | 0.0687
920 | 0.0508 | 920 | 0.053 | 920 | 0.0543 | 920 | 0.0597 | 920 | 0.0694
919 | 0.0513 | 919 | 0.0534 | 919 | 0.0548 | 919 | 0.0603 | 919 | 0.0701
918 | 0.0518 | 918 | 0.0538 | 918 | 0.0554 | 918 | 0.061 | 918 | 0.0709
917 | 0.0526 | 917 | 0.0543 | 917 | 0.0562 | 917 | 0.062 | 917 | 0.072
916 | 0.0535 | 916 | 0.0551 | 916 | 0.0573 | 916 | 0.0632 | 916 | 0.0734
915 | 0.0547 | 915 | 0.056 | 915 | 0.0587 | 915 | 0.0649 | 915 | 0.0752
914 | 0.0563 | 914 | 0.0573 | 914 | 0.0606 | 914 | 0.0671 | 914 | 0.0777
913 | 0.0585 | 913 | 0.059 | 913 | 0.0632 | 913 | 0.07 | 913 | 0.0809
912 | 0.0615 | 912 | 0.0614 | 912 | 0.0665 | 912 | 0.0738 | 912 | 0.0852
911 | 0.0655 | 911 | 0.0644 | 911 | 0.0708 | 911 | 0.0788 | 911 | 0.0909
910 | 0.0706 | 910 | 0.0684 | 910 | 0.0764 | 910 | 0.0852 | 910 | 0.0981
909 | 0.0769 | 909 | 0.0732 | 909 | 0.0832 | 909 | 0.093 | 909 | 0.1069
908 | 0.084 | 908 | 0.0786 | 908 | 0.0908 | 908 | 0.1017 | 908 | 0.1167
907 | 0.0908 | 907 | 0.0837 | 907 | 0.0981 | 907 | 0.1099 | 907 | 0.126
906 | 0.0959 | 906 | 0.0875 | 906 | 0.1034 | 906 | 0.116 | 906 | 0.1328
905 | 0.0977 | 905 | 0.0888 | 905 | 0.1052 | 905 | 0.118 | 905 | 0.135
904 | 0.0957 | 904 | 0.0872 | 904 | 0.1029 | 904 | 0.1153 | 904 | 0.1319
903 | 0.0906 | 903 | 0.0833 | 903 | 0.0973 | 903 | 0.109 | 903 | 0.1246
902 | 0.0842 | 902 | 0.0785 | 902 | 0.0904 | 902 | 0.1011 | 902 | 0.1156
901 | 0.0783 | 901 | 0.074 | 901 | 0.084 | 901 | 0.0938 | 901 | 0.1073
900 | 0.0737 | 900 | 0.0705 | 900 | 0.0792 | 900 | 0.0883 | 900 | 0.101
899 | 0.0708 | 899 | 0.0683 | 899 | 0.076 | 899 | 0.0847 | 899 | 0.0968
898 | 0.0692 | 898 | 0.067 | 898 | 0.0742 | 898 | 0.0827 | 898 | 0.0944
897 | 0.0683 | 897 | 0.0664 | 897 | 0.0733 | 897 | 0.0817 | 897 | 0.0931
896 | 0.0678 | 896 | 0.066 | 896 | 0.0728 | 896 | 0.0811 | 896 | 0.0924
895 | 0.0676 | 895 | 0.0658 | 895 | 0.0725 | 895 | 0.0808 | 895 | 0.092
894 | 0.0675 | 894 | 0.0657 | 894 | 0.0723 | 894 | 0.0806 | 894 | 0.0918
893 | 0.0674 | 893 | 0.0656 | 893 | 0.0721 | 893 | 0.0804 | 893 | 0.0915
892 | 0.0671 | 892 | 0.0654 | 892 | 0.0718 | 892 | 0.08 | 892 | 0.0911
891 | 0.0667 | 891 | 0.065 | 891 | 0.0712 | 891 | 0.0794 | 891 | 0.0902
890 | 0.0658 | 890 | 0.0643 | 890 | 0.0702 | 890 | 0.0782 | 890 | 0.0888
889 | 0.0644 | 889 | 0.0632 | 889 | 0.0687 | 889 | 0.0764 | 889 | 0.0868
888 | 0.0626 | 888 | 0.0617 | 888 | 0.0666 | 888 | 0.074 | 888 | 0.0841
887 | 0.0606 | 887 | 0.06 | 887 | 0.0642 | 887 | 0.0714 | 887 | 0.081
886 | 0.0584 | 886 | 0.0583 | 886 | 0.0618 | 886 | 0.0686 | 886 | 0.0778
885 | 0.0563 | 885 | 0.0567 | 885 | 0.0595 | 885 | 0.066 | 885 | 0.0747
884 | 0.0543 | 884 | 0.0552 | 884 | 0.0574 | 884 | 0.0636 | 884 | 0.0719
883 | 0.0527 | 883 | 0.0539 | 883 | 0.0556 | 883 | 0.0615 | 883 | 0.0695
882 | 0.0514 | 882 | 0.0529 | 882 | 0.0541 | 882 | 0.0598 | 882 | 0.0676
881 | 0.0503 | 881 | 0.0521 | 881 | 0.0529 | 881 | 0.0585 | 881 | 0.0659
880 | 0.0495 | 880 | 0.0514 | 880 | 0.0519 | 880 | 0.0574 | 880 | 0.0646
879 | 0.0489 | 879 | 0.0509 | 879 | 0.0512 | 879 | 0.0565 | 879 | 0.0636
878 | 0.0484 | 878 | 0.0505 | 878 | 0.0507 | 878 | 0.0559 | 878 | 0.0629
877 | 0.048 | 877 | 0.0503 | 877 | 0.0503 | 877 | 0.0555 | 877 | 0.0623
876 | 0.0478 | 876 | 0.0501 | 876 | 0.05 | 876 | 0.0552 | 876 | 0.062
875 | 0.0477 | 875 | 0.05 | 875 | 0.0499 | 875 | 0.055 | 875 | 0.0617
874 | 0.0476 | 874 | 0.05 | 874 | 0.0497 | 874 | 0.0549 | 874 | 0.0615
873 | 0.0475 | 873 | 0.0499 | 873 | 0.0496 | 873 | 0.0548 | 873 | 0.0613
872 | 0.0473 | 872 | 0.0498 | 872 | 0.0494 | 872 | 0.0546 | 872 | 0.0611
871 | 0.0471 | 871 | 0.0496 | 871 | 0.0492 | 871 | 0.0543 | 871 | 0.0607
870 | 0.0469 | 870 | 0.0494 | 870 | 0.0489 | 870 | 0.054 | 870 | 0.0604
869 | 0.0467 | 869 | 0.0492 | 869 | 0.0486 | 869 | 0.0537 | 869 | 0.06
868 | 0.0464 | 868 | 0.049 | 868 | 0.0483 | 868 | 0.0533 | 868 | 0.0595
867 | 0.0461 | 867 | 0.0488 | 867 | 0.0479 | 867 | 0.053 | 867 | 0.0591
866 | 0.0458 | 866 | 0.0485 | 866 | 0.0476 | 866 | 0.0526 | 866 | 0.0586
865 | 0.0456 | 865 | 0.0483 | 865 | 0.0472 | 865 | 0.0522 | 865 | 0.0581
864 | 0.0453 | 864 | 0.0481 | 864 | 0.0469 | 864 | 0.0518 | 864 | 0.0577
863 | 0.045 | 863 | 0.0479 | 863 | 0.0466 | 863 | 0.0515 | 863 | 0.0572
862 | 0.0448 | 862 | 0.0478 | 862 | 0.0463 | 862 | 0.0512 | 862 | 0.0569
861 | 0.0447 | 861 | 0.0476 | 861 | 0.0461 | 861 | 0.051 | 861 | 0.0567
860 | 0.0446 | 860 | 0.0475 | 860 | 0.0459 | 860 | 0.0509 | 860 | 0.0565
859 | 0.0444 | 859 | 0.0474 | 859 | 0.0458 | 859 | 0.0508 | 859 | 0.0563
858 | 0.0444 | 858 | 0.0474 | 858 | 0.0457 | 858 | 0.0507 | 858 | 0.0563
857 | 0.0445 | 857 | 0.0474 | 857 | 0.0458 | 857 | 0.0509 | 857 | 0.0564
856 | 0.0446 | 856 | 0.0476 | 856 | 0.046 | 856 | 0.0511 | 856 | 0.0566
855 | 0.0448 | 855 | 0.0478 | 855 | 0.0462 | 855 | 0.0514 | 855 | 0.057
854 | 0.0451 | 854 | 0.048 | 854 | 0.0465 | 854 | 0.0517 | 854 | 0.0573
853 | 0.0454 | 853 | 0.0482 | 853 | 0.0468 | 853 | 0.0521 | 853 | 0.0578
852 | 0.0456 | 852 | 0.0484 | 852 | 0.0471 | 852 | 0.0524 | 852 | 0.0582
851 | 0.0459 | 851 | 0.0486 | 851 | 0.0474 | 851 | 0.0528 | 851 | 0.0586
850 | 0.0462 | 850 | 0.0488 | 850 | 0.0478 | 850 | 0.0533 | 850 | 0.0592
849 | 0.0466 | 849 | 0.0491 | 849 | 0.0482 | 849 | 0.0538 | 849 | 0.0598
848 | 0.047 | 848 | 0.0495 | 848 | 0.0487 | 848 | 0.0544 | 848 | 0.0605
847 | 0.0476 | 847 | 0.05 | 847 | 0.0494 | 847 | 0.0553 | 847 | 0.0614
846 | 0.0484 | 846 | 0.0506 | 846 | 0.0503 | 846 | 0.0564 | 846 | 0.0627
845 | 0.0496 | 845 | 0.0515 | 845 | 0.0516 | 845 | 0.0579 | 845 | 0.0644
844 | 0.051 | 844 | 0.0526 | 844 | 0.0531 | 844 | 0.0597 | 844 | 0.0664
843 | 0.0526 | 843 | 0.0538 | 843 | 0.0549 | 843 | 0.0617 | 843 | 0.0687
842 | 0.0543 | 842 | 0.0551 | 842 | 0.0567 | 842 | 0.0637 | 842 | 0.0711
841 | 0.0557 | 841 | 0.0562 | 841 | 0.0581 | 841 | 0.0654 | 841 | 0.0729
840 | 0.0564 | 840 | 0.0567 | 840 | 0.0588 | 840 | 0.0662 | 840 | 0.0738
839 | 0.0561 | 839 | 0.0565 | 839 | 0.0584 | 839 | 0.0658 | 839 | 0.0733
838 | 0.055 | 838 | 0.0556 | 838 | 0.0571 | 838 | 0.0643 | 838 | 0.0716
837 | 0.0532 | 837 | 0.0542 | 837 | 0.0551 | 837 | 0.0621 | 837 | 0.069
836 | 0.0513 | 836 | 0.0527 | 836 | 0.053 | 836 | 0.0597 | 836 | 0.0662
835 | 0.0497 | 835 | 0.0514 | 835 | 0.0512 | 835 | 0.0576 | 835 | 0.0638
834 | 0.0484 | 834 | 0.0504 | 834 | 0.0498 | 834 | 0.0561 | 834 | 0.0621
833 | 0.0476 | 833 | 0.0497 | 833 | 0.0489 | 833 | 0.0551 | 833 | 0.0608
832 | 0.047 | 832 | 0.0492 | 832 | 0.0482 | 832 | 0.0544 | 832 | 0.06
831 | 0.0466 | 831 | 0.0489 | 831 | 0.0479 | 831 | 0.054 | 831 | 0.0595
830 | 0.0465 | 830 | 0.0487 | 830 | 0.0477 | 830 | 0.0538 | 830 | 0.0593
829 | 0.0463 | 829 | 0.0486 | 829 | 0.0475 | 829 | 0.0537 | 829 | 0.0591
828 | 0.0461 | 828 | 0.0484 | 828 | 0.0473 | 828 | 0.0536 | 828 | 0.0589
827 | 0.0459 | 827 | 0.0482 | 827 | 0.0471 | 827 | 0.0534 | 827 | 0.0587
826 | 0.0458 | 826 | 0.048 | 826 | 0.047 | 826 | 0.0533 | 826 | 0.0586
825 | 0.0456 | 825 | 0.0479 | 825 | 0.0469 | 825 | 0.0532 | 825 | 0.0585
824 | 0.0456 | 824 | 0.0479 | 824 | 0.0468 | 824 | 0.0532 | 824 | 0.0584
823 | 0.0457 | 823 | 0.0481 | 823 | 0.0469 | 823 | 0.0533 | 823 | 0.0585
822 | 0.0459 | 822 | 0.0483 | 822 | 0.0472 | 822 | 0.0536 | 822 | 0.0587
821 | 0.0461 | 821 | 0.0486 | 821 | 0.0474 | 821 | 0.0539 | 821 | 0.059
820 | 0.0464 | 820 | 0.0488 | 820 | 0.0477 | 820 | 0.0542 | 820 | 0.0594
819 | 0.0467 | 819 | 0.0491 | 819 | 0.0479 | 819 | 0.0545 | 819 | 0.0597
818 | 0.047 | 818 | 0.0494 | 818 | 0.0482 | 818 | 0.0548 | 818 | 0.0601
817 | 0.0473 | 817 | 0.0497 | 817 | 0.0484 | 817 | 0.0551 | 817 | 0.0604
816 | 0.0475 | 816 | 0.0499 | 816 | 0.0487 | 816 | 0.0554 | 816 | 0.0607
815 | 0.0477 | 815 | 0.0501 | 815 | 0.0489 | 815 | 0.0557 | 815 | 0.061
814 | 0.048 | 814 | 0.0503 | 814 | 0.0492 | 814 | 0.056 | 814 | 0.0614
813 | 0.0483 | 813 | 0.0506 | 813 | 0.0494 | 813 | 0.0564 | 813 | 0.0618
812 | 0.0485 | 812 | 0.0508 | 812 | 0.0497 | 812 | 0.0568 | 812 | 0.0623
811 | 0.0488 | 811 | 0.051 | 811 | 0.05 | 811 | 0.0572 | 811 | 0.0628
810 | 0.0491 | 810 | 0.0513 | 810 | 0.0504 | 810 | 0.0576 | 810 | 0.0634
809 | 0.0494 | 809 | 0.0516 | 809 | 0.0507 | 809 | 0.0581 | 809 | 0.0639
808 | 0.0498 | 808 | 0.0519 | 808 | 0.0511 | 808 | 0.0586 | 808 | 0.0645
807 | 0.0502 | 807 | 0.0523 | 807 | 0.0516 | 807 | 0.0591 | 807 | 0.065
806 | 0.0507 | 806 | 0.0527 | 806 | 0.0521 | 806 | 0.0597 | 806 | 0.0657
805 | 0.0512 | 805 | 0.0531 | 805 | 0.0527 | 805 | 0.0604 | 805 | 0.0664
804 | 0.0518 | 804 | 0.0536 | 804 | 0.0533 | 804 | 0.0612 | 804 | 0.0672
803 | 0.0524 | 803 | 0.054 | 803 | 0.054 | 803 | 0.0619 | 803 | 0.0681
802 | 0.053 | 802 | 0.0545 | 802 | 0.0546 | 802 | 0.0627 | 802 | 0.069
801 | 0.0536 | 801 | 0.055 | 801 | 0.0553 | 801 | 0.0635 | 801 | 0.0699
800 | 0.0543 | 800 | 0.0555 | 800 | 0.056 | 800 | 0.0644 | 800 | 0.0709
799 | 0.055 | 799 | 0.056 | 799 | 0.0568 | 799 | 0.0653 | 799 | 0.072
798 | 0.0558 | 798 | 0.0566 | 798 | 0.0576 | 798 | 0.0664 | 798 | 0.0732
797 | 0.0566 | 797 | 0.0572 | 797 | 0.0586 | 797 | 0.0674 | 797 | 0.0745
796 | 0.0574 | 796 | 0.0578 | 796 | 0.0595 | 796 | 0.0685 | 796 | 0.0757
795 | 0.0582 | 795 | 0.0584 | 795 | 0.0604 | 795 | 0.0697 | 795 | 0.0771
794 | 0.0591 | 794 | 0.0591 | 794 | 0.0615 | 794 | 0.0709 | 794 | 0.0784
793 | 0.0601 | 793 | 0.0598 | 793 | 0.0625 | 793 | 0.0722 | 793 | 0.0799
792 | 0.0611 | 792 | 0.0606 | 792 | 0.0637 | 792 | 0.0735 | 792 | 0.0814
791 | 0.0622 | 791 | 0.0614 | 791 | 0.0649 | 791 | 0.075 | 791 | 0.0831
790 | 0.0635 | 790 | 0.0623 | 790 | 0.0664 | 790 | 0.0767 | 790 | 0.0849
789 | 0.065 | 789 | 0.0634 | 789 | 0.068 | 789 | 0.0785 | 789 | 0.0871
788 | 0.0667 | 788 | 0.0647 | 788 | 0.0698 | 788 | 0.0806 | 788 | 0.0894
787 | 0.0685 | 787 | 0.0661 | 787 | 0.0718 | 787 | 0.0829 | 787 | 0.092
786 | 0.0704 | 786 | 0.0675 | 786 | 0.0739 | 786 | 0.0853 | 786 | 0.0948
785 | 0.0725 | 785 | 0.0691 | 785 | 0.0762 | 785 | 0.088 | 785 | 0.0978
784 | 0.0746 | 784 | 0.0707 | 784 | 0.0785 | 784 | 0.0907 | 784 | 0.101
783 | 0.0769 | 783 | 0.0725 | 783 | 0.0812 | 783 | 0.0937 | 783 | 0.1045
782 | 0.0795 | 782 | 0.0746 | 782 | 0.0842 | 782 | 0.0972 | 782 | 0.1085
781 | 0.0827 | 781 | 0.077 | 781 | 0.0877 | 781 | 0.1014 | 781 | 0.1133
780 | 0.0865 | 780 | 0.0799 | 780 | 0.0919 | 780 | 0.1063 | 780 | 0.1189
779 | 0.091 | 779 | 0.0834 | 779 | 0.097 | 779 | 0.1121 | 779 | 0.1257
778 | 0.0964 | 778 | 0.0876 | 778 | 0.1031 | 778 | 0.1191 | 778 | 0.1338
777 | 0.1028 | 777 | 0.0926 | 777 | 0.1103 | 777 | 0.1272 | 777 | 0.1432
776 | 0.1103 | 776 | 0.0984 | 776 | 0.1187 | 776 | 0.1369 | 776 | 0.1543
775 | 0.1192 | 775 | 0.1053 | 775 | 0.1286 | 775 | 0.1482 | 775 | 0.1674
774 | 0.1298 | 774 | 0.1136 | 774 | 0.1405 | 774 | 0.1617 | 774 | 0.1829
773 | 0.1425 | 773 | 0.1234 | 773 | 0.1546 | 773 | 0.1778 | 773 | 0.2014
772 | 0.1578 | 772 | 0.1354 | 772 | 0.1717 | 772 | 0.1973 | 772 | 0.2237
771 | 0.1766 | 771 | 0.1501 | 771 | 0.1927 | 771 | 0.221 | 771 | 0.2507
770 | 0.1994 | 770 | 0.1679 | 770 | 0.218 | 770 | 0.2496 | 770 | 0.2833
769 | 0.2264 | 769 | 0.1891 | 769 | 0.248 | 769 | 0.2836 | 769 | 0.3218
768 | 0.2578 | 768 | 0.2137 | 768 | 0.2828 | 768 | 0.3228 | 768 | 0.3661
767 | 0.2937 | 767 | 0.2417 | 767 | 0.3223 | 767 | 0.3673 | 767 | 0.4164
766 | 0.3341 | 766 | 0.2732 | 766 | 0.3666 | 766 | 0.4171 | 766 | 0.4726
765 | 0.3792 | 765 | 0.3082 | 765 | 0.4157 | 765 | 0.4722 | 765 | 0.5347
764 | 0.4278 | 764 | 0.3458 | 764 | 0.4685 | 764 | 0.5315 | 764 | 0.6014
763 | 0.477 | 763 | 0.3833 | 763 | 0.5215 | 763 | 0.5912 | 763 | 0.6686
762 | 0.5203 | 762 | 0.4161 | 762 | 0.568 | 762 | 0.6438 | 762 | 0.7282
761 | 0.55 | 761 | 0.4386 | 761 | 0.6 | 761 | 0.6802 | 761 | 0.7695
760 | 0.5608 | 760 | 0.4468 | 760 | 0.6115 | 760 | 0.6934 | 760 | 0.7844
759 | 0.5522 | 759 | 0.4406 | 759 | 0.6021 | 759 | 0.6829 | 759 | 0.7723
758 | 0.5276 | 758 | 0.4222 | 758 | 0.5754 | 758 | 0.6526 | 758 | 0.7378
757 | 0.4922 | 757 | 0.3953 | 757 | 0.5369 | 757 | 0.6091 | 757 | 0.6884
756 | 0.4509 | 756 | 0.3637 | 756 | 0.4918 | 756 | 0.5582 | 756 | 0.6308
755 | 0.4077 | 755 | 0.3305 | 755 | 0.4448 | 755 | 0.5053 | 755 | 0.5712
754 | 0.366 | 754 | 0.2983 | 754 | 0.3994 | 754 | 0.4542 | 754 | 0.5136
753 | 0.3281 | 753 | 0.2688 | 753 | 0.3582 | 753 | 0.4078 | 753 | 0.4614
752 | 0.2954 | 752 | 0.2433 | 752 | 0.3226 | 752 | 0.3678 | 752 | 0.4162
751 | 0.2683 | 751 | 0.2222 | 751 | 0.2931 | 751 | 0.3347 | 751 | 0.3787
750 | 0.2465 | 750 | 0.2052 | 750 | 0.2692 | 750 | 0.3079 | 750 | 0.3484
749 | 0.2292 | 749 | 0.1917 | 749 | 0.2503 | 749 | 0.2865 | 749 | 0.3242
748 | 0.2156 | 748 | 0.1811 | 748 | 0.2353 | 748 | 0.2697 | 748 | 0.305
747 | 0.2051 | 747 | 0.1728 | 747 | 0.2237 | 747 | 0.2565 | 747 | 0.29
746 | 0.197 | 746 | 0.1665 | 746 | 0.2147 | 746 | 0.2464 | 746 | 0.2784
745 | 0.1909 | 745 | 0.1617 | 745 | 0.2078 | 745 | 0.2387 | 745 | 0.2697
744 | 0.1865 | 744 | 0.1581 | 744 | 0.2028 | 744 | 0.2331 | 744 | 0.2632
743 | 0.1833 | 743 | 0.1555 | 743 | 0.1991 | 743 | 0.2289 | 743 | 0.2585
742 | 0.181 | 742 | 0.1536 | 742 | 0.1964 | 742 | 0.2259 | 742 | 0.255
741 | 0.1793 | 741 | 0.1521 | 741 | 0.1943 | 741 | 0.2236 | 741 | 0.2523
740 | 0.178 | 740 | 0.151 | 740 | 0.1927 | 740 | 0.2217 | 740 | 0.2501
739 | 0.177 | 739 | 0.1501 | 739 | 0.1915 | 739 | 0.2204 | 739 | 0.2485
738 | 0.1766 | 738 | 0.1498 | 738 | 0.191 | 738 | 0.2198 | 738 | 0.2478
737 | 0.177 | 737 | 0.15 | 737 | 0.1913 | 737 | 0.2203 | 737 | 0.2482
736 | 0.1784 | 736 | 0.151 | 736 | 0.1928 | 736 | 0.222 | 736 | 0.2501
735 | 0.181 | 735 | 0.153 | 735 | 0.1956 | 735 | 0.2253 | 735 | 0.2537
734 | 0.1848 | 734 | 0.1558 | 734 | 0.1997 | 734 | 0.2299 | 734 | 0.2589
733 | 0.1896 | 733 | 0.1594 | 733 | 0.2047 | 733 | 0.2357 | 733 | 0.2655
732 | 0.1949 | 732 | 0.1634 | 732 | 0.2104 | 732 | 0.2421 | 732 | 0.2728
731 | 0.2008 | 731 | 0.1679 | 731 | 0.2167 | 731 | 0.2493 | 731 | 0.281
730 | 0.2074 | 730 | 0.1729 | 730 | 0.2239 | 730 | 0.2574 | 730 | 0.2902
729 | 0.2149 | 729 | 0.1786 | 729 | 0.232 | 729 | 0.2667 | 729 | 0.3007
728 | 0.2233 | 728 | 0.185 | 728 | 0.2411 | 728 | 0.2769 | 728 | 0.3123
727 | 0.2324 | 727 | 0.1919 | 727 | 0.2509 | 727 | 0.288 | 727 | 0.3249
726 | 0.2413 | 726 | 0.1987 | 726 | 0.2605 | 726 | 0.2988 | 726 | 0.3373
725 | 0.2487 | 725 | 0.2043 | 725 | 0.2685 | 725 | 0.3078 | 725 | 0.3477
724 | 0.2533 | 724 | 0.2078 | 724 | 0.2734 | 724 | 0.3134 | 724 | 0.354
723 | 0.2538 | 723 | 0.2081 | 723 | 0.2739 | 723 | 0.314 | 723 | 0.3548
722 | 0.2491 | 722 | 0.2045 | 722 | 0.2687 | 722 | 0.3082 | 722 | 0.3485
721 | 0.2387 | 721 | 0.1966 | 721 | 0.2575 | 721 | 0.2955 | 721 | 0.3345
720 | 0.2239 | 720 | 0.1853 | 720 | 0.2415 | 720 | 0.2776 | 720 | 0.3146
719 | 0.2074 | 719 | 0.1727 | 719 | 0.2238 | 719 | 0.2578 | 719 | 0.2927
718 | 0.1917 | 718 | 0.1606 | 718 | 0.207 | 718 | 0.2391 | 718 | 0.2721
717 | 0.178 | 717 | 0.1501 | 717 | 0.1925 | 717 | 0.2231 | 717 | 0.2549
716 | 0.167 | 716 | 0.1418 | 716 | 0.1811 | 716 | 0.2107 | 716 | 0.2419
715 | 0.159 | 715 | 0.1356 | 715 | 0.1729 | 715 | 0.202 | 715 | 0.2335
714 | 0.1539 | 714 | 0.1318 | 714 | 0.168 | 714 | 0.1971 | 714 | 0.2293
713 | 0.1517 | 713 | 0.1302 | 713 | 0.1663 | 713 | 0.1956 | 713 | 0.2288
712 | 0.1528 | 712 | 0.1311 | 712 | 0.168 | 712 | 0.1978 | 712 | 0.2317
711 | 0.158 | 711 | 0.1352 | 711 | 0.1738 | 711 | 0.2043 | 711 | 0.2389
710 | 0.1679 | 710 | 0.143 | 710 | 0.1847 | 710 | 0.2164 | 710 | 0.2517
709 | 0.1839 | 709 | 0.1557 | 709 | 0.2025 | 709 | 0.2359 | 709 | 0.2727
708 | 0.208 | 708 | 0.1749 | 708 | 0.2293 | 708 | 0.2657 | 708 | 0.3052
707 | 0.2439 | 707 | 0.2037 | 707 | 0.2692 | 707 | 0.31 | 707 | 0.3543
706 | 0.297 | 706 | 0.2467 | 706 | 0.3279 | 706 | 0.375 | 706 | 0.4263
705 | 0.3751 | 705 | 0.3106 | 705 | 0.4136 | 705 | 0.4691 | 705 | 0.5302
704 | 0.4883 | 704 | 0.4039 | 704 | 0.536 | 704 | 0.6026 | 704 | 0.6767
703 | 0.6485 | 703 | 0.5365 | 703 | 0.7072 | 703 | 0.7884 | 703 | 0.8803
702 | 0.8694 | 702 | 0.7171 | 702 | 0.9412 | 702 | 1.0438 | 702 | 1.1624
701 | 1.166 | 701 | 0.9475 | 701 | 1.2559 | 701 | 1.3969 | 701 | 1.5705
700 | 1.5219 | 700 | 1.1864 | 700 | 1.6404 | 700 | 1.8784 | 700 | 2.2616
699 | 1.6466 | 699 | 1.2557 | 699 | 1.7648 | 699 | 2.0637 | 699 | 2.6728
698 | 1.3232 | 698 | 1.0593 | 698 | 1.3982 | 698 | 1.5613 | 698 | 1.7569
697 | 0.9696 | 697 | 0.7983 | 697 | 1.0245 | 697 | 1.1302 | 697 | 1.2471
696 | 0.6994 | 696 | 0.5809 | 696 | 0.7435 | 696 | 0.8218 | 696 | 0.9079
695 | 0.5026 | 695 | 0.4189 | 695 | 0.5389 | 695 | 0.5996 | 695 | 0.6668
694 | 0.3635 | 694 | 0.3047 | 694 | 0.3937 | 694 | 0.4418 | 694 | 0.4953
693 | 0.2685 | 693 | 0.2276 | 693 | 0.294 | 693 | 0.3328 | 693 | 0.3757
692 | 0.2053 | 692 | 0.1774 | 692 | 0.2275 | 692 | 0.2596 | 692 | 0.2943
691 | 0.1638 | 691 | 0.1448 | 691 | 0.1836 | 691 | 0.2107 | 691 | 0.2394
690 | 0.136 | 690 | 0.1231 | 690 | 0.1538 | 690 | 0.1774 | 690 | 0.2016
689 | 0.1167 | 689 | 0.1076 | 689 | 0.1323 | 689 | 0.1532 | 689 | 0.1741
688 | 0.1028 | 688 | 0.096 | 688 | 0.116 | 688 | 0.1348 | 688 | 0.1532
687 | 0.0925 | 687 | 0.087 | 687 | 0.1032 | 687 | 0.1204 | 687 | 0.1371
686 | 0.0849 | 686 | 0.0802 | 686 | 0.0934 | 686 | 0.1094 | 686 | 0.1248
685 | 0.0791 | 685 | 0.0751 | 685 | 0.0859 | 685 | 0.1009 | 685 | 0.115
684 | 0.0744 | 684 | 0.071 | 684 | 0.0799 | 684 | 0.094 | 684 | 0.1068
683 | 0.0705 | 683 | 0.0677 | 683 | 0.075 | 683 | 0.0883 | 683 | 0.0998
682 | 0.0672 | 682 | 0.0649 | 682 | 0.0709 | 682 | 0.0836 | 682 | 0.0938
681 | 0.0644 | 681 | 0.0626 | 681 | 0.0675 | 681 | 0.0796 | 681 | 0.0889
680 | 0.0619 | 680 | 0.0606 | 680 | 0.0645 | 680 | 0.0763 | 680 | 0.0847
679 | 0.0599 | 679 | 0.059 | 679 | 0.0622 | 679 | 0.0736 | 679 | 0.0814
678 | 0.0583 | 678 | 0.0577 | 678 | 0.0603 | 678 | 0.0715 | 678 | 0.0788
677 | 0.057 | 677 | 0.0567 | 677 | 0.0587 | 677 | 0.0697 | 677 | 0.0766
676 | 0.0558 | 676 | 0.0557 | 676 | 0.0573 | 676 | 0.0682 | 676 | 0.0748
675 | 0.055 | 675 | 0.0551 | 675 | 0.0563 | 675 | 0.0671 | 675 | 0.0734
674 | 0.0545 | 674 | 0.0547 | 674 | 0.0556 | 674 | 0.0662 | 674 | 0.0723
673 | 0.0538 | 673 | 0.0542 | 673 | 0.0546 | 673 | 0.0653 | 673 | 0.0712
672 | 0.0535 | 672 | 0.0539 | 672 | 0.0541 | 672 | 0.0647 | 672 | 0.0706
671 | 0.054 | 671 | 0.0543 | 671 | 0.0548 | 671 | 0.0652 | 671 | 0.071
670 | 0.0545 | 670 | 0.0545 | 670 | 0.0554 | 670 | 0.0655 | 670 | 0.0714
669 | 0.0532 | 669 | 0.0533 | 669 | 0.0536 | 669 | 0.0639 | 669 | 0.0696
668 | 0.0508 | 668 | 0.0513 | 668 | 0.051 | 668 | 0.0613 | 668 | 0.0668
667 | 0.0492 | 667 | 0.0499 | 667 | 0.0495 | 667 | 0.0596 | 667 | 0.065
666 | 0.0486 | 666 | 0.0495 | 666 | 0.0485 | 666 | 0.0588 | 666 | 0.0644
665 | 0.0486 | 665 | 0.0497 | 665 | 0.0481 | 665 | 0.0588 | 665 | 0.0645
664 | 0.0486 | 664 | 0.0497 | 664 | 0.0482 | 664 | 0.0587 | 664 | 0.0646
663 | 0.048 | 663 | 0.0492 | 663 | 0.0477 | 663 | 0.058 | 663 | 0.0638
662 | 0.0469 | 662 | 0.0483 | 662 | 0.0465 | 662 | 0.0565 | 662 | 0.0621
661 | 0.0455 | 661 | 0.0472 | 661 | 0.0449 | 661 | 0.0548 | 661 | 0.0599
660 | 0.0441 | 660 | 0.0461 | 660 | 0.0435 | 660 | 0.053 | 660 | 0.0577
659 | 0.0427 | 659 | 0.045 | 659 | 0.0421 | 659 | 0.0512 | 659 | 0.0554
658 | 0.0415 | 658 | 0.0439 | 658 | 0.0406 | 658 | 0.0494 | 658 | 0.0531
657 | 0.0403 | 657 | 0.043 | 657 | 0.0392 | 657 | 0.0478 | 657 | 0.051
656 | 0.0393 | 656 | 0.0421 | 656 | 0.038 | 656 | 0.0464 | 656 | 0.0492
655 | 0.0384 | 655 | 0.0414 | 655 | 0.0369 | 655 | 0.0451 | 655 | 0.0477
654 | 0.0376 | 654 | 0.0406 | 654 | 0.0359 | 654 | 0.044 | 654 | 0.0464
653 | 0.0368 | 653 | 0.04 | 653 | 0.035 | 653 | 0.043 | 653 | 0.0452
652 | 0.0363 | 652 | 0.0395 | 652 | 0.0343 | 652 | 0.0423 | 652 | 0.0443
651 | 0.0358 | 651 | 0.039 | 651 | 0.0337 | 651 | 0.0416 | 651 | 0.0435
650 | 0.0354 | 650 | 0.0387 | 650 | 0.0332 | 650 | 0.0411 | 650 | 0.0429
649 | 0.0351 | 649 | 0.0384 | 649 | 0.0327 | 649 | 0.0406 | 649 | 0.0423
648 | 0.0348 | 648 | 0.0382 | 648 | 0.0323 | 648 | 0.0401 | 648 | 0.0417
647 | 0.0345 | 647 | 0.0379 | 647 | 0.0318 | 647 | 0.0396 | 647 | 0.0411
646 | 0.0342 | 646 | 0.0377 | 646 | 0.0314 | 646 | 0.0392 | 646 | 0.0406
645 | 0.034 | 645 | 0.0375 | 645 | 0.031 | 645 | 0.0389 | 645 | 0.0402
644 | 0.0339 | 644 | 0.0374 | 644 | 0.0307 | 644 | 0.0386 | 644 | 0.0398
643 | 0.0338 | 643 | 0.0373 | 643 | 0.0305 | 643 | 0.0383 | 643 | 0.0395
642 | 0.0337 | 642 | 0.0373 | 642 | 0.0304 | 642 | 0.0382 | 642 | 0.0393
641 | 0.0338 | 641 | 0.0374 | 641 | 0.0304 | 641 | 0.0382 | 641 | 0.0393
640 | 0.0339 | 640 | 0.0374 | 640 | 0.0304 | 640 | 0.0382 | 640 | 0.0393
639 | 0.034 | 639 | 0.0375 | 639 | 0.0303 | 639 | 0.0382 | 639 | 0.0393
638 | 0.034 | 638 | 0.0374 | 638 | 0.0303 | 638 | 0.0381 | 638 | 0.0392
637 | 0.034 | 637 | 0.0374 | 637 | 0.0302 | 637 | 0.0381 | 637 | 0.0391
636 | 0.034 | 636 | 0.0374 | 636 | 0.0302 | 636 | 0.0381 | 636 | 0.039
635 | 0.034 | 635 | 0.0374 | 635 | 0.0301 | 635 | 0.0382 | 635 | 0.039
634 | 0.034 | 634 | 0.0374 | 634 | 0.03 | 634 | 0.0381 | 634 | 0.0389
633 | 0.034 | 633 | 0.0374 | 633 | 0.0299 | 633 | 0.038 | 633 | 0.0388
632 | 0.0339 | 632 | 0.0372 | 632 | 0.0297 | 632 | 0.0377 | 632 | 0.0385
631 | 0.0337 | 631 | 0.037 | 631 | 0.0295 | 631 | 0.0374 | 631 | 0.0382
630 | 0.0335 | 630 | 0.0368 | 630 | 0.0293 | 630 | 0.0371 | 630 | 0.0379
629 | 0.0334 | 629 | 0.0367 | 629 | 0.0291 | 629 | 0.0369 | 629 | 0.0376
628 | 0.0334 | 628 | 0.0366 | 628 | 0.029 | 628 | 0.0367 | 628 | 0.0373
627 | 0.0333 | 627 | 0.0366 | 627 | 0.0289 | 627 | 0.0366 | 627 | 0.0371
626 | 0.0333 | 626 | 0.0366 | 626 | 0.0289 | 626 | 0.0365 | 626 | 0.037
625 | 0.0334 | 625 | 0.0366 | 625 | 0.029 | 625 | 0.0366 | 625 | 0.0371
624 | 0.0336 | 624 | 0.0367 | 624 | 0.0292 | 624 | 0.0369 | 624 | 0.0374
623 | 0.0342 | 623 | 0.0369 | 623 | 0.0297 | 623 | 0.0376 | 623 | 0.0382
622 | 0.0349 | 622 | 0.0374 | 622 | 0.0304 | 622 | 0.0384 | 622 | 0.0391
621 | 0.0353 | 621 | 0.0378 | 621 | 0.0308 | 621 | 0.0389 | 621 | 0.0397
620 | 0.0352 | 620 | 0.0377 | 620 | 0.0307 | 620 | 0.0388 | 620 | 0.0394
619 | 0.0348 | 619 | 0.0373 | 619 | 0.0301 | 619 | 0.0381 | 619 | 0.0386
618 | 0.0341 | 618 | 0.0366 | 618 | 0.0293 | 618 | 0.0371 | 618 | 0.0375
617 | 0.0335 | 617 | 0.036 | 617 | 0.0285 | 617 | 0.0362 | 617 | 0.0365
616 | 0.0329 | 616 | 0.0354 | 616 | 0.0278 | 616 | 0.0354 | 616 | 0.0356
615 | 0.0325 | 615 | 0.035 | 615 | 0.0272 | 615 | 0.0349 | 615 | 0.035
614 | 0.0325 | 614 | 0.0348 | 614 | 0.027 | 614 | 0.0347 | 614 | 0.0347
613 | 0.0326 | 613 | 0.0348 | 613 | 0.0269 | 613 | 0.0347 | 613 | 0.0346
612 | 0.0327 | 612 | 0.0348 | 612 | 0.0269 | 612 | 0.0347 | 612 | 0.0346
611 | 0.0328 | 611 | 0.0348 | 611 | 0.0269 | 611 | 0.0347 | 611 | 0.0344
610 | 0.0328 | 610 | 0.0347 | 610 | 0.0268 | 610 | 0.0346 | 610 | 0.0343
609 | 0.0328 | 609 | 0.0347 | 609 | 0.0267 | 609 | 0.0344 | 609 | 0.034
608 | 0.0327 | 608 | 0.0346 | 608 | 0.0266 | 608 | 0.0342 | 608 | 0.0339
607 | 0.0326 | 607 | 0.0346 | 607 | 0.0266 | 607 | 0.0342 | 607 | 0.0338
606 | 0.0326 | 606 | 0.0347 | 606 | 0.0268 | 606 | 0.0343 | 606 | 0.0341
605 | 0.033 | 605 | 0.035 | 605 | 0.0271 | 605 | 0.0348 | 605 | 0.0346
604 | 0.0337 | 604 | 0.0356 | 604 | 0.0278 | 604 | 0.0356 | 604 | 0.0355
603 | 0.0347 | 603 | 0.0363 | 603 | 0.0287 | 603 | 0.0367 | 603 | 0.0367
602 | 0.0359 | 602 | 0.0373 | 602 | 0.03 | 602 | 0.0381 | 602 | 0.0382
601 | 0.0371 | 601 | 0.0384 | 601 | 0.0314 | 601 | 0.0397 | 601 | 0.0399
600 | 0.0384 | 600 | 0.0395 | 600 | 0.0328 | 600 | 0.0413 | 600 | 0.0417
599 | 0.0397 | 599 | 0.0405 | 599 | 0.0341 | 599 | 0.0428 | 599 | 0.0434
598 | 0.0411 | 598 | 0.0414 | 598 | 0.0355 | 598 | 0.0443 | 598 | 0.0453
597 | 0.0425 | 597 | 0.0425 | 597 | 0.037 | 597 | 0.046 | 597 | 0.0472
596 | 0.0441 | 596 | 0.0436 | 596 | 0.0387 | 596 | 0.0479 | 596 | 0.0494
595 | 0.0457 | 595 | 0.0449 | 595 | 0.0404 | 595 | 0.0498 | 595 | 0.0516
594 | 0.0475 | 594 | 0.0464 | 594 | 0.0423 | 594 | 0.052 | 594 | 0.054
593 | 0.0494 | 593 | 0.0479 | 593 | 0.0445 | 593 | 0.0545 | 593 | 0.0569
592 | 0.0516 | 592 | 0.0496 | 592 | 0.0471 | 592 | 0.0575 | 592 | 0.0604
591 | 0.0544 | 591 | 0.0516 | 591 | 0.0504 | 591 | 0.0612 | 591 | 0.0646
590 | 0.0579 | 590 | 0.0542 | 590 | 0.0543 | 590 | 0.0656 | 590 | 0.0697
589 | 0.0622 | 589 | 0.0573 | 589 | 0.0589 | 589 | 0.0707 | 589 | 0.0757
588 | 0.067 | 588 | 0.061 | 588 | 0.064 | 588 | 0.0764 | 588 | 0.0824
587 | 0.0723 | 587 | 0.0651 | 587 | 0.0695 | 587 | 0.0827 | 587 | 0.0897
586 | 0.0782 | 586 | 0.0696 | 586 | 0.0755 | 586 | 0.0896 | 586 | 0.0976
585 | 0.0848 | 585 | 0.0745 | 585 | 0.0822 | 585 | 0.0972 | 585 | 0.1063
584 | 0.0917 | 584 | 0.0795 | 584 | 0.0893 | 584 | 0.1053 | 584 | 0.1156
583 | 0.0987 | 583 | 0.0846 | 583 | 0.0964 | 583 | 0.1133 | 583 | 0.1249
582 | 0.1049 | 582 | 0.0891 | 582 | 0.1028 | 582 | 0.1204 | 582 | 0.1332
581 | 0.1099 | 581 | 0.0928 | 581 | 0.108 | 581 | 0.1262 | 581 | 0.1398
580 | 0.1134 | 580 | 0.0954 | 580 | 0.1117 | 580 | 0.1304 | 580 | 0.1445
|  | 579 | 0.0968 | 579 | 0.1141 | 579 | 0.1327 | 579 | 0.147

## Figure4
Aging time | Centrifuged, no copper | Centrifuged, with copper | Homogenized, no copper | Homogenized, with copper
0 | 43.8133 | 43.8133 | 43.8133 | 43.8133
72 | 52.4525 | 72.31 | 63.785 | 94.075
168 | 53.52 | 123.47 | 62.23 | 140.85
240 | 50.5175 | 114.6667 | 57.375 | 156.67
336 | 48.8225 | 129.1033 | 54.665 | 180.9367

## Figures5a_6a
| 0 h |  |  | 72 h |  |  | 168 h |  |  | 240 h |  |  | 336 h
Frequency | Rel perm real | Rel perm imag | Tandelta | Rel perm real | Rel perm imag | Tandelta | Rel perm real | Rel perm imag | Tandelta | Rel perm real | Rel perm imag | Tandelta | Rel perm real | Rel perm imag | Tandelta
100000 | 2.2349 | 0.0004943 | 0.00022117 | 2.3705 | 0.0033066 | 0.0013949 | 2.4339 | 2.9873e-05 | 1.2274e-05 | 2.294 | 0.0023372 | 0.0010188 | 2.3295 | 0.0065926 | 0.0028301
63095.73 | 2.2413 | 0.0013041 | 0.00058184 | 2.3716 | 0.003334 | 0.0014058 | 2.4314 | 0.00065817 | 0.00027069 | 2.2954 | 0.0017621 | 0.00076767 | 2.3354 | 0.0057703 | 0.0024708
39810.72 | 2.2363 | 0.0217 | 0.0097058 | 2.4001 | 0.0222 | 0.0092304 | 2.4486 | 0.0103 | 0.0042068 | 2.2968 | 0.0010309 | 0.00044885 | 2.3367 | 0.0027153 | 0.001162
25118.86 | 2.2367 | 0.003784 | 0.0016918 | 2.3712 | 0.0053443 | 0.0022539 | 2.439 | 0.0028073 | 0.001151 | 2.2945 | 0.0024863 | 0.0010836 | 2.3329 | 0.002662 | 0.0011411
15848.93 | 2.2393 | 0.0021519 | 0.00096099 | 2.3741 | 0.0016768 | 0.00070628 | 2.4401 | 0.0071239 | 0.0029195 | 2.2958 | 0.0001558 | 6.7863e-05 | 2.3336 | 0.00012265 | 5.2557e-05
10000 | 2.2356 | 0.0055371 | 0.0024769 | 2.3761 | 0.00032608 | 0.00013723 | 2.4398 | 0.0091957 | 0.003769 | 2.3013 | 0.0101 | 0.0043871 | 2.3335 | 0.00091724 | 0.00039307
6309.573 | 2.2408 | 0.0004001 | 0.00017855 | 2.3729 | 0.00028956 | 0.00012202 | 2.4387 | 0.0022349 | 0.00091642 | 2.2898 | 0.0021091 | 0.00092107 | 2.3316 | 0.0053242 | 0.0022835
3981.072 | 2.2366 | 0.00041639 | 0.00018617 | 2.377 | 0.0038433 | 0.0016169 | 2.4357 | 0.0027333 | 0.0011222 | 2.2951 | 0.00030528 | 0.00013302 | 2.3376 | 0.0019874 | 0.00085018
2511.886 | 2.2413 | 0.00077026 | 0.00034367 | 2.3748 | 0.0014798 | 0.00062313 | 2.4349 | 0.00017447 | 7.1653e-05 | 2.2944 | 0.0012381 | 0.0005396 | 2.3358 | 0.0013237 | 0.00056671
1584.893 | 2.242 | 0.0015687 | 0.0006997 | 2.3756 | 0.0011637 | 0.00048986 | 2.4348 | 0.00030624 | 0.00012577 | 2.2979 | 0.0015551 | 0.00067675 | 2.3381 | 0.002756 | 0.0011787
1000 | 2.2394 | 0.00047643 | 0.00021275 | 2.3759 | 0.00019361 | 8.1489e-05 | 2.436 | 0.0013778 | 0.0005656 | 2.2947 | 0.00035292 | 0.0001538 | 2.3353 | 0.0004468 | 0.00019132
630.9573 | 2.2398 | 0.00061333 | 0.00027383 | 2.3764 | 0.00068513 | 0.00028831 | 2.4371 | 0.0047464 | 0.0019475 | 2.2964 | 0.00017827 | 7.7628e-05 | 2.3309 | 0.0091748 | 0.0039361
398.1072 | 2.2396 | 0.001204 | 0.0005376 | 2.3747 | 0.0010357 | 0.00043615 | 2.4349 | 0.00086657 | 0.00035589 | 2.2947 | 0.00064119 | 0.00027942 | 2.3362 | 0.0013341 | 0.00057107
251.1886 | 2.2408 | 0.00037134 | 0.00016572 | 2.3761 | 0.0015437 | 0.00064965 | 2.4349 | 0.002049 | 0.00084152 | 2.2941 | 0.0013427 | 0.00058527 | 2.3347 | 0.00033936 | 0.00014535
158.4893 | 2.2382 | 0.0053433 | 0.0023873 | 2.3755 | 0.0033709 | 0.001419 | 2.4337 | 0.003966 | 0.0016296 | 2.2934 | 0.0027877 | 0.0012155 | 2.3334 | 0.004687 | 0.0020087
100 | 2.2435 | 0.00037606 | 0.00016762 | 2.3706 | 0.0026702 | 0.0011264 | 2.4361 | 0.0033029 | 0.0013558 | 2.2921 | 0.0034303 | 0.0014966 | 2.3381 | 0.0021647 | 0.00092584
63.0957 | 2.237 | 0.0122 | 0.0054479 | 2.3773 | 0.0085318 | 0.0035888 | 2.4399 | 0.00078308 | 0.00032095 | 2.2998 | 0.0023996 | 0.0010434 | 2.3239 | 0.0002138 | 9.2002e-05
39.8107 | 2.1808 | 0.018 | 0.0082554 | 2.4082 | 0.0402 | 0.0167 | 2.4045 | 0.0398 | 0.0165 | 2.2491 | 0.0367 | 0.0163 | 2.396 | 0.0152 | 0.0063269
25.1189 | 2.2402 | 0.0060445 | 0.0026981 | 2.3779 | 0.0022914 | 0.0009636 | 2.4366 | 0.0057313 | 0.0023522 | 2.2926 | 0.0033796 | 0.0014741 | 2.3461 | 0.0064215 | 0.0027371
15.8489 | 2.2216 | 0.0089568 | 0.0040317 | 2.3653 | 0.00051931 | 0.00021955 | 2.4452 | 0.0164 | 0.0067 | 2.2875 | 0.0028334 | 0.0012386 | 2.3459 | 0.0022872 | 0.00097498
10 | 2.2379 | 0.00337 | 0.0015059 | 2.3815 | 0.0084645 | 0.0035543 | 2.4412 | 0.0148 | 0.0060543 | 2.2927 | 0.0168 | 0.007349 | 2.3293 | 0.0178 | 0.0076552
6.3096 | 2.2511 | 0.0036471 | 0.0016202 | 2.3698 | 0.0182 | 0.0076616 | 2.4191 | 0.0297 | 0.0123 | 2.2714 | 0.0251 | 0.011 | 2.3268 | 0.0269 | 0.0115
3.9811 | 2.2433 | 0.0055668 | 0.0024815 | 2.364 | 0.0249 | 0.0105 | 2.4341 | 0.0423 | 0.0174 | 2.2906 | 0.0379 | 0.0165 | 2.3368 | 0.0404 | 0.0173
2.5119 | 2.2406 | 0.0118 | 0.0052691 | 2.3627 | 0.038 | 0.0161 | 2.44 | 0.0682 | 0.028 | 2.2715 | 0.0621 | 0.0273 | 2.3447 | 0.0671 | 0.0286
1.5849 | 2.246 | 0.025 | 0.0111 | 2.3741 | 0.0619 | 0.0261 | 2.44 | 0.1053 | 0.0432 | 2.2906 | 0.0967 | 0.0422 | 2.3372 | 0.1078 | 0.0461
1 | 2.2417 | 0.0282 | 0.0126 | 2.3801 | 0.0971 | 0.0408 | 2.4334 | 0.17 | 0.0699 | 2.2975 | 0.1558 | 0.0678 | 2.3417 | 0.172 | 0.0734
0.631 | 2.2453 | 0.0455 | 0.0203 | 2.3739 | 0.154 | 0.0649 | 2.444 | 0.2689 | 0.11 | 2.2953 | 0.2459 | 0.1072 | 2.3364 | 0.2632 | 0.1127
0.3981 | 2.2475 | 0.0707 | 0.0314 | 2.3775 | 0.2415 | 0.1016 | 2.4436 | 0.4277 | 0.175 | 2.3003 | 0.3822 | 0.1662 | 2.3466 | 0.4156 | 0.1771
0.2512 | 2.2489 | 0.1 | 0.0445 | 2.382 | 0.3831 | 0.1608 | 2.4477 | 0.6687 | 0.2732 | 2.31 | 0.6045 | 0.2617 | 2.3541 | 0.65 | 0.2761
0.1585 | 2.2291 | 0.1609 | 0.0722 | 2.3877 | 0.6011 | 0.2518 | 2.4569 | 1.0632 | 0.4327 | 2.3208 | 0.9388 | 0.4045 | 2.3678 | 1.0165 | 0.4293
0.1 | 2.2612 | 0.2267 | 0.1003 | 2.3727 | 0.9138 | 0.3851 | 2.4702 | 1.6439 | 0.6655 | 2.3353 | 1.4796 | 0.6336 | 2.3839 | 1.5963 | 0.6696

## Figures5b_6b
| 0 h |  |  | 72 h |  |  | 168 h |  |  | 240 h |  |  | 336 h
Frequency | Rel perm real | Rel perm imag | Tandelta | Rel perm real | Rel perm imag | Tandelta | Rel perm real | Rel perm imag | Tandelta | Rel perm real | Rel perm imag | Tandelta | Rel perm real | Rel perm imag | Tandelta
100000 | 2.2349 | 0.0004943 | 0.00022117 | 2.4353 | 0.00074561 | 0.00030617 | 2.9937 | 0.0070793 | 0.0023648 | 2.9604 | 0.0015522 | 0.00052432 | 3.1962 | 0.0035889 | 0.0009357
63095.73 | 2.2413 | 0.0013041 | 0.00058184 | 2.4356 | 0.0036103 | 0.0014823 | 2.9882 | 0.0037686 | 0.0012612 | 2.9614 | 0.004393 | 0.0014835 | 3.1798 | 0.005966 | 0.0015635
39810.72 | 2.2363 | 0.0217 | 0.0097058 | 2.4325 | 0.0055555 | 0.0022839 | 3.0008 | 0.0031407 | 0.0010466 | 2.9558 | 0.0161 | 0.0054547 | 3.179 | 0.0066952 | 0.0017551
25118.86 | 2.2367 | 0.003784 | 0.0016918 | 2.4393 | 0.00047954 | 0.00019659 | 2.9864 | 0.0043283 | 0.0014493 | 2.952 | 0.00039727 | 0.00013458 | 3.1789 | 0.0055412 | 0.0014526
15848.93 | 2.2393 | 0.0021519 | 0.00096099 | 2.4324 | 0.0013002 | 0.00053454 | 2.976 | 0.0046341 | 0.0015572 | 2.9582 | 0.0040254 | 0.0013608 | 3.1872 | 0.0063884 | 0.0016703
10000 | 2.2356 | 0.0055371 | 0.0024769 | 2.4434 | 0.0037398 | 0.0015306 | 2.9853 | 0.0028947 | 0.00096966 | 2.9577 | 0.0111 | 0.0037369 | 3.1835 | 0.0014476 | 0.00037893
6309.573 | 2.2408 | 0.0004001 | 0.00017855 | 2.4347 | 0.00035423 | 0.00014549 | 2.9898 | 0.0001221 | 4.0839e-05 | 2.9569 | 0.00055077 | 0.00018626 | 3.1852 | 0.0015726 | 0.00041142
3981.072 | 2.2366 | 0.00041639 | 0.00018617 | 2.437 | 0.0017912 | 0.00073498 | 2.9806 | 0.00099577 | 0.00033408 | 2.9627 | 0.0053524 | 0.0018066 | 3.1906 | 0.0141 | 0.0036875
2511.886 | 2.2413 | 0.00077026 | 0.00034367 | 2.4401 | 0.001319 | 0.00054055 | 2.988 | 0.0040198 | 0.0013453 | 2.9569 | 0.002309 | 0.0007809 | 3.1861 | 0.0037227 | 0.00097368
1584.893 | 2.242 | 0.0015687 | 0.0006997 | 2.439 | 0.004795 | 0.0019659 | 2.9884 | 0.00467 | 0.0015627 | 2.9593 | 0.0058852 | 0.0019887 | 3.1845 | 0.0154 | 0.0040278
1000 | 2.2394 | 0.00047643 | 0.00021275 | 2.4395 | 0.0018652 | 0.00076461 | 2.9906 | 0.009101 | 0.0030432 | 2.9565 | 0.0055852 | 0.0018891 | 3.1872 | 0.0145 | 0.0037993
630.9573 | 2.2398 | 0.00061333 | 0.00027383 | 2.4354 | 0.006148 | 0.0025244 | 2.9837 | 0.0034333 | 0.0011507 | 2.961 | 0.0167 | 0.0056386 | 3.1841 | 0.0169 | 0.0044131
398.1072 | 2.2396 | 0.001204 | 0.0005376 | 2.4392 | 0.0052211 | 0.0021405 | 2.9888 | 0.022 | 0.0073487 | 2.9542 | 0.0136 | 0.0045961 | 3.188 | 0.0303 | 0.0079276
251.1886 | 2.2408 | 0.00037134 | 0.00016572 | 2.4377 | 0.0057205 | 0.0023467 | 2.9889 | 0.0367 | 0.0123 | 2.9544 | 0.024 | 0.0081346 | 3.1861 | 0.0533 | 0.0139
158.4893 | 2.2382 | 0.0053433 | 0.0023873 | 2.4367 | 0.0136 | 0.0055831 | 2.9862 | 0.0634 | 0.0212 | 2.9538 | 0.0409 | 0.0138 | 3.1888 | 0.0855 | 0.0223
100 | 2.2435 | 0.00037606 | 0.00016762 | 2.4401 | 0.0197 | 0.0080551 | 2.9876 | 0.0875 | 0.0293 | 2.9503 | 0.0582 | 0.0197 | 3.1894 | 0.1323 | 0.0346
63.0957 | 2.237 | 0.0122 | 0.0054479 | 2.442 | 0.0182 | 0.0074709 | 2.9925 | 0.1549 | 0.0518 | 2.9588 | 0.0849 | 0.0287 | 3.1832 | 0.2251 | 0.0589
39.8107 | 2.1808 | 0.018 | 0.0082554 | 2.374 | 0.048 | 0.0202 | 3.047 | 0.2066 | 0.0678 | 3.0193 | 0.1244 | 0.0412 | 3.1626 | 0.3874 | 0.1021
25.1189 | 2.2402 | 0.0060445 | 0.0026981 | 2.4276 | 0.0725 | 0.0299 | 2.992 | 0.3604 | 0.1204 | 2.9639 | 0.2418 | 0.0816 | 3.193 | 0.5443 | 0.1421
15.8489 | 2.2216 | 0.0089568 | 0.0040317 | 2.4604 | 0.1122 | 0.0456 | 3.0041 | 0.5849 | 0.1947 | 2.9423 | 0.3941 | 0.1339 | 3.1808 | 0.8639 | 0.2263
10 | 2.2379 | 0.00337 | 0.0015059 | 2.437 | 0.1844 | 0.0757 | 2.9941 | 0.9153 | 0.3057 | 2.9561 | 0.6128 | 0.2073 | 3.196 | 1.3564 | 0.3537
6.3096 | 2.2511 | 0.0036471 | 0.0016202 | 2.437 | 0.2941 | 0.1207 | 3.0141 | 1.4478 | 0.4804 | 2.9831 | 0.9697 | 0.325 | 3.1919 | 2.1401 | 0.5587
3.9811 | 2.2433 | 0.0055668 | 0.0024815 | 2.4614 | 0.4622 | 0.1878 | 3.0055 | 2.2911 | 0.7623 | 2.9928 | 1.5349 | 0.5129 | 3.222 | 3.3811 | 0.8745
2.5119 | 2.2406 | 0.0118 | 0.0052691 | 2.4419 | 0.733 | 0.3002 | 3.02 | 3.6167 | 1.1976 | 2.9928 | 2.43 | 0.8119 | 3.2415 | 5.3388 | 1.3725
1.5849 | 2.246 | 0.025 | 0.0111 | 2.4531 | 1.1651 | 0.4749 | 3.0566 | 5.7296 | 1.8745 | 3.0014 | 3.8318 | 1.2767 | 3.2947 | 8.3991 | 2.1244
1 | 2.2417 | 0.0282 | 0.0126 | 2.4603 | 1.8354 | 0.746 | 3.1344 | 9.0215 | 2.8783 | 3.0511 | 6.0749 | 1.991 | 3.3765 | 13.2706 | 3.2752
0.631 | 2.2453 | 0.0455 | 0.0203 | 2.4805 | 2.9002 | 1.1692 | 3.2242 | 14.2194 | 4.4102 | 3.1164 | 9.6137 | 3.0849 | 3.5155 | 20.901 | 4.9544
0.3981 | 2.2475 | 0.0707 | 0.0314 | 2.5117 | 4.5685 | 1.8189 | 3.4048 | 22.4397 | 6.5906 | 3.196 | 15.2792 | 4.7807 | 3.7782 | 32.8717 | 7.2503
0.2512 | 2.2489 | 0.1 | 0.0445 | 2.5797 | 7.206 | 2.7934 | 3.7523 | 35.5134 | 9.4645 | 3.3932 | 24.5347 | 7.2305 | 4.3001 | 51.6592 | 10.0112
0.1585 | 2.2291 | 0.1609 | 0.0722 | 2.6903 | 11.3879 | 4.233 | 4.4117 | 56.4841 | 12.8032 | 3.757 | 39.2017 | 10.4342 | 5.2474 | 80.8508 | 12.8398
0.1 | 2.2612 | 0.2267 | 0.1003 | 2.9177 | 18.031 | 6.1799 | 5.6321 | 89.3385 | 15.8623 | 4.4523 | 62.3536 | 14.0047 | 6.9357 | 126.258 | 15.17

## Figure7
Centrifuged - no copper added | [9 empty] | Centrifuged - copper added | [7 empty] | Homogenized - no copper added | [9 empty] | Homogenized - copper added
0 h |  | 72 h |  | 168 h |  | 240 h |  | 336 h |  | 72 h |  | 168 h |  | 240 h |  | 336 h |  | 0 h |  | 72 h |  | 168 h |  | 240 h |  | 336 h |  | 72 h |  | 168 h |  | 240 h |  | 336 h
Field | Conductivity | Field | Conductivity | Field | Conductivity | Field | Conductivity | Field | Conductivity | Field | Conductivity | Field | Conductivity | Field | Conductivity | Field | Conductivity | Field | Conductivity | Field | Conductivity | Field | Conductivity | Field | Conductivity | Field | Conductivity | Field | Conductivity | Field | Conductivity | Field | Conductivity | Field | Conductivity
0.04 | 3.49e-14 | 0.04 | 8.57e-14 | 0.04 | 7.99e-14 | 0.04 | 6.12e-14 | 0.04 | 7.47e-14 | 0.04 | 8.25e-13 | 0.04 | 3.5e-12 | 0.04 | 3.27e-12 | 0.04 | 4.53e-12 | 0.04 | 2.27e-14 | 0.04 |  | 0.04 |  | 0.04 |  | 0.04 |  | 0.04 | 1e-12 | 0.04 | 3.16e-12 | 0.04 | 3.1e-12 | 0.04 | 3.73e-12
0.09 | 2.79e-14 | 0.09 | 6.7e-14 | 0.09 | 7.1e-14 | 0.09 | 5.78e-14 | 0.09 | 5.77e-14 | 0.09 | 5.87e-13 | 0.09 | 2.61e-12 | 0.09 | 2.37e-12 | 0.09 | 3.38e-12 | 0.09 | 2.14e-14 | 0.09 | 8.18e-14 | 0.09 | 7.3e-14 | 0.09 | 9.2e-14 | 0.09 | 4.83e-14 | 0.09 | 6.74e-13 | 0.09 | 2.42e-12 | 0.09 | 2.18e-12 | 0.09 | 2.74e-12
0.14 | 2.35e-14 | 0.14 | 6.5e-14 | 0.14 | 7.72e-14 | 0.14 | 5.23e-14 | 0.14 | 5.93e-14 | 0.14 | 4.68e-13 | 0.14 | 2.12e-12 | 0.14 | 1.88e-12 | 0.14 | 2.74e-12 | 0.14 | 2.07e-14 | 0.14 | 7.99e-14 | 0.14 | 7.8e-14 | 0.14 | 9.32e-14 | 0.14 | 5.19e-14 | 0.14 | 5.28e-13 | 0.14 | 2e-12 | 0.14 | 1.76e-12 | 0.14 | 2.26e-12
0.19 | 2.27e-14 | 0.19 | 6.27e-14 | 0.19 | 8.3e-14 | 0.19 | 5.05e-14 | 0.19 | 6.52e-14 | 0.19 | 3.94e-13 | 0.19 | 1.75e-12 | 0.19 | 1.49e-12 | 0.19 | 2.26e-12 | 0.19 | 2.07e-14 | 0.19 | 7.75e-14 | 0.19 | 8.17e-14 | 0.19 | 1.02e-13 | 0.19 | 5.9e-14 | 0.19 | 4.29e-13 | 0.19 | 1.67e-12 | 0.19 | 1.46e-12 | 0.19 | 1.89e-12
0.24 | 2.21e-14 | 0.24 | 5.83e-14 | 0.24 | 8.17e-14 | 0.24 | 5.15e-14 | 0.24 | 6.73e-14 | 0.24 | 3.35e-13 | 0.24 | 1.48e-12 | 0.24 | 1.29e-12 | 0.24 | 1.96e-12 | 0.24 | 2.14e-14 | 0.24 | 7.98e-14 | 0.24 | 8.32e-14 | 0.24 | 1.13e-13 | 0.24 | 6.33e-14 | 0.24 | 3.57e-13 | 0.24 | 1.44e-12 | 0.24 | 1.31e-12 | 0.24 | 1.69e-12
0.29 | 2.04e-14 | 0.29 | 5.62e-14 | 0.29 | 8.12e-14 | 0.29 | 4.84e-14 | 0.29 | 6.8e-14 | 0.29 | 3.08e-13 | 0.29 | 1.31e-12 | 0.29 | 1.17e-12 | 0.29 | 1.8e-12 | 0.29 | 2.24e-14 | 0.29 | 8.04e-14 | 0.29 | 9.08e-14 | 0.29 | 1.14e-13 | 0.29 | 8.08e-14 | 0.29 | 3.14e-13 | 0.29 | 1.31e-12 | 0.29 | 1.21e-12 | 0.29 | 1.56e-12
0.34 | 1.97e-14 | 0.34 | 5.7e-14 | 0.34 | 8.48e-14 | 0.34 | 5.04e-14 | 0.34 | 7.53e-14 | 0.34 | 2.86e-13 | 0.34 | 1.18e-12 | 0.34 | 1.08e-12 | 0.34 | 1.68e-12 | 0.34 | 3.45e-14 | 0.34 | 8.26e-14 | 0.34 | 9.5e-14 | 0.34 | 1.24e-13 | 0.34 | 9.07e-14 | 0.34 | 2.86e-13 | 0.34 | 1.21e-12 | 0.34 | 1.14e-12 | 0.34 | 1.46e-12
0.39 | 2.16e-14 | 0.39 | 5.67e-14 | 0.39 | 8.82e-14 | 0.39 | 5.03e-14 | 0.39 | 7.74e-14 | 0.39 | 2.67e-13 | 0.39 | 1.1e-12 | 0.39 | 1.01e-12 | 0.39 | 1.58e-12 | 0.39 | 3.4e-14 | 0.39 | 8.97e-14 | 0.39 | 1.05e-13 | 0.39 | 1.21e-13 | 0.39 | 9.61e-14 | 0.39 | 2.67e-13 | 0.39 | 1.13e-12 | 0.39 | 1.07e-12 | 0.39 | 1.37e-12
0.44 | 1.99e-14 | 0.44 | 5.59e-14 | 0.44 | 9.25e-14 | 0.44 | 5.05e-14 | 0.44 | 7.98e-14 | 0.44 | 2.56e-13 | 0.44 | 1.02e-12 | 0.44 | 9.58e-13 | 0.44 | 1.5e-12 | 0.44 | 3.43e-14 | 0.44 | 8.81e-14 | 0.44 | 1.1e-13 | 0.44 | 1.2e-13 | 0.44 | 9.89e-14 | 0.44 | 2.52e-13 | 0.44 | 1.07e-12 | 0.44 | 1.01e-12 | 0.44 | 1.32e-12
0.49 | 2.09e-14 | 0.49 | 5.36e-14 | 0.49 | 9.59e-14 | 0.49 | 5.02e-14 | 0.49 | 8.12e-14 | 0.49 | 2.46e-13 | 0.49 | 9.7e-13 | 0.49 | 9.14e-13 | 0.49 | 1.44e-12 | 0.49 | 4.55e-14 | 0.49 | 8.88e-14 | 0.49 | 1.28e-13 | 0.49 | 1.28e-13 | 0.49 | 1.03e-13 | 0.49 | 2.39e-13 | 0.49 | 1.02e-12 | 0.49 | 9.74e-13 | 0.49 | 1.27e-12
0.54 | 2.02e-14 | 0.54 | 5.5e-14 | 0.54 | 1e-13 | 0.54 | 5.01e-14 | 0.54 | 8.33e-14 | 0.54 | 2.47e-13 | 0.54 | 9.32e-13 | 0.54 | 8.76e-13 | 0.54 | 1.4e-12 | 0.54 | 3.85e-14 | 0.54 | 8.93e-14 | 0.54 | 1.54e-13 | 0.54 | 1.34e-13 | 0.54 | 1.09e-13 | 0.54 | 2.27e-13 | 0.54 | 9.84e-13 | 0.54 | 9.35e-13 | 0.54 | 1.22e-12
0.59 | 2.05e-14 | 0.59 | 5.35e-14 | 0.59 | 1.04e-13 | 0.59 | 5.04e-14 | 0.59 | 8.51e-14 | 0.59 | 2.31e-13 | 0.59 | 8.97e-13 | 0.59 | 8.47e-13 | 0.59 | 1.36e-12 | 0.59 | 4.04e-14 | 0.59 | 8.68e-14 | 0.59 | 1.85e-13 | 0.59 | 1.37e-13 | 0.59 | 1.08e-13 | 0.59 | 2.18e-13 | 0.59 | 9.43e-13 | 0.59 | 8.99e-13 | 0.59 | 1.17e-12
0.64 | 2.08e-14 | 0.64 | 5.42e-14 | 0.64 | 1.07e-13 | 0.64 | 5.14e-14 | 0.64 | 8.63e-14 | 0.64 | 2.21e-13 | 0.64 | 8.68e-13 | 0.64 | 8.19e-13 | 0.64 | 1.32e-12 | 0.64 | 3.97e-14 | 0.64 | 8.67e-14 | 0.64 | 1.85e-13 | 0.64 | 1.4e-13 | 0.64 | 1.1e-13 | 0.64 | 2.1e-13 | 0.64 | 9.09e-13 | 0.64 | 8.66e-13 | 0.64 | 1.13e-12
0.69 | 3.12e-14 | 0.69 | 5.49e-14 | 0.69 | 1.11e-13 | 0.69 | 5.3e-14 | 0.69 | 8.57e-14 | 0.69 | 2.16e-13 | 0.69 | 8.42e-13 | 0.69 | 7.96e-13 | 0.69 | 1.28e-12 | 0.69 | 5.06e-14 | 0.69 | 9.03e-14 | 0.69 | 1.81e-13 | 0.69 | 1.59e-13 | 0.69 | 1.11e-13 | 0.69 | 2.02e-13 | 0.69 | 8.79e-13 | 0.69 | 8.37e-13 | 0.69 | 1.1e-12
0.74 | 2.32e-14 | 0.74 | 5.45e-14 | 0.74 | 1.16e-13 | 0.74 | 5.32e-14 | 0.74 | 8.8e-14 | 0.74 | 2.13e-13 | 0.74 | 8.21e-13 | 0.74 | 7.78e-13 | 0.74 | 1.25e-12 | 0.74 | 9.74e-14 | 0.74 | 8.81e-14 | 0.74 | 1.8e-13 | 0.74 | 1.6e-13 | 0.74 | 1.12e-13 | 0.74 | 1.96e-13 | 0.74 | 8.53e-13 | 0.74 | 8.14e-13 | 0.74 | 1.07e-12
0.79 | 2.21e-14 | 0.79 | 5.46e-14 | 0.79 | 1.2e-13 | 0.79 | 5.29e-14 | 0.79 | 9.04e-14 | 0.79 | 2.08e-13 | 0.79 | 8.04e-13 | 0.79 | 7.61e-13 | 0.79 | 1.23e-12 | 0.79 | 7.89e-14 | 0.79 | 9e-14 | 0.79 | 1.97e-13 | 0.79 | 1.71e-13 | 0.79 | 1.15e-13 | 0.79 | 1.93e-13 | 0.79 | 8.3e-13 | 0.79 | 7.96e-13 | 0.79 | 1.04e-12
0.84 | 2.77e-14 | 0.84 | 5.48e-14 | 0.84 | 1.23e-13 | 0.84 | 5.16e-14 | 0.84 | 9.04e-14 | 0.84 | 2.04e-13 | 0.84 | 7.87e-13 | 0.84 | 7.46e-13 | 0.84 | 1.21e-12 | 0.84 | 9.59e-14 | 0.84 | 8.97e-14 | 0.84 | 2.16e-13 | 0.84 | 1.77e-13 | 0.84 | 1.14e-13 | 0.84 | 1.84e-13 | 0.84 | 8.11e-13 | 0.84 | 7.79e-13 | 0.84 | 1.02e-12
0.89 | 2.74e-14 | 0.89 | 5.45e-14 | 0.89 | 1.25e-13 | 0.89 | 5.24e-14 | 0.89 | 9.14e-14 | 0.89 | 1.96e-13 | 0.89 | 7.71e-13 | 0.89 | 7.33e-13 | 0.89 | 1.19e-12 | 0.89 | 1.14e-13 | 0.89 | 8.93e-14 | 0.89 | 2.18e-13 | 0.89 | 1.82e-13 | 0.89 | 1.15e-13 | 0.89 | 1.78e-13 | 0.89 | 8.21e-13 | 0.89 | 7.61e-13 | 0.89 | 9.98e-13
0.94 | 3.16e-14 | 0.94 | 5.34e-14 | 0.94 | 1.3e-13 | 0.94 | 5.52e-14 | 0.94 | 8.98e-14 | 0.94 | 1.93e-13 | 0.94 | 7.56e-13 | 0.94 | 7.19e-13 | 0.94 | 1.17e-12 | 0.94 | 1.24e-13 | 0.94 | 9.13e-14 | 0.94 | 2.27e-13 | 0.94 | 1.88e-13 | 0.94 | 1.18e-13 | 0.94 | 1.75e-13 | 0.94 | 8.15e-13 | 0.94 | 7.47e-13 | 0.94 | 9.84e-13
0.99 | 3e-14 | 0.99 | 5.73e-14 | 0.99 | 1.31e-13 | 0.99 | 5.56e-14 | 0.99 | 9.31e-14 | 0.99 | 1.92e-13 | 0.99 | 7.47e-13 | 0.99 | 7.08e-13 | 0.99 | 1.16e-12 | 0.99 | 1.48e-13 | 0.99 | 9.03e-14 | 0.99 | 2.18e-13 | 0.99 | 1.93e-13 | 0.99 | 1.25e-13 | 0.99 | 1.7e-13 | 0.99 | 7.76e-13 | 0.99 | 7.33e-13 | 0.99 | 9.68e-13
1.04 | 3.09e-14 | 1.04 | 5.49e-14 | 1.04 | 1.33e-13 | 1.04 | 5.62e-14 | 1.04 | 9.22e-14 | 1.04 | 1.82e-13 | 1.04 | 7.35e-13 | 1.04 | 6.98e-13 | 1.04 | 1.14e-12 | 1.04 | 1.16e-13 | 1.04 | 9.16e-14 | 1.04 | 2.4e-13 | 1.04 | 2.03e-13 | 1.04 | 1.23e-13 | 1.04 | 1.62e-13 | 1.04 | 7.58e-13 | 1.04 | 7.18e-13 | 1.04 | 9.58e-13
1.09 | 4.23e-14 | 1.09 | 5.55e-14 | 1.09 | 1.34e-13 | 1.09 | 5.46e-14 | 1.09 | 9.51e-14 | 1.09 | 1.78e-13 | 1.09 | 7.24e-13 | 1.09 | 6.89e-13 | 1.09 | 1.13e-12 | 1.09 | 1.56e-13 | 1.09 | 9e-14 | 1.09 | 2.36e-13 | 1.09 | 2.03e-13 | 1.09 | 1.22e-13 | 1.09 | 1.59e-13 | 1.09 | 7.6e-13 | 1.09 | 7.07e-13 | 1.09 | 9.41e-13
1.14 | 4.1e-14 | 1.14 | 5.6e-14 | 1.14 | 1.37e-13 | 1.14 | 5.53e-14 | 1.14 | 9.8e-14 | 1.14 | 1.73e-13 | 1.14 | 7.15e-13 | 1.14 | 6.8e-13 | 1.14 | 1.11e-12 | 1.14 | 1.48e-13 | 1.14 | 9.1e-14 | 1.14 | 2.25e-13 | 1.14 | 2.38e-13 | 1.14 | 1.22e-13 | 1.14 | 1.56e-13 | 1.14 | 7.48e-13 | 1.14 | 6.95e-13 | 1.14 | 9.3e-13
1.19 | 4.42e-14 | 1.19 | 5.68e-14 | 1.19 | 1.38e-13 | 1.19 | 5.4e-14 | 1.19 | 1.01e-13 | 1.19 | 1.74e-13 | 1.19 | 7.07e-13 | 1.19 | 6.73e-13 | 1.19 | 1.1e-12 | 1.19 | 1.44e-13 | 1.19 | 9.34e-14 | 1.19 | 2.44e-13 | 1.19 | 2.35e-13 | 1.19 | 1.24e-13 | 1.19 | 1.56e-13 | 1.19 | 7.36e-13 | 1.19 | 6.84e-13 | 1.19 | 9.18e-13
1.24 | 4.7e-14 | 1.24 | 5.66e-14 | 1.24 | 1.38e-13 | 1.24 | 5.52e-14 | 1.24 | 1.04e-13 | 1.24 | 1.7e-13 | 1.24 | 6.99e-13 | 1.24 | 6.66e-13 | 1.24 | 1.09e-12 | 1.24 | 1.45e-13 | 1.24 | 9.22e-14 | 1.24 | 2.36e-13 | 1.24 | 2.58e-13 | 1.24 | 1.28e-13 | 1.24 | 1.56e-13 | 1.24 | 7.42e-13 | 1.24 | 6.77e-13 | 1.24 | 9.09e-13
1.29 | 4.54e-14 | 1.29 | 5.71e-14 | 1.29 | 1.38e-13 | 1.29 | 5.52e-14 | 1.29 | 1.07e-13 | 1.29 | 1.68e-13 | 1.29 | 6.94e-13 | 1.29 | 6.59e-13 | 1.29 | 1.08e-12 | 1.29 | 1.35e-13 | 1.29 | 9.84e-14 | 1.29 | 2.38e-13 | 1.29 | 2.52e-13 | 1.29 | 1.28e-13 | 1.29 | 1.53e-13 | 1.29 | 7.34e-13 | 1.29 | 6.66e-13 | 1.29 | 9.03e-13
1.34 | 4.17e-14 | 1.34 | 5.81e-14 | 1.34 | 1.39e-13 | 1.34 | 5.56e-14 | 1.34 | 1.07e-13 | 1.34 | 1.7e-13 | 1.34 | 6.87e-13 | 1.34 | 6.53e-13 | 1.34 | 1.07e-12 | 1.34 | 1.38e-13 | 1.34 | 9.91e-14 | 1.34 | 2.37e-13 | 1.34 | 2.46e-13 | 1.34 | 1.28e-13 | 1.34 | 1.51e-13 | 1.34 | 7.2e-13 | 1.34 | 6.57e-13 | 1.34 | 8.95e-13
1.39 | 4.7e-14 | 1.39 | 5.84e-14 | 1.39 | 1.39e-13 | 1.39 | 5.52e-14 | 1.39 | 1.08e-13 | 1.39 | 1.62e-13 | 1.39 | 6.83e-13 | 1.39 | 6.48e-13 | 1.39 | 1.06e-12 | 1.39 | 1.75e-13 | 1.39 | 9.87e-14 | 1.39 | 2.5e-13 | 1.39 | 2.36e-13 | 1.39 | 1.28e-13 | 1.39 | 1.47e-13 | 1.39 | 7.07e-13 | 1.39 | 6.53e-13 | 1.39 | 8.98e-13
1.44 | 7.29e-14 | 1.44 | 5.99e-14 | 1.44 | 1.39e-13 | 1.44 | 5.56e-14 | 1.44 | 1.05e-13 | 1.44 | 1.6e-13 | 1.44 | 6.77e-13 | 1.44 | 6.43e-13 | 1.44 | 1.06e-12 | 1.44 | 1.64e-13 | 1.44 | 1.03e-13 | 1.44 | 2.63e-13 | 1.44 | 2.46e-13 | 1.44 | 1.37e-13 | 1.44 | 1.45e-13 | 1.44 | 7.18e-13 | 1.44 | 6.46e-13 | 1.44 | 8.93e-13
1.49 | 7.95e-14 | 1.49 | 6.12e-14 | 1.49 | 1.41e-13 | 1.49 | 5.54e-14 | 1.49 | 1.07e-13 | 1.49 | 1.59e-13 | 1.49 | 6.74e-13 | 1.49 | 6.39e-13 | 1.49 | 1.05e-12 | 1.49 | 1.69e-13 | 1.49 | 1.05e-13 | 1.49 | 2.73e-13 | 1.49 | 2.84e-13 | 1.49 | 1.44e-13 | 1.49 | 1.43e-13 | 1.49 | 7.15e-13 | 1.49 | 6.48e-13 | 1.49 | 8.86e-13
1.54 | 7.35e-14 | 1.54 | 5.99e-14 | 1.54 | 1.41e-13 | 1.54 | 5.62e-14 | 1.54 | 1.09e-13 | 1.54 | 1.59e-13 | 1.54 | 6.71e-13 | 1.54 | 6.35e-13 | 1.54 | 1.04e-12 | 1.54 | 1.64e-13 | 1.54 | 1.01e-13 | 1.54 | 2.72e-13 | 1.54 | 2.72e-13 | 1.54 | 1.43e-13 | 1.54 | 1.45e-13 | 1.54 | 7.16e-13 | 1.54 | 6.45e-13 | 1.54 | 8.79e-13
1.59 | 6.33e-14 | 1.59 | 6.12e-14 | 1.59 | 1.4e-13 | 1.59 | 5.56e-14 | 1.59 | 1.11e-13 | 1.59 | 1.57e-13 | 1.59 | 6.67e-13 | 1.59 | 6.31e-13 | 1.59 | 1.04e-12 | 1.59 | 1.77e-13 | 1.59 | 1.01e-13 | 1.59 | 2.6e-13 | 1.59 | 2.84e-13 | 1.59 | 1.41e-13 | 1.59 | 1.47e-13 | 1.59 | 7.18e-13 | 1.59 | 6.38e-13 | 1.59 | 8.53e-13
1.64 | 7.34e-14 | 1.64 | 6.19e-14 | 1.64 | 1.41e-13 | 1.64 | 5.51e-14 | 1.64 | 1.12e-13 | 1.64 | 1.49e-13 | 1.64 | 6.62e-13 | 1.64 | 6.27e-13 | 1.64 | 1.03e-12 | 1.64 | 1.93e-13 | 1.64 | 1.02e-13 | 1.64 | 2.6e-13 | 1.64 | 2.67e-13 | 1.64 | 1.54e-13 | 1.64 | 1.42e-13 | 1.64 | 7.64e-13 | 1.64 | 6.34e-13 | 1.64 | 8.43e-13
1.69 | 8.98e-14 | 1.69 | 6.2e-14 | 1.69 | 1.4e-13 | 1.69 | 5.61e-14 | 1.69 | 1.14e-13 | 1.69 | 1.52e-13 | 1.69 | 6.6e-13 | 1.69 | 6.24e-13 | 1.69 | 1.03e-12 | 1.69 | 2.12e-13 | 1.69 | 9.81e-14 | 1.69 | 2.66e-13 | 1.69 | 2.79e-13 | 1.69 | 1.88e-13 | 1.69 | 1.41e-13 | 1.69 | 7.44e-13 | 1.69 | 6.28e-13 | 1.69 | 8.41e-13
1.74 | 1.66e-13 | 1.74 | 6.51e-14 | 1.74 | 1.41e-13 | 1.74 | 5.76e-14 | 1.74 | 1.16e-13 | 1.74 | 1.54e-13 | 1.74 | 6.56e-13 | 1.74 | 6.21e-13 | 1.74 | 1.03e-12 | 1.74 | 2.16e-13 | 1.74 | 9.88e-14 | 1.74 | 2.31e-13 | 1.74 | 2.89e-13 | 1.74 | 1.9e-13 | 1.74 | 1.39e-13 | 1.74 | 7.51e-13 | 1.74 | 6.26e-13 | 1.74 | 8.52e-13
1.79 | 1.3e-13 | 1.79 | 6.76e-14 | 1.79 | 1.4e-13 | 1.79 | 5.65e-14 | 1.79 | 1.14e-13 | 1.79 | 1.46e-13 | 1.79 | 6.54e-13 | 1.79 | 6.17e-13 | 1.79 | 1.02e-12 | 1.79 | 3.56e-13 | 1.79 | 1.02e-13 | 1.79 | 2.4e-13 | 1.79 | 2.76e-13 | 1.79 | 2.16e-13 | 1.79 | 1.36e-13 | 1.79 | 7.45e-13 | 1.79 | 6.16e-13 | 1.79 | 8.56e-13
1.84 | 1.35e-13 | 1.84 | 6.79e-14 | 1.84 | 1.41e-13 | 1.84 | 6.25e-14 | 1.84 | 1.16e-13 | 1.84 | 1.44e-13 | 1.84 | 6.52e-13 | 1.84 | 6.14e-13 | 1.84 | 1.02e-12 | 1.84 | 2.42e-13 | 1.84 | 1.01e-13 | 1.84 | 2.2e-13 | 1.84 | 2.67e-13 | 1.84 | 2.31e-13 | 1.84 | 1.37e-13 | 1.84 | 7.18e-13 | 1.84 | 6.24e-13 | 1.84 | 8.36e-13
1.89 | 1.16e-13 | 1.89 | 7.07e-14 | 1.89 | 1.4e-13 | 1.89 | 5.74e-14 | 1.89 | 1.17e-13 | 1.89 | 1.38e-13 | 1.89 | 6.49e-13 | 1.89 | 6.12e-13 | 1.89 | 1.01e-12 | 1.89 | 3.57e-13 | 1.89 | 1.07e-13 | 1.89 | 2.36e-13 | 1.89 | 2.55e-13 | 1.89 | 2.26e-13 | 1.89 | 1.4e-13 | 1.89 | 6.99e-13 | 1.89 | 6.05e-13 | 1.89 | 8.45e-13
1.94 | 1.12e-13 | 1.94 | 7.06e-14 | 1.94 | 1.41e-13 | 1.94 | 5.84e-14 | 1.94 | 1.2e-13 | 1.94 | 1.43e-13 | 1.94 | 6.46e-13 | 1.94 | 6.09e-13 | 1.94 | 1.01e-12 | 1.94 | 2.32e-13 | 1.94 | 1.03e-13 | 1.94 | 2.65e-13 | 1.94 | 3.56e-13 | 1.94 | 1.96e-13 | 1.94 | 1.36e-13 | 1.94 | 7.2e-13 | 1.94 | 6.05e-13 | 1.94 | 8.4e-13
1.99 | 1.05e-13 | 1.99 | 7.26e-14 | 1.99 | 1.4e-13 | 1.99 | 6.21e-14 | 1.99 | 1.22e-13 | 1.99 | 1.34e-13 | 1.99 | 6.46e-13 | 1.99 | 6.07e-13 | 1.99 | 1.01e-12 | 1.99 | 2.9e-13 | 1.99 | 1.04e-13 | 1.99 | 2.71e-13 | 1.99 | 3.35e-13 | 1.99 | 2.04e-13 | 1.99 | 1.35e-13 | 1.99 | 7.02e-13 | 1.99 | 6.07e-13 | 1.99 | 8.33e-13

## Figure8a
0 h |  | 72 h |  | 168 h |  | 240 h |  | 336 h
PF% | kV/mm | PF% | kV/mm | PF% | kV/mm | PF% | kV/mm | PF% | kV/mm
4.24 | 9.13 | 3.58 | 9.0909 | 4.24 | 9 | 3.4314 | 7 | 3.4314 | 6.5
10.27 | 9.21 | 8.68 | 10 | 10.27 | 9 | 8.3333 | 7 | 8.3333 | 6.5
16.36 | 9.8 | 13.83 | 10.4545 | 16.36 | 9 | 13.2353 | 7 | 13.2353 | 7
22.4 | 10 | 18.99 | 10.9091 | 22.4 | 9.5 | 18.1373 | 7 | 18.1373 | 7
28.5 | 10.7 | 24.15 | 10.9091 | 28.5 | 10 | 23.0392 | 7.5 | 23.0392 | 7.2
34.7 | 10.9 | 29.32 | 10.9091 | 34.7 | 10 | 27.9412 | 7.5 | 27.9412 | 7.2
40.8 | 11 | 34.4 | 11.8182 | 40.8 | 11 | 32.8431 | 7.5 | 32.8431 | 7.5
46.94 | 11.1 | 39.6 | 12.2727 | 46.94 | 12.5 | 37.7451 | 7.5 | 37.7451 | 7.5
53 | 11.9 | 44.8 | 12.6364 | 53 | 13.5 | 42.6471 | 8 | 42.6471 | 7.5
59.2 | 12.1 | 50 | 12.7273 | 59.2 | 13.5 | 47.549 | 8.5 | 47.549 | 7.5
65.3 | 13 | 55.1 | 12.7273 | 65.3 | 14 | 52.451 | 9 | 52.451 | 8
71.4 | 13.5 | 60.3 | 13.1818 | 71.4 | 14.5 | 57.3529 | 9 | 57.3529 | 8
77.5 | 13.5 | 65.5 | 13.6364 | 77.5 | 15 | 62.2549 | 9 | 62.2549 | 8
83.6 | 13.9 | 70.6 | 13.6364 | 83.6 | 16 | 67.1569 | 9 | 67.1569 | 8.3
89.7 | 15 | 75.8 | 13.6364 | 89.7 | 17 | 72.0588 | 9 | 72.0588 | 8.5
95.8 | 17.6 | 81 | 13.9091 | 95.8 | 17.5 | 76.9608 | 9 | 76.9608 | 9
|  | 86.1 | 15.4545 |  |  | 81.8627 | 10 | 81.8627 | 9
|  | 91.3 | 15.4545 |  |  | 86.7647 | 10 | 86.7647 | 9.5
|  | 96.4 | 16.8182 |  |  | 91.6667 | 11 | 91.6667 | 10.5
[6 empty] | 96.5686 | 14.5 | 96.5686 | 12

## Figure8b
72 h |  | 168 h |  | 240 h |  | 336 h
PF% | kV/mm | PF% | kV/mm | PF% | kV/mm | PF% | kV/mm
3.4314 | 7 | 4 | 6.3 | 5.2 | 6 | 6.69 | 6.2
8.3333 | 7.2 | 9.7 | 6.9 | 12.5 | 6.5 | 16.2 | 6.5
13.2353 | 7.5 | 15.4 | 7 | 20 | 6.5 | 25.8 | 6.5
18.1373 | 7.5 | 21.1 | 7.2 | 27.5 | 6.8 | 35.5 | 6.5
23.0392 | 7.6 | 26.9 | 7.2 | 35.1 | 6.9 | 45.1 | 7.1
27.9412 | 7.6 | 32.7 | 7.3 | 42.5 | 7.2 | 54.8 | 7.3
32.8431 | 7.6 | 38.4 | 7.4 | 50 | 7.5 | 64.4 | 7.5
37.7451 | 7.8 | 44.2 | 7.5 | 57.5 | 7.5 | 74.1 | 7.5
42.6471 | 7.9 | 50 | 7.5 | 64.9 | 7.5 | 83.7 | 7.5
47.549 | 8.5 | 55.7 | 7.5 | 72.4 | 7.7 | 93.3 | 7.5
52.451 | 9 | 61.5 | 8 | 79.9 | 7.8
57.3529 | 9 | 67.2 | 8.4 | 87.4 | 8.2
62.2549 | 9.5 | 73 | 8.4 | 94.8 | 8.5
67.1569 | 9.5 | 78.8 | 8.5
72.0588 | 9.5 | 84.5 | 9
76.9608 | 9.5 | 90.3 | 9
81.8627 | 10 | 96 | 9.8
86.7647 | 10.5
91.6667 | 11
96.5686 | 12.5

## Figure8c
72 h |  | 168 h |  | 240 h |  | 336 h
PF% | kV/mm | PF% | kV/mm | PF% | kV/mm | PF% | kV/mm
6.69 | 7.5 | 6.69 | 7 | 6.69 | 7.2 | 6.69 | 6.5
16.2 | 8 | 16.2 | 7.5 | 16.2 | 8 | 16.2 | 6.5
25.8 | 8 | 25.8 | 8.3 | 25.8 | 8.2 | 25.8 | 7
35.5 | 8 | 35.5 | 8.5 | 35.5 | 8.5 | 35.5 | 7
45.1 | 8.5 | 45.1 | 8.5 | 45.1 | 8.5 | 45.1 | 7.2
54.8 | 8.5 | 54.8 | 9 | 54.8 | 8.7 | 54.8 | 7.5
64.4 | 9 | 64.4 | 9 | 64.4 | 9 | 64.4 | 8
74.1 | 9.5 | 74.1 | 9.5 | 74.1 | 9 | 74.1 | 8
83.7 | 11 | 83.7 | 10 | 83.7 | 10 | 83.7 | 8
93.3 | 11.5 | 93.3 | 10.5 | 93.3 | 10.5 | 93.3 | 8.5