## Sheet1
| Core diameter (µm) | Core wall thickness (nm) | Minimum loss wavelength (nm) | Minimum loss (dB/km) | 3 dB bandwidth (nm) | Curvature parameter ‘b’
Fiber A | 43 | 375 | 1010 | 12.3 ± 2.2 | 150 | 0.5
Fiber B | 64 | 600 | 1566 | 13.9 ± 1.0 | 198 | 0.57
Fiber C | 97 | 975 | 2462 | 9.6 ± 3.0 | 191 | 0.69