## Sheet1
Wavelength | TCD_from_Expansion_only | TCD_from_photoelastic_effect_only | TCD_from_thermo_optic_effect_only | TCD_from_elongation_only
1.309847 | -0.02313689 | -0.08895981 | 1.889786 | 1.843515
1.319848 | -0.02996277 | -0.05145293 | 1.091282 | 1.843279
1.32985 | -0.03256464 | -0.03121379 | 0.6592553 | 1.843195
1.339851 | -0.03351444 | -0.01933181 | 0.4071022 | 1.843198
1.349852 | -0.03387268 | -0.01150831 | 0.2419108 | 1.843254
1.359853 | -0.03406808 | -0.005840375 | 0.1226942 | 1.843349
1.369854 | -0.03428293 | -0.001402476 | 0.02961874 | 1.843474
1.379855 | -0.0345982 | 0.002300899 | -0.04788592 | 1.843624
1.389856 | -0.03505145 | 0.005558745 | -0.1159603 | 1.843796
1.399857 | -0.03566163 | 0.008553275 | -0.1784623 | 1.843988
1.409858 | -0.03644034 | 0.0114083 | -0.2380049 | 1.8442
1.419859 | -0.03739727 | 0.01421454 | -0.2964972 | 1.844432
1.42986 | -0.03854304 | 0.01704384 | -0.3554463 | 1.844683
1.439861 | -0.0398909 | 0.01995774 | -0.4161402 | 1.844955
1.449862 | -0.0414579 | 0.02301311 | -0.4797665 | 1.845248
1.459863 | -0.043266 | 0.02626625 | -0.547498 | 1.845563
1.469864 | -0.0453432 | 0.02977617 | -0.6205633 | 1.845903
1.479865 | -0.04772503 | 0.03360776 | -0.7003108 | 1.846268
1.489866 | -0.05045631 | 0.03783498 | -0.7882762 | 1.846663
1.499867 | -0.05359371 | 0.04254456 | -0.8862594 | 1.847089
1.509868 | -0.05720897 | 0.04784057 | -0.9964182 | 1.84755
1.519868 | -0.06139353 | 0.05385026 | -1.12139 | 1.848051
1.529869 | -0.0662648 | 0.06073187 | -1.264451 | 1.848597
1.53987 | -0.07197516 | 0.06868526 | -1.429738 | 1.849193
1.549871 | -0.07872481 | 0.07796684 | -1.622554 | 1.849849
1.559872 | -0.08678072 | 0.08891105 | -1.849812 | 1.850573
1.569873 | -0.09650516 | 0.101962 | -2.120678 | 1.851377
1.579873 | -0.1084001 | 0.1177211 | -2.447565 | 1.852277
1.589874 | -0.1231784 | 0.137023 | -2.847661 | 1.853293
1.599875 | -0.1418829 | 0.1610575 | -3.345448 | 1.85445
1.609876 | -0.1660953 | 0.1915803 | -3.976982 | 1.855782
1.619877 | -0.1983242 | 0.2312947 | -4.797653 | 1.857338
1.629877 | -0.242779 | 0.2845949 | -5.897241 | 1.859187
1.639878 | -0.3070407 | 0.3591422 | -7.431694 | 1.861433
1.649879 | -0.4060139 | 0.4695331 | -9.696784 | 1.864243
1.65988 | -0.5718974 | 0.6464199 | -13.31106 | 1.867916